## Sheet1
PP 1 h before oven
2 ul water
Theta(L)[deg] | Theta(R)[deg] | Theta(M)[deg] | Age [h:m:s:ms] | No. | Density
35.2 | 35.2 | 35.2 | 01:13:06:856 | 0-4 | 0.87
No. | Theta [°] | Liquid Name | IFT [mN/m] | DispersePt | PolarPt | AcidPt | BasePt | Drop/Bulk-IFT
0 | 35.2±0.00 | Water (Gebhardt) | 72.8 | 26 | 46.8
Calculation Results [Method: Acid-Base Theory]:
LW-Part = 168.34 [mN/m]
Polar Part = NA
Total Surface Energy = 168.34 + Polar Part [mN/m]
168.342 | 0
165.534 | 1.398
162.795 | 2.7499
160.123 | 4.0577
157.516 | 5.323
154.97 | 6.5476
150.054 | 8.8809
145.359 | 11.0696
140.871 | 13.1242
136.573 | 15.0545
132.455 | 16.8693
128.503 | 18.5766
124.707 | 20.1838
121.058 | 21.6974
117.546 | 23.1234
114.162 | 24.4676
110.9 | 25.7348
107.751 | 26.9299
104.71 | 28.0569
101.769 | 29.1199
98.9244 | 30.1225
96.1693 | 31.0678
93.4994 | 31.9591
90.9101 | 32.799
88.397 | 33.5903
85.9562 | 34.3351
83.584 | 35.0358
81.2768 | 35.6944
79.0315 | 36.3127
76.845 | 36.8925
74.7144 | 37.4352
72.637 | 37.9425
70.6104 | 38.4156
68.6322 | 38.8557
66.7001 | 39.2641
64.812 | 39.6416
62.966 | 39.9893
61.1603 | 40.308
59.3931 | 40.5985
57.6627 | 40.8616
55.9676 | 41.0977
54.3063 | 41.3075
52.6775 | 41.4916
51.0799 | 41.6502
49.5123 | 41.7838
47.9734 | 41.8927
46.4623 | 41.9772
44.9779 | 42.0373
43.5192 | 42.0734
42.0854 | 42.0854
40.6756 | 42.0734
39.289 | 42.0373
37.925 | 41.9772
36.5827 | 41.8927
35.2617 | 41.7838
33.9613 | 41.6502
32.6809 | 41.4916
31.4202 | 41.3075
30.1786 | 41.0977
28.9558 | 40.8616
27.7514 | 40.5985
26.5652 | 40.308
25.3969 | 39.9893
24.2464 | 39.6416
23.1134 | 39.2641
21.998 | 38.8557
20.9 | 38.4156
19.8195 | 37.9425
18.7567 | 37.4352
17.7117 | 36.8925
16.6846 | 36.3127
15.6759 | 35.6944
14.6859 | 35.0358
13.7151 | 34.3351
12.7641 | 33.5903
11.8334 | 32.799
10.924 | 31.9591
10.0366 | 31.0678
9.1723 | 30.1225
8.3323 | 29.1199
7.5178 | 28.0569
6.7305 | 26.9299
5.9719 | 25.7348
5.2439 | 24.4676
4.5488 | 23.1234
3.8888 | 21.6974
3.2667 | 20.1838
2.6855 | 18.5766
2.1485 | 16.8693
1.6595 | 15.0545
1.2227 | 13.1242
0.84298 | 11.0696
0.52562 | 8.8809
0.39218 | 7.7331
0.27664 | 6.5476
0.17988 | 5.323
0.10282 | 4.0577
0.046451 | 2.7499
0.011806 | 1.398
6.317e-31 | 1.0312e-14