## Sheet1
Ta2O5 PP 48h before oven
2ul water
Theta(L)[deg] | Theta(R)[deg] | Theta(M)[deg] | Age [h:m:s:ms] | No. | Density
58.6 | 58.6 | 58.6 | 00:04:45:905 | 0-0 | 0.87
No. | Theta [°] | Liquid Name | IFT [mN/m] | DispersePt | PolarPt | AcidPt | BasePt | Drop/Bulk-IFT
0 | 58.6±0.00 | Water (Gebhardt) | 72.8 | 26 | 46.8
Calculation Results [Method: Acid-Base Theory]:
LW-Part = 117.90 [mN/m]
Polar Part = NA
Total Surface Energy = 117.90 + Polar Part [mN/m]
117.899 | 0
115.933 | 0.97909
114.015 | 1.9259
112.144 | 2.8418
110.317 | 3.728
108.534 | 4.5857
105.092 | 6.2198
101.804 | 7.7527
98.6599 | 9.1916
95.6502 | 10.5435
92.7657 | 11.8146
89.9981 | 13.0103
87.3398 | 14.1359
84.784 | 15.1959
82.3243 | 16.1947
79.9547 | 17.1361
77.6698 | 18.0236
75.4646 | 18.8606
73.3345 | 19.6499
71.2751 | 20.3944
69.2825 | 21.0965
67.353 | 21.7586
65.4831 | 22.3828
63.6697 | 22.9711
61.9096 | 23.5252
60.2002 | 24.0469
58.5387 | 24.5376
56.9229 | 24.9989
55.3504 | 25.4319
53.8191 | 25.8379
52.3269 | 26.2181
50.872 | 26.5734
49.4526 | 26.9047
48.0671 | 27.2129
46.714 | 27.4989
45.3916 | 27.7633
44.0988 | 28.0069
42.8341 | 28.2301
41.5964 | 28.4335
40.3845 | 28.6177
39.1974 | 28.7831
38.0339 | 28.9301
36.8932 | 29.059
35.7743 | 29.1701
34.6763 | 29.2636
33.5986 | 29.3399
32.5403 | 29.3991
31.5006 | 29.4412
30.479 | 29.4665
29.4749 | 29.4749
28.4875 | 29.4665
27.5164 | 29.4412
26.5611 | 29.3991
25.621 | 29.3399
24.6958 | 29.2636
23.7851 | 29.1701
22.8884 | 29.059
22.0054 | 28.9301
21.1358 | 28.7831
20.2794 | 28.6177
19.436 | 28.4335
18.6052 | 28.2301
17.787 | 28.0069
16.9812 | 27.7633
16.1877 | 27.4989
15.4065 | 27.2129
14.6375 | 26.9047
13.8808 | 26.5734
13.1364 | 26.2181
12.4045 | 25.8379
11.6852 | 25.4319
10.9788 | 24.9989
10.2854 | 24.5376
9.6055 | 24.0469
8.9394 | 23.5252
8.2876 | 22.9711
7.6507 | 22.3828
7.0292 | 21.7586
6.4239 | 21.0965
5.8356 | 20.3944
5.2652 | 19.6499
4.7138 | 18.8606
4.1825 | 18.0236
3.6726 | 17.1361
3.1858 | 16.1947
2.7236 | 15.1959
2.2879 | 14.1359
1.8808 | 13.0103
1.5047 | 11.8146
1.1622 | 10.5435
0.85633 | 9.1916
0.59039 | 7.7527
0.36812 | 6.2198
0.27466 | 5.4159
0.19375 | 4.5857
0.12598 | 3.728
0.072014 | 2.8418
0.032533 | 1.9259
0.0082688 | 0.97909
4.4241e-31 | 7.2222e-15