## Sheet1
0.001mM PPA
EtOH TBAG
| Theta(L)[deg] | Theta(R)[deg] | Theta(M)[deg] | Age [h:m:s:ms] | No. | Density
1 | 51.2 | 51.2 | 51.2 | 01:35:30:991 | 0-21 | 0.87
2 | 53.9 | 53.9 | 53.9 | 01:35:30:991 | 0-22 | 0.87
3 | 54.9 | 54.9 | 54.9 | 01:35:30:991 | 0-23 | 0.87
| Theta(L)[deg] | Theta(R)[deg] | Theta(M)[deg] | Age [h:m:s:ms] | No. | Density
hyst | 44.5 | 68.2 | 56.3 ± 11.82 | 01:38:05:076 | 0-24 | 0.87
1 mM ODPA
THF TBAG
| Theta(L)[deg] | Theta(R)[deg] | Theta(M)[deg] | Age [h:m:s:ms] | No. | Density
1 | 95.2 | 95.2 | 95.2 | 01:42:35:748 | 0-25 | 0.87
2 | 90.9 | 90.9 | 90.9 | 01:44:10:073 | 0-26 | 0.87
3 | 92.3 | 92.3 | 92.3 | 01:44:39:953 | 0-27 | 0.87
4 | 101 | 101 | 101 | 01:45:28:580 | 0-28 | 0.87
avg | 94.8 | 94.8 | 94.8 |  | 0-M
| Theta(L)[deg] | Theta(R)[deg] | Theta(M)[deg] | Age [h:m:s:ms] | No. | Density
hyst1 | 80.7 | 86.5 | 83.6 ± 2.92 | 01:47:15:794 | 0-29 | 0.87
hyst2 | 87.2 | 86.3 | 86.7 ± 0.47 | 01:48:54:807 | 0-30 | 0.87
hyst3 | 81.3 | 93.7 | 87.5 ± 6.23 | 01:50:54:910 | 0-31 | 0.87
avg | 83.1 | 88.8 | 85.9 |  | 0-M
1 mM ODPA
EtOH TBAG
| Theta(L)[deg] | Theta(R)[deg] | Theta(M)[deg] | Age [h:m:s:ms] | No. | Density
1 | 99.3 | 99.3 | 99.3 | 01:55:16:794 | 0-32 | 0.87
2 | 95.3 | 95.3 | 95.3 | 01:57:28:616 | 0-33 | 0.87
3 | 98.9 | 98.9 | 98.9 | 01:58:06:111 | 0-34 | 0.87
4 | 94.7 | 94.7 | 94.7 | 01:58:45:364 | 0-35 | 0.87
5 | 93.5 | 93.5 | 93.5 | 01:59:22:274 | 0-36 | 0.87
avg | 96.3 | 96.3 | 96.3 |  | 0-M
| Theta(L)[deg] | Theta(R)[deg] | Theta(M)[deg] | Age [h:m:s:ms] | No. | Density
hyst1 | 85.7 | 111.8 | 98.7 ± 13.06 | 02:01:27:065 | 0-37 | 0.87
hyst2 | 79 | 99.9 | 89.5 ± 10.47 | 02:02:53:188 | 0-38 | 0.87
hyst3 | 87.8 | 93.1 | 90.4 ± 2.62 | 02:04:16:382 | 0-39 | 0.87
avg | 84.2 | 101.6 | 92.9 |  | 0-M
1mM PPA
THF TBAG
| Theta(L)[deg] | Theta(R)[deg] | Theta(M)[deg] | Age [h:m:s:ms] | No. | Density
1 | 60.3 | 60.3 | 60.3 | 02:08:05:457 | 0-40 | 0.87
2 | 68.9 | 68.9 | 68.9 | 02:09:11:075 | 0-41 | 0.87
3 | 68.8 | 68.8 | 68.8 | 02:09:42:126 | 0-42 | 0.87
| Theta(L)[deg] | Theta(R)[deg] | Theta(M)[deg] | Age [h:m:s:ms] | No. | Density
hyst1 | 53.7 | 66 | 59.9 ± 6.19 | 02:11:00:047 | 0-49 | 0.87
hyst2 | 58.1 | 72 | 65.1 ± 6.91 | 02:14:26:860 | 0-50 | 0.87
hyst3 | 60.1 | 73.3 | 66.7 ± 6.60 | 02:16:18:760 | 0-51 | 0.87
avg | 57.3 | 70.4 | 63.9 |  | 0-M
1 mM PPA
EtOH TBAG
| Theta(L)[deg] | Theta(R)[deg] | Theta(M)[deg] | Age [h:m:s:ms] | No. | Density
1 | 67.8 | 67.8 | 67.8 | 02:19:12:764 | 0-52 | 0.87
2 | 70.2 | 70.2 | 70.2 | 02:20:30:099 | 0-53 | 0.87
3 | 75.9 | 75.9 | 75.9 | 02:21:11:696 | 0-54 | 0.87
4 | 77.1 | 77.1 | 77.1 | 02:21:40:404 | 0-55 | 0.87
5 | 72.4 | 72.4 | 72.4 | 02:22:11:455 | 0-56 | 0.87
avg | 72.7 | 72.7 | 72.7 |  | 0-M
| Theta(L)[deg] | Theta(R)[deg] | Theta(M)[deg] | Age [h:m:s:ms] | No. | Density
| 55.3 | 70.9 | 63.1 ± 7.80 | 02:23:53:397 | 0-57 | 0.87
| 60.4 | 74.4 | 67.4 ± 7.01 | 02:25:16:004 | 0-58 | 0.87
| 62 | 72 | 67.0 ± 5.03 | 02:26:32:168 | 0-59 | 0.87
| 59.2 | 72.5 | 65.8 |  | 0-M