## Sheet1
new ta2o5 pp 1 week before oven
2ul
Theta(L)[deg] | Theta(R)[deg] | Theta(M)[deg] | Age [h:m:s:ms] | No. | Density
45.7 | 45.7 | 45.7 | 02:34:36:784 | 0-0 | 0.87
43.2 | 43.2 | 43.2 | 02:36:00:950 | 0-1 | 0.87
No. | Theta [°] | Liquid Name | IFT [mN/m] | DispersePt | PolarPt | AcidPt | BasePt | Drop/Bulk-IFT
0 | 44.5±0.00 | Water (Gebhardt) | 72.8 | 26 | 46.8
Calculation Results [Method: Acid-Base Theory]:
LW-Part = 149.63 [mN/m]
Polar Part = NA
Total Surface Energy = 149.63 + Polar Part [mN/m]
149.627 | 0
147.132 | 1.2426
144.698 | 2.4442
142.323 | 3.6066
140.005 | 4.7312
137.742 | 5.8197
133.373 | 7.8937
129.2 | 9.839
125.21 | 11.6652
121.391 | 13.3809
117.73 | 14.994
114.217 | 16.5115
110.844 | 17.94
107.6 | 19.2853
104.478 | 20.5528
101.471 | 21.7476
98.5714 | 22.8739
95.7728 | 23.9361
93.0694 | 24.9379
90.4559 | 25.8827
87.9271 | 26.7738
85.4783 | 27.6141
83.1052 | 28.4062
80.8037 | 29.1528
78.57 | 29.8561
76.4006 | 30.5181
74.292 | 31.1409
72.2414 | 31.7263
70.2457 | 32.2759
68.3022 | 32.7912
66.4085 | 33.2736
64.5621 | 33.7245
62.7608 | 34.145
61.0024 | 34.5362
59.2851 | 34.8991
57.6069 | 35.2347
55.9662 | 35.5437
54.3612 | 35.827
52.7904 | 36.0853
51.2524 | 36.319
49.7457 | 36.5289
48.2692 | 36.7154
46.8214 | 36.879
45.4014 | 37.02
44.0081 | 37.1388
42.6403 | 37.2356
41.2971 | 37.3106
39.9777 | 37.3641
38.6812 | 37.3961
37.4068 | 37.4068
36.1537 | 37.3961
34.9213 | 37.3641
33.7089 | 37.3106
32.5159 | 37.2356
31.3417 | 37.1388
30.1858 | 37.02
29.0478 | 36.879
27.9272 | 36.7154
26.8237 | 36.5289
25.7368 | 36.319
24.6663 | 36.0853
23.612 | 35.827
22.5736 | 35.5437
21.5509 | 35.2347
20.5439 | 34.8991
19.5525 | 34.5362
18.5766 | 34.145
17.6162 | 33.7245
16.6716 | 33.2736
15.7427 | 32.7912
14.8298 | 32.2759
13.9333 | 31.7263
13.0533 | 31.1409
12.1904 | 30.5181
11.3451 | 29.8561
10.5179 | 29.1528
9.7096 | 28.4062
8.9208 | 27.6141
8.1526 | 26.7738
7.406 | 25.8827
6.6821 | 24.9379
5.9823 | 23.9361
5.308 | 22.8739
4.661 | 21.7476
4.0431 | 20.5528
3.4565 | 19.2853
2.9036 | 17.94
2.3869 | 16.5115
1.9096 | 14.994
1.475 | 13.3809
1.0868 | 11.6652
0.74927 | 9.839
0.46719 | 7.8937
0.34858 | 6.8734
0.24589 | 5.8197
0.15988 | 4.7312
0.091394 | 3.6066
0.041287 | 2.4442
0.010494 | 1.2426
5.6147e-31 | 9.1658e-15