## Sheet1
Phenylphosphonate
2ul water
5 min
before oven
Theta(L)[deg] | Theta(R)[deg] | Theta(M)[deg] | Age [h:m:s:ms] | No. | Density
32.2 | 32.2 | 32.2 | 00:17:21:093 | 0-2 | 0.87
No. | Theta [°] | Liquid Name | IFT [mN/m] | DispersePt | PolarPt | AcidPt | BasePt | Drop/Bulk-IFT
0 | 32.2±0.00 | Water (Gebhardt) | 72.8 | 26 | 46.8
Calculation Results [Method: Acid-Base Theory]:
LW-Part = 173.63 [mN/m]
Polar Part = NA
Total Surface Energy = 173.63 + Polar Part [mN/m]
173.628 | 0
170.732 | 1.4419
167.908 | 2.8363
165.152 | 4.1851
162.462 | 5.4901
159.836 | 6.7532
154.766 | 9.1598
149.924 | 11.4172
145.294 | 13.5363
140.862 | 15.5272
136.614 | 17.399
132.538 | 19.16
128.623 | 20.8176
124.86 | 22.3787
121.237 | 23.8496
117.747 | 25.2359
114.383 | 26.543
111.135 | 27.7756
107.998 | 28.938
104.965 | 30.0344
102.031 | 31.0684
99.1894 | 32.0435
96.4356 | 32.9627
93.7649 | 33.829
91.1729 | 34.6451
88.6555 | 35.4133
86.2088 | 36.1361
83.8292 | 36.8153
81.5133 | 37.453
79.2582 | 38.051
77.0607 | 38.6108
74.9181 | 39.134
72.8278 | 39.6219
70.7874 | 40.0759
68.7946 | 40.4971
66.8473 | 40.8865
64.9434 | 41.2451
63.0809 | 41.5738
61.2582 | 41.8735
59.4734 | 42.1447
57.7251 | 42.3883
56.0117 | 42.6047
54.3318 | 42.7945
52.684 | 42.9581
51.0671 | 43.0959
49.4799 | 43.2083
47.9213 | 43.2954
46.3903 | 43.3574
44.8858 | 43.3946
43.407 | 43.407
41.9529 | 43.3946
40.5228 | 43.3574
39.1159 | 43.2954
37.7315 | 43.2083
36.369 | 43.0959
35.0277 | 42.9581
33.7072 | 42.7945
32.4069 | 42.6047
31.1263 | 42.3883
29.8651 | 42.1447
28.6229 | 41.8735
27.3995 | 41.5738
26.1945 | 41.2451
25.0078 | 40.8865
23.8392 | 40.4971
22.6888 | 40.0759
21.5563 | 39.6219
20.4419 | 39.134
19.3457 | 38.6108
18.2679 | 38.051
17.2086 | 37.453
16.1682 | 36.8153
15.1471 | 36.1361
14.1458 | 35.4133
13.1649 | 34.6451
12.205 | 33.829
11.267 | 32.9627
10.3517 | 32.0435
9.4603 | 31.0684
8.5939 | 30.0344
7.7539 | 28.938
6.9418 | 27.7756
6.1594 | 26.543
5.4086 | 25.2359
4.6917 | 23.8496
4.011 | 22.3787
3.3693 | 20.8176
2.7698 | 19.16
2.2159 | 17.399
1.7116 | 15.5272
1.2611 | 13.5363
0.86945 | 11.4172
0.54212 | 9.1598
0.40449 | 7.9759
0.28533 | 6.7532
0.18553 | 5.4901
0.10605 | 4.1851
0.04791 | 2.8363
0.012177 | 1.4419
6.5153e-31 | 1.0636e-14