## Sheet1
1 day samples immersion method
ODPA THF 1mM
| Theta(L)[deg] | Theta(R)[deg] | Theta(M)[deg] | Age [h:m:s:ms] | No. | Density
1 | 97.7 | 97.7 | 97.7 | 00:13:04:518 | 0-0 | 0.87
2 | 97.2 | 97.2 | 97.2 | 00:14:11:197 | 0-1 | 0.87
3 | 97.8 | 97.8 | 97.8 | 00:15:38:053 | 0-2 | 0.87
4 | 98.8 | 98.8 | 98.8 | 00:16:36:567 | 0-3 | 0.87
5 | 98.6 | 98.6 | 98.6 | 00:17:44:345 | 0-4 | 0.87
ave | 98 | 98 | 98 |  | 0-M
| Theta(L)[deg] | Theta(R)[deg] | Theta(M)[deg] | Age [h:m:s:ms] | No. | Density
hyst 1 | 81 | 93.4 | 87.2 ± 6.22 | 00:21:37:705 | 0-7 | 0.87
hyst 2 | 85.9 | 95.4 | 90.7 ± 4.73 | 00:23:21:477 | 0-8 | 0.87
hyst 3 | 82.7 | 94.9 | 88.8 ± 6.09 | 00:25:23:082 | 0-9 | 0.87
hyst 4 | 81.2 | 92.8 | 87.0 ± 5.80 | 00:27:41:238 | 0-10 | 0.87
ODPA THF 0.1 mM
| Theta(L)[deg] | Theta(R)[deg] | Theta(M)[deg] | Age [h:m:s:ms] | No. | Density
1 | 93.8 | 93.8 | 93.8 | 00:31:15:264 | 0-11 | 0.87
2 | 92.8 | 92.8 | 92.8 | 00:32:09:676 | 0-12 | 0.87
3 | 91.9 | 91.9 | 91.9 | 00:32:48:893 | 0-13 | 0.87
ave | 92.8 | 92.8 | 92.8 |  | 0-M
| Theta(L)[deg] | Theta(R)[deg] | Theta(M)[deg] | Age [h:m:s:ms] | No. | Density
hyst 1 | 81.4 | 92.9 | 87.2 ± 5.75 | 00:34:45:664 | 0-15 | 0.87
hyst 2 | 81.6 | 92.8 | 87.2 ± 5.58 | 00:36:20:612 | 0-16 | 0.87
hyst 3 | 80.6 | 92.1 | 86.4 ± 5.74 | 00:37:50:214 | 0-17 | 0.87
ODPA EtOH 0.1 mM
| Theta(L)[deg] | Theta(R)[deg] | Theta(M)[deg] | Age [h:m:s:ms] | No. | Density
1 | 56.6 | 56.6 | 56.6 | 00:42:16:309 | 0-18 | 0.87
2 | 60.5 | 60.5 | 60.5 | 00:42:43:186 | 0-19 | 0.87
3 | 64.8 | 64.8 | 64.8 | 00:43:26:651 | 0-20 | 0.87
4 | 72.7 | 72.7 | 72.7 | 00:44:05:538 | 0-21 | 0.87
5 | 57.7 | 57.7 | 57.7 | 00:44:42:704 | 0-22 | 0.87
ave | 75.9 | 79 | 77.4 |  | 0-M
| Theta(L)[deg] | Theta(R)[deg] | Theta(M)[deg] | Age [h:m:s:ms] | No. | Density
hyst 1 | 41.7 | 67.9 | 54.8 ± 13.09 | 00:46:35:520 | 0-25 | 0.87
hyst 2 | 49.3 | 67.6 | 58.5 ± 9.14 | 00:48:13:251 | 0-26 | 0.87
hyst 3 | 66.3 | 79.4 | 72.9 ± 6.58 | 00:50:05:262 | 0-27 | 0.87