## Figure1
n/a

## Figure2
Ratio | Refractive index n | Error for Refractive index n | Porosity | Error for Porosity
0.001 | 1.43 | 0.00275 | 0.07069 | 0.00316
0.003 | 1.34911 | 0.00173 | 0.27059 | 0.00833
0.005 | 1.31797 | 0.00126 | 0.34445 | 0.00649
0.007 | 1.28622 | 0.00204 | 0.41799 | 0.00797
0.009 | 1.27103 | 0.00113 | 0.45255 | 0.0026

## Figure3
Voltage | Current | Voltage | Current | Voltage | Current | Voltage | Current | Voltage | Current | Porosity | 7.1% | 27.1% | 34.5% | 41.8% | 45.3% | Porosity | 7.1% | 27.1% | 34.5% | 41.8% | 45.3%
V | I | V | I | V | I | V | I | V | I | Electric Field | MV/m | MV/m | MV/m | MV/m | MV/m | Forming current | A | A | A | A | A
0 | 3e-12 | 0 | 3.145e-11 | 0 | 3.501e-11 | 0 | 2.472e-11 | 0 | 2.2186e-10 |  | 21562400 | 11393100 | 9939567.4 | 12032800 | 10824100 |  | 8.0558e-07 | 6.8558e-07 | 4.525e-07 | 6.72118e-08 | 3.5851e-06
0.05 | 2.8678e-09 | 0.05 | 5.2502e-09 | 0.05 | 2.455e-11 | 0.05 | 2.38e-10 | 0.05 | 1.326e-10 |  | 18245100 | 13464500 | 13915400 | 12408800 | 11943900 |  | 6.9876e-07 | 5.075e-07 | 2.9432e-07 | 5.16468e-08 | 1.2692e-05
0.1 | 4.0302e-09 | 0.1 | 9.675e-09 | 0.1 | 7.388e-10 | 0.1 | 1.1408e-09 | 0.1 | 8.79e-10 |  | 22391800 | 12428800 | 12325100 | 10152700 | 11943900 |  | 3.38384e-08 | 5.7466e-07 | 2.052e-07 | 1.312e-07 | 3.3822e-06
0.15 | 6.7006e-09 | 0.15 | 1.53822e-08 | 0.15 | 8.618e-10 | 0.15 | 1.4342e-09 | 0.15 | 8.136e-10 |  | 14927800 | 12428800 | 10734700 | 7520493.3 | 13436800 |  | 5.3336e-07 | 6.8738e-07 | 1.1141e-06 | 6.6933e-06 | 3.8712e-07
0.2 | 1.0668e-08 | 0.2 | 2.2767e-08 | 0.2 | 9.092e-10 | 0.2 | 1.6266e-09 | 0.2 | 9.094e-10 |  | 21562400 | 13464500 | 11927500 | 9776641.3 | 13063600 |  | 5.4704e-09 | 5.2552e-07 | 1.7241e-06 | 5.9818e-07 | 5.9967e-06
0.25 | 1.36828e-08 | 0.25 | 2.99112e-08 | 0.25 | 1.1133e-09 | 0.25 | 2.364e-09 | 0.25 | 9.264e-10 |  | 17415800 | 12428800 | 11529900 | 11656800 | 9704389.4 |  | 1.00077e-07 | 6.2008e-07 | 8.7146e-07 | 4.4453e-06 | 5.4406e-06
0.3 | 1.68968e-08 | 0.3 | 3.86342e-08 | 0.3 | 1.2616e-09 | 0.3 | 3.1678e-09 | 0.3 | 1.7124e-09 |  | 22391800 | 16571700 | 7951653.9 | 12784800 | 12317100 |  | 3.38384e-08 | 6.86282e-08 | 2.8329e-06 | 4.8115e-06 | 2.962e-05
0.35 | 2.05022e-08 | 0.35 | 4.70018e-08 | 0.35 | 3.0452e-09 | 0.35 | 4.364e-09 | 0.35 | 2.3676e-09 |  | 24879700 | 17089600 | 13120200 | 13160900 | 9331143.6 |  | 8.7676e-09 | 5.69828e-08 | 3.7972e-06 | 4.52e-07 | 8.4486e-07
0.4 | 2.56528e-08 | 0.4 | 5.83232e-08 | 0.4 | 3.8406e-09 | 0.4 | 4.5248e-09 | 0.4 | 2.0028e-09 |  | 16586500 | 13982400 | 11132300 | 13912900 | 11943900 |  | 1.876e-07 | 4.2644e-08 | 4.7132e-06 | 6.2326e-09 | 3.5679e-06
0.45 | 3.12122e-08 | 0.45 | 7.08398e-08 | 0.45 | 3.1106e-09 | 0.45 | 5.8074e-09 | 0.45 | 3.0066e-09 |  | 24879700 | 13982400 | 11927500 | 10528700 | 13063600 |  | 2.51194e-08 | 1.5588e-07 | 1.4694e-07 | 1.4408e-05 | 1.5022e-05
0.5 | 3.64458e-08 | 0.5 | 8.649e-08 | 0.5 | 2.6065e-09 | 0.5 | 5.9572e-09 | 0.5 | 2.8348e-09
0.55 | 4.1901e-08 | 0.55 | 1.0436e-07 | 0.55 | 2.4178e-09 | 0.55 | 7.0524e-09 | 0.55 | 4.8296e-09
0.6 | 5.48308e-08 | 0.6 | 1.2688e-07 | 0.6 | 3.2452e-09 | 0.6 | 1.04504e-08 | 0.6 | 4.8182e-09
0.65 | 7.38282e-08 | 0.65 | 1.6412e-07 | 0.65 | 4.2075e-09 | 0.65 | 1.21078e-08 | 0.65 | 8.2302e-09
0.7 | 8.4e-08 | 0.7 | 2.0456e-07 | 0.7 | 6.7616e-09 | 0.7 | 2.0203e-08 | 0.7 | 1.01564e-08
0.75 | 1.4002e-07 | 0.75 | 2.5942e-07 | 0.75 | 1.13248e-08 | 0.75 | 2.60202e-08 | 0.75 | 1.50934e-08
0.8 | 1.7338e-07 | 0.8 | 3.2044e-07 | 0.8 | 1.80944e-08 | 0.8 | 3.5545e-08 | 0.8 | 2.56418e-08
0.85 | 2.6618e-07 | 0.85 | 3.986e-07 | 0.85 | 3.09768e-08 | 0.85 | 5.02764e-08 | 0.85 | 5.04962e-08
0.9 | 3.5622e-07 | 0.9 | 5.9462e-07 | 0.9 | 5.12602e-08 | 0.9 | 8.31658e-08 | 0.9 | 6.61426e-08
0.95 | 5.0648e-07 | 0.95 | 8.1516e-07 | 0.95 | 8.14388e-08 | 0.95 | 1.3858e-07 | 0.95 | 9.07288e-08
1 | 2.0026e-06 | 1 | 1.386e-06 | 1 | 1.0582e-07 | 1 | 1.7908e-07 | 1 | 1.3716e-07
1.05 | 2.2452e-05 | 1.05 | 5.015e-06 | 1.05 | 1.3782e-07 | 1.05 | 3.0178e-07 | 1.05 | 1.0318e-06
1.1 | 5.0004e-05 | 1.1 | 1.00473e-05 | 1.1 | 1.7158e-07 | 1.1 | 3.7756e-07 | 1.1 | 1.8348e-06
1.15 | 5.0004e-05 | 1.15 | 2.3898e-05 | 1.15 | 2.004e-07 | 1.15 | 5.4062e-07 | 1.15 | 2.7497e-06
1.2 | 5.0004e-05 | 1.2 | 3.5882e-05 | 1.2 | 2.8402e-07 | 1.2 | 6.6452e-07 | 1.2 | 2.8956e-06
1.25 | 5.0004e-05 | 1.25 | 4.8462e-05 | 1.25 | 4.3604e-07 | 1.25 | 1.1739e-06 | 1.25 | 5.2519e-06
1.3 | 5.0004e-05 | 1.3 | 5.0004e-05 | 1.3 | 7.3602e-07 | 1.3 | 2.181e-06 | 1.3 | 7.3476e-06
1.35 | 5.0004e-05 | 1.35 | 5.0006e-05 | 1.35 | 6.2754e-06 | 1.35 | 2.8515e-06 | 1.35 | 8.3952e-06
1.4 | 5.0004e-05 | 1.4 | 5.0006e-05 | 1.4 | 4.7122e-05 | 1.4 | 5.3943e-06 | 1.4 | 1.5086e-05
1.45 | 5.0004e-05 | 1.45 | 5.0004e-05 | 1.45 | 5.0004e-05 | 1.45 | 6.7251e-06 | 1.45 | 2.0628e-05
1.5 | 5.0004e-05 | 1.5 | 5.0004e-05 | 1.5 | 5.0004e-05 | 1.5 | 5.0006e-05 | 1.5 | 3.3042e-05
1.55 | 5.0006e-05 | 1.55 | 5.0004e-05 | 1.55 | 5.0004e-05 | 1.55 | 5.0004e-05 | 1.55 | 4.9216e-05
1.6 | 5.0006e-05 | 1.6 | 5.0002e-05 | 1.6 | 5.0004e-05 | 1.6 | 5.0006e-05 | 1.6 | 5.0004e-05
1.65 | 5.0002e-05 | 1.65 | 5.0004e-05 | 1.65 | 5.0002e-05 | 1.65 | 5.0006e-05 | 1.65 | 5e-05
1.7 | 5.0004e-05 | 1.7 | 5.0006e-05 | 1.7 | 5.0004e-05 | 1.7 | 5.0006e-05 | 1.7 | 5.0002e-05
1.75 | 5.0006e-05 | 1.75 | 5.0004e-05 | 1.75 | 5.0004e-05 | 1.75 | 5.0006e-05 | 1.75 | 5.0002e-05
1.8 | 5.0004e-05 | 1.8 | 5.0004e-05 | 1.8 | 5.0002e-05 | 1.8 | 5.0004e-05 | 1.8 | 5.0004e-05
1.85 | 5.0004e-05 | 1.85 | 5.0002e-05 | 1.85 | 5.0004e-05 | 1.85 | 5.0006e-05 | 1.85 | 5.0004e-05
1.9 | 5.0004e-05 | 1.9 | 5.0004e-05 | 1.9 | 5.0004e-05 | 1.9 | 5.0004e-05 | 1.9 | 5.0002e-05
1.95 | 5.0004e-05 | 1.95 | 5.0004e-05 | 1.95 | 5.0002e-05 | 1.95 | 5.0004e-05 | 1.95 | 5.0004e-05
2 | 5.0006e-05 | 2 | 5.0004e-05 | 2 | 5.0004e-05 | 2 | 5.0004e-05 | 2 | 5.0004e-05
2 | 5.0006e-05 | 2 | 5.0006e-05 | 2 | 5.0002e-05 | 2 | 5.0006e-05 | 2 | 5.0004e-05
1.95 | 5.0004e-05 | 1.95 | 5.0004e-05 | 1.95 | 5.0008e-05 | 1.95 | 5.0006e-05 | 1.95 | 5.0004e-05
1.9 | 5.0004e-05 | 1.9 | 5.0004e-05 | 1.9 | 5.0006e-05 | 1.9 | 5.0004e-05 | 1.9 | 5.0004e-05
1.85 | 5.0004e-05 | 1.85 | 5.0004e-05 | 1.85 | 5.0004e-05 | 1.85 | 5.0006e-05 | 1.85 | 5.0004e-05
1.8 | 5.0004e-05 | 1.8 | 5.0004e-05 | 1.8 | 5.0006e-05 | 1.8 | 5.0004e-05 | 1.8 | 5.0002e-05
1.75 | 5.0004e-05 | 1.75 | 5.0004e-05 | 1.75 | 5.0004e-05 | 1.75 | 5.0004e-05 | 1.75 | 5.0004e-05
1.7 | 5.0004e-05 | 1.7 | 5.0004e-05 | 1.7 | 5.0002e-05 | 1.7 | 5.0006e-05 | 1.7 | 5e-05
1.65 | 5.0004e-05 | 1.65 | 5.0004e-05 | 1.65 | 5.0002e-05 | 1.65 | 5.0004e-05 | 1.65 | 5.0004e-05
1.6 | 5.0004e-05 | 1.6 | 5.0004e-05 | 1.6 | 5.0006e-05 | 1.6 | 5.0006e-05 | 1.6 | 5.0004e-05
1.55 | 5.0004e-05 | 1.55 | 5.0004e-05 | 1.55 | 5.0004e-05 | 1.55 | 5.0004e-05 | 1.55 | 5.0004e-05
1.5 | 5.0006e-05 | 1.5 | 5.0004e-05 | 1.5 | 5.0004e-05 | 1.5 | 5.0002e-05 | 1.5 | 5.0002e-05
1.45 | 5.0004e-05 | 1.45 | 5.0004e-05 | 1.45 | 5.0004e-05 | 1.45 | 5.0004e-05 | 1.45 | 5.0002e-05
1.4 | 5.0004e-05 | 1.4 | 5.0004e-05 | 1.4 | 5.0002e-05 | 1.4 | 5.0004e-05 | 1.4 | 5.0004e-05
1.35 | 5.0004e-05 | 1.35 | 5.0006e-05 | 1.35 | 5.0004e-05 | 1.35 | 5.0004e-05 | 1.35 | 5.0006e-05
1.3 | 5.0006e-05 | 1.3 | 5.0004e-05 | 1.3 | 5.0004e-05 | 1.3 | 5.0004e-05 | 1.3 | 5.0004e-05
1.25 | 5.0004e-05 | 1.25 | 5.0004e-05 | 1.25 | 5.0004e-05 | 1.25 | 5.0004e-05 | 1.25 | 5.0002e-05
1.2 | 5.0004e-05 | 1.2 | 5.0006e-05 | 1.2 | 5.0006e-05 | 1.2 | 5.0004e-05 | 1.2 | 5.0004e-05
1.15 | 5.0004e-05 | 1.15 | 5.0006e-05 | 1.15 | 5.0004e-05 | 1.15 | 5.0002e-05 | 1.15 | 5.0004e-05
1.1 | 5.0004e-05 | 1.1 | 5.0004e-05 | 1.1 | 5.0006e-05 | 1.1 | 5.0006e-05 | 1.1 | 5.0002e-05
1.05 | 5.0006e-05 | 1.05 | 5.0004e-05 | 1.05 | 5.0004e-05 | 1.05 | 5.0006e-05 | 1.05 | 5.0004e-05
1 | 5.0004e-05 | 1 | 5.0004e-05 | 1 | 5.0006e-05 | 1 | 5.0004e-05 | 1 | 5.0004e-05
0.95 | 5.0006e-05 | 0.95 | 4.6836e-05 | 0.95 | 5.0004e-05 | 0.95 | 5.0004e-05 | 0.95 | 5.0004e-05
0.9 | 5.0004e-05 | 0.9 | 4.2246e-05 | 0.9 | 5e-05 | 0.9 | 5.0004e-05 | 0.9 | 5.0004e-05
0.85 | 5.0004e-05 | 0.85 | 3.7772e-05 | 0.85 | 4.653e-05 | 0.85 | 5.0002e-05 | 0.85 | 5.0002e-05
0.8 | 5.0004e-05 | 0.8 | 3.39e-05 | 0.8 | 3.974e-05 | 0.8 | 5.0002e-05 | 0.8 | 5.0004e-05
0.75 | 5.0004e-05 | 0.75 | 2.9154e-05 | 0.75 | 3.2952e-05 | 0.75 | 5.0004e-05 | 0.75 | 5.0002e-05
0.7 | 4.814e-05 | 0.7 | 2.4812e-05 | 0.7 | 2.5274e-05 | 0.7 | 4.7046e-05 | 0.7 | 5.0004e-05
0.65 | 4.102e-05 | 0.65 | 2.1642e-05 | 0.65 | 1.9544e-05 | 0.65 | 4.2298e-05 | 0.65 | 5.0004e-05
0.6 | 3.3622e-05 | 0.6 | 1.8162e-05 | 0.6 | 1.4574e-05 | 0.6 | 3.791e-05 | 0.6 | 5.0002e-05
0.55 | 2.7106e-05 | 0.55 | 1.5076e-05 | 0.55 | 1.0678e-05 | 0.55 | 3.393e-05 | 0.55 | 5.0004e-05
0.5 | 2.1306e-05 | 0.5 | 1.1946e-05 | 0.5 | 7.1695e-06 | 0.5 | 3.0152e-05 | 0.5 | 5.0004e-05
0.45 | 1.6398e-05 | 0.45 | 8.9253e-06 | 0.45 | 4.4158e-06 | 0.45 | 2.6604e-05 | 0.45 | 5.0002e-05
0.4 | 1.2194e-05 | 0.4 | 6.5121e-06 | 0.4 | 3.0557e-06 | 0.4 | 2.321e-05 | 0.4 | 5.0004e-05
0.35 | 8.2668e-06 | 0.35 | 4.9372e-06 | 0.35 | 2.022e-06 | 0.35 | 1.9964e-05 | 0.35 | 4.5048e-05
0.3 | 5.5392e-06 | 0.3 | 3.4479e-06 | 0.3 | 1.349e-06 | 0.3 | 1.6858e-05 | 0.3 | 3.8596e-05
0.25 | 3.6236e-06 | 0.25 | 2.4254e-06 | 0.25 | 8.4898e-07 | 0.25 | 1.3772e-05 | 0.25 | 3.2106e-05
0.2 | 2.2935e-06 | 0.2 | 1.5628e-06 | 0.2 | 5.067e-07 | 0.2 | 1.097e-05 | 0.2 | 2.5758e-05
0.15 | 1.4158e-06 | 0.15 | 9.1924e-07 | 0.15 | 3.0552e-07 | 0.15 | 8.1544e-06 | 0.15 | 1.9192e-05
0.1 | 6.8558e-07 | 0.1 | 5.075e-07 | 0.1 | 1.635e-07 | 0.1 | 5.3579e-06 | 0.1 | 1.2692e-05
0.05 | 2.5322e-07 | 0.05 | 2.0652e-07 | 0.05 | 5.39176e-08 | 0.05 | 2.6806e-06 | 0.05 | 6.3123e-06
0 | 2.1723e-08 | 0 | 2.05432e-08 | 0 | 9.9568e-09 | 0 | 1.1485e-09 | 0 | 2.33046e-08
| A2R2C2 |  | A2R2C3 |  | B4R5C4 |  | 1113_C3_R1C2 |  | B4R3C2

## Figure4
Voltage | Current | Current | Current | Current | Current | Current | Current | Current | Current | Current | Current | Current | Current | Current | Current | Current | Current | Current | Current | Current | Current | Current | Current | Current | Current | Current | Current | Current | Current | Current | Current | Current | Current | Current | Current | Current | Current | Current | Current | Current | Current | Current | Current | Current | Current | Current | Current | Current | Current | Current | Current | Current | Current | Current | Current | Current | Current | Current | Current | Current | Current | Current | Current | Current | Current | Current | Current | Current | Current | Current | Current | Current | Current | Current | Current | Current | Current | Current | Current | Current | Current | Current | Current | Current | Current | Current | Current | Current | Current | Current | Current | Current | Current | Current | Current | Current | Current | Current | Current | Current | Current | Current | Current | Current | Current | Current | Current | Current | Current | Current | Current | Current | Current | Current | Current | Current | Current | Current | Current | Current | Current | Current | Current | Current | Current | Current | Current | Current | Current | Current | Current | Current | Current | Current | Voltage | Current | Current | Current | Current | Current | Current | Current | Current | Current | Current | Current | Current | Current | Current | Current | Current | Current | Current | Current | Current | Current | Current | Current | Current | Current | Current | Current | Current | Current | Current | Current | Current | Current | Current | Current | Current | Current | Current | Current | Current | Current | Current | Current | Current | Current | Current | Current | Current | Current | Current | Current | Current | Current | Current | Current | Current | Current | Current | Current | Current | Current | Current | Current | Current | Current | Current | Current | Current | Current | Current | Current | Current | Current | Current | Current | Current | Current | Current | Current | Current | Current | Current | Current | Current | Current | Current | Current | Current | Current | Current | Current | Current | Current | Current | Current | Current | Current | Current | Current | Current | Current | Current | Current | Current | Current | Current | Current | Current | Current | Current | Current | Current | Current | Current | Current | Current | Current | Current | Current | Current | Current | Current | Current | Current | Current | Current | Current | Current | Current | Current | Current | Current | Current | Current | Current | Current | Current | Current | Current | Current | Current | Current | Current | Current | Current | Current | Current | Current | Current | Current | Current | Current | Current | Current | Current | Current | Current | Current | Current | Current | Current | Current | Current | Current | Current | Current | Current | Current | Current | Current | Current | Current | Current | Current | Current | Current | Current | Current | Current | Current | Current | Current | Current | Current | Current | Current | Current | Current | Current | Current | Current | Current | Current | Current | Current | Current | Current | Current | Current | Current | Current | Current | Current | Current | Current | Current | Current | Current | Current | Current | Current | Current | Current | Current | Current | Current | Current | Current | Current | Current | Current | Current | Current | Current | Current | Current | Current | Current | Current | Current | Current | Current | Current | Current | Current | Current | Current | Current | Current | Current | Current | Current | Current | Current | Current | Current | Current | Current | Current | Current | Voltage | Current | Current | Current | Current | Current | Current | Current | Current | Current | Current | Current | Current | Current | Current | Current | Current | Current | Current | Current | Current | Current | Current | Current | Current | Current | Current | Current | Current | Current | Current | Current | Current | Current | Current | Current | Current | Current | Current | Current | Current | Current | Current | Current | Current | Current | Current | Current | Current | Current | Current | Current | Current | Current | Current | Current | Current | Current | Current | Current | Current | Current | Current | Current | Current | Current | Current | Current | Current | Current | Current | Current | Current | Current | Current | Current | Current | Current | Current | Current | Current | Current | Current | Current | Current | Current | Current | Current | Current | Current | Current | Current | Current | Current | Current | Current | Current | Current | Current | Current | Current | Voltage | Current | Current | Current | Current | Current | Current | Current | Current | Current | Current | Current | Current | Current | Current | Current | Current | Current | Current | Current | Current | Current | Current | Current | Current | Current | Current | Current | Current | Current | Current | Current | Current | Current | Current | Current | Current | Current | Current | Current | Current | Current | Current | Current | Current | Current | Current | Current | Current | Current | Current | Current | Current | Current | Current | Current | Current | Current | Current | Current | Current | Current | Current | Current | Current | Current | Current | Current | Current | Current | Current | Current | Current | Current | Current | Current | Current | Current | Current | Current | Current | Current | Current | Current | Current | Current | Current | Current | Current | Current | Current | Current | Current | Current | Current | Current | Current | Current | Current | Current | Current | Current | Current | Current | Current | Current | Current | Current | Current | Current | Current | Current | Current | Current | Current | Current | Current | Current | Current | Current | Current | Current | Current | Current | Current | Current | Current | Current | Current | Current | Current | Current | Current | Current | Current | Current | Current | Current | Current | Current | Current | Current | Current | Current | Current | Current | Current | Current | Current | Current | Current | Voltage | Current | Current | Current | Current | Current | Current | Current | Current | Current | Current | Current | Current | Current | Current | Current | Current | Current | Current | Current | Current | Current | Current | Current | Current | Current | Current | Current | Current | Current | Current | Current | Current | Current | Current | Current | Current | Current | Current | Current | Current | Current | Current | Current | Current | Current | Current | Current | Current | Current | Current | Current | Current | Current | Current | Current | Current | Current | Current | Current | Current | Current | Current | Current | Current | Current | Current | Current | Current | Current | Current | Current | Current | Current | Current | Current | Current | Current | Current | Current | Current | Current | Current | Current | Current | Current | Current | Current | Current | Current | Current | Current | Current | Current | Current | Current | Current | Current | Current | Current | Current | Porosity | 7.1% | 7.1% | 27.1% | 27.1% | 34.5% | 34.5% | 41.8% | 41.8% | 45.3% | 45.3%
V | A | A | A | A | A | A | A | A | A | A | A | A | A | A | A | A | A | A | A | A | A | A | A | A | A | A | A | A | A | A | A | A | A | A | A | A | A | A | A | A | A | A | A | A | A | A | A | A | A | A | A | A | A | A | A | A | A | A | A | A | A | A | A | A | A | A | A | A | A | A | A | A | A | A | A | A | A | A | A | A | A | A | A | A | A | A | A | A | A | A | A | A | A | A | A | A | A | A | A | A | A | A | A | A | A | A | A | A | A | A | A | A | A | A | A | A | A | A | A | A | A | A | A | A | A | A | A | A | A | A | A | A | A | A | V | A | A | A | A | A | A | A | A | A | A | A | A | A | A | A | A | A | A | A | A | A | A | A | A | A | A | A | A | A | A | A | A | A | A | A | A | A | A | A | A | A | A | A | A | A | A | A | A | A | A | A | A | A | A | A | A | A | A | A | A | A | A | A | A | A | A | A | A | A | A | A | A | A | A | A | A | A | A | A | A | A | A | A | A | A | A | A | A | A | A | A | A | A | A | A | A | A | A | A | A | A | A | A | A | A | A | A | A | A | A | A | A | A | A | A | A | A | A | A | A | A | A | A | A | A | A | A | A | A | A | A | A | A | A | A | A | A | A | A | A | A | A | A | A | A | A | A | A | A | A | A | A | A | A | A | A | A | A | A | A | A | A | A | A | A | A | A | A | A | A | A | A | A | A | A | A | A | A | A | A | A | A | A | A | A | A | A | A | A | A | A | A | A | A | A | A | A | A | A | A | A | A | A | A | A | A | A | A | A | A | A | A | A | A | A | A | A | A | A | A | A | A | A | A | A | A | A | A | A | A | A | A | A | A | A | A | A | A | A | A | A | A | A | A | A | A | A | A | A | A | V | A | A | A | A | A | A | A | A | A | A | A | A | A | A | A | A | A | A | A | A | A | A | A | A | A | A | A | A | A | A | A | A | A | A | A | A | A | A | A | A | A | A | A | A | A | A | A | A | A | A | A | A | A | A | A | A | A | A | A | A | A | A | A | A | A | A | A | A | A | A | A | A | A | A | A | A | A | A | A | A | A | A | A | A | A | A | A | A | A | A | A | A | A | A | A | A | A | A | A | A | V | A | A | A | A | A | A | A | A | A | A | A | A | A | A | A | A | A | A | A | A | A | A | A | A | A | A | A | A | A | A | A | A | A | A | A | A | A | A | A | A | A | A | A | A | A | A | A | A | A | A | A | A | A | A | A | A | A | A | A | A | A | A | A | A | A | A | A | A | A | A | A | A | A | A | A | A | A | A | A | A | A | A | A | A | A | A | A | A | A | A | A | A | A | A | A | A | A | A | A | A | A | A | A | A | A | A | A | A | A | A | A | A | A | A | A | A | A | A | A | A | A | A | A | A | A | A | A | A | A | A | A | A | A | A | A | A | A | A | A | A | A | A | A | A | A | A | A | A | A | A | V | A | A | A | A | A | A | A | A | A | A | A | A | A | A | A | A | A | A | A | A | A | A | A | A | A | A | A | A | A | A | A | A | A | A | A | A | A | A | A | A | A | A | A | A | A | A | A | A | A | A | A | A | A | A | A | A | A | A | A | A | A | A | A | A | A | A | A | A | A | A | A | A | A | A | A | A | A | A | A | A | A | A | A | A | A | A | A | A | A | A | A | A | A | A | A | A | A | A | A | A | Resistance | Ω | Ω | Ω | Ω | Ω | Ω | Ω | Ω | Ω | Ω
0 | 1.14676e-09 | 9.4824e-09 | 1.15004e-09 | 1.0495e-09 | 1.15004e-09 | 1.13336e-09 | 1.15005e-09 | 1.05891e-09 | 1.15004e-09 | 1.30064e-08 | 1.44034e-08 | 1.4242e-08 | 1.59822e-08 | 1.39202e-08 | 1.4324e-08 | 1.50392e-08 | 1.80128e-08 | 1.21604e-08 | 1.3551e-08 | 1.66378e-08 | 1.52122e-08 | 1.1797e-09 | 1.58384e-08 | 1.30716e-08 | 1.37518e-08 | 1.58992e-08 | 1.73442e-08 | 1.63732e-08 | 1.65716e-08 | 1.42766e-08 | 8.692e-09 | 1.3653e-08 | 1.0906e-08 | 8.8782e-09 | 1.01826e-08 | 1.1636e-08 | 1.0445e-09 | 1.2401e-08 | 1.15004e-09 | 1.21148e-08 | 1.1403e-09 | 1.22628e-08 | 1.1232e-09 | 1.1042e-08 | 1.26232e-08 | 1.105e-08 | 8.006e-09 | 7.5554e-09 | 1.60296e-08 | 1.29308e-08 | 8.2724e-09 | 1.2006e-08 | 1.20856e-08 | 1.24096e-08 | 1.15004e-09 | 1.0026e-08 | 1.71414e-08 | 1.40278e-08 | 1.5513e-08 | 1.02338e-08 | 1.3083e-08 | 1.33188e-08 | 9.947e-09 | 1.01528e-08 | 6.9292e-09 | 4.5856e-09 | 1.15004e-09 | 1.15004e-09 | 1.15004e-09 | 9.8616e-09 | 1.15004e-09 | 1.15004e-09 | 7.3852e-09 | 9.2302e-09 | 1.15003e-09 | 1.3493e-08 | 8.458e-09 | 9.8514e-09 | 9.128e-09 | 1.4702e-08 | 1.61018e-08 | 1.12728e-08 | 1.45482e-08 | 1.13878e-08 | 1.51648e-08 | 1.20302e-08 | 1.53242e-08 | 1.31536e-08 | 1.34732e-08 | 1.32096e-08 | 1.25858e-08 | 1.3418e-08 | 1.0709e-09 | 8.4792e-09 | 1.15004e-09 | 1.02414e-08 | 7.3506e-09 | 1.15004e-09 | 9.8738e-09 | 1.08775e-09 | 1.15004e-09 | 1.13905e-09 | 1.15005e-09 | 1.08609e-09 | 1.15005e-09 | 1.12237e-09 | 1.06718e-09 | 1.15005e-09 | 1.15005e-09 | 1.15004e-09 | 1.13632e-09 | 1.0711e-08 | 1.0383e-09 | 1.15005e-09 | 1.15004e-09 | 1.135e-09 | 9.4186e-09 | 1.23654e-08 | 1.15005e-09 | 3.5688e-09 | 1.50358e-08 | 2.12268e-08 | 1.71714e-08 | 1.21554e-08 | 1.1135e-09 | 9.1486e-09 | 1.15004e-09 | 1.01666e-08 | 1.24158e-08 | 1.18134e-08 | 1.12796e-08 | 8.3518e-09 | 1.15004e-09 | 9.9446e-09 | 0 | 2.6685e-10 | 3.67066e-08 | 3.034e-10 | 6.8124e-10 | 4.19e-11 | 4.86e-10 | 2.1161e-10 | 1.5143e-10 | 7.957e-11 | 5.6749e-10 | 4.7651e-08 | 1.07558e-08 | 1.44634e-08 | 2.6016e-10 | 1.009e-10 | 1.0886e-09 | 3.903e-10 | 3.408e-10 | 8.933e-10 | 2.78e-11 | 8.266e-10 | 1.329e-10 | 2.1281e-10 | 1.7806e-09 | 1.417e-09 | 9.916e-10 | 1.2455e-09 | 2.43e-11 | 9.605e-10 | 4.7822e-10 | 3.0229e-10 | 2.332e-10 | 1.5074e-10 | 3.228e-10 | 5.2272e-10 | 3.9023e-10 | 2.935e-10 | 8.397e-09 | 9.8954e-09 | 1.07288e-08 | 3.6471e-10 | 2.7026e-10 | 3.2403e-10 | 3.0308e-10 | 3.2368e-10 | 4.7314e-10 | 4.2867e-10 | 3.2452e-10 | 4.4735e-10 | 2.8938e-10 | 1.57754e-08 | 5.7063e-10 | 3.7811e-10 | 1.52556e-08 | 2.9247e-10 | 3.8809e-10 | 2.7728e-10 | 1.77138e-08 | 2.32554e-08 | 4.7194e-10 | 3.2542e-10 | 2.9147e-10 | 2.4266e-10 | 5.7534e-10 | 6.5805e-10 | 1.8927e-08 | 3.441e-10 | 3.6316e-10 | 3.4258e-10 | 3.812e-10 | 3.2925e-10 | 3.2521e-10 | 4.0939e-10 | 2.9612e-10 | 4.2701e-10 | 3.2459e-10 | 4.0905e-10 | 4.0726e-10 | 4.7825e-10 | 4.5288e-10 | 2.8595e-10 | 3.37e-10 | 4.5646e-10 | 1.1125e-09 | 1.1195e-09 | 2.2941e-10 | 2.1632e-10 | 6.1879e-10 | 4.9402e-10 | 3.81e-10 | 3.385e-10 | 2.5175e-10 | 7.452e-10 | 2.8365e-10 | 2.4626e-10 | 2.6289e-10 | 2.2278e-10 | 3.8857e-10 | 1.5626e-10 | 2.0259e-10 | 2.572e-10 | 2.8742e-10 | 2.0354e-10 | 3.2521e-10 | 9.302e-11 | 3.449e-11 | 5.52e-11 | 2.349e-10 | 3.472e-11 | 2.292e-10 | 1.2209e-10 | 9.24e-12 | 1.301e-10 | 1.024e-10 | 4.925e-11 | 1.3973e-10 | 1.4182e-10 | 5.119e-11 | 1.7528e-10 | 1.572e-11 | 4.79e-11 | 1.3215e-10 | 2.516e-10 | 8.712e-11 | 8.345e-11 | 1.9842e-10 | 7.56e-12 | 3.2964e-10 | 1.5355e-10 | 6.518e-11 | 6.053e-11 | 2.7117e-10 | 1.7258e-10 | 1.1456e-10 | 3.7992e-10 | 1.1794e-10 | 3.791e-11 | 1.895e-11 | 1.1755e-10 | 2.1771e-10 | 9.968e-11 | 1.5242e-10 | 2.0911e-10 | 5.336e-11 | 4.457e-11 | 1.7852e-10 | 1.1433e-10 | 1.666e-11 | 1.3984e-10 | 1.3165e-10 | 5.7e-12 | 9.757e-11 | 2.6306e-10 | 1.4904e-10 | 2.3379e-10 | 1.4918e-10 | 6.043e-11 | 1.1866e-10 | 3.97e-12 | 2.691e-11 | 9.171e-10 | 9.5331e-10 | 3.639e-11 | 1.1895e-09 | 3.6458e-09 | 5.1028e-09 | 7.7004e-09 | 6.2878e-09 | 5.7742e-09 | 3.898e-09 | 1.7338e-09 | 2.8664e-09 | 6.7478e-09 | 6.684e-09 | 1.3093e-09 | 7.095e-09 | 1.3074e-09 | 5.688e-09 | 5.3994e-09 | 3.6916e-09 | 5.0472e-09 | 6.2158e-09 | 2.2628e-09 | 1.1462e-09 | 3.4332e-09 | 5.482e-09 | 1.188e-09 | 6.9722e-09 | 6.205e-09 | 6.9712e-09 | 7.8266e-09 | 4.2838e-09 | 6.3774e-09 | 2.9344e-09 | 6.3898e-09 | 7.5432e-09 | 6.781e-09 | 5.9214e-09 | 6.1126e-09 | 6.2922e-09 | 1.0096e-09 | 4.0149e-10 | 2.2768e-09 | 4.4502e-09 | 5.1022e-09 | 1.3312e-09 | 1.2169e-09 | 2.8444e-09 | 3.9646e-09 | 1.3616e-09 | 1.2599e-09 | 4.669e-09 | 1.2846e-09 | 5.9862e-09 | 5.006e-09 | 7.3484e-09 | 5.507e-09 | 5.2354e-09 | 7.3344e-09 | 6.4056e-09 | 5.2038e-09 | 6.5644e-09 | 1.7212e-09 | 7.7464e-09 | 5.7408e-09 | 7.8186e-09 | 7.0644e-09 | 5.874e-09 | 5.4092e-09 | 4.6382e-09 | 4.781e-09 | 3.6734e-09 | 8.0074e-09 | 7.2262e-09 | 4.263e-09 | 4.4042e-09 | 6.7848e-09 | 5.8418e-09 | 9.299e-09 | 8.3586e-09 | 1.9992e-09 | 4.7652e-09 | 5.3982e-09 | 5.8982e-09 | 6.6578e-09 | 7.6398e-09 | 6.6272e-09 | 7.7372e-09 | 1.1984e-09 | 7.1086e-09 | 0 | 2.17758e-08 | 5.82376e-08 | 8.50754e-08 | 4.32632e-08 | 4.39582e-08 | 1.9549e-08 | 2.1423e-08 | 2.11228e-08 | 2.21042e-08 | 2.03908e-08 | 2.18368e-08 | 1.88474e-08 | 2.17192e-08 | 3.14044e-08 | 3.14532e-08 | 3.75522e-08 | 5.2e-13 | 1.83128e-08 | 2.08612e-08 | 2.67048e-08 | 2.2497e-08 | 1.069e-11 | 3.25046e-08 | 3.69368e-08 | 1.9516e-08 | 3.3898e-08 | 1.6406e-08 | 4.00266e-08 | 3.7164e-08 | 4.39756e-08 | 3.11036e-08 | 3.5234e-08 | 6.425e-11 | 3.67022e-08 | 3.44682e-08 | 2.73836e-08 | 4.68428e-08 | 3.9403e-08 | 3.01682e-08 | 4.28662e-08 | 3.95516e-08 | 4.40054e-08 | 2.64962e-08 | 3.59178e-08 | 3.55754e-08 | 3.6366e-08 | 1.56e-12 | 3.73378e-08 | 3.67074e-08 | 4.3201e-08 | 3.41474e-08 | 3.37356e-08 | 3.88226e-08 | 4.19868e-08 | 4.15218e-08 | 5.60868e-08 | 5.27328e-08 | 9.22728e-08 | 9.13492e-08 | 3.9e-13 | 3.15346e-08 | 3.21124e-08 | 2.78508e-08 | 1.85566e-08 | 2.22628e-08 | 1.67034e-08 | 1.37134e-08 | 1.58472e-08 | 1.49278e-08 | 1.06076e-08 | 1.35934e-08 | 1.8402e-08 | 1.3711e-08 | 1.06106e-08 | 1.11218e-08 | 1.00512e-08 | 1.2263e-09 | 1.122e-09 | 1.1665e-09 | 1.1717e-09 | 1.123e-09 | 1.1389e-09 | 1.1392e-09 | 1.1745e-09 | 1.1645e-09 | 1.1876e-09 | 1.1742e-09 | 1.178e-09 | 1.1574e-09 | 1.1596e-09 | 1.174e-09 | 1.2116e-09 | 1.1634e-09 | 1.1682e-09 | 9.7788e-09 | 9.472e-09 | 1.08666e-08 | 1.07198e-08 | 1.13232e-08 | 1.21248e-08 | 0 | 2.3052e-10 | 7.2848e-10 | 1.0891e-09 | 1.1217e-09 | 4.2046e-10 | 6.6492e-10 | 1.0781e-09 | 1.0876e-09 | 9.9908e-10 | 1.0484e-09 | 2.4583e-10 | 1.0785e-09 | 1.00705e-09 | 8.1875e-10 | 8.9825e-10 | 2.0568e-08 | 1.0792e-09 | 3.0032e-10 | 3.21284e-08 | 9.0623e-10 | 2.8382e-10 | 1.0821e-09 | 1.6125e-10 | 1.1349e-09 | 9.7688e-10 | 9.513e-10 | 5.6383e-10 | 4.6422e-10 | 9.7406e-10 | 2.07408e-08 | 1.25874e-08 | 1.0753e-08 | 1.22102e-08 | 1.22322e-08 | 2.7123e-10 | 2.4927e-10 | 4.217e-11 | 2.0413e-10 | 1.6104e-10 | 5.7716e-10 | 4.8257e-10 | 3.5163e-10 | 9.1453e-10 | 5.7397e-10 | 1.0853e-09 | 9.8895e-10 | 9.505e-10 | 5.1143e-10 | 9.6516e-10 | 4.091e-10 | 1.1299e-09 | 8.2673e-10 | 1.0934e-09 | 1.0649e-09 | 6.793e-10 | 1.1245e-09 | 2.90764e-08 | 1.1066e-08 | 2.58512e-08 | 1.63278e-08 | 2.6941e-10 | 9.6581e-10 | 1.4121e-10 | 9.0779e-10 | 1.0148e-09 | 1.1864e-09 | 1.0965e-09 | 4.5283e-10 | 6.257e-10 | 1.0568e-09 | 8.2745e-10 | 1.0332e-09 | 1.0683e-09 | 7.7317e-10 | 5.6477e-10 | 6.0353e-10 | 3.9676e-10 | 4.827e-10 | 9.473e-10 | 8.4228e-10 | 1.14852e-09 | 6.1653e-10 | 8.0447e-10 | 1.6448e-10 | 1.4718e-10 | 2.2029e-10 | 8.4203e-10 | 2.7583e-10 | 6.0176e-10 | 1.0189e-09 | 4.3998e-10 | 4.9219e-10 | 2.6504e-10 | 1.7782e-10 | 2.9038e-10 | 4.8645e-10 | 1.00314e-09 | 8.6296e-10 | 5.4679e-10 | 8.4902e-10 | 1.34246e-08 | 7.8588e-10 | 1.2003e-09 | 1.14852e-09 | 7.3851e-10 | 1.2197e-10 | 1.1394e-09 | 8.8346e-10 | 1.1884e-09 | 6.5284e-10 | 1.09417e-09 | 5.5197e-10 | 5.3152e-10 | 8.6958e-10 | 2.5107e-10 | 1.8087e-10 | 6.4447e-10 | 4.9951e-10 | 6.7546e-10 | 1.2031e-09 | 1.1144e-09 | 1.131e-09 | 1.2362e-09 | 1.1597e-09 | 1.147e-09 | 1.1024e-09 | 5.7457e-10 | 3.802e-10 | 1.1132e-09 | 1.1822e-09 | 1.862e-09 | 2.30634e-08 | 1.2339e-09 | 1.1682e-09 | 9.2944e-09 | 1.2233e-09 | 1.3255e-09 | 1.2755e-09 | 1.2217e-09 | 1.2808e-09 | 1.209e-09 | 1.3204e-09 | 1.263e-09 | 1.1844e-09 | 1.2018e-09 | 1.3715e-09 | 1.2346e-09 | 1.6e-09 | 1.166e-09 | 1.22e-09 | 0 | 6.157e-11 | 3.307e-11 | 1.6177e-10 | 6.203e-11 | 2.29e-12 | 2.901e-11 | 2.613e-10 | 1.2661e-10 | 1.9313e-10 | 7.166e-10 | 6.509e-10 | 6.096e-11 | 1.2219e-10 | 1.9226e-10 | 3.729e-11 | 1.0589e-10 | 6.765e-11 | 6.563e-11 | 2.1272e-10 | 4.4812e-10 | 2.3198e-10 | 1.1957e-10 | 3.458e-11 | 9.459e-11 | 6.082e-11 | 4.136e-11 | 9.661e-11 | 1.193e-10 | 1.7689e-10 | 2.612e-11 | 7.42e-11 | 8.108e-11 | 1.571e-11 | 9.369e-11 | 8.209e-11 | 2.3967e-10 | 1.9542e-10 | 6.3276e-10 | 6.0211e-10 | 5.8357e-10 | 7.5711e-10 | 8.9717e-10 | 8.5206e-10 | 1.086e-09 | 1.1217e-09 | 1.0864e-09 | 1.0916e-09 | 1.0802e-09 | 1.1019e-09 | 1.0815e-09 | 1.0039e-09 | 1.0138e-09 | 1.10743e-09 | 9.5674e-10 | 8.1639e-10 | 7.327e-10 | 7.0508e-10 | 5.0662e-10 | 3.214e-10 | 2.1135e-10 | 1.5501e-10 | 2.3346e-10 | 9.36e-11 | 1.4501e-10 | 5.477e-11 | 9.323e-11 | 1.3398e-10 | 1.015e-10 | 1.801e-11 | 8.37e-11 | 5.53e-12 | 2.56e-12 | 5.912e-11 | 6.377e-11 | 9.343e-11 | 9.124e-11 | 1.0821e-10 | 7.187e-11 | 1.5842e-10 | 7.145e-11 | 2.0157e-10 | 2.429e-11 | 8.663e-11 | 1.9216e-10 | 2.4146e-10 | 2.2221e-10 | 1.4347e-10 | 9.987e-11 | 2.5773e-10 | 1.2815e-10 | 3.2085e-10 | 3.1602e-10 | 2.7703e-10 | 3.8302e-10 | 3.0979e-10 | 2.7404e-10 | 3.9492e-10 | 3.8262e-10 | 3.7785e-10 | 1.5606e-10 |  | 5170.63082 | 3573.47055 | 104312.3 | 921.99889 | 14155.8846 | 633.55297 | 25516.06236 | 206.66281 | 151584.1 | 689.65517
-0.05 | 1.3132e-05 | 1.6834e-05 | 1.1548e-05 | 8.2543e-06 | 8.9512e-06 | 1.0808e-05 | 6.5644e-06 | 8.1538e-06 | 1.19e-05 | 1.9894e-05 | 2.7224e-05 | 3.353e-05 | 3.1702e-05 | 2.1396e-05 | 2.3476e-05 | 3.5324e-05 | 3.3388e-05 | 2.8538e-05 | 2.3534e-05 | 3.865e-05 | 2.59e-05 | 2.5614e-05 | 2.6816e-05 | 2.2412e-05 | 2.1998e-05 | 2.7122e-05 | 3.5374e-05 | 3.6396e-05 | 3.367e-05 | 2.5714e-05 | 1.7034e-05 | 2.229e-05 | 1.6762e-05 | 1.8898e-05 | 1.827e-05 | 2.0408e-05 | 1.473e-05 | 2.2802e-05 | 1.4906e-05 | 2.0546e-05 | 1.246e-05 | 2.1076e-05 | 1.3036e-05 | 1.7746e-05 | 2.314e-05 | 2.0064e-05 | 1.3838e-05 | 1.5152e-05 | 2.8392e-05 | 1.7978e-05 | 1.6964e-05 | 1.7046e-05 | 1.8972e-05 | 1.8728e-05 | 1.1232e-05 | 1.5716e-05 | 3.3152e-05 | 3.4414e-05 | 2.6352e-05 | 2.0034e-05 | 1.9636e-05 | 2.2718e-05 | 1.6426e-05 | 1.7082e-05 | 1.4074e-05 | 1.4754e-05 | 1.1938e-05 | 1.0788e-05 | 1.124e-05 | 1.6558e-05 | 1.0942e-05 | 9.457e-06 | 1.5304e-05 | 1.9248e-05 | 1.1692e-05 | 2.4542e-05 | 1.7154e-05 | 2.53e-05 | 2.2278e-05 | 2.3404e-05 | 2.5656e-05 | 3.1234e-05 | 2.7924e-05 | 2.138e-05 | 2.7916e-05 | 2.857e-05 | 2.8278e-05 | 2.0948e-05 | 1.9048e-05 | 2.0232e-05 | 2.114e-05 | 2.1276e-05 | 8.5445e-06 | 2.0702e-05 | 1.0076e-05 | 1.5758e-05 | 1.6518e-05 | 1.739e-05 | 1.4902e-05 | 1.4198e-05 | 8.9601e-06 | 1.006e-05 | 7.5037e-06 | 1.1316e-05 | 1.065e-05 | 1.0632e-05 | 1.0536e-05 | 1.1216e-05 | 1.0208e-05 | 1.473e-05 | 1.0986e-05 | 1.595e-05 | 9.0753e-06 | 8.4589e-06 | 1.227e-05 | 1.2202e-05 | 1.5126e-05 | 1.8616e-05 | 1.058e-05 | 1.2602e-05 | 2.2834e-05 | 3.3586e-05 | 2.9192e-05 | 1.652e-05 | 9.2477e-06 | 1.4198e-05 | 1.3958e-05 | 1.6576e-05 | 1.899e-05 | 1.7528e-05 | 1.6972e-05 | 1.4212e-05 | 1.3368e-05 | 1.5906e-05 | 0.05 | 1.139e-07 | 5.04e-06 | 4.4708e-07 | 2.5812e-07 | 4.0678e-07 | 7.2866e-07 | 1.15404e-08 | 1.2636e-07 | 2.3502e-07 | 1.5006e-07 | 6.479e-05 | 5.9108e-05 | 1.6106e-05 | 1.1625e-06 | 9.9598e-07 | 1.3669e-06 | 1.0919e-06 | 7.1212e-07 | 6.3722e-07 | 6.201e-07 | 5.703e-07 | 7.116e-07 | 6.709e-07 | 2.8152e-06 | 1.8005e-06 | 1.7789e-06 | 5.0644e-07 | 1.3129e-06 | 5.4626e-05 | 2.3927e-06 | 9.4498e-07 | 6.3968e-07 | 6.0894e-07 | 1.6682e-06 | 7.6937e-06 | 2.1581e-06 | 5.7928e-07 | 4.4292e-05 | 5.3234e-05 | 4.8962e-05 | 8.5723e-06 | 1.2637e-06 | 5.7122e-06 | 1.9224e-06 | 2.0022e-06 | 1.6122e-06 | 2.1222e-06 | 1.6295e-06 | 5.785e-06 | 1.7222e-06 | 7.1788e-05 | 1.7194e-06 | 6.0239e-06 | 0.00010918 | 1.6041e-06 | 1.8188e-06 | 1.4615e-06 | 0.00027534 | 0.0002644 | 5.5429e-06 | 1.9813e-06 | 1.491e-06 | 1.8326e-06 | 4.5399e-06 | 8.4139e-06 | 0.0001106 | 1.4142e-05 | 3.2005e-06 | 2.3223e-06 | 3.536e-06 | 1.8929e-06 | 2.2112e-06 | 1.8814e-06 | 1.6673e-06 | 1.9208e-06 | 2.1419e-06 | 2.0374e-06 | 3.3839e-06 | 3.1146e-06 | 2.3385e-06 | 1.9705e-06 | 2.0227e-06 | 1.9398e-06 | 1.911e-06 | 2.0666e-06 | 2.0053e-06 | 6.0717e-06 | 2.158e-06 | 2.4365e-06 | 2.3374e-06 | 2.3431e-06 | 2.2564e-06 | 2.2236e-06 | 2.1754e-06 | 2.0675e-06 | 2.1094e-06 | 2.2388e-06 | 2.5067e-06 | 2.1903e-06 | 2.1458e-06 | 2.1143e-06 | 2.1551e-06 | 2.2682e-06 | 2.3778e-06 | 2.4658e-06 | 2.497e-06 | 2.5935e-06 | 2.6974e-06 | 2.8182e-06 | 2.8268e-06 | 2.8179e-06 | 2.8847e-06 | 3.0092e-06 | 3.1136e-06 | 3.3364e-06 | 3.5225e-06 | 3.5983e-06 | 3.6815e-06 | 3.818e-06 | 3.9958e-06 | 4.0842e-06 | 4.1475e-06 | 4.2414e-06 | 4.3132e-06 | 4.428e-06 | 4.5652e-06 | 4.6327e-06 | 4.6235e-06 | 4.6647e-06 | 4.6204e-06 | 4.5815e-06 | 4.5156e-06 | 4.5788e-06 | 4.6554e-06 | 4.7068e-06 | 4.7363e-06 | 4.6805e-06 | 4.7955e-06 | 4.7941e-06 | 4.7609e-06 | 4.8692e-06 | 4.8902e-06 | 4.9212e-06 | 4.9483e-06 | 5.0229e-06 | 5.0987e-06 | 5.1027e-06 | 5.204e-06 | 5.2169e-06 | 5.3288e-06 | 5.2287e-06 | 5.1961e-06 | 5.2438e-06 | 5.1396e-06 | 5.2364e-06 | 5.2203e-06 | 5.3104e-06 | 5.3605e-06 | 5.3951e-06 | 5.4717e-06 | 5.0409e-06 | 4.7711e-06 | 4.5909e-06 | 4.6219e-06 | 4.6363e-06 | 4.6618e-06 | 4.7058e-06 | 4.7421e-06 | 4.7911e-06 | 4.9512e-06 | 4.9295e-06 | 4.9295e-06 | 4.9913e-06 | 4.9838e-06 | 4.9579e-06 | 4.9547e-06 | 4.8844e-06 | 4.9084e-06 | 5.0235e-06 | 5.1305e-06 | 5.1271e-06 | 5.15e-06 | 5.1312e-06 | 5.1477e-06 | 5.175e-06 | 5.2068e-06 | 5.1704e-06 | 5.1611e-06 | 5.1692e-06 | 5.1349e-06 | 5.12e-06 | 5.0171e-06 | 5.0981e-06 | 5.1576e-06 | 5.1445e-06 | 5.1063e-06 | 5.1279e-06 | 5.1296e-06 | 5.1263e-06 | 5.1336e-06 | 4.878e-06 | 4.9936e-06 | 4.9954e-06 | 4.9731e-06 | 5.1515e-06 | 5.2084e-06 | 5.1535e-06 | 5.1673e-06 | 5.2193e-06 | 5.1917e-06 | 5.2453e-06 | 5.2274e-06 | 5.0877e-06 | 4.8845e-06 | 4.7357e-06 | 4.6808e-06 | 4.594e-06 | 4.5784e-06 | 4.5757e-06 | 4.5037e-06 | 4.5162e-06 | 4.5028e-06 | 4.4875e-06 | 4.5296e-06 | 4.5105e-06 | 4.533e-06 | 4.5585e-06 | 4.5428e-06 | 4.5574e-06 | 4.5754e-06 | 4.6113e-06 | 4.6565e-06 | 4.6839e-06 | 4.6813e-06 | 4.691e-06 | 4.7129e-06 | 4.7087e-06 | 4.7402e-06 | 4.7883e-06 | 4.7905e-06 | 4.8114e-06 | 4.8279e-06 | 4.8883e-06 | 4.9541e-06 | 4.9631e-06 | 5.004e-06 | 5.0025e-06 | 4.9898e-06 | 4.9366e-06 | 4.9872e-06 | -0.05 | 2.4964e-05 | 9.7786e-05 | 0.00017916 | 5.7048e-05 | 6.2894e-05 | 2.6154e-05 | 2.7876e-05 | 2.9422e-05 | 2.8474e-05 | 2.8852e-05 | 2.9558e-05 | 3.0346e-05 | 3.0154e-05 | 4.6214e-05 | 5.0028e-05 | 5.263e-05 | 1.09e-12 | 2.9338e-05 | 3.143e-05 | 4.1576e-05 | 3.2234e-05 | 4.8647e-09 | 4.8308e-05 | 5.486e-05 | 2.9786e-05 | 5.2206e-05 | 2.7072e-05 | 6.3554e-05 | 5.9712e-05 | 7.2074e-05 | 5.7958e-05 | 6.4414e-05 | 7.66852e-08 | 5.7386e-05 | 6.1026e-05 | 4.7094e-05 | 7.0314e-05 | 6.2048e-05 | 4.4594e-05 | 6.7428e-05 | 6.4512e-05 | 7.9292e-05 | 4.0246e-05 | 5.6092e-05 | 5.928e-05 | 5.9434e-05 | 2.6468e-07 | 6.4922e-05 | 5.8342e-05 | 7.3498e-05 | 6.1952e-05 | 5.615e-05 | 6.2498e-05 | 6.2754e-05 | 7.7138e-05 | 0.00011456 | 0.00011078 | 0.0002762 | 0.00025254 | 2.8e-13 | 5.188e-05 | 5.2504e-05 | 4.8782e-05 | 3.2332e-05 | 3.2516e-05 | 2.954e-05 | 2.2194e-05 | 2.3322e-05 | 2.034e-05 | 1.7532e-05 | 1.959e-05 | 3.07e-05 | 2.0472e-05 | 1.4548e-05 | 1.6046e-05 | 1.365e-05 | 1.199e-05 | 1.1518e-05 | 1.0154e-05 | 8.9583e-06 | 8.3373e-06 | 7.5336e-06 | 7.0853e-06 | 6.6206e-06 | 6.5118e-06 | 5.4219e-06 | 6.9747e-06 | 4.6224e-06 | 6.1041e-06 | 7.6772e-06 | 9.2715e-06 | 1.0802e-05 | 1.2104e-05 | 1.3286e-05 | 1.4322e-05 | 1.5198e-05 | 1.5996e-05 | 1.6644e-05 | 1.7244e-05 | 1.7828e-05 | 0.05 | 5.0522e-07 | 1.6483e-06 | 6.6751e-06 | 6.1258e-06 | 6.1666e-07 | 7.8862e-07 | 2.0022e-06 | 2.4906e-06 | 1.2912e-06 | 1.6276e-06 | 3.494e-07 | 1.8317e-06 | 1.4517e-06 | 1.4093e-06 | 1.2925e-06 | 2.6878e-05 | 2.0566e-06 | 4.0442e-07 | 4.7712e-05 | 1.0139e-06 | 4.0152e-07 | 3.7508e-06 | 2.1066e-07 | 3.6802e-06 | 1.164e-06 | 1.8295e-06 | 8.101e-07 | 5.711e-07 | 1.2533e-06 | 3.1052e-05 | 1.9128e-05 | 1.2604e-05 | 1.7426e-05 | 1.5528e-05 | 3.7084e-07 | 3.3856e-07 | 6.69748e-08 | 2.762e-07 | 1.264e-07 | 7.1264e-07 | 6.243e-07 | 3.9514e-07 | 1.2415e-06 | 7.6362e-07 | 2.4659e-06 | 1.6492e-06 | 1.3385e-06 | 5.873e-07 | 1.1245e-06 | 5.322e-07 | 7.864e-06 | 1.0487e-06 | 1.7752e-06 | 2.079e-06 | 8.8832e-07 | 2.1268e-06 | 3.8142e-05 | 1.4392e-05 | 3.2446e-05 | 2.4778e-05 | 2.8388e-07 | 1.01132e-06 | 2.513e-07 | 1.2397e-06 | 1.676e-06 | 2.9223e-06 | 1.6911e-06 | 3.4822e-07 | 8.583e-07 | 1.5201e-06 | 8.796e-07 | 1.275e-06 | 1.8807e-06 | 1.03598e-06 | 6.3668e-07 | 7.7604e-07 | 4.3064e-07 | 4.9922e-07 | 1.5349e-06 | 1.1233e-06 | 1.3591e-06 | 7.9488e-07 | 9.4248e-07 | 1.2112e-07 | 1.3704e-07 | 1.6266e-07 | 8.6818e-07 | 2.7934e-07 | 6.0246e-07 | 1.2129e-06 | 3.9444e-07 | 4.4816e-07 | 1.8868e-07 | 5.65404e-08 | 2.7694e-07 | 4.7242e-07 | 1.8819e-06 | 1.02722e-06 | 6.4444e-07 | 9.0382e-07 | 1.747e-05 | 1.0373e-06 | 3.8871e-06 | 3.5521e-06 | 8.7484e-07 | 4.8106e-09 | 6.091e-06 | 7.653e-07 | 2.0706e-06 | 6.1088e-07 | 1.1584e-06 | 4.5076e-07 | 4.7646e-07 | 7.917e-07 | 1.225e-07 | 5.4087e-08 | 6.6716e-07 | 1.673e-07 | 4.4696e-07 | 1.02074e-06 | 2.7369e-06 | 7.2299e-06 | 5.448e-06 | 4.9348e-06 | 1.699e-06 | 2.9852e-06 | 3.9506e-07 | 3.0292e-09 | 1.6705e-06 | 3.1388e-06 | 7.6304e-07 | 3.1958e-05 | 1.9227e-06 | 4.9545e-06 | 1.0062e-05 | 7.5794e-06 | 2.3369e-06 | 2.7424e-06 | 4.4966e-06 | 9.394e-06 | 6.7619e-06 | 5.6802e-06 | 2.7722e-06 | 3.66654e-08 | 6.5564e-06 | 8.8072e-07 | 2.2686e-06 | 2.3942e-07 | 2.5158e-06 | 3.3985e-06 | 0.05 | 2.5208e-07 | 7.17872e-08 | 2.83406e-08 | 9.166e-08 | 1.3338e-07 | 3.8274e-07 | 3.5612e-07 | 1.2401e-06 | 1.293e-06 | 2.8685e-06 | 2.0247e-06 | 2.8918e-07 | 2.8358e-07 | 5.8056e-07 | 2.435e-07 | 3.1124e-07 | 3.1882e-07 | 3.528e-07 | 3.1088e-07 | 5.5536e-06 | 1.9548e-06 | 1.404e-06 | 1.5464e-06 | 1.5463e-06 | 1.6646e-06 | 1.6749e-06 | 1.7386e-06 | 1.597e-06 | 1.7088e-06 | 1.8128e-06 | 1.8754e-06 | 2.2019e-06 | 2.2324e-06 | 3.2748e-06 | 1.9974e-06 | 2.0484e-06 | 2.2513e-06 | 2.0639e-06 | 3.7633e-06 | 2.6655e-06 | 2.8012e-06 | 2.6295e-06 | 2.3776e-06 | 2.0581e-06 | 1.906e-06 | 1.8746e-06 | 1.9845e-06 | 1.9016e-06 | 2.0744e-06 | 2.0686e-06 | 2.4093e-06 | 2.6334e-06 | 2.9256e-06 | 3.3382e-06 | 3.8677e-06 | 4.1309e-06 | 4.5175e-06 | 5.1678e-06 | 5.7124e-06 | 6.2292e-06 | 6.8974e-06 | 7.2562e-06 | 8.0034e-06 | 8.3587e-06 | 9.5731e-06 | 1.0128e-05 | 1.0918e-05 | 1.1356e-05 | 1.1928e-05 | 1.2466e-05 | 1.3058e-05 | 1.3586e-05 | 1.3424e-05 | 1.7506e-05 | 1.916e-05 | 2.0894e-05 | 2.2474e-05 | 2.2848e-05 | 2.474e-05 | 2.6086e-05 | 2.7288e-05 | 2.772e-05 | 2.8508e-05 | 2.9328e-05 | 3.0448e-05 | 3.0662e-05 | 3.047e-05 | 3.1288e-05 | 3.2504e-05 | 3.2566e-05 | 3.3066e-05 | 3.3274e-05 | 3.3758e-05 | 3.4488e-05 | 3.4888e-05 | 3.4894e-05 | 3.548e-05 | 3.5772e-05 | 3.5706e-05 | 3.6164e-05 |  | 8222.33185 | 2926.02996 | 40530.13415 | 881.52327 | 8458.80562 | 768.16715 | 7399.73361 | 236.98929 | 33006.56831 | 979.24011
-0.1 | 2.8014e-05 | 3.5022e-05 | 2.4204e-05 | 1.7664e-05 | 1.9262e-05 | 2.2848e-05 | 1.4194e-05 | 1.7122e-05 | 2.4804e-05 | 4.2602e-05 | 5.709e-05 | 6.9194e-05 | 6.5396e-05 | 4.594e-05 | 4.9194e-05 | 7.2792e-05 | 6.8764e-05 | 5.8908e-05 | 4.8384e-05 | 7.895e-05 | 5.3258e-05 | 5.2524e-05 | 5.4862e-05 | 4.6252e-05 | 4.6668e-05 | 5.581e-05 | 7.2398e-05 | 7.4724e-05 | 6.8954e-05 | 5.2986e-05 | 3.5884e-05 | 4.6114e-05 | 3.4726e-05 | 3.8976e-05 | 3.7932e-05 | 4.1808e-05 | 3.0674e-05 | 4.9356e-05 | 3.1006e-05 | 4.256e-05 | 2.6e-05 | 4.3624e-05 | 2.6942e-05 | 3.8214e-05 | 4.8314e-05 | 4.21e-05 | 2.9386e-05 | 3.2056e-05 | 5.9e-05 | 3.8e-05 | 3.5676e-05 | 3.5636e-05 | 3.9504e-05 | 3.9402e-05 | 2.4166e-05 | 3.3398e-05 | 6.9438e-05 | 7.1116e-05 | 5.512e-05 | 4.1796e-05 | 4.085e-05 | 4.7172e-05 | 3.5074e-05 | 3.5784e-05 | 3.009e-05 | 3.072e-05 | 2.4878e-05 | 2.3006e-05 | 2.4054e-05 | 3.4206e-05 | 2.3326e-05 | 2.0062e-05 | 3.2776e-05 | 4.0008e-05 | 2.4944e-05 | 5.107e-05 | 3.5926e-05 | 5.2812e-05 | 4.6298e-05 | 4.864e-05 | 5.3164e-05 | 6.4446e-05 | 5.7722e-05 | 4.4562e-05 | 5.7758e-05 | 5.887e-05 | 5.8522e-05 | 4.3246e-05 | 3.9616e-05 | 4.171e-05 | 4.3924e-05 | 4.4208e-05 | 1.8198e-05 | 4.2672e-05 | 2.153e-05 | 3.272e-05 | 3.4066e-05 | 3.586e-05 | 3.084e-05 | 2.968e-05 | 1.8924e-05 | 2.0958e-05 | 1.5878e-05 | 2.3402e-05 | 2.2026e-05 | 2.1972e-05 | 2.1848e-05 | 2.327e-05 | 2.1124e-05 | 3.1536e-05 | 2.3568e-05 | 3.3224e-05 | 1.9528e-05 | 1.7786e-05 | 2.5334e-05 | 2.6708e-05 | 3.2666e-05 | 3.8976e-05 | 2.2886e-05 | 2.6814e-05 | 4.7316e-05 | 6.9334e-05 | 6.0088e-05 | 3.4694e-05 | 1.9608e-05 | 3.0788e-05 | 2.9238e-05 | 3.4526e-05 | 3.9348e-05 | 3.6258e-05 | 3.5104e-05 | 2.9626e-05 | 2.7762e-05 | 3.2738e-05 | 0.1 | 2.4014e-07 | 1.00583e-05 | 9.8914e-07 | 5.3896e-07 | 9.5866e-07 | 1.5921e-06 | 2.41214e-08 | 2.9708e-07 | 4.8304e-07 | 3.4314e-07 | 0.00013058 | 0.00012012 | 3.2508e-05 | 2.4673e-06 | 2.282e-06 | 3.3555e-06 | 2.45e-06 | 1.5397e-06 | 1.4009e-06 | 1.3001e-06 | 1.1492e-06 | 1.5011e-06 | 1.3992e-06 | 5.8165e-06 | 3.7985e-06 | 3.7088e-06 | 1.048e-06 | 2.7944e-06 | 0.000113884 | 5.2252e-06 | 2.0493e-06 | 1.3661e-06 | 1.2918e-06 | 3.7e-06 | 1.5836e-05 | 4.4846e-06 | 1.2296e-06 | 9.9796e-05 | 0.00011828 | 0.000107474 | 1.8138e-05 | 2.9034e-06 | 1.1934e-05 | 4.2059e-06 | 4.2499e-06 | 3.5962e-06 | 4.688e-06 | 3.608e-06 | 1.2386e-05 | 3.658e-06 | 0.00014642 | 3.6854e-06 | 1.2508e-05 | 0.00022044 | 3.4323e-06 | 3.9371e-06 | 3.0989e-06 | 0.00055678 | 0.00053544 | 1.1594e-05 | 4.1374e-06 | 3.1506e-06 | 4.033e-06 | 9.6022e-06 | 1.7776e-05 | 0.00022332 | 2.8876e-05 | 6.8741e-06 | 5.0124e-06 | 7.6028e-06 | 4.0919e-06 | 4.7933e-06 | 3.9853e-06 | 3.5098e-06 | 4.1733e-06 | 4.4343e-06 | 4.1962e-06 | 7.1444e-06 | 6.5547e-06 | 4.8748e-06 | 4.0476e-06 | 4.186e-06 | 3.9919e-06 | 3.9254e-06 | 4.2527e-06 | 4.1413e-06 | 1.2668e-05 | 4.4299e-06 | 5.0087e-06 | 4.7682e-06 | 4.8123e-06 | 4.6379e-06 | 4.5649e-06 | 4.4795e-06 | 4.258e-06 | 4.3287e-06 | 4.6051e-06 | 5.2348e-06 | 4.5051e-06 | 4.4034e-06 | 4.357e-06 | 4.4194e-06 | 4.6336e-06 | 4.8796e-06 | 5.0525e-06 | 5.1e-06 | 5.3284e-06 | 5.5205e-06 | 5.7502e-06 | 5.7875e-06 | 5.7733e-06 | 5.9278e-06 | 6.1778e-06 | 6.3935e-06 | 6.8572e-06 | 7.2252e-06 | 7.3842e-06 | 7.5541e-06 | 7.8278e-06 | 8.2135e-06 | 8.3802e-06 | 8.5111e-06 | 8.7234e-06 | 8.8569e-06 | 9.1073e-06 | 9.3954e-06 | 9.5074e-06 | 9.5185e-06 | 9.5313e-06 | 9.4846e-06 | 9.4055e-06 | 9.263e-06 | 9.4082e-06 | 9.5581e-06 | 9.6908e-06 | 9.7517e-06 | 9.6472e-06 | 9.8745e-06 | 9.8819e-06 | 9.79e-06 | 1.00356e-05 | 1.00808e-05 | 1.01428e-05 | 1.0185e-05 | 1.03617e-05 | 1.05148e-05 | 1.0527e-05 | 1.07116e-05 | 1.07517e-05 | 1.09919e-05 | 1.08065e-05 | 1.06714e-05 | 1.07886e-05 | 1.06165e-05 | 1.07945e-05 | 1.07564e-05 | 1.0949e-05 | 1.10624e-05 | 1.11279e-05 | 1.12845e-05 | 1.03751e-05 | 9.7983e-06 | 9.4495e-06 | 9.5266e-06 | 9.5479e-06 | 9.6003e-06 | 9.6722e-06 | 9.7352e-06 | 9.8363e-06 | 1.01797e-05 | 1.01185e-05 | 1.01545e-05 | 1.02958e-05 | 1.02429e-05 | 1.02441e-05 | 1.01954e-05 | 1.00819e-05 | 1.00753e-05 | 1.03464e-05 | 1.05863e-05 | 1.05508e-05 | 1.05917e-05 | 1.05275e-05 | 1.06215e-05 | 1.06594e-05 | 1.07319e-05 | 1.06662e-05 | 1.06244e-05 | 1.06659e-05 | 1.05579e-05 | 1.05256e-05 | 1.03266e-05 | 1.05019e-05 | 1.06153e-05 | 1.05998e-05 | 1.04971e-05 | 1.05649e-05 | 1.05906e-05 | 1.05733e-05 | 1.05814e-05 | 1.0042e-05 | 1.02947e-05 | 1.0294e-05 | 1.02604e-05 | 1.06224e-05 | 1.07592e-05 | 1.0652e-05 | 1.06534e-05 | 1.07664e-05 | 1.06797e-05 | 1.08236e-05 | 1.07911e-05 | 1.05118e-05 | 1.00538e-05 | 9.7647e-06 | 9.6494e-06 | 9.4735e-06 | 9.4557e-06 | 9.4373e-06 | 9.28e-06 | 9.3192e-06 | 9.2701e-06 | 9.2436e-06 | 9.3299e-06 | 9.2998e-06 | 9.3357e-06 | 9.4021e-06 | 9.3539e-06 | 9.4096e-06 | 9.4382e-06 | 9.508e-06 | 9.5869e-06 | 9.6253e-06 | 9.6618e-06 | 9.6773e-06 | 9.7338e-06 | 9.7263e-06 | 9.7768e-06 | 9.8472e-06 | 9.8737e-06 | 9.9313e-06 | 9.9521e-06 | 1.00879e-05 | 1.02115e-05 | 1.02205e-05 | 1.03183e-05 | 1.03083e-05 | 1.02848e-05 | 1.01993e-05 | 1.02884e-05 | -0.1 | 5.8806e-05 | 0.00019674 | 0.0003606 | 0.00011638 | 0.00013624 | 5.3178e-05 | 5.6684e-05 | 5.9674e-05 | 5.7774e-05 | 5.8496e-05 | 5.9878e-05 | 6.1418e-05 | 6.105e-05 | 9.337e-05 | 0.000100592 | 0.000105706 | 1.95e-12 | 5.9198e-05 | 6.3442e-05 | 8.3456e-05 | 6.442e-05 | 1.12922e-08 | 9.7462e-05 | 0.000110818 | 6.04e-05 | 0.000105402 | 5.488e-05 | 0.00012754 | 0.00011954 | 0.0001439 | 0.00011586 | 0.00012778 | 1.607e-07 | 0.00011454 | 0.00012202 | 9.501e-05 | 0.00014134 | 0.00012438 | 8.9636e-05 | 0.00013476 | 0.00012912 | 0.00015834 | 8.2004e-05 | 0.000112098 | 0.00011946 | 0.00011942 | 0.00011584 | 0.00013032 | 0.0001171 | 0.00014702 | 0.00012426 | 0.000113302 | 0.0001252 | 0.00012672 | 0.00015486 | 0.00023238 | 0.00022418 | 0.00055884 | 0.00051106 | 9.3e-13 | 0.000110776 | 0.000111032 | 0.00010304 | 6.7776e-05 | 6.9032e-05 | 6.2544e-05 | 4.6498e-05 | 4.7908e-05 | 4.2326e-05 | 3.632e-05 | 4.0944e-05 | 6.4024e-05 | 4.3024e-05 | 3.023e-05 | 3.311e-05 | 2.795e-05 | 2.4448e-05 | 2.3386e-05 | 2.0624e-05 | 1.8172e-05 | 1.692e-05 | 1.5324e-05 | 1.4432e-05 | 1.3488e-05 | 1.331e-05 | 1.10737e-05 | 1.4248e-05 | 9.6249e-06 | 1.269e-05 | 1.5952e-05 | 1.9278e-05 | 2.2548e-05 | 2.5278e-05 | 2.7782e-05 | 2.996e-05 | 3.1818e-05 | 3.3514e-05 | 3.4874e-05 | 3.6152e-05 | 3.7418e-05 | 0.1 | 1.2397e-06 | 3.9191e-06 | 1.3514e-05 | 1.2334e-05 | 1.0163e-06 | 1.6027e-06 | 4.2281e-06 | 5.1076e-06 | 2.674e-06 | 3.2702e-06 | 7.198e-07 | 3.8291e-06 | 2.93e-06 | 2.9425e-06 | 2.7015e-06 | 5.4598e-05 | 4.1017e-06 | 8.4928e-07 | 9.8526e-05 | 2.1021e-06 | 8.4892e-07 | 7.8377e-06 | 4.641e-07 | 7.1183e-06 | 2.2984e-06 | 3.5668e-06 | 1.5408e-06 | 1.0725e-06 | 2.6539e-06 | 6.086e-05 | 3.884e-05 | 2.663e-05 | 3.7486e-05 | 3.2304e-05 | 7.4372e-07 | 6.7814e-07 | 1.5548e-07 | 5.0388e-07 | 2.983e-07 | 1.4553e-06 | 1.2934e-06 | 8.6896e-07 | 2.4246e-06 | 1.6641e-06 | 4.8698e-06 | 3.3439e-06 | 2.7676e-06 | 1.1875e-06 | 2.2658e-06 | 1.0729e-06 | 1.5386e-05 | 2.1714e-06 | 3.5199e-06 | 4.1227e-06 | 1.7888e-06 | 4.2491e-06 | 7.84e-05 | 2.805e-05 | 6.5826e-05 | 5.026e-05 | 6.1068e-07 | 1.9658e-06 | 4.4684e-07 | 2.5512e-06 | 3.525e-06 | 6.1611e-06 | 3.4721e-06 | 8.9744e-07 | 1.8132e-06 | 3.1117e-06 | 1.8098e-06 | 2.588e-06 | 3.7589e-06 | 2.1118e-06 | 1.3024e-06 | 1.5652e-06 | 8.93e-07 | 9.996e-07 | 3.1337e-06 | 2.3339e-06 | 2.745e-06 | 1.6628e-06 | 1.9133e-06 | 2.6278e-07 | 2.951e-07 | 3.4506e-07 | 1.795e-06 | 5.5962e-07 | 1.1993e-06 | 2.4185e-06 | 8.1922e-07 | 8.9028e-07 | 4.041e-07 | 1.176e-07 | 5.2306e-07 | 9.8454e-07 | 4.0248e-06 | 2.1109e-06 | 1.4501e-06 | 1.8568e-06 | 3.6484e-05 | 2.2697e-06 | 8.1227e-06 | 7.6672e-06 | 1.7225e-06 | 6.765e-09 | 1.2684e-05 | 1.4371e-06 | 4.0702e-06 | 1.2821e-06 | 2.3354e-06 | 9.2478e-07 | 9.49e-07 | 1.8092e-06 | 2.6482e-07 | 1.1722e-07 | 1.3814e-06 | 3.4644e-07 | 9.4336e-07 | 2.0231e-06 | 5.5165e-06 | 1.5064e-05 | 1.12747e-05 | 1.01911e-05 | 3.4694e-06 | 6.0093e-06 | 8.1572e-07 | 3.883e-09 | 3.4654e-06 | 6.354e-06 | 1.4894e-06 | 6.41e-05 | 4.1574e-06 | 1.02088e-05 | 2.0258e-05 | 1.5078e-05 | 4.9938e-06 | 5.5713e-06 | 9.0943e-06 | 1.9602e-05 | 1.3662e-05 | 1.1868e-05 | 5.6429e-06 | 7.00192e-08 | 1.3328e-05 | 1.6699e-06 | 5.0749e-06 | 5.0606e-07 | 5.0822e-06 | 7.0787e-06 | 0.1 | 6.597e-07 | 1.8186e-07 | 5.29494e-08 | 2.224e-07 | 3.5678e-07 | 7.726e-07 | 7.1418e-07 | 2.6261e-06 | 3.0297e-06 | 6.9765e-06 | 4.8973e-06 | 7.3666e-07 | 7.3256e-07 | 1.2912e-06 | 6.321e-07 | 6.874e-07 | 7.4616e-07 | 8.3626e-07 | 8.1924e-07 | 1.2114e-05 | 4.2946e-06 | 3.1257e-06 | 3.3661e-06 | 3.3831e-06 | 3.5833e-06 | 3.636e-06 | 3.8179e-06 | 3.5243e-06 | 3.7455e-06 | 3.9022e-06 | 4.0184e-06 | 4.7079e-06 | 4.7523e-06 | 6.8461e-06 | 4.2945e-06 | 4.2857e-06 | 4.7843e-06 | 4.4158e-06 | 7.6707e-06 | 5.6267e-06 | 5.862e-06 | 5.5097e-06 | 5.1139e-06 | 4.4655e-06 | 4.1091e-06 | 4.1053e-06 | 4.2919e-06 | 4.1124e-06 | 4.3961e-06 | 4.4054e-06 | 5.0589e-06 | 5.566e-06 | 6.1301e-06 | 6.9445e-06 | 7.9848e-06 | 8.5833e-06 | 9.3369e-06 | 1.06396e-05 | 1.179e-05 | 1.2752e-05 | 1.4046e-05 | 1.482e-05 | 1.6346e-05 | 1.7018e-05 | 1.9486e-05 | 2.0654e-05 | 2.2284e-05 | 2.3142e-05 | 2.4304e-05 | 2.5412e-05 | 2.6596e-05 | 2.7694e-05 | 2.733e-05 | 3.565e-05 | 3.9e-05 | 4.2468e-05 | 4.5672e-05 | 4.6416e-05 | 5.027e-05 | 5.292e-05 | 5.5378e-05 | 5.6234e-05 | 5.784e-05 | 5.943e-05 | 6.1694e-05 | 6.217e-05 | 6.1828e-05 | 6.3464e-05 | 6.5936e-05 | 6.5988e-05 | 6.7044e-05 | 6.7484e-05 | 6.8462e-05 | 6.993e-05 | 7.074e-05 | 7.0776e-05 | 7.197e-05 | 7.2522e-05 | 7.241e-05 | 7.3366e-05 |  | 9709.02065 | 4138.38768 | 43821.20947 | 1430.94271 | 75688.76779 | 1878.14589 | 98396.14287 | 259.69979 | 135747.8 | 1099.02187
-0.15 | 4.583e-05 | 5.6484e-05 | 3.863e-05 | 2.9374e-05 | 3.1496e-05 | 3.7268e-05 | 2.3634e-05 | 2.8292e-05 | 3.947e-05 | 7.0186e-05 | 9.204e-05 | 0.000109388 | 0.000103122 | 7.507e-05 | 7.8944e-05 | 0.00011485 | 0.000107992 | 9.334e-05 | 7.6338e-05 | 0.00012266 | 8.3262e-05 | 8.1838e-05 | 8.5292e-05 | 7.279e-05 | 7.5488e-05 | 8.7238e-05 | 0.00011247 | 0.00011596 | 0.000107024 | 8.2978e-05 | 5.7832e-05 | 7.247e-05 | 5.493e-05 | 6.0778e-05 | 5.9898e-05 | 6.504e-05 | 4.8668e-05 | 8.2654e-05 | 4.9324e-05 | 6.6846e-05 | 4.1364e-05 | 6.8968e-05 | 4.2662e-05 | 6.3708e-05 | 7.7836e-05 | 6.8226e-05 | 4.8218e-05 | 5.181e-05 | 9.3604e-05 | 6.1014e-05 | 5.7408e-05 | 5.6956e-05 | 6.289e-05 | 6.363e-05 | 4.0108e-05 | 5.4554e-05 | 0.000111746 | 0.000112568 | 8.8624e-05 | 6.6814e-05 | 6.4914e-05 | 7.5004e-05 | 5.7034e-05 | 5.7382e-05 | 4.9558e-05 | 4.886e-05 | 3.9836e-05 | 3.776e-05 | 3.8874e-05 | 5.4346e-05 | 3.7838e-05 | 3.2478e-05 | 5.3796e-05 | 6.3604e-05 | 4.1084e-05 | 8.146e-05 | 5.7836e-05 | 8.428e-05 | 7.375e-05 | 7.7422e-05 | 8.4276e-05 | 0.000101306 | 9.0638e-05 | 7.1136e-05 | 9.1096e-05 | 9.2842e-05 | 9.2244e-05 | 6.8066e-05 | 6.2926e-05 | 6.571e-05 | 6.931e-05 | 7.0358e-05 | 2.9632e-05 | 6.702e-05 | 3.5198e-05 | 5.1898e-05 | 5.3668e-05 | 5.6404e-05 | 4.8796e-05 | 4.681e-05 | 3.0642e-05 | 3.3462e-05 | 2.5776e-05 | 3.6826e-05 | 3.4722e-05 | 3.4634e-05 | 3.433e-05 | 3.6628e-05 | 3.3342e-05 | 5.2956e-05 | 3.8746e-05 | 5.3076e-05 | 3.2288e-05 | 2.8976e-05 | 3.9464e-05 | 4.6104e-05 | 5.422e-05 | 6.1964e-05 | 3.8146e-05 | 4.3866e-05 | 7.4892e-05 | 0.000109362 | 9.4384e-05 | 5.5676e-05 | 3.184e-05 | 5.0586e-05 | 4.6764e-05 | 5.5048e-05 | 6.2208e-05 | 5.7366e-05 | 5.557e-05 | 4.708e-05 | 4.4404e-05 | 5.1136e-05 | 0.15 | 3.7914e-07 | 1.5596e-05 | 1.6008e-06 | 7.9324e-07 | 1.7635e-06 | 2.6717e-06 | 5.01004e-08 | 5.5354e-07 | 8.0226e-07 | 5.8666e-07 | 0.00019892 | 0.00018488 | 4.9904e-05 | 4.2569e-06 | 4.283e-06 | 6.3796e-06 | 4.2843e-06 | 2.5774e-06 | 2.4183e-06 | 2.2304e-06 | 1.8365e-06 | 2.3742e-06 | 2.2355e-06 | 9.5306e-06 | 6.1967e-06 | 5.9255e-06 | 1.6834e-06 | 4.5793e-06 | 0.00018398 | 8.812e-06 | 3.5356e-06 | 2.2375e-06 | 2.042e-06 | 6.326e-06 | 2.511e-05 | 7.1212e-06 | 2.0062e-06 | 0.00017784 | 0.0002071 | 0.00018378 | 2.937e-05 | 5.1943e-06 | 1.895e-05 | 6.9377e-06 | 7.0933e-06 | 6.2762e-06 | 8.1659e-06 | 6.3031e-06 | 1.9976e-05 | 6.0201e-06 | 0.00022856 | 6.1422e-06 | 1.9724e-05 | 0.0003363 | 5.694e-06 | 6.5754e-06 | 5.0059e-06 | 0.00085154 | 0.000818 | 1.8602e-05 | 6.5067e-06 | 5.0276e-06 | 6.8958e-06 | 1.5634e-05 | 2.8042e-05 | 0.00034078 | 4.2816e-05 | 1.12937e-05 | 8.3089e-06 | 1.2718e-05 | 6.7379e-06 | 8.0289e-06 | 6.4302e-06 | 5.6449e-06 | 7.0473e-06 | 6.9795e-06 | 6.5685e-06 | 1.14491e-05 | 1.05458e-05 | 7.6933e-06 | 6.2959e-06 | 6.4929e-06 | 6.2092e-06 | 6.1215e-06 | 6.6463e-06 | 6.4403e-06 | 1.9958e-05 | 6.9011e-06 | 7.7874e-06 | 7.4129e-06 | 7.469e-06 | 7.2489e-06 | 7.0926e-06 | 6.9639e-06 | 6.6378e-06 | 6.7656e-06 | 7.2108e-06 | 8.3203e-06 | 7.0519e-06 | 6.8758e-06 | 6.7931e-06 | 6.8967e-06 | 7.2778e-06 | 7.6286e-06 | 7.8889e-06 | 7.9787e-06 | 8.2925e-06 | 8.6211e-06 | 8.9708e-06 | 9.0442e-06 | 9.022e-06 | 9.2592e-06 | 9.6479e-06 | 9.9715e-06 | 1.07018e-05 | 1.13088e-05 | 1.1532e-05 | 1.1824e-05 | 1.2216e-05 | 1.2852e-05 | 1.3126e-05 | 1.3346e-05 | 1.3686e-05 | 1.3914e-05 | 1.4288e-05 | 1.4762e-05 | 1.4964e-05 | 1.4938e-05 | 1.4956e-05 | 1.4902e-05 | 1.4728e-05 | 1.455e-05 | 1.476e-05 | 1.5004e-05 | 1.5262e-05 | 1.5334e-05 | 1.52e-05 | 1.5578e-05 | 1.559e-05 | 1.5458e-05 | 1.5792e-05 | 1.5922e-05 | 1.6018e-05 | 1.6086e-05 | 1.6372e-05 | 1.6582e-05 | 1.6604e-05 | 1.6942e-05 | 1.6992e-05 | 1.7412e-05 | 1.7036e-05 | 1.6844e-05 | 1.7052e-05 | 1.6788e-05 | 1.7054e-05 | 1.7028e-05 | 1.7306e-05 | 1.7498e-05 | 1.7598e-05 | 1.7862e-05 | 1.6376e-05 | 1.5422e-05 | 1.4864e-05 | 1.4986e-05 | 1.5036e-05 | 1.5106e-05 | 1.5222e-05 | 1.5332e-05 | 1.5476e-05 | 1.6036e-05 | 1.591e-05 | 1.5966e-05 | 1.6214e-05 | 1.6124e-05 | 1.6126e-05 | 1.608e-05 | 1.5892e-05 | 1.5896e-05 | 1.632e-05 | 1.6694e-05 | 1.666e-05 | 1.6718e-05 | 1.6594e-05 | 1.6746e-05 | 1.6834e-05 | 1.6948e-05 | 1.6812e-05 | 1.6766e-05 | 1.6812e-05 | 1.6676e-05 | 1.6624e-05 | 1.6308e-05 | 1.6568e-05 | 1.6766e-05 | 1.6734e-05 | 1.6558e-05 | 1.6672e-05 | 1.6708e-05 | 1.6696e-05 | 1.6712e-05 | 1.582e-05 | 1.6264e-05 | 1.6266e-05 | 1.6206e-05 | 1.679e-05 | 1.7002e-05 | 1.6826e-05 | 1.684e-05 | 1.698e-05 | 1.6848e-05 | 1.7112e-05 | 1.7046e-05 | 1.6612e-05 | 1.5888e-05 | 1.544e-05 | 1.523e-05 | 1.4952e-05 | 1.4926e-05 | 1.4914e-05 | 1.4634e-05 | 1.4696e-05 | 1.4646e-05 | 1.4602e-05 | 1.4714e-05 | 1.4682e-05 | 1.4724e-05 | 1.4852e-05 | 1.4796e-05 | 1.4852e-05 | 1.4902e-05 | 1.4998e-05 | 1.5146e-05 | 1.5212e-05 | 1.5254e-05 | 1.5278e-05 | 1.5364e-05 | 1.536e-05 | 1.5464e-05 | 1.5566e-05 | 1.5592e-05 | 1.5678e-05 | 1.5754e-05 | 1.5932e-05 | 1.6134e-05 | 1.6148e-05 | 1.6296e-05 | 1.6302e-05 | 1.6256e-05 | 1.6118e-05 | 1.6254e-05 | -0.15 | 0.000114352 | 0.00029662 | 0.00054936 | 0.0001808 | 0.00022558 | 8.2006e-05 | 8.7416e-05 | 9.1666e-05 | 8.8828e-05 | 8.9784e-05 | 9.1772e-05 | 9.4034e-05 | 9.348e-05 | 0.00014236 | 0.0001523 | 0.0001595 | 6.3e-13 | 9.0372e-05 | 9.671e-05 | 0.00012532 | 9.9362e-05 | 2.25204e-08 | 0.00014792 | 0.0001685 | 9.283e-05 | 0.00016036 | 8.4064e-05 | 0.00019204 | 0.00018074 | 0.0002156 | 0.00017442 | 0.00019248 | 2.1396e-07 | 0.00017292 | 0.00018404 | 0.00014424 | 0.00021248 | 0.0001881 | 0.00013632 | 0.00020184 | 0.0001942 | 0.00023744 | 0.00012632 | 0.0001709 | 0.00018132 | 0.00018038 | 0.00018824 | 0.00019676 | 0.00017696 | 0.00022082 | 0.0001873 | 0.00017228 | 0.00018848 | 0.0001904 | 0.00023436 | 0.00035482 | 0.000342 | 0.00085114 | 0.0007753 | 1.2e-13 | 0.00018216 | 0.00018078 | 0.00016766 | 0.000109832 | 0.000114122 | 0.000102938 | 7.5002e-05 | 7.5144e-05 | 6.7924e-05 | 5.805e-05 | 6.5984e-05 | 0.000103174 | 6.961e-05 | 4.825e-05 | 5.2218e-05 | 4.3632e-05 | 3.7816e-05 | 3.6102e-05 | 3.1714e-05 | 2.7926e-05 | 2.6002e-05 | 2.3602e-05 | 2.227e-05 | 2.0756e-05 | 2.0318e-05 | 1.7142e-05 | 2.198e-05 | 1.5124e-05 | 2.0038e-05 | 2.5174e-05 | 3.0426e-05 | 3.5562e-05 | 3.9918e-05 | 4.39e-05 | 4.7358e-05 | 5.0372e-05 | 5.3068e-05 | 5.5284e-05 | 5.7276e-05 | 5.9348e-05 | 0.15 | 2.4354e-06 | 7.0611e-06 | 2.1014e-05 | 1.901e-05 | 1.7163e-06 | 2.5835e-06 | 6.3766e-06 | 8.1369e-06 | 4.2168e-06 | 5.2129e-06 | 1.2088e-06 | 5.9879e-06 | 4.7377e-06 | 4.5146e-06 | 4.2237e-06 | 8.276e-05 | 6.6965e-06 | 1.2806e-06 | 0.000153 | 3.3638e-06 | 1.319e-06 | 1.1738e-05 | 6.897e-07 | 1.1232e-05 | 3.5649e-06 | 5.696e-06 | 2.5155e-06 | 1.7436e-06 | 4.6252e-06 | 9.4426e-05 | 6.0368e-05 | 4.2144e-05 | 5.9954e-05 | 5.0606e-05 | 1.1908e-06 | 1.1429e-06 | 2.6456e-07 | 1.01702e-06 | 4.9706e-07 | 2.158e-06 | 2.0675e-06 | 1.4703e-06 | 3.8153e-06 | 2.5677e-06 | 7.5308e-06 | 5.2762e-06 | 4.2073e-06 | 1.8535e-06 | 3.5012e-06 | 1.6009e-06 | 2.3884e-05 | 3.2651e-06 | 5.5164e-06 | 6.602e-06 | 2.9096e-06 | 6.6103e-06 | 0.00011832 | 5.1938e-05 | 9.9124e-05 | 7.6372e-05 | 9.7046e-07 | 3.2205e-06 | 7.1574e-07 | 3.9073e-06 | 5.2136e-06 | 8.9286e-06 | 5.739e-06 | 1.3527e-06 | 2.9558e-06 | 4.9083e-06 | 2.8354e-06 | 4.0102e-06 | 5.7635e-06 | 3.3047e-06 | 2.022e-06 | 2.4628e-06 | 1.3249e-06 | 1.5262e-06 | 4.7058e-06 | 3.6152e-06 | 4.1705e-06 | 2.5553e-06 | 2.897e-06 | 4.2024e-07 | 5.028e-07 | 5.4468e-07 | 2.6259e-06 | 8.8496e-07 | 1.8936e-06 | 3.8752e-06 | 1.3021e-06 | 1.3806e-06 | 6.1316e-07 | 2.085e-07 | 9.2254e-07 | 1.7937e-06 | 6.4032e-06 | 3.2525e-06 | 2.3529e-06 | 2.9563e-06 | 5.7694e-05 | 3.8564e-06 | 1.2034e-05 | 1.2666e-05 | 2.7692e-06 | 6.3688e-09 | 1.9518e-05 | 2.2831e-06 | 6.1767e-06 | 1.9804e-06 | 3.5761e-06 | 1.3972e-06 | 1.4429e-06 | 2.8218e-06 | 4.5038e-07 | 1.9842e-07 | 2.1165e-06 | 5.6814e-07 | 1.5168e-06 | 3.3022e-06 | 8.8299e-06 | 2.3708e-05 | 1.7782e-05 | 1.6004e-05 | 5.4172e-06 | 9.4609e-06 | 1.3215e-06 | 9.1654e-09 | 5.3911e-06 | 9.796e-06 | 2.3315e-06 | 9.6968e-05 | 6.5491e-06 | 1.574e-05 | 3.1564e-05 | 2.2938e-05 | 8.7944e-06 | 9.3103e-06 | 1.389e-05 | 3.0698e-05 | 2.266e-05 | 1.8276e-05 | 8.6031e-06 | 1.1294e-07 | 2.1036e-05 | 2.5084e-06 | 7.7667e-06 | 8.2108e-07 | 8.1281e-06 | 1.05355e-05 | 0.15 | 1.2976e-06 | 3.6258e-07 | 9.372e-08 | 4.5396e-07 | 7.3666e-07 | 1.1842e-06 | 1.131e-06 | 4.4704e-06 | 5.505e-06 | 1.2652e-05 | 9.1043e-06 | 1.4556e-06 | 1.4428e-06 | 2.3386e-06 | 1.2503e-06 | 1.3203e-06 | 1.3649e-06 | 1.5107e-06 | 1.6518e-06 | 2.0414e-05 | 7.3904e-06 | 5.4121e-06 | 5.7578e-06 | 5.8003e-06 | 5.9723e-06 | 6.1924e-06 | 6.421e-06 | 5.9891e-06 | 6.3362e-06 | 6.5261e-06 | 6.6856e-06 | 7.6828e-06 | 7.9391e-06 | 1.11521e-05 | 7.0438e-06 | 6.9725e-06 | 7.8009e-06 | 7.3761e-06 | 1.1852e-05 | 9.1491e-06 | 9.4385e-06 | 9.017e-06 | 8.3929e-06 | 7.519e-06 | 6.8193e-06 | 6.9147e-06 | 7.204e-06 | 6.8617e-06 | 7.3727e-06 | 7.2352e-06 | 8.257e-06 | 8.9845e-06 | 9.8434e-06 | 1.11419e-05 | 1.26e-05 | 1.3662e-05 | 1.477e-05 | 1.6676e-05 | 1.8602e-05 | 2.0134e-05 | 2.1884e-05 | 2.3158e-05 | 2.5374e-05 | 2.6474e-05 | 3.031e-05 | 3.2024e-05 | 3.4534e-05 | 3.5914e-05 | 3.7662e-05 | 3.94e-05 | 4.1164e-05 | 4.1678e-05 | 4.2384e-05 | 5.5214e-05 | 6.0312e-05 | 6.5638e-05 | 7.044e-05 | 7.1536e-05 | 7.748e-05 | 8.1456e-05 | 8.523e-05 | 8.651e-05 | 8.8928e-05 | 9.1428e-05 | 9.4888e-05 | 9.5586e-05 | 9.5086e-05 | 9.759e-05 | 0.000101362 | 0.000101402 | 0.000103104 | 0.00010375 | 0.000105248 | 0.000107482 | 0.000108824 | 0.000108824 | 0.00011062 | 0.000111534 | 0.000111314 | 0.000112828 |  | 10439.83004 | 5723.44322 | 29801.81791 | 1415.22785 | 79936.05116 | 1761.24555 | 62394.70893 | 295.52574 | 77447.33581 | 500.30018
-0.2 | 6.7384e-05 | 8.0282e-05 | 5.5692e-05 | 4.4386e-05 | 4.6616e-05 | 5.3958e-05 | 3.5742e-05 | 4.1706e-05 | 5.6604e-05 | 0.000105188 | 0.0001339 | 0.0001552 | 0.00014688 | 0.00011095 | 0.000114418 | 0.00016298 | 0.00015222 | 0.0001333 | 0.000107846 | 0.00017048 | 0.00011712 | 0.000114362 | 0.00011924 | 0.00010273 | 0.000111054 | 0.00012308 | 0.00015668 | 0.0001615 | 0.00014904 | 0.0001168 | 8.5154e-05 | 0.000102596 | 7.8072e-05 | 8.5746e-05 | 8.5198e-05 | 9.108e-05 | 6.9578e-05 | 0.00012642 | 7.046e-05 | 9.5532e-05 | 5.938e-05 | 9.8016e-05 | 6.0556e-05 | 9.7356e-05 | 0.00011269 | 9.9648e-05 | 7.1828e-05 | 7.5218e-05 | 0.00013454 | 8.8794e-05 | 8.3548e-05 | 8.2002e-05 | 9.0708e-05 | 9.301e-05 | 6.11e-05 | 8.116e-05 | 0.00016236 | 0.00016018 | 0.00012888 | 9.6598e-05 | 9.3298e-05 | 0.000107956 | 8.4886e-05 | 8.3522e-05 | 7.3372e-05 | 7.0092e-05 | 5.7346e-05 | 5.6602e-05 | 5.8042e-05 | 7.764e-05 | 5.5758e-05 | 4.7404e-05 | 8.0144e-05 | 9.1814e-05 | 6.1802e-05 | 0.00011768 | 8.3492e-05 | 0.00012124 | 0.000106434 | 0.000111086 | 0.0001207 | 0.0001435 | 0.00012858 | 0.000102618 | 0.00012998 | 0.00013178 | 0.00013132 | 9.684e-05 | 9.0092e-05 | 9.3338e-05 | 9.865e-05 | 0.00010124 | 4.3816e-05 | 9.4736e-05 | 5.2908e-05 | 7.4298e-05 | 7.6184e-05 | 8.0062e-05 | 6.9196e-05 | 6.5738e-05 | 4.4698e-05 | 4.7806e-05 | 3.766e-05 | 5.2392e-05 | 4.9218e-05 | 4.9e-05 | 4.8694e-05 | 5.2076e-05 | 4.7254e-05 | 8.0438e-05 | 5.724e-05 | 7.3068e-05 | 4.8212e-05 | 4.1958e-05 | 5.5642e-05 | 7.2006e-05 | 8.0296e-05 | 8.8764e-05 | 5.7466e-05 | 6.4826e-05 | 0.000106858 | 0.00015512 | 0.00013302 | 8.1004e-05 | 4.6238e-05 | 7.5486e-05 | 6.7564e-05 | 7.9048e-05 | 8.9194e-05 | 8.1998e-05 | 7.903e-05 | 6.7516e-05 | 6.3612e-05 | 7.1872e-05 | 0.2 | 5.4772e-07 | 2.1478e-05 | 2.3737e-06 | 1.1877e-06 | 2.9832e-06 | 4.1499e-06 | 7.934e-08 | 9.0866e-07 | 1.2372e-06 | 9.4214e-07 | 0.00027008 | 0.0002546 | 6.8584e-05 | 6.6504e-06 | 7.1105e-06 | 1.09058e-05 | 6.7093e-06 | 3.8915e-06 | 3.5934e-06 | 3.2919e-06 | 2.7217e-06 | 3.4514e-06 | 3.206e-06 | 1.4054e-05 | 9.0854e-06 | 8.5196e-06 | 2.4216e-06 | 6.7646e-06 | 0.00027014 | 1.296e-05 | 5.5239e-06 | 3.2094e-06 | 2.9466e-06 | 9.7445e-06 | 3.618e-05 | 1.01028e-05 | 2.9507e-06 | 0.00028778 | 0.00032744 | 0.00028472 | 4.2456e-05 | 8.4147e-06 | 2.7102e-05 | 1.03418e-05 | 1.11977e-05 | 9.9284e-06 | 1.2882e-05 | 9.9024e-06 | 2.8998e-05 | 8.985e-06 | 0.00031956 | 9.2504e-06 | 2.8138e-05 | 0.00045646 | 8.5637e-06 | 9.9874e-06 | 7.1729e-06 | 0.001 | 0.001 | 2.6774e-05 | 9.2558e-06 | 7.2262e-06 | 1.07185e-05 | 2.2716e-05 | 4e-05 | 0.00046414 | 6.0552e-05 | 1.6908e-05 | 1.233e-05 | 1.9116e-05 | 1.01323e-05 | 1.2098e-05 | 9.3092e-06 | 8.1257e-06 | 1.06611e-05 | 9.8213e-06 | 9.1673e-06 | 1.6538e-05 | 1.5254e-05 | 1.09185e-05 | 8.8073e-06 | 9.0497e-06 | 8.6801e-06 | 8.5254e-06 | 9.2497e-06 | 8.9662e-06 | 2.82e-05 | 9.6392e-06 | 1.07906e-05 | 1.03369e-05 | 1.04347e-05 | 1.00807e-05 | 9.8897e-06 | 9.6971e-06 | 9.279e-06 | 9.4964e-06 | 1.00599e-05 | 1.1912e-05 | 9.8436e-06 | 9.6264e-06 | 9.4932e-06 | 9.6894e-06 | 1.01523e-05 | 1.06895e-05 | 1.10895e-05 | 1.11828e-05 | 1.1634e-05 | 1.203e-05 | 1.2528e-05 | 1.2586e-05 | 1.2528e-05 | 1.2876e-05 | 1.3428e-05 | 1.3906e-05 | 1.4908e-05 | 1.5802e-05 | 1.6096e-05 | 1.6528e-05 | 1.7094e-05 | 1.7984e-05 | 1.8398e-05 | 1.871e-05 | 1.922e-05 | 1.9514e-05 | 2.0038e-05 | 2.072e-05 | 2.101e-05 | 2.0978e-05 | 2.1026e-05 | 2.0886e-05 | 2.0702e-05 | 2.0442e-05 | 2.069e-05 | 2.1126e-05 | 2.146e-05 | 2.1598e-05 | 2.141e-05 | 2.1868e-05 | 2.1954e-05 | 2.1782e-05 | 2.2232e-05 | 2.245e-05 | 2.2588e-05 | 2.264e-05 | 2.3016e-05 | 2.3382e-05 | 2.3452e-05 | 2.3908e-05 | 2.4008e-05 | 2.4556e-05 | 2.4046e-05 | 2.3782e-05 | 2.4126e-05 | 2.3658e-05 | 2.4096e-05 | 2.4014e-05 | 2.4502e-05 | 2.4756e-05 | 2.4888e-05 | 2.5162e-05 | 2.302e-05 | 2.169e-05 | 2.0874e-05 | 2.1046e-05 | 2.108e-05 | 2.1216e-05 | 2.1364e-05 | 2.1564e-05 | 2.1736e-05 | 2.2588e-05 | 2.2366e-05 | 2.2458e-05 | 2.2792e-05 | 2.2682e-05 | 2.2714e-05 | 2.2684e-05 | 2.2376e-05 | 2.2356e-05 | 2.2944e-05 | 2.3464e-05 | 2.3456e-05 | 2.3532e-05 | 2.3348e-05 | 2.3552e-05 | 2.3728e-05 | 2.3884e-05 | 2.3658e-05 | 2.359e-05 | 2.3678e-05 | 2.3486e-05 | 2.3426e-05 | 2.2992e-05 | 2.333e-05 | 2.3624e-05 | 2.3596e-05 | 2.3314e-05 | 2.3518e-05 | 2.3592e-05 | 2.3524e-05 | 2.354e-05 | 2.229e-05 | 2.294e-05 | 2.2916e-05 | 2.2832e-05 | 2.3688e-05 | 2.3962e-05 | 2.3692e-05 | 2.3712e-05 | 2.3908e-05 | 2.3714e-05 | 2.4108e-05 | 2.4022e-05 | 2.3448e-05 | 2.238e-05 | 2.1746e-05 | 2.1468e-05 | 2.1038e-05 | 2.1014e-05 | 2.0984e-05 | 2.058e-05 | 2.0696e-05 | 2.0598e-05 | 2.053e-05 | 2.0706e-05 | 2.0676e-05 | 2.072e-05 | 2.0916e-05 | 2.0792e-05 | 2.095e-05 | 2.1006e-05 | 2.1126e-05 | 2.135e-05 | 2.1454e-05 | 2.1504e-05 | 2.151e-05 | 2.1632e-05 | 2.166e-05 | 2.1762e-05 | 2.1922e-05 | 2.1956e-05 | 2.2084e-05 | 2.2176e-05 | 2.2428e-05 | 2.2768e-05 | 2.2772e-05 | 2.2974e-05 | 2.298e-05 | 2.294e-05 | 2.2706e-05 | 2.2932e-05 | -0.2 | 0.00020336 | 0.00039806 | 0.00074354 | 0.0002525 | 0.00033618 | 0.000113602 | 0.00012094 | 0.00012626 | 0.0001223 | 0.00012352 | 0.000126 | 0.00012892 | 0.00012818 | 0.00019394 | 0.00020548 | 0.00021448 | 2.87e-12 | 0.00012336 | 0.00013062 | 0.00016874 | 0.00013836 | 0.00012082 | 0.00020098 | 0.00022884 | 0.00012734 | 0.0002178 | 0.00011524 | 0.00025758 | 0.0002433 | 0.0002867 | 0.00023362 | 0.00025788 | 3.3412e-07 | 0.00023068 | 0.00024496 | 0.0001955 | 0.00028538 | 0.00025204 | 0.00018438 | 0.00026852 | 0.00025974 | 0.00031602 | 0.00017494 | 0.00022932 | 0.0002455 | 0.00024276 | 0.00025276 | 0.00026438 | 0.00023776 | 0.000295 | 0.00025132 | 0.0002339 | 0.00025218 | 0.00025498 | 0.0003162 | 0.00048486 | 0.00046594 | 0.00116 | 0.00106 | 1.32e-12 | 0.00026892 | 0.0002648 | 0.00024688 | 0.00016272 | 0.00017254 | 0.00015464 | 0.000110202 | 0.000106548 | 9.9762e-05 | 8.4612e-05 | 9.6506e-05 | 0.00015102 | 0.00010221 | 6.9874e-05 | 7.4294e-05 | 6.123e-05 | 5.2512e-05 | 4.9784e-05 | 4.3686e-05 | 3.8384e-05 | 3.578e-05 | 3.2532e-05 | 3.0712e-05 | 2.8604e-05 | 2.7778e-05 | 2.369e-05 | 3.032e-05 | 2.1292e-05 | 2.8212e-05 | 3.5432e-05 | 4.2786e-05 | 4.998e-05 | 5.6062e-05 | 6.171e-05 | 6.666e-05 | 7.0932e-05 | 7.474e-05 | 7.7928e-05 | 8.0734e-05 | 8.369e-05 | 0.2 | 4.1973e-06 | 1.1946e-05 | 2.959e-05 | 2.5992e-05 | 2.3581e-06 | 3.614e-06 | 9.0667e-06 | 1.08178e-05 | 5.9308e-06 | 7.315e-06 | 1.8194e-06 | 8.0586e-06 | 6.8426e-06 | 6.6437e-06 | 5.8822e-06 | 0.00012186 | 8.8157e-06 | 1.8387e-06 | 0.00021734 | 4.8856e-06 | 1.878e-06 | 1.6064e-05 | 9.5422e-07 | 1.4954e-05 | 5.007e-06 | 8.0936e-06 | 3.6614e-06 | 2.2834e-06 | 6.6904e-06 | 0.00014174 | 8.1696e-05 | 6.1486e-05 | 8.0908e-05 | 7.0044e-05 | 1.5956e-06 | 1.6735e-06 | 2.8626e-07 | 1.5243e-06 | 6.6882e-07 | 3.0583e-06 | 2.9262e-06 | 2.0956e-06 | 5.173e-06 | 3.6855e-06 | 1.05564e-05 | 7.5803e-06 | 5.9849e-06 | 2.5819e-06 | 4.8355e-06 | 2.2354e-06 | 3.4736e-05 | 4.474e-06 | 7.6303e-06 | 8.2685e-06 | 3.7977e-06 | 8.551e-06 | 0.00015992 | 6.2568e-05 | 0.00013986 | 0.000103384 | 1.4852e-06 | 4.4167e-06 | 1.0433e-06 | 5.3622e-06 | 7.4085e-06 | 1.3216e-05 | 7.8411e-06 | 2.0385e-06 | 4.156e-06 | 6.9093e-06 | 3.9366e-06 | 5.5131e-06 | 7.8969e-06 | 4.5935e-06 | 2.7723e-06 | 3.5609e-06 | 1.8682e-06 | 2.4121e-06 | 6.4557e-06 | 5.135e-06 | 5.7955e-06 | 3.6115e-06 | 3.9214e-06 | 5.863e-07 | 6.9798e-07 | 7.6004e-07 | 3.4994e-06 | 1.3054e-06 | 2.5554e-06 | 5.6854e-06 | 1.8143e-06 | 1.8136e-06 | 8.685e-07 | 3.2412e-07 | 1.2833e-06 | 2.508e-06 | 8.9959e-06 | 4.5586e-06 | 3.4311e-06 | 4.2119e-06 | 9.5384e-05 | 5.6987e-06 | 1.7278e-05 | 1.8604e-05 | 3.8084e-06 | 1.02098e-08 | 2.8188e-05 | 2.9797e-06 | 8.4858e-06 | 2.6846e-06 | 4.8812e-06 | 1.9818e-06 | 2.1804e-06 | 3.3992e-06 | 6.1912e-07 | 2.994e-07 | 2.7834e-06 | 8.3342e-07 | 2.2274e-06 | 4.6826e-06 | 1.2334e-05 | 3.373e-05 | 2.5306e-05 | 2.265e-05 | 7.5305e-06 | 1.3456e-05 | 1.9408e-06 | 1.21374e-08 | 7.8245e-06 | 1.3266e-05 | 4.1244e-06 | 0.0001312 | 9.3616e-06 | 2.1784e-05 | 4.3394e-05 | 3.4152e-05 | 1.276e-05 | 1.4042e-05 | 1.9336e-05 | 4.27e-05 | 3.1982e-05 | 2.5964e-05 | 1.2136e-05 | 9.4878e-07 | 3.021e-05 | 3.6651e-06 | 1.02375e-05 | 1.0403e-06 | 1.11305e-05 | 1.5376e-05 | 0.2 | 2.4044e-06 | 6.699e-07 | 1.3562e-07 | 7.8954e-07 | 1.346e-06 | 1.6299e-06 | 1.615e-06 | 6.813e-06 | 8.9767e-06 | 2.0956e-05 | 1.5006e-05 | 2.7221e-06 | 2.6422e-06 | 3.8043e-06 | 2.2624e-06 | 2.3407e-06 | 2.3792e-06 | 2.5834e-06 | 3.0783e-06 | 3.0808e-05 | 1.081e-05 | 8.5257e-06 | 8.9049e-06 | 9.0543e-06 | 9.1298e-06 | 9.6076e-06 | 9.9559e-06 | 9.1881e-06 | 9.7381e-06 | 9.9196e-06 | 1.00699e-05 | 1.13379e-05 | 1.1796e-05 | 1.5938e-05 | 1.04372e-05 | 1.04113e-05 | 1.1504e-05 | 1.11327e-05 | 1.6626e-05 | 1.3304e-05 | 1.3678e-05 | 1.316e-05 | 1.2366e-05 | 1.13273e-05 | 1.02758e-05 | 1.04188e-05 | 1.08987e-05 | 1.03645e-05 | 1.0835e-05 | 1.07717e-05 | 1.222e-05 | 1.3118e-05 | 1.422e-05 | 1.6026e-05 | 1.7976e-05 | 1.9472e-05 | 2.1008e-05 | 2.3686e-05 | 2.632e-05 | 2.8278e-05 | 3.0568e-05 | 3.2382e-05 | 3.5456e-05 | 3.678e-05 | 4.2182e-05 | 4.4466e-05 | 4.7896e-05 | 4.9884e-05 | 5.222e-05 | 5.4662e-05 | 5.7082e-05 | 5.7702e-05 | 5.8854e-05 | 7.653e-05 | 8.3294e-05 | 9.0666e-05 | 9.7232e-05 | 9.8592e-05 | 0.000106754 | 0.000112164 | 0.0001175 | 0.00011924 | 0.00012244 | 0.0001259 | 0.0001306 | 0.00013164 | 0.00013098 | 0.00013444 | 0.00013944 | 0.00013958 | 0.00014188 | 0.0001427 | 0.00014482 | 0.00014788 | 0.00014974 | 0.00014978 | 0.00015226 | 0.00015336 | 0.00015322 | 0.00015526 |  | 10620.2209 | 5274.2616 | 64947.71709 | 843.5971 | 84054.80373 | 1661.84731 | 23651.28545 | 198.68076 | 158202.8 | 639.54976
-0.25 | 9.378e-05 | 0.00010955 | 7.6252e-05 | 6.3034e-05 | 6.4522e-05 | 7.529e-05 | 5.0464e-05 | 5.7996e-05 | 7.7572e-05 | 0.00015032 | 0.00018514 | 0.00020864 | 0.00019638 | 0.00015714 | 0.00015778 | 0.00021964 | 0.00020312 | 0.00017964 | 0.00014506 | 0.00022452 | 0.00015644 | 0.0001515 | 0.00015756 | 0.0001364 | 0.00015372 | 0.00016492 | 0.00020642 | 0.00021234 | 0.00019668 | 0.0001559 | 0.00012008 | 0.00013864 | 0.000105426 | 0.000111188 | 0.000114614 | 0.00012036 | 9.384e-05 | 0.00018016 | 9.5934e-05 | 0.00012664 | 8.0948e-05 | 0.00013178 | 8.11e-05 | 0.0001405 | 0.00015512 | 0.00013958 | 0.000101494 | 0.00010352 | 0.0001833 | 0.00012316 | 0.00011572 | 0.000112074 | 0.00012406 | 0.00012888 | 8.84e-05 | 0.00011622 | 0.00022244 | 0.00021586 | 0.00017846 | 0.0001333 | 0.00012748 | 0.0001466 | 0.0001177 | 0.00011504 | 0.000102738 | 9.4812e-05 | 7.8726e-05 | 7.9712e-05 | 8.0522e-05 | 0.000105794 | 7.6954e-05 | 6.582e-05 | 0.00011111 | 0.00012536 | 8.8906e-05 | 0.00016132 | 0.00011524 | 0.00016532 | 0.00014538 | 0.00015154 | 0.0001641 | 0.00019168 | 0.00017258 | 0.00014064 | 0.00017486 | 0.00017706 | 0.00017638 | 0.00013062 | 0.00012226 | 0.00012556 | 0.00013338 | 0.00013726 | 6.077e-05 | 0.00012684 | 7.3414e-05 | 0.000100132 | 0.000102806 | 0.000107754 | 9.3456e-05 | 8.8514e-05 | 6.1702e-05 | 6.4922e-05 | 5.2248e-05 | 7.0204e-05 | 6.5904e-05 | 6.5626e-05 | 6.5274e-05 | 6.9788e-05 | 6.3454e-05 | 0.00011486 | 7.9976e-05 | 9.6416e-05 | 6.7842e-05 | 5.7458e-05 | 7.4254e-05 | 0.000107274 | 0.000113628 | 0.00012264 | 8.2684e-05 | 9.1476e-05 | 0.00014458 | 0.0002076 | 0.00017746 | 0.000111898 | 6.37e-05 | 0.000109322 | 9.254e-05 | 0.000108102 | 0.00012104 | 0.000110812 | 0.000107184 | 9.1994e-05 | 8.5828e-05 | 9.5556e-05 | 0.25 | 8.029e-07 | 2.7828e-05 | 3.214e-06 | 1.5586e-06 | 4.7511e-06 | 6.0861e-06 | 1.42e-07 | 1.365e-06 | 1.8232e-06 | 1.3773e-06 | 0.0003455 | 0.00033004 | 8.5486e-05 | 9.5869e-06 | 1.11255e-05 | 1.6968e-05 | 9.8686e-06 | 5.5344e-06 | 5.0405e-06 | 4.6215e-06 | 3.6033e-06 | 4.6697e-06 | 4.3696e-06 | 1.9066e-05 | 1.2382e-05 | 1.1508e-05 | 3.2908e-06 | 9.304e-06 | 0.0003823 | 1.8232e-05 | 8.1176e-06 | 4.4174e-06 | 3.9466e-06 | 1.4088e-05 | 4.8488e-05 | 1.3588e-05 | 4.0997e-06 | 0.0004373 | 0.00048508 | 0.00041704 | 5.7794e-05 | 1.2502e-05 | 3.6502e-05 | 1.4688e-05 | 1.5628e-05 | 1.4666e-05 | 1.8814e-05 | 1.4558e-05 | 3.934e-05 | 1.258e-05 | 0.0004203 | 1.3114e-05 | 3.7554e-05 | 0.00058498 | 1.206e-05 | 1.4108e-05 | 9.6648e-06 | 0.001 | 0.00099998 | 3.6334e-05 | 1.2276e-05 | 9.8312e-06 | 1.5574e-05 | 3.1686e-05 | 5.409e-05 | 0.00059272 | 7.9054e-05 | 2.3684e-05 | 1.7002e-05 | 2.6792e-05 | 1.4178e-05 | 1.7058e-05 | 1.2726e-05 | 1.1106e-05 | 1.5106e-05 | 1.2922e-05 | 1.1986e-05 | 2.1664e-05 | 2.0708e-05 | 1.447e-05 | 1.1478e-05 | 1.1782e-05 | 1.12675e-05 | 1.11303e-05 | 1.2116e-05 | 1.1746e-05 | 3.751e-05 | 1.2622e-05 | 1.4052e-05 | 1.3466e-05 | 1.36e-05 | 1.3284e-05 | 1.2978e-05 | 1.2676e-05 | 1.2222e-05 | 1.2496e-05 | 1.3252e-05 | 1.5974e-05 | 1.3032e-05 | 1.2668e-05 | 1.256e-05 | 1.2758e-05 | 1.3428e-05 | 1.4136e-05 | 1.4642e-05 | 1.4762e-05 | 1.5228e-05 | 1.5806e-05 | 1.6502e-05 | 1.6404e-05 | 1.6442e-05 | 1.6898e-05 | 1.7644e-05 | 1.8276e-05 | 1.9574e-05 | 2.0742e-05 | 2.1244e-05 | 2.1832e-05 | 2.2592e-05 | 2.3678e-05 | 2.4328e-05 | 2.4772e-05 | 2.5414e-05 | 2.58e-05 | 2.651e-05 | 2.7388e-05 | 2.7812e-05 | 2.7762e-05 | 2.7816e-05 | 2.762e-05 | 2.739e-05 | 2.703e-05 | 2.738e-05 | 2.792e-05 | 2.8454e-05 | 2.863e-05 | 2.8424e-05 | 2.9124e-05 | 2.9144e-05 | 2.894e-05 | 2.9504e-05 | 2.9792e-05 | 3.0016e-05 | 3.0062e-05 | 3.058e-05 | 3.1116e-05 | 3.1142e-05 | 3.1746e-05 | 3.1854e-05 | 3.2626e-05 | 3.1932e-05 | 3.1538e-05 | 3.2014e-05 | 3.145e-05 | 3.1994e-05 | 3.188e-05 | 3.2562e-05 | 3.283e-05 | 3.3044e-05 | 3.3442e-05 | 3.0402e-05 | 2.8628e-05 | 2.7542e-05 | 2.7814e-05 | 2.7864e-05 | 2.7954e-05 | 2.8222e-05 | 2.8454e-05 | 2.8714e-05 | 2.9846e-05 | 2.9498e-05 | 2.9676e-05 | 3.0116e-05 | 3e-05 | 3.0004e-05 | 2.998e-05 | 2.959e-05 | 2.9566e-05 | 3.0326e-05 | 3.0986e-05 | 3.1008e-05 | 3.1052e-05 | 3.0848e-05 | 3.1136e-05 | 3.1378e-05 | 3.1602e-05 | 3.1264e-05 | 3.1192e-05 | 3.1342e-05 | 3.1068e-05 | 3.1004e-05 | 3.0434e-05 | 3.091e-05 | 3.1246e-05 | 3.1234e-05 | 3.0804e-05 | 3.1158e-05 | 3.121e-05 | 3.117e-05 | 3.116e-05 | 2.9492e-05 | 3.039e-05 | 3.0356e-05 | 3.0248e-05 | 3.134e-05 | 3.1756e-05 | 3.1388e-05 | 3.1344e-05 | 3.1662e-05 | 3.1384e-05 | 3.192e-05 | 3.179e-05 | 3.1096e-05 | 2.9688e-05 | 2.8776e-05 | 2.8412e-05 | 2.7824e-05 | 2.7792e-05 | 2.7766e-05 | 2.724e-05 | 2.736e-05 | 2.7262e-05 | 2.7176e-05 | 2.738e-05 | 2.7326e-05 | 2.7428e-05 | 2.7642e-05 | 2.7526e-05 | 2.774e-05 | 2.7804e-05 | 2.7936e-05 | 2.826e-05 | 2.8392e-05 | 2.844e-05 | 2.8452e-05 | 2.8614e-05 | 2.8696e-05 | 2.8832e-05 | 2.9044e-05 | 2.9054e-05 | 2.9218e-05 | 2.9382e-05 | 2.9706e-05 | 3.014e-05 | 3.0148e-05 | 3.0402e-05 | 3.0462e-05 | 3.0392e-05 | 3.008e-05 | 3.0432e-05 | -0.25 | 0.00034712 | 0.0004869 | 0.00093834 | 0.00033912 | 0.00046702 | 0.00014878 | 0.00015828 | 0.00016436 | 0.00015918 | 0.00016056 | 0.00016342 | 0.00016676 | 0.00016584 | 0.00024864 | 0.00026032 | 0.00027102 | 5.2e-13 | 0.0001579 | 0.00016782 | 0.00021352 | 0.00017174 | 0.00017728 | 0.00025636 | 0.00029164 | 0.0001647 | 0.00027818 | 0.00014888 | 0.00032444 | 0.00030794 | 0.00035688 | 0.0002938 | 0.00032244 | 2.694e-07 | 0.00028942 | 0.00030766 | 0.00024916 | 0.00035728 | 0.00031776 | 0.00023384 | 0.0003352 | 0.0003262 | 0.00039378 | 0.00022862 | 0.00028802 | 0.00031218 | 0.00030696 | 0.00032048 | 0.00033408 | 0.00030054 | 0.00036994 | 0.00031618 | 0.00029972 | 0.0003166 | 0.0003198 | 0.0004003 | 0.00062192 | 0.00059492 | 0.00149 | 0.00136 | 1.37e-12 | 0.00037294 | 0.0003638 | 0.00034266 | 0.0002314 | 0.00024924 | 0.00022228 | 0.0001552 | 0.00014398 | 0.00014286 | 0.00011858 | 0.00013602 | 0.00021098 | 0.00014266 | 9.6962e-05 | 0.000100114 | 8.1362e-05 | 6.8898e-05 | 6.4824e-05 | 5.6748e-05 | 4.9832e-05 | 4.642e-05 | 4.2348e-05 | 3.9974e-05 | 3.7114e-05 | 3.5796e-05 | 3.096e-05 | 3.9358e-05 | 2.8234e-05 | 3.7334e-05 | 4.6772e-05 | 5.6394e-05 | 6.5812e-05 | 7.387e-05 | 8.1316e-05 | 8.7842e-05 | 9.3546e-05 | 9.8576e-05 | 0.000102814 | 0.000106482 | 0.000110516 | 0.25 | 6.7335e-06 | 1.8006e-05 | 3.908e-05 | 3.3024e-05 | 3.2179e-06 | 4.9999e-06 | 1.1762e-05 | 1.4288e-05 | 7.987e-06 | 1.00277e-05 | 2.3393e-06 | 1.04954e-05 | 9.2867e-06 | 8.8681e-06 | 7.6944e-06 | 0.00015358 | 1.2066e-05 | 2.4629e-06 | 0.0002801 | 6.3491e-06 | 2.6457e-06 | 2.2256e-05 | 1.3485e-06 | 2.1146e-05 | 6.5272e-06 | 1.00542e-05 | 4.5861e-06 | 3.123e-06 | 8.7689e-06 | 0.0002092 | 0.000108218 | 8.7912e-05 | 0.00011013 | 9.1152e-05 | 2.1401e-06 | 2.2134e-06 | 3.94e-07 | 2.1957e-06 | 9.116e-07 | 4.1919e-06 | 3.991e-06 | 2.7033e-06 | 6.6564e-06 | 5.1193e-06 | 1.3916e-05 | 9.3296e-06 | 7.8147e-06 | 3.345e-06 | 6.2646e-06 | 2.8562e-06 | 4.245e-05 | 5.9191e-06 | 9.9409e-06 | 1.0844e-05 | 4.9011e-06 | 1.1542e-05 | 0.00021546 | 8.323e-05 | 0.00019098 | 0.00013898 | 1.9499e-06 | 5.8501e-06 | 1.4895e-06 | 6.8638e-06 | 1.0332e-05 | 1.6838e-05 | 1.01979e-05 | 2.6541e-06 | 5.8399e-06 | 8.9112e-06 | 5.1165e-06 | 7.2573e-06 | 1.02685e-05 | 6.075e-06 | 3.5821e-06 | 4.5724e-06 | 2.4747e-06 | 3.1443e-06 | 8.1749e-06 | 6.7411e-06 | 7.6719e-06 | 4.6487e-06 | 4.9333e-06 | 7.7042e-07 | 1.0486e-06 | 9.982e-07 | 4.469e-06 | 1.7483e-06 | 3.3012e-06 | 7.7596e-06 | 2.3897e-06 | 2.2e-06 | 1.1599e-06 | 4.7858e-07 | 1.6237e-06 | 3.6091e-06 | 1.1578e-05 | 5.7834e-06 | 4.6916e-06 | 5.5862e-06 | 0.00015796 | 8.1014e-06 | 2.3966e-05 | 2.645e-05 | 5.1658e-06 | 1.07184e-08 | 4.0478e-05 | 3.8282e-06 | 1.204e-05 | 3.5918e-06 | 6.4624e-06 | 2.5974e-06 | 2.7592e-06 | 4.4507e-06 | 9.6244e-07 | 4.5178e-07 | 3.6547e-06 | 1.1067e-06 | 2.9211e-06 | 6.3049e-06 | 1.6276e-05 | 4.545e-05 | 3.4252e-05 | 3.0494e-05 | 1.2564e-05 | 1.8634e-05 | 2.6451e-06 | 1.8182e-08 | 1.0228e-05 | 1.7414e-05 | 5.5904e-06 | 0.00016602 | 1.5222e-05 | 2.8474e-05 | 5.7078e-05 | 4.281e-05 | 1.844e-05 | 1.8e-05 | 2.5402e-05 | 5.5662e-05 | 4.271e-05 | 3.5884e-05 | 1.4908e-05 | 2.625e-05 | 3.8974e-05 | 5.2987e-06 | 1.3248e-05 | 1.8241e-06 | 1.5072e-05 | 1.9458e-05 | 0.25 | 4.0068e-06 | 1.0804e-06 | 1.743e-07 | 1.2726e-06 | 2.3562e-06 | 2.1838e-06 | 2.2077e-06 | 1.00121e-05 | 1.3774e-05 | 3.1962e-05 | 2.3186e-05 | 4.6065e-06 | 4.4392e-06 | 5.7158e-06 | 3.8256e-06 | 3.8868e-06 | 3.923e-06 | 4.169e-06 | 5.1252e-06 | 4.3506e-05 | 1.6054e-05 | 1.2652e-05 | 1.3072e-05 | 1.3204e-05 | 1.2988e-05 | 1.3996e-05 | 1.4302e-05 | 1.3104e-05 | 1.4308e-05 | 1.417e-05 | 1.4236e-05 | 1.591e-05 | 1.6552e-05 | 2.2076e-05 | 1.4736e-05 | 1.489e-05 | 1.5826e-05 | 1.54e-05 | 2.2224e-05 | 1.8352e-05 | 1.887e-05 | 1.86e-05 | 1.718e-05 | 1.5958e-05 | 1.4394e-05 | 1.4726e-05 | 1.5556e-05 | 1.4784e-05 | 1.4984e-05 | 1.5074e-05 | 1.715e-05 | 1.8112e-05 | 1.9624e-05 | 2.1748e-05 | 2.4128e-05 | 2.6408e-05 | 2.828e-05 | 3.1704e-05 | 3.508e-05 | 3.7562e-05 | 4.0266e-05 | 4.273e-05 | 4.6696e-05 | 4.8336e-05 | 5.5276e-05 | 5.8234e-05 | 6.2766e-05 | 6.527e-05 | 6.8308e-05 | 7.1346e-05 | 7.4482e-05 | 7.5426e-05 | 7.6916e-05 | 9.98e-05 | 0.00010844 | 0.00011806 | 0.00012644 | 0.00012814 | 0.00013846 | 0.00014538 | 0.00015166 | 0.00015402 | 0.00015812 | 0.00016258 | 0.00016872 | 0.00017004 | 0.00016926 | 0.00017366 | 0.00018006 | 0.0001803 | 0.0001832 | 0.00018434 | 0.00018698 | 0.00019096 | 0.00019344 | 0.00019368 | 0.00019658 | 0.00019816 | 0.00019786 | 0.00020062 |  | 11988.97015 | 4546.69455 | 71382.68256 | 1039.4146 | 33246.89142 | 1724.37578 | 19578.66708 | 240.46554 | 145475.7 | 716.53769
-0.3 | 0.00012548 | 0.00014264 | 0.000100986 | 8.6294e-05 | 8.727e-05 | 0.000100852 | 6.8138e-05 | 7.8782e-05 | 0.000103162 | 0.00020642 | 0.00024502 | 0.00026994 | 0.00025474 | 0.0002101 | 0.00021028 | 0.00028352 | 0.0002605 | 0.0002341 | 0.00018824 | 0.00028404 | 0.00020236 | 0.00019386 | 0.00020104 | 0.00017594 | 0.00020702 | 0.00021272 | 0.00026112 | 0.00026838 | 0.00024984 | 0.00020058 | 0.00016222 | 0.00017984 | 0.00013798 | 0.00014268 | 0.00014896 | 0.00015446 | 0.00012268 | 0.0002453 | 0.00012498 | 0.000166 | 0.000107012 | 0.00017176 | 0.000105934 | 0.00019772 | 0.00020626 | 0.00018788 | 0.00014006 | 0.00013884 | 0.0002419 | 0.00016622 | 0.00015576 | 0.00014942 | 0.0001652 | 0.00017322 | 0.00012662 | 0.000161 | 0.0002919 | 0.00027902 | 0.00023606 | 0.00017784 | 0.00016938 | 0.00019236 | 0.00015976 | 0.0001541 | 0.00013776 | 0.00012518 | 0.000105108 | 0.000109656 | 0.000107768 | 0.00013986 | 0.000104246 | 8.8066e-05 | 0.00015324 | 0.00016638 | 0.00012628 | 0.00021274 | 0.0001547 | 0.00021678 | 0.00019308 | 0.00019946 | 0.00021468 | 0.00024644 | 0.00022248 | 0.00018626 | 0.0002268 | 0.00022912 | 0.00022872 | 0.00016976 | 0.00016066 | 0.00016452 | 0.00017386 | 0.00018014 | 8.1548e-05 | 0.00016426 | 9.9698e-05 | 0.00013154 | 0.00013398 | 0.00014026 | 0.00012162 | 0.00011458 | 8.1968e-05 | 8.5454e-05 | 6.9598e-05 | 9.1664e-05 | 8.5518e-05 | 8.506e-05 | 8.4566e-05 | 9.0706e-05 | 8.2334e-05 | 0.0001574 | 0.000108398 | 0.00012544 | 9.2568e-05 | 7.6138e-05 | 9.5632e-05 | 0.0001516 | 0.0001541 | 0.00015982 | 0.00011492 | 0.00012402 | 0.00018968 | 0.00026742 | 0.00022846 | 0.00015032 | 8.45e-05 | 0.00015012 | 0.0001227 | 0.00014288 | 0.0001589 | 0.00014564 | 0.00014088 | 0.00012088 | 0.000114632 | 0.00012242 | 0.3 | 1.029e-06 | 3.4864e-05 | 4.2148e-06 | 2.0004e-06 | 7.1236e-06 | 8.6266e-06 | 2.129e-07 | 1.9663e-06 | 2.4204e-06 | 1.9696e-06 | 0.00042458 | 0.00041214 | 0.000106068 | 1.2514e-05 | 1.617e-05 | 2.5074e-05 | 1.414e-05 | 7.4866e-06 | 6.8654e-06 | 6.1526e-06 | 4.7991e-06 | 6.0733e-06 | 5.6889e-06 | 2.4984e-05 | 1.6998e-05 | 1.497e-05 | 4.3026e-06 | 1.2458e-05 | 0.00053532 | 2.4848e-05 | 1.13655e-05 | 5.7653e-06 | 5.0824e-06 | 1.9646e-05 | 6.4022e-05 | 1.7484e-05 | 5.4427e-06 | 0.00062202 | 0.00068084 | 0.00058228 | 7.625e-05 | 1.7928e-05 | 4.7478e-05 | 1.9592e-05 | 2.14e-05 | 2.0802e-05 | 2.6856e-05 | 2.0464e-05 | 5.1334e-05 | 1.7042e-05 | 0.0005324 | 1.7812e-05 | 5.0858e-05 | 0.00071936 | 1.6496e-05 | 1.928e-05 | 1.2394e-05 | 0.001 | 0.00099998 | 4.7612e-05 | 1.5802e-05 | 1.2796e-05 | 2.1832e-05 | 4.197e-05 | 7.0356e-05 | 0.00072956 | 0.000102688 | 3.1796e-05 | 2.3038e-05 | 3.6468e-05 | 1.9358e-05 | 2.3362e-05 | 1.6694e-05 | 1.4686e-05 | 2.0772e-05 | 1.637e-05 | 1.5094e-05 | 2.97e-05 | 2.73e-05 | 1.8542e-05 | 1.4434e-05 | 1.4796e-05 | 1.419e-05 | 1.399e-05 | 1.5388e-05 | 1.4732e-05 | 4.7828e-05 | 1.5842e-05 | 1.7672e-05 | 1.6856e-05 | 1.72e-05 | 1.6624e-05 | 1.6344e-05 | 1.5922e-05 | 1.538e-05 | 1.5808e-05 | 1.6872e-05 | 2.0658e-05 | 1.6542e-05 | 1.6058e-05 | 1.5888e-05 | 1.6234e-05 | 1.7046e-05 | 1.799e-05 | 1.8568e-05 | 1.881e-05 | 1.9344e-05 | 2.0148e-05 | 2.103e-05 | 2.0912e-05 | 2.0952e-05 | 2.1596e-05 | 2.2434e-05 | 2.3266e-05 | 2.4914e-05 | 2.647e-05 | 2.7178e-05 | 2.7954e-05 | 2.89e-05 | 3.0272e-05 | 3.1088e-05 | 3.173e-05 | 3.2534e-05 | 3.3078e-05 | 3.391e-05 | 3.5e-05 | 3.5542e-05 | 3.5414e-05 | 3.5654e-05 | 3.523e-05 | 3.4922e-05 | 3.4532e-05 | 3.4972e-05 | 3.57e-05 | 3.6398e-05 | 3.6646e-05 | 3.6416e-05 | 3.7218e-05 | 3.7342e-05 | 3.7068e-05 | 3.7784e-05 | 3.809e-05 | 3.839e-05 | 3.8452e-05 | 3.9156e-05 | 3.9772e-05 | 3.9894e-05 | 4.0722e-05 | 4.0716e-05 | 4.1654e-05 | 4.0856e-05 | 4.0368e-05 | 4.1084e-05 | 4.028e-05 | 4.1012e-05 | 4.0814e-05 | 4.1668e-05 | 4.2104e-05 | 4.232e-05 | 4.2922e-05 | 3.876e-05 | 3.6512e-05 | 3.5078e-05 | 3.5432e-05 | 3.5462e-05 | 3.5614e-05 | 3.5982e-05 | 3.6168e-05 | 3.6556e-05 | 3.8008e-05 | 3.7544e-05 | 3.7844e-05 | 3.8388e-05 | 3.8118e-05 | 3.8116e-05 | 3.8192e-05 | 3.7654e-05 | 3.7662e-05 | 3.8556e-05 | 3.9468e-05 | 3.9532e-05 | 3.953e-05 | 3.9296e-05 | 3.9638e-05 | 4.0004e-05 | 4.0276e-05 | 3.98e-05 | 3.9728e-05 | 3.9914e-05 | 3.9626e-05 | 3.9516e-05 | 3.8698e-05 | 3.949e-05 | 3.9824e-05 | 3.977e-05 | 3.9266e-05 | 3.9792e-05 | 3.981e-05 | 3.9696e-05 | 3.9704e-05 | 3.7626e-05 | 3.8782e-05 | 3.8682e-05 | 3.8606e-05 | 3.9966e-05 | 4.0502e-05 | 3.9986e-05 | 3.9936e-05 | 4.0314e-05 | 4.0028e-05 | 4.074e-05 | 4.0566e-05 | 3.9674e-05 | 3.792e-05 | 3.6672e-05 | 3.6196e-05 | 3.5462e-05 | 3.544e-05 | 3.5398e-05 | 3.463e-05 | 3.4838e-05 | 3.4726e-05 | 3.4642e-05 | 3.4882e-05 | 3.4814e-05 | 3.4916e-05 | 3.5264e-05 | 3.5096e-05 | 3.535e-05 | 3.5434e-05 | 3.5644e-05 | 3.609e-05 | 3.6214e-05 | 3.6244e-05 | 3.6292e-05 | 3.649e-05 | 3.6574e-05 | 3.676e-05 | 3.7e-05 | 3.7082e-05 | 3.7234e-05 | 3.7426e-05 | 3.7916e-05 | 3.8424e-05 | 3.8432e-05 | 3.8778e-05 | 3.879e-05 | 3.8756e-05 | 3.8412e-05 | 3.8776e-05 | -0.3 | 0.0005446 | 0.00056524 | 0.00112 | 0.00042448 | 0.00061324 | 0.00018844 | 0.0001999 | 0.00020658 | 0.00020008 | 0.00020162 | 0.0002044 | 0.00020818 | 0.0002072 | 0.00030656 | 0.00031734 | 0.00032852 | 0.0001688 | 0.00019632 | 0.00020922 | 0.00025832 | 0.00020216 | 0.00021254 | 0.00031554 | 0.00035816 | 0.00020558 | 0.0003416 | 0.0001854 | 0.00039232 | 0.00037194 | 0.00042648 | 0.00035546 | 0.00038456 | 4.1146e-07 | 0.0003523 | 0.00036902 | 0.00030566 | 0.00042802 | 0.00038352 | 0.00028644 | 0.00040114 | 0.00039388 | 0.00047074 | 0.00028574 | 0.00033696 | 0.00038264 | 0.00037244 | 0.00038686 | 0.00040572 | 0.00036476 | 0.00044414 | 0.00038264 | 0.00036594 | 0.00038142 | 0.0003858 | 0.00048562 | 0.0007649 | 0.00072894 | 0.00184 | 0.00168 | 7.8e-13 | 0.00049252 | 0.00047598 | 0.00045554 | 0.00031916 | 0.00034512 | 0.00030874 | 0.00021188 | 0.00018782 | 0.00020344 | 0.00016474 | 0.00018756 | 0.00028578 | 0.0001929 | 0.00013038 | 0.00013086 | 0.000104716 | 8.74e-05 | 8.1656e-05 | 7.1266e-05 | 6.244e-05 | 5.8144e-05 | 5.3044e-05 | 5.0196e-05 | 4.6488e-05 | 4.455e-05 | 3.9056e-05 | 4.9366e-05 | 3.6118e-05 | 4.7576e-05 | 5.9328e-05 | 7.1386e-05 | 8.3194e-05 | 9.3356e-05 | 0.00010282 | 0.000111042 | 0.00011774 | 0.00012414 | 0.0001296 | 0.0001341 | 0.00013934 | 0.3 | 1.02214e-05 | 2.6242e-05 | 4.989e-05 | 4.1126e-05 | 4.2536e-06 | 6.3838e-06 | 1.4846e-05 | 1.7306e-05 | 1.03631e-05 | 1.258e-05 | 3.0199e-06 | 1.3798e-05 | 1.1676e-05 | 1.1224e-05 | 9.872e-06 | 0.00019154 | 1.4978e-05 | 3.4138e-06 | 0.00035428 | 7.9771e-06 | 3.623e-06 | 2.6872e-05 | 1.656e-06 | 2.5124e-05 | 8.3023e-06 | 1.2636e-05 | 6.3371e-06 | 4.2157e-06 | 1.158e-05 | 0.0002857 | 0.00013454 | 0.000109336 | 0.00014744 | 0.00012086 | 2.737e-06 | 2.7869e-06 | 5.1076e-07 | 3.0828e-06 | 1.1553e-06 | 5.2158e-06 | 5.0216e-06 | 3.6202e-06 | 8.1754e-06 | 6.5195e-06 | 1.761e-05 | 1.2166e-05 | 9.4263e-06 | 4.1976e-06 | 7.9568e-06 | 3.5727e-06 | 5.2496e-05 | 7.4567e-06 | 1.3178e-05 | 1.3656e-05 | 6.822e-06 | 1.5138e-05 | 0.00028698 | 0.00012788 | 0.00024744 | 0.00018096 | 2.5797e-06 | 7.6978e-06 | 1.9007e-06 | 8.8376e-06 | 1.2514e-05 | 2.109e-05 | 1.2576e-05 | 4.1451e-06 | 7.7121e-06 | 1.1272e-05 | 6.4794e-06 | 9.0091e-06 | 1.244e-05 | 7.7919e-06 | 4.3653e-06 | 5.7359e-06 | 3.0836e-06 | 3.9645e-06 | 1.0247e-05 | 8.4029e-06 | 9.5558e-06 | 6.0363e-06 | 6.2615e-06 | 1.0161e-06 | 1.3613e-06 | 1.2629e-06 | 5.4162e-06 | 2.2018e-06 | 4.1721e-06 | 9.1647e-06 | 3.287e-06 | 3.0738e-06 | 1.4983e-06 | 6.866e-07 | 2.235e-06 | 4.6225e-06 | 1.4394e-05 | 8.6001e-06 | 5.9891e-06 | 7.0979e-06 | 0.00021602 | 1.11096e-05 | 3.0236e-05 | 3.5764e-05 | 6.2925e-06 | 1.59172e-08 | 6.7762e-05 | 4.8128e-06 | 1.5582e-05 | 4.5043e-06 | 7.9929e-06 | 3.233e-06 | 3.5749e-06 | 5.3978e-06 | 1.673e-06 | 6.3124e-07 | 4.47e-06 | 1.4824e-06 | 3.8531e-06 | 7.9052e-06 | 2.0978e-05 | 5.9666e-05 | 4.4802e-05 | 3.9676e-05 | 1.5644e-05 | 2.3074e-05 | 3.3762e-06 | 3.20268e-08 | 1.2822e-05 | 2.1008e-05 | 7.5742e-06 | 0.00020228 | 1.9908e-05 | 3.5548e-05 | 7.5652e-05 | 5.869e-05 | 2.4818e-05 | 2.076e-05 | 3.1302e-05 | 6.8834e-05 | 5.8758e-05 | 4.7678e-05 | 2.7374e-05 | 3.4136e-05 | 5.2074e-05 | 1.6416e-05 | 1.6266e-05 | 2.6815e-06 | 1.9582e-05 | 2.4348e-05 | 0.3 | 6.2022e-06 | 1.7607e-06 | 2.3486e-07 | 1.9494e-06 | 3.8594e-06 | 2.7873e-06 | 2.8728e-06 | 1.414e-05 | 2.0116e-05 | 4.5876e-05 | 3.383e-05 | 7.136e-06 | 6.8202e-06 | 8.3024e-06 | 6.0239e-06 | 5.9977e-06 | 5.9129e-06 | 6.3228e-06 | 7.9024e-06 | 5.8896e-05 | 2.2704e-05 | 1.8024e-05 | 1.8106e-05 | 1.854e-05 | 1.8108e-05 | 1.9552e-05 | 1.9736e-05 | 1.7928e-05 | 1.9572e-05 | 1.9536e-05 | 1.9498e-05 | 2.1674e-05 | 2.2096e-05 | 2.8716e-05 | 1.9876e-05 | 2.0488e-05 | 2.124e-05 | 2.0572e-05 | 2.8606e-05 | 2.3938e-05 | 2.4788e-05 | 2.4606e-05 | 2.3098e-05 | 2.164e-05 | 1.9588e-05 | 2.0126e-05 | 2.1196e-05 | 2.0326e-05 | 2.0614e-05 | 2.0292e-05 | 2.302e-05 | 2.4422e-05 | 2.5704e-05 | 2.8552e-05 | 3.1428e-05 | 3.4248e-05 | 3.6742e-05 | 4.1044e-05 | 4.5212e-05 | 4.8198e-05 | 5.1422e-05 | 5.459e-05 | 5.9296e-05 | 6.1368e-05 | 6.9884e-05 | 7.375e-05 | 7.9064e-05 | 8.2482e-05 | 8.6222e-05 | 8.9956e-05 | 9.3758e-05 | 9.4812e-05 | 9.6868e-05 | 0.00012588 | 0.00013628 | 0.00014744 | 0.00015778 | 0.00015992 | 0.00017278 | 0.00018118 | 0.00018882 | 0.00019162 | 0.00019648 | 0.00020206 | 0.00020952 | 0.00021154 | 0.00021046 | 0.0002159 | 0.00022372 | 0.00022398 | 0.0002275 | 0.00022892 | 0.00023214 | 0.00023718 | 0.00024016 | 0.00024054 | 0.000244 | 0.00024604 | 0.00024602 | 0.00024894 |  | 13302.1177 | 7136.73994 | 76917.16022 | 1609.37299 | 46085.07304 | 1699.06212 | 37397.15782 | 203.86529 | 134019.5 | 633.71356
-0.35 | 0.00016494 | 0.00018246 | 0.00013044 | 0.00011328 | 0.00011574 | 0.00013148 | 9.156e-05 | 0.000104466 | 0.00013472 | 0.0002729 | 0.0003143 | 0.00033824 | 0.00031946 | 0.00027512 | 0.00027242 | 0.00035554 | 0.00032558 | 0.0002969 | 0.00023866 | 0.00034994 | 0.0002572 | 0.00024232 | 0.00025058 | 0.00022058 | 0.0002695 | 0.00026852 | 0.00032146 | 0.00032606 | 0.0003065 | 0.00025118 | 0.00021648 | 0.00022836 | 0.00017638 | 0.00017872 | 0.00018838 | 0.000194 | 0.00015752 | 0.00031768 | 0.00016198 | 0.00021122 | 0.00013746 | 0.00021864 | 0.00013218 | 0.00026506 | 0.0002676 | 0.00024546 | 0.00018946 | 0.00018052 | 0.0003093 | 0.00021998 | 0.00020484 | 0.00019462 | 0.00021524 | 0.00022718 | 0.00017952 | 0.00021694 | 0.00036876 | 0.00034978 | 0.0003021 | 0.00023302 | 0.00021772 | 0.00024678 | 0.00021164 | 0.00020182 | 0.00018362 | 0.0001621 | 0.00013646 | 0.00014802 | 0.00014068 | 0.00018202 | 0.00013726 | 0.00011518 | 0.00020178 | 0.00021752 | 0.00017548 | 0.0002733 | 0.00020384 | 0.0002759 | 0.00025012 | 0.00025652 | 0.00027302 | 0.0003067 | 0.00027936 | 0.00023852 | 0.00028468 | 0.0002881 | 0.00028714 | 0.00021582 | 0.0002068 | 0.0002089 | 0.00022144 | 0.00023194 | 0.000106886 | 0.0002076 | 0.00013036 | 0.00016928 | 0.00017132 | 0.0001785 | 0.00015612 | 0.00014544 | 0.000106946 | 0.000108972 | 9.0252e-05 | 0.00011604 | 0.00010824 | 0.00010815 | 0.000106982 | 0.00011502 | 0.000104286 | 0.00020814 | 0.0001416 | 0.00015848 | 0.00012386 | 9.7832e-05 | 0.0001208 | 0.00020864 | 0.00020218 | 0.00020632 | 0.00015544 | 0.00016588 | 0.00024352 | 0.00033344 | 0.0002866 | 0.00019918 | 0.000109758 | 0.00019808 | 0.00015992 | 0.00018542 | 0.00020428 | 0.0001879 | 0.0001811 | 0.0001559 | 0.00014454 | 0.00015354 | 0.35 | 1.4742e-06 | 4.2328e-05 | 5.3993e-06 | 2.468e-06 | 1.02951e-05 | 1.1512e-05 | 3.069e-07 | 2.7384e-06 | 3.1939e-06 | 2.651e-06 | 0.00050988 | 0.00050058 | 0.00012716 | 1.658e-05 | 2.2868e-05 | 3.5058e-05 | 1.8986e-05 | 9.8158e-06 | 8.9413e-06 | 7.9878e-06 | 6.0877e-06 | 7.6526e-06 | 7.2228e-06 | 3.1698e-05 | 2.2286e-05 | 1.8796e-05 | 5.4611e-06 | 1.5632e-05 | 0.00073762 | 3.2872e-05 | 1.5212e-05 | 7.2705e-06 | 6.416e-06 | 2.66e-05 | 8.0778e-05 | 2.1992e-05 | 7.0128e-06 | 0.00083514 | 0.00090342 | 0.00078022 | 9.8582e-05 | 2.4674e-05 | 5.9538e-05 | 2.5578e-05 | 2.8644e-05 | 2.8518e-05 | 3.6566e-05 | 2.7904e-05 | 6.335e-05 | 2.2212e-05 | 0.00065434 | 2.35e-05 | 6.3766e-05 | 0.00086114 | 2.2606e-05 | 2.5508e-05 | 1.5446e-05 | 0.001 | 0.00099998 | 6.0472e-05 | 1.9614e-05 | 1.6196e-05 | 2.9368e-05 | 5.402e-05 | 8.8972e-05 | 0.0008718 | 0.0001271 | 4.1542e-05 | 2.995e-05 | 4.699e-05 | 2.5444e-05 | 3.0188e-05 | 2.1276e-05 | 1.8756e-05 | 2.7508e-05 | 2.0234e-05 | 1.8462e-05 | 3.7938e-05 | 3.4786e-05 | 2.3102e-05 | 1.7638e-05 | 1.808e-05 | 1.73e-05 | 1.704e-05 | 1.8726e-05 | 1.8092e-05 | 5.962e-05 | 1.947e-05 | 2.15e-05 | 2.056e-05 | 2.1018e-05 | 2.0484e-05 | 1.9994e-05 | 1.9506e-05 | 1.8806e-05 | 1.9496e-05 | 2.08e-05 | 2.6048e-05 | 2.044e-05 | 1.9766e-05 | 1.9572e-05 | 2.0044e-05 | 2.1054e-05 | 2.2254e-05 | 2.304e-05 | 2.3356e-05 | 2.4088e-05 | 2.5112e-05 | 2.6252e-05 | 2.6318e-05 | 2.6268e-05 | 2.6994e-05 | 2.8144e-05 | 2.9304e-05 | 3.1158e-05 | 3.3324e-05 | 3.4134e-05 | 3.5058e-05 | 3.6222e-05 | 3.8e-05 | 3.8974e-05 | 3.9704e-05 | 4.0708e-05 | 4.1288e-05 | 4.244e-05 | 4.373e-05 | 4.4416e-05 | 4.4192e-05 | 4.4492e-05 | 4.3948e-05 | 4.3832e-05 | 4.3256e-05 | 4.377e-05 | 4.469e-05 | 4.5554e-05 | 4.5848e-05 | 4.549e-05 | 4.6558e-05 | 4.6788e-05 | 4.6368e-05 | 4.7286e-05 | 4.7698e-05 | 4.8058e-05 | 4.8098e-05 | 4.8986e-05 | 4.976e-05 | 4.991e-05 | 5.0966e-05 | 5.0998e-05 | 5.2336e-05 | 5.1084e-05 | 5.0498e-05 | 5.1382e-05 | 5.0302e-05 | 5.1304e-05 | 5.0964e-05 | 5.214e-05 | 5.2598e-05 | 5.2988e-05 | 5.3692e-05 | 4.804e-05 | 4.5252e-05 | 4.3512e-05 | 4.3998e-05 | 4.3954e-05 | 4.4188e-05 | 4.4712e-05 | 4.4816e-05 | 4.5456e-05 | 4.7216e-05 | 4.6556e-05 | 4.6908e-05 | 4.7602e-05 | 4.7328e-05 | 4.728e-05 | 4.7434e-05 | 4.6758e-05 | 4.673e-05 | 4.7868e-05 | 4.901e-05 | 4.908e-05 | 4.908e-05 | 4.8772e-05 | 4.9224e-05 | 4.957e-05 | 4.999e-05 | 4.9322e-05 | 4.9362e-05 | 4.9596e-05 | 4.9182e-05 | 4.9094e-05 | 4.813e-05 | 4.9006e-05 | 4.9444e-05 | 4.9372e-05 | 4.8712e-05 | 4.9462e-05 | 4.9512e-05 | 4.9338e-05 | 4.9336e-05 | 4.6832e-05 | 4.822e-05 | 4.807e-05 | 4.7962e-05 | 4.963e-05 | 5.029e-05 | 4.9678e-05 | 4.9616e-05 | 4.9984e-05 | 4.967e-05 | 5.0576e-05 | 5.0394e-05 | 4.9392e-05 | 4.7108e-05 | 4.5564e-05 | 4.4984e-05 | 4.3986e-05 | 4.401e-05 | 4.3954e-05 | 4.3004e-05 | 4.3298e-05 | 4.3058e-05 | 4.2988e-05 | 4.3304e-05 | 4.322e-05 | 4.3314e-05 | 4.3808e-05 | 4.3492e-05 | 4.395e-05 | 4.3988e-05 | 4.424e-05 | 4.4814e-05 | 4.4996e-05 | 4.5064e-05 | 4.5078e-05 | 4.527e-05 | 4.5528e-05 | 4.5664e-05 | 4.5998e-05 | 4.6086e-05 | 4.6234e-05 | 4.6536e-05 | 4.7092e-05 | 4.7746e-05 | 4.773e-05 | 4.8186e-05 | 4.817e-05 | 4.8172e-05 | 4.7674e-05 | 4.8238e-05 | -0.35 | 0.0007738 | 0.000618 | 0.00083764 | 0.00056074 | 0.00077238 | 0.00023358 | 0.00024688 | 0.0002536 | 0.00024536 | 0.00024708 | 0.0002498 | 0.00025376 | 0.00025248 | 0.00036794 | 0.00037628 | 0.00038766 | 0.0002266 | 0.00023916 | 0.00025044 | 0.00030646 | 0.00024652 | 0.00028902 | 0.00037768 | 0.00042788 | 0.00025052 | 0.0004087 | 0.00022524 | 0.0004614 | 0.000436 | 0.00049618 | 0.00041854 | 0.000441 | 5.4742e-07 | 0.00041228 | 0.00043486 | 0.00036462 | 0.0005017 | 0.00045106 | 0.00033966 | 0.00046694 | 0.0004625 | 0.00054636 | 0.00034984 | 0.00036226 | 0.00045656 | 0.0004397 | 0.00045454 | 0.00047896 | 0.00043074 | 0.0005192 | 0.00045012 | 0.0004446 | 0.00044734 | 0.0004525 | 0.00057216 | 0.00091054 | 0.00086622 | 0.00222 | 0.00201 | 1.08e-12 | 0.00062454 | 0.00060434 | 0.00058432 | 0.00042852 | 0.00046086 | 0.00041278 | 0.00028376 | 0.0002404 | 0.0002848 | 0.00022728 | 0.0002536 | 0.00037632 | 0.00025382 | 0.0001732 | 0.00016746 | 0.00013184 | 0.000108676 | 0.000100482 | 8.743e-05 | 7.6464e-05 | 7.1146e-05 | 6.5098e-05 | 6.1592e-05 | 5.6922e-05 | 5.4058e-05 | 4.8376e-05 | 6.0428e-05 | 4.5326e-05 | 5.906e-05 | 7.3382e-05 | 8.8022e-05 | 0.00010238 | 0.000114762 | 0.00012624 | 0.00013624 | 0.0001449 | 0.00015274 | 0.00015952 | 0.000165 | 0.0001714 | 0.35 | 1.484e-05 | 3.5706e-05 | 6.2976e-05 | 5.092e-05 | 5.1195e-06 | 7.8151e-06 | 1.8802e-05 | 2.1612e-05 | 1.333e-05 | 1.5638e-05 | 3.9939e-06 | 1.633e-05 | 1.4562e-05 | 1.419e-05 | 1.2216e-05 | 0.00027396 | 1.7926e-05 | 4.0877e-06 | 0.00042468 | 1.00251e-05 | 4.5684e-06 | 3.1908e-05 | 2.0522e-06 | 3.3904e-05 | 9.9742e-06 | 1.6024e-05 | 7.1982e-06 | 5.3001e-06 | 1.4032e-05 | 0.00034564 | 0.00016662 | 0.00014194 | 0.00018144 | 0.00015534 | 3.4502e-06 | 3.3407e-06 | 8.326e-07 | 3.8975e-06 | 1.5272e-06 | 6.165e-06 | 5.9953e-06 | 4.6919e-06 | 9.9324e-06 | 7.9753e-06 | 2.0842e-05 | 1.432e-05 | 1.1852e-05 | 5.1908e-06 | 9.6214e-06 | 4.2885e-06 | 6.6312e-05 | 9.03e-06 | 1.5798e-05 | 1.676e-05 | 8.2645e-06 | 1.8474e-05 | 0.0004362 | 0.00026792 | 0.00029706 | 0.00021908 | 3.3225e-06 | 9.803e-06 | 2.524e-06 | 1.05352e-05 | 1.5096e-05 | 2.598e-05 | 1.5914e-05 | 4.7535e-06 | 9.8102e-06 | 1.3488e-05 | 7.9615e-06 | 1.08723e-05 | 1.5636e-05 | 9.3927e-06 | 5.3789e-06 | 6.7948e-06 | 3.9264e-06 | 4.7335e-06 | 1.2484e-05 | 1.03247e-05 | 1.1462e-05 | 7.1238e-06 | 7.4024e-06 | 1.3238e-06 | 1.6753e-06 | 1.7244e-06 | 6.653e-06 | 2.6914e-06 | 5.1787e-06 | 1.09526e-05 | 4.2595e-06 | 3.7032e-06 | 1.9239e-06 | 9.7626e-07 | 2.6992e-06 | 5.9051e-06 | 1.7406e-05 | 1.1284e-05 | 7.5962e-06 | 8.5422e-06 | 0.0002629 | 1.4806e-05 | 3.8242e-05 | 4.7032e-05 | 7.9185e-06 | 1.77598e-08 | 8.7388e-05 | 6.3007e-06 | 1.8264e-05 | 5.6206e-06 | 9.9892e-06 | 4.3307e-06 | 4.355e-06 | 6.7101e-06 | 2.2728e-06 | 8.3182e-07 | 5.2576e-06 | 1.9292e-06 | 7.5901e-06 | 1.00814e-05 | 2.6442e-05 | 7.5978e-05 | 5.7326e-05 | 5.0148e-05 | 1.976e-05 | 2.9026e-05 | 4.4143e-06 | 4.57822e-08 | 1.5804e-05 | 2.5996e-05 | 1.05463e-05 | 0.00023628 | 2.7396e-05 | 4.3566e-05 | 0.000104614 | 7.2516e-05 | 3.7094e-05 | 2.8756e-05 | 3.8978e-05 | 8.1956e-05 | 8.3556e-05 | 6.306e-05 | 6.3528e-05 | 4.7642e-05 | 6.9078e-05 | 3.4694e-05 | 1.9346e-05 | 3.2331e-06 | 2.3672e-05 | 2.8786e-05 | 0.35 | 9.1336e-06 | 2.6996e-06 | 3.0774e-07 | 2.8311e-06 | 5.8297e-06 | 3.4279e-06 | 3.5906e-06 | 1.8608e-05 | 2.8082e-05 | 6.4148e-05 | 4.7194e-05 | 1.05387e-05 | 9.9975e-06 | 1.1378e-05 | 8.8766e-06 | 8.832e-06 | 8.6716e-06 | 9.2029e-06 | 1.1284e-05 | 7.7094e-05 | 3.0756e-05 | 2.4548e-05 | 2.4142e-05 | 2.51e-05 | 2.433e-05 | 2.6246e-05 | 2.6176e-05 | 2.4032e-05 | 2.5694e-05 | 2.629e-05 | 2.5598e-05 | 2.8528e-05 | 2.8592e-05 | 3.678e-05 | 2.6168e-05 | 2.7114e-05 | 2.7366e-05 | 2.6874e-05 | 3.5902e-05 | 3.074e-05 | 3.2594e-05 | 3.1776e-05 | 2.9984e-05 | 2.8114e-05 | 2.5846e-05 | 2.6538e-05 | 2.84e-05 | 2.701e-05 | 2.7312e-05 | 2.6692e-05 | 3.0228e-05 | 3.1838e-05 | 3.3242e-05 | 3.6704e-05 | 3.9982e-05 | 4.3826e-05 | 4.6522e-05 | 5.1878e-05 | 5.685e-05 | 6.0486e-05 | 6.4234e-05 | 6.8238e-05 | 7.3838e-05 | 7.6234e-05 | 8.635e-05 | 9.1088e-05 | 9.835e-05 | 0.000101802 | 0.000106364 | 0.00011088 | 0.000115006 | 0.00011834 | 0.00012026 | 0.00015386 | 0.00016682 | 0.00017954 | 0.00019172 | 0.0001945 | 0.00020996 | 0.00022004 | 0.00022896 | 0.0002325 | 0.00023832 | 0.00024494 | 0.00025396 | 0.00025618 | 0.00025496 | 0.00026154 | 0.00027078 | 0.00027106 | 0.00027518 | 0.00027706 | 0.00028074 | 0.00028676 | 0.00029048 | 0.00029078 | 0.00029492 | 0.00029742 | 0.00029736 | 0.00030098 |  | 15228.581 | 5644.61504 | 87017.05534 | 1539.88297 | 47049.96707 | 1656.45188 | 30579.16947 | 2001.68141 | 119580 | 664.27528
-0.4 | 0.00021166 | 0.00023002 | 0.00016428 | 0.0001511 | 0.0001508 | 0.0001688 | 0.00011968 | 0.0001329 | 0.00017516 | 0.00035072 | 0.00039282 | 0.00041178 | 0.00039124 | 0.00034922 | 0.00034362 | 0.00043324 | 0.00039848 | 0.00036784 | 0.00029596 | 0.00042052 | 0.00031782 | 0.00029764 | 0.00030678 | 0.00027228 | 0.00034118 | 0.00033004 | 0.00038746 | 0.0003928 | 0.00037054 | 0.00030866 | 0.0002761 | 0.00028404 | 0.000224 | 0.00022098 | 0.00023458 | 0.00023976 | 0.00019858 | 0.00039752 | 0.0002063 | 0.00025858 | 0.00017416 | 0.00027258 | 0.0001618 | 0.00034178 | 0.00033374 | 0.00031486 | 0.00025074 | 0.0002318 | 0.00038196 | 0.00028556 | 0.00026636 | 0.00025026 | 0.00027578 | 0.00029216 | 0.0002478 | 0.00028442 | 0.00045046 | 0.0004253 | 0.00037724 | 0.00029826 | 0.00027614 | 0.00030726 | 0.00026704 | 0.0002575 | 0.00023554 | 0.00020732 | 0.0001748 | 0.00019634 | 0.00018202 | 0.00023398 | 0.00018042 | 0.00014876 | 0.00026166 | 0.00027748 | 0.00023466 | 0.00033956 | 0.00026098 | 0.00034238 | 0.0003142 | 0.00032022 | 0.00033774 | 0.00037376 | 0.00034374 | 0.00030122 | 0.00035102 | 0.00035166 | 0.00035162 | 0.00026904 | 0.00026108 | 0.00026072 | 0.00027634 | 0.00028918 | 0.00013582 | 0.00025692 | 0.0001643 | 0.00021556 | 0.00021574 | 0.00022436 | 0.0001957 | 0.00018284 | 0.00013598 | 0.00013766 | 0.00011524 | 0.00014574 | 0.00013544 | 0.00013484 | 0.00013308 | 0.00014432 | 0.00013008 | 0.00026882 | 0.00017676 | 0.00019542 | 0.00016504 | 0.0001227 | 0.00014934 | 0.00027732 | 0.00025738 | 0.00025676 | 0.0002067 | 0.00021598 | 0.00030676 | 0.00040466 | 0.00035122 | 0.00026114 | 0.00013912 | 0.00025158 | 0.00020564 | 0.00023648 | 0.00025818 | 0.00023754 | 0.0002297 | 0.00019808 | 0.00018142 | 0.0001893 | 0.4 | 1.8172e-06 | 5.0598e-05 | 6.7943e-06 | 3.176e-06 | 1.4028e-05 | 1.5292e-05 | 3.8556e-07 | 3.6566e-06 | 4.2076e-06 | 3.4616e-06 | 0.00059894 | 0.00059492 | 0.00015026 | 2.1882e-05 | 2.9712e-05 | 4.7216e-05 | 2.4812e-05 | 1.2466e-05 | 1.1286e-05 | 1.00572e-05 | 7.5138e-06 | 9.3681e-06 | 8.9319e-06 | 3.8824e-05 | 2.7862e-05 | 2.3266e-05 | 6.7493e-06 | 1.9628e-05 | 0.00099122 | 4.135e-05 | 1.9836e-05 | 8.9763e-06 | 7.824e-06 | 3.4762e-05 | 9.8084e-05 | 2.6978e-05 | 8.8149e-06 | 0.00099998 | 0.00099994 | 0.00099998 | 0.00012308 | 3.2992e-05 | 7.4846e-05 | 3.2668e-05 | 3.7272e-05 | 3.7992e-05 | 4.8998e-05 | 3.6696e-05 | 7.9e-05 | 2.8458e-05 | 0.0007818 | 3.039e-05 | 7.6124e-05 | 0.00099998 | 2.9116e-05 | 3.284e-05 | 1.8808e-05 | 0.00099998 | 0.001 | 7.5524e-05 | 2.3912e-05 | 2.0056e-05 | 3.8228e-05 | 7.133e-05 | 0.000108172 | 0.00099998 | 0.00015392 | 5.2446e-05 | 3.836e-05 | 5.9706e-05 | 3.2694e-05 | 3.8378e-05 | 2.6798e-05 | 2.355e-05 | 3.56e-05 | 2.4392e-05 | 2.2184e-05 | 4.7882e-05 | 4.365e-05 | 2.8084e-05 | 2.1114e-05 | 2.1632e-05 | 2.1042e-05 | 2.0364e-05 | 2.256e-05 | 2.1594e-05 | 7.5344e-05 | 2.3332e-05 | 2.571e-05 | 2.4698e-05 | 2.5262e-05 | 2.4662e-05 | 2.4058e-05 | 2.3266e-05 | 2.2774e-05 | 2.359e-05 | 2.5234e-05 | 3.198e-05 | 2.4682e-05 | 2.3876e-05 | 2.3682e-05 | 2.4228e-05 | 2.56e-05 | 2.6994e-05 | 2.8002e-05 | 2.853e-05 | 2.9644e-05 | 3.0782e-05 | 3.2168e-05 | 3.248e-05 | 3.2496e-05 | 3.3424e-05 | 3.4704e-05 | 3.6244e-05 | 3.8658e-05 | 4.1022e-05 | 4.232e-05 | 4.3386e-05 | 4.4882e-05 | 4.6954e-05 | 4.8024e-05 | 4.9018e-05 | 5.0286e-05 | 5.089e-05 | 5.2338e-05 | 5.3736e-05 | 5.4678e-05 | 5.4298e-05 | 5.476e-05 | 5.4058e-05 | 5.3978e-05 | 5.3198e-05 | 5.3686e-05 | 5.4902e-05 | 5.605e-05 | 5.6518e-05 | 5.617e-05 | 5.7062e-05 | 5.7562e-05 | 5.6952e-05 | 5.8142e-05 | 5.8674e-05 | 5.9062e-05 | 5.9114e-05 | 6.0262e-05 | 6.1076e-05 | 6.13e-05 | 6.2702e-05 | 6.2726e-05 | 6.444e-05 | 6.2754e-05 | 6.219e-05 | 6.2952e-05 | 6.1876e-05 | 6.3002e-05 | 6.2628e-05 | 6.4056e-05 | 6.4716e-05 | 6.5168e-05 | 6.6068e-05 | 5.8618e-05 | 5.5212e-05 | 5.3058e-05 | 5.368e-05 | 5.3656e-05 | 5.3928e-05 | 5.454e-05 | 5.474e-05 | 5.547e-05 | 5.756e-05 | 5.6792e-05 | 5.7084e-05 | 5.7952e-05 | 5.765e-05 | 5.7548e-05 | 5.7916e-05 | 5.7118e-05 | 5.6976e-05 | 5.8422e-05 | 5.9732e-05 | 5.993e-05 | 5.966e-05 | 5.938e-05 | 5.9998e-05 | 6.0462e-05 | 6.0932e-05 | 6.0064e-05 | 6.0112e-05 | 6.0434e-05 | 5.993e-05 | 5.9804e-05 | 5.8572e-05 | 5.976e-05 | 6.0292e-05 | 6.0166e-05 | 5.9356e-05 | 6.0274e-05 | 6.031e-05 | 6.0118e-05 | 6.0066e-05 | 5.7254e-05 | 5.8796e-05 | 5.8572e-05 | 5.8538e-05 | 6.054e-05 | 6.126e-05 | 6.0588e-05 | 6.0426e-05 | 6.0898e-05 | 6.064e-05 | 6.1688e-05 | 6.1444e-05 | 6.0388e-05 | 5.7468e-05 | 5.5498e-05 | 5.4738e-05 | 5.3536e-05 | 5.3578e-05 | 5.3572e-05 | 5.2394e-05 | 5.274e-05 | 5.2432e-05 | 5.2362e-05 | 5.2758e-05 | 5.2606e-05 | 5.2802e-05 | 5.341e-05 | 5.3036e-05 | 5.3526e-05 | 5.3642e-05 | 5.3804e-05 | 5.4634e-05 | 5.4868e-05 | 5.4902e-05 | 5.4904e-05 | 5.5244e-05 | 5.5438e-05 | 5.5626e-05 | 5.5986e-05 | 5.6074e-05 | 5.6348e-05 | 5.6698e-05 | 5.7334e-05 | 5.8246e-05 | 5.8212e-05 | 5.8724e-05 | 5.8696e-05 | 5.872e-05 | 5.8118e-05 | 5.8762e-05 | -0.4 | 0.0009702 | 0.00059376 | 0.00073034 | 0.0007514 | 0.00094274 | 0.0002845 | 0.00029902 | 0.00030598 | 0.00029558 | 0.00029728 | 0.00029988 | 0.00030394 | 0.00030294 | 0.00043278 | 0.00043572 | 0.00044676 | 0.00026374 | 0.00028558 | 0.00029782 | 0.00035598 | 0.00027832 | 0.00034382 | 0.00044492 | 0.00050056 | 0.00030024 | 0.00047896 | 0.00027042 | 0.00053118 | 0.0005013 | 0.00056474 | 0.00048358 | 0.000503 | 8.6876e-07 | 0.00047542 | 0.0004989 | 0.00042598 | 0.00057716 | 0.00051836 | 0.00039594 | 0.00053168 | 0.00053194 | 0.00062108 | 0.00041704 | 0.00044078 | 0.00053316 | 0.00050816 | 0.00051918 | 0.00055472 | 0.00049684 | 0.00059632 | 0.00051892 | 0.00051638 | 0.00051536 | 0.00052022 | 0.00066194 | 0.00106 | 0.001 | 0.00261 | 0.00236 | 1.61e-12 | 0.00076906 | 0.00074336 | 0.0007259 | 0.0005587 | 0.00059188 | 0.00053228 | 0.00036962 | 0.00030302 | 0.00038952 | 0.00031 | 0.00034078 | 0.00047782 | 0.00032734 | 0.00022684 | 0.00021056 | 0.00016332 | 0.0001332 | 0.00012162 | 0.000105594 | 9.2232e-05 | 8.574e-05 | 7.8862e-05 | 7.4724e-05 | 6.8804e-05 | 6.4364e-05 | 5.9094e-05 | 7.285e-05 | 5.5952e-05 | 7.2188e-05 | 8.9194e-05 | 0.0001065 | 0.00012398 | 0.00013846 | 0.00015226 | 0.00016432 | 0.0001745 | 0.00018388 | 0.00019216 | 0.0001986 | 0.0002064 | 0.4 | 2.092e-05 | 4.8668e-05 | 7.846e-05 | 5.931e-05 | 6.2938e-06 | 9.4181e-06 | 2.2618e-05 | 2.5592e-05 | 1.4178e-05 | 1.8892e-05 | 4.6866e-06 | 2.0444e-05 | 1.7372e-05 | 1.787e-05 | 1.4774e-05 | 0.00033162 | 2.194e-05 | 5.0102e-06 | 0.00051602 | 1.2688e-05 | 5.9253e-06 | 3.8276e-05 | 2.8692e-06 | 3.819e-05 | 1.2452e-05 | 1.9078e-05 | 8.7262e-06 | 6.1041e-06 | 1.7122e-05 | 0.00043028 | 0.00020704 | 0.00016954 | 0.00022808 | 0.00023538 | 4.2733e-06 | 4.0784e-06 | 1.0792e-06 | 5.1916e-06 | 1.9703e-06 | 7.3265e-06 | 7.1678e-06 | 5.6733e-06 | 1.2278e-05 | 1.02647e-05 | 2.5378e-05 | 1.7056e-05 | 1.5046e-05 | 6.2738e-06 | 1.1782e-05 | 5.1938e-06 | 7.7232e-05 | 1.08124e-05 | 1.8718e-05 | 1.87e-05 | 9.7178e-06 | 2.1852e-05 | 0.000603 | 0.00046554 | 0.00040802 | 0.00026558 | 4.4222e-06 | 1.257e-05 | 2.9953e-06 | 1.3112e-05 | 1.856e-05 | 3.0996e-05 | 1.8412e-05 | 6.0917e-06 | 1.2784e-05 | 1.6848e-05 | 9.4959e-06 | 1.3366e-05 | 1.8122e-05 | 1.10959e-05 | 6.369e-06 | 7.9597e-06 | 4.5807e-06 | 5.8947e-06 | 1.5298e-05 | 1.2476e-05 | 1.3968e-05 | 8.6147e-06 | 9.6152e-06 | 1.6219e-06 | 2.3208e-06 | 1.9717e-06 | 7.4999e-06 | 3.4107e-06 | 6.4552e-06 | 1.3168e-05 | 5.0349e-06 | 4.2501e-06 | 2.474e-06 | 1.2912e-06 | 3.3881e-06 | 7.3513e-06 | 2.0898e-05 | 1.4518e-05 | 8.9272e-06 | 1.04104e-05 | 0.00034142 | 1.961e-05 | 4.8942e-05 | 6.1262e-05 | 9.6879e-06 | 2.454e-08 | 0.00016432 | 1.507e-05 | 2.3486e-05 | 6.8906e-06 | 1.4128e-05 | 5.0198e-06 | 5.2986e-06 | 7.8461e-06 | 3.6335e-06 | 1.2242e-06 | 6.3471e-06 | 2.5013e-06 | 1.8952e-05 | 1.374e-05 | 3.3378e-05 | 9.805e-05 | 7.2412e-05 | 6.3344e-05 | 2.4702e-05 | 3.518e-05 | 5.4647e-06 | 6.2138e-08 | 2.6694e-05 | 3.1282e-05 | 2.5128e-05 | 0.00025774 | 3.4664e-05 | 5.5382e-05 | 0.00013204 | 8.8158e-05 | 4.8526e-05 | 3.6296e-05 | 5.2546e-05 | 0.00011136 | 0.000101922 | 7.8412e-05 | 0.000105906 | 6.2746e-05 | 8.6698e-05 | 4.7502e-05 | 2.2552e-05 | 4.6696e-06 | 2.7554e-05 | 4.1144e-05 | 0.4 | 1.2534e-05 | 3.8727e-06 | 3.5796e-07 | 3.9336e-06 | 8.3536e-06 | 4.1791e-06 | 4.457e-06 | 2.5066e-05 | 3.8058e-05 | 8.6692e-05 | 6.4112e-05 | 1.462e-05 | 1.3852e-05 | 1.5388e-05 | 1.2288e-05 | 1.2316e-05 | 1.1876e-05 | 1.2582e-05 | 1.5586e-05 | 9.9302e-05 | 4.0126e-05 | 3.2314e-05 | 3.1736e-05 | 3.2904e-05 | 3.1832e-05 | 3.4124e-05 | 3.385e-05 | 3.1832e-05 | 3.3582e-05 | 3.3992e-05 | 3.3368e-05 | 3.609e-05 | 3.78e-05 | 4.6432e-05 | 3.3802e-05 | 3.486e-05 | 3.5606e-05 | 3.37e-05 | 4.408e-05 | 3.8432e-05 | 4.0696e-05 | 3.985e-05 | 3.7796e-05 | 3.564e-05 | 3.315e-05 | 3.386e-05 | 3.6282e-05 | 3.4722e-05 | 3.5236e-05 | 3.4422e-05 | 3.8392e-05 | 4.0526e-05 | 4.2538e-05 | 4.6176e-05 | 4.9942e-05 | 5.4744e-05 | 5.805e-05 | 6.4842e-05 | 7.0542e-05 | 7.454e-05 | 7.9e-05 | 8.3876e-05 | 9.0376e-05 | 9.3292e-05 | 0.000105212 | 0.000110766 | 0.00012114 | 0.00012532 | 0.00013064 | 0.00013584 | 0.0001401 | 0.00014272 | 0.000145 | 0.00018486 | 0.00019994 | 0.00021488 | 0.0002289 | 0.00023258 | 0.0002503 | 0.00026242 | 0.00027284 | 0.00027714 | 0.00028346 | 0.00029126 | 0.00030194 | 0.00030474 | 0.00030292 | 0.00031076 | 0.00032142 | 0.0003219 | 0.00032676 | 0.00032892 | 0.0003331 | 0.00034032 | 0.00034494 | 0.0003451 | 0.0003496 | 0.00035308 | 0.0003528 | 0.00035708 |  | 18334.83068 | 3978.99093 | 66617.8136 | 1243.06989 | 46125.46125 | 1613.00729 | 138927.5 | 232.25567 | 23285.05565 | 701.16393
-0.45 | 0.00026842 | 0.00028654 | 0.0002067 | 0.0001928 | 0.00019052 | 0.0002103 | 0.00015516 | 0.00017836 | 0.00022676 | 0.00043402 | 0.00047566 | 0.00048944 | 0.00046644 | 0.00042894 | 0.00042164 | 0.00051364 | 0.00047652 | 0.000446 | 0.00036226 | 0.00049474 | 0.0003843 | 0.00036024 | 0.00036804 | 0.00033048 | 0.00042086 | 0.00039692 | 0.00045666 | 0.0004631 | 0.00044022 | 0.0003709 | 0.0003522 | 0.00034648 | 0.00027848 | 0.00027084 | 0.00028606 | 0.00029246 | 0.00024716 | 0.00047806 | 0.00026046 | 0.00031646 | 0.00021974 | 0.00033336 | 0.00019714 | 0.00042652 | 0.00040836 | 0.00039066 | 0.00032402 | 0.00029172 | 0.0004626 | 0.00036034 | 0.00033914 | 0.00031936 | 0.0003466 | 0.00036538 | 0.00032804 | 0.00036034 | 0.00053726 | 0.0005045 | 0.00045906 | 0.0003715 | 0.0003405 | 0.00037668 | 0.00033516 | 0.00032214 | 0.00029788 | 0.00026016 | 0.00022326 | 0.00025844 | 0.00023016 | 0.00029518 | 0.00023268 | 0.00019124 | 0.00032648 | 0.00034436 | 0.00030374 | 0.00041432 | 0.00032792 | 0.00041504 | 0.00038772 | 0.00038956 | 0.000409 | 0.0004433 | 0.00041682 | 0.00036974 | 0.0004192 | 0.00042066 | 0.00042064 | 0.000327 | 0.00032354 | 0.00031926 | 0.0003383 | 0.00035188 | 0.00017264 | 0.00031402 | 0.00020382 | 0.00026742 | 0.00026728 | 0.00027564 | 0.00024084 | 0.00022618 | 0.00017172 | 0.00017158 | 0.00014572 | 0.0001805 | 0.00016686 | 0.0001659 | 0.00016474 | 0.00017878 | 0.00016078 | 0.00033348 | 0.00022304 | 0.00023896 | 0.00021184 | 0.00015386 | 0.0001828 | 0.00035538 | 0.0003307 | 0.00031652 | 0.00026228 | 0.0002733 | 0.000376 | 0.0004799 | 0.00042162 | 0.00033406 | 0.00017524 | 0.00031336 | 0.00025918 | 0.00029552 | 0.00031924 | 0.00029666 | 0.00028674 | 0.00024856 | 0.00022456 | 0.0002308 | 0.45 | 2.2163e-06 | 5.9614e-05 | 8.5482e-06 | 3.8765e-06 | 1.8958e-05 | 1.9774e-05 | 5.2664e-07 | 4.7523e-06 | 5.5464e-06 | 4.3855e-06 | 0.00069332 | 0.00069676 | 0.00017392 | 2.8698e-05 | 3.9218e-05 | 6.215e-05 | 3.0932e-05 | 1.5606e-05 | 1.4084e-05 | 1.2426e-05 | 9.2137e-06 | 1.13428e-05 | 1.07809e-05 | 4.4338e-05 | 3.3966e-05 | 2.811e-05 | 8.1595e-06 | 2.3922e-05 | 0.001 | 5.1268e-05 | 2.5218e-05 | 1.09537e-05 | 9.3994e-06 | 4.4312e-05 | 0.00012476 | 3.2772e-05 | 1.07627e-05 | 0.001 | 0.001 | 0.00099998 | 0.00015226 | 4.3134e-05 | 9.2028e-05 | 4.0698e-05 | 4.7606e-05 | 4.9262e-05 | 6.4986e-05 | 4.725e-05 | 0.000102114 | 3.5644e-05 | 0.00093296 | 3.8466e-05 | 8.3852e-05 | 0.00099998 | 3.5764e-05 | 4.3948e-05 | 2.2408e-05 | 0.001 | 0.001 | 9.2422e-05 | 2.8662e-05 | 2.4386e-05 | 4.863e-05 | 8.5534e-05 | 0.0001294 | 0.001 | 0.00016334 | 6.6116e-05 | 4.785e-05 | 7.5292e-05 | 4.0834e-05 | 4.8412e-05 | 3.2592e-05 | 2.907e-05 | 4.5148e-05 | 2.8874e-05 | 2.6112e-05 | 5.9914e-05 | 5.4e-05 | 3.361e-05 | 2.4832e-05 | 2.5342e-05 | 2.487e-05 | 2.3874e-05 | 2.662e-05 | 2.549e-05 | 9.2124e-05 | 2.7454e-05 | 3.0352e-05 | 3.0232e-05 | 2.9906e-05 | 2.9156e-05 | 2.8462e-05 | 2.7612e-05 | 2.686e-05 | 2.7978e-05 | 3.0076e-05 | 3.8564e-05 | 2.9638e-05 | 2.8478e-05 | 2.8286e-05 | 2.9004e-05 | 3.0628e-05 | 3.2672e-05 | 3.4166e-05 | 3.4292e-05 | 3.5754e-05 | 3.74e-05 | 3.926e-05 | 3.9258e-05 | 3.9482e-05 | 4.0648e-05 | 4.2344e-05 | 4.4152e-05 | 4.7184e-05 | 5.011e-05 | 5.1526e-05 | 5.2882e-05 | 5.4568e-05 | 5.7472e-05 | 5.8608e-05 | 5.991e-05 | 6.129e-05 | 6.2128e-05 | 6.3704e-05 | 6.5276e-05 | 6.6604e-05 | 6.6054e-05 | 6.6464e-05 | 6.5564e-05 | 6.5576e-05 | 6.4856e-05 | 6.5636e-05 | 6.6678e-05 | 6.8128e-05 | 6.8976e-05 | 6.8274e-05 | 6.9092e-05 | 6.9936e-05 | 6.9348e-05 | 7.0672e-05 | 7.1214e-05 | 7.1596e-05 | 7.175e-05 | 7.3086e-05 | 7.4072e-05 | 7.4358e-05 | 7.6012e-05 | 7.625e-05 | 7.8342e-05 | 7.6196e-05 | 7.5476e-05 | 7.6374e-05 | 7.5184e-05 | 7.6358e-05 | 7.5862e-05 | 7.7712e-05 | 7.8388e-05 | 7.8982e-05 | 8.027e-05 | 7.059e-05 | 6.6564e-05 | 6.3948e-05 | 6.461e-05 | 6.4466e-05 | 6.4776e-05 | 6.5614e-05 | 6.5718e-05 | 6.6784e-05 | 6.9294e-05 | 6.8242e-05 | 6.8662e-05 | 6.962e-05 | 6.934e-05 | 6.911e-05 | 6.9574e-05 | 6.8708e-05 | 6.8454e-05 | 7.0124e-05 | 7.1706e-05 | 7.1842e-05 | 7.1654e-05 | 7.1338e-05 | 7.2078e-05 | 7.2638e-05 | 7.3252e-05 | 7.2002e-05 | 7.2134e-05 | 7.2568e-05 | 7.2004e-05 | 7.1784e-05 | 7.0466e-05 | 7.1804e-05 | 7.2374e-05 | 7.216e-05 | 7.1216e-05 | 7.2538e-05 | 7.2454e-05 | 7.2186e-05 | 7.2246e-05 | 6.897e-05 | 7.0596e-05 | 7.0406e-05 | 7.0396e-05 | 7.2686e-05 | 7.3572e-05 | 7.28e-05 | 7.2454e-05 | 7.3002e-05 | 7.277e-05 | 7.404e-05 | 7.3762e-05 | 7.2604e-05 | 6.9146e-05 | 6.67e-05 | 6.5716e-05 | 6.424e-05 | 6.4274e-05 | 6.4316e-05 | 6.2872e-05 | 6.3308e-05 | 6.2888e-05 | 6.2896e-05 | 6.3382e-05 | 6.3138e-05 | 6.3396e-05 | 6.4108e-05 | 6.3614e-05 | 6.4334e-05 | 6.4446e-05 | 6.453e-05 | 6.557e-05 | 6.582e-05 | 6.5982e-05 | 6.5928e-05 | 6.6266e-05 | 6.6616e-05 | 6.672e-05 | 6.7194e-05 | 6.7308e-05 | 6.7638e-05 | 6.7992e-05 | 6.8886e-05 | 6.9954e-05 | 6.9946e-05 | 7.0498e-05 | 7.0452e-05 | 7.0516e-05 | 6.978e-05 | 7.0572e-05 | -0.45 | 0.00161 | 0.0005926 | 0.00076396 | 0.00111 | 0.00112 | 0.00034118 | 0.0003566 | 0.00036378 | 0.00035054 | 0.00035262 | 0.00035458 | 0.00035918 | 0.0003578 | 0.0005008 | 0.00049964 | 0.00050452 | 0.00031782 | 0.00033412 | 0.0003437 | 0.00040856 | 0.00032842 | 0.00042448 | 0.00051676 | 0.00057612 | 0.00035452 | 0.0005527 | 0.00031844 | 0.00059996 | 0.0005671 | 0.00063208 | 0.00054988 | 0.00056794 | 0.0001829 | 0.00054014 | 0.00056386 | 0.0004903 | 0.00065198 | 0.00058518 | 0.00045634 | 0.00059548 | 0.0006026 | 0.00069496 | 0.00049126 | 0.00051198 | 0.00061502 | 0.0005784 | 0.0005888 | 0.0006318 | 0.00056548 | 0.00067 | 0.00058714 | 0.00061088 | 0.00058002 | 0.00058854 | 0.00075128 | 0.00121 | 0.00114 | 0.003 | 0.00274 | 8.6e-13 | 0.00091922 | 0.00088874 | 0.00086746 | 0.00070768 | 0.0007362 | 0.00066388 | 0.00046902 | 0.000376 | 0.00050538 | 0.00041304 | 0.00044412 | 0.0005916 | 0.0004158 | 0.00029144 | 0.00026104 | 0.00020046 | 0.0001608 | 0.0001457 | 0.00012626 | 0.000109828 | 0.000102046 | 9.4408e-05 | 8.8986e-05 | 8.1914e-05 | 7.6326e-05 | 7.1686e-05 | 8.6776e-05 | 6.7994e-05 | 8.6942e-05 | 0.000106664 | 0.00012804 | 0.00014744 | 0.00016442 | 0.00018038 | 0.0001948 | 0.0002067 | 0.00021772 | 0.00022758 | 0.00023512 | 0.00024446 | 0.45 | 2.8806e-05 | 6.5342e-05 | 9.7154e-05 | 6.7138e-05 | 7.7949e-06 | 1.2374e-05 | 2.6482e-05 | 2.9118e-05 | 1.9156e-05 | 2.2698e-05 | 5.4822e-06 | 2.2426e-05 | 2.2168e-05 | 2.0534e-05 | 1.9082e-05 | 0.00039634 | 2.6204e-05 | 6.0553e-06 | 0.00058342 | 1.4764e-05 | 7.9467e-06 | 4.2542e-05 | 3.42e-06 | 4.8264e-05 | 1.4936e-05 | 2.6308e-05 | 1.00732e-05 | 7.4344e-06 | 1.9736e-05 | 0.00051702 | 0.00025894 | 0.00020248 | 0.0004059 | 0.0003586 | 5.3932e-06 | 4.9362e-06 | 1.2995e-06 | 6.4543e-06 | 2.4793e-06 | 9.5285e-06 | 8.3823e-06 | 7.2114e-06 | 1.447e-05 | 1.2984e-05 | 2.9186e-05 | 2.0136e-05 | 1.623e-05 | 7.1985e-06 | 1.4024e-05 | 6.2277e-06 | 0.000102318 | 1.373e-05 | 2.1636e-05 | 2.3096e-05 | 1.2206e-05 | 2.5482e-05 | 0.00076792 | 0.00058652 | 0.0004747 | 0.00034476 | 5.6286e-06 | 1.7554e-05 | 4.162e-06 | 1.5616e-05 | 2.282e-05 | 3.6674e-05 | 2.0498e-05 | 9.3516e-06 | 1.492e-05 | 2.069e-05 | 1.1654e-05 | 1.538e-05 | 2.2834e-05 | 1.304e-05 | 7.4834e-06 | 9.9062e-06 | 5.4929e-06 | 6.7079e-06 | 1.7564e-05 | 1.4606e-05 | 1.6896e-05 | 1.01685e-05 | 1.1574e-05 | 1.9528e-06 | 2.6432e-06 | 2.4406e-06 | 9.2762e-06 | 4.0194e-06 | 7.4673e-06 | 1.5172e-05 | 6.3611e-06 | 5.3953e-06 | 2.9844e-06 | 1.6952e-06 | 4.0344e-06 | 9.0203e-06 | 2.4432e-05 | 1.7964e-05 | 1.0653e-05 | 1.2954e-05 | 0.00043458 | 2.5582e-05 | 5.963e-05 | 7.9212e-05 | 1.11995e-05 | 3.13348e-08 | 0.0001893 | 1.6656e-05 | 2.9894e-05 | 8.3988e-06 | 1.642e-05 | 6.5033e-06 | 6.2482e-06 | 9.0866e-06 | 6.35e-06 | 1.4797e-06 | 7.7893e-06 | 3.0545e-06 | 2.7882e-05 | 1.5566e-05 | 3.9578e-05 | 0.00012588 | 9.2234e-05 | 7.9278e-05 | 3.2254e-05 | 4.192e-05 | 6.7215e-06 | 7.49262e-08 | 3.8142e-05 | 3.5378e-05 | 0.00013626 | 0.00028994 | 5.7292e-05 | 7.0148e-05 | 0.00016862 | 0.000112602 | 7.3378e-05 | 5.2936e-05 | 6.4402e-05 | 0.0001367 | 0.00015346 | 9.1866e-05 | 0.00016926 | 6.818e-05 | 0.00015934 | 5.5966e-05 | 2.6504e-05 | 5.85e-06 | 3.1348e-05 | 5.7932e-05 | 0.45 | 1.7098e-05 | 5.3908e-06 | 4.708e-07 | 5.2933e-06 | 1.1138e-05 | 4.9442e-06 | 5.3929e-06 | 3.5402e-05 | 5.1548e-05 | 0.000113692 | 8.5168e-05 | 1.9884e-05 | 1.8662e-05 | 1.9954e-05 | 1.6868e-05 | 1.6444e-05 | 1.6108e-05 | 1.679e-05 | 2.0938e-05 | 0.00012474 | 5.1306e-05 | 4.146e-05 | 4.0616e-05 | 4.1994e-05 | 4.0994e-05 | 4.3824e-05 | 4.2748e-05 | 4.0562e-05 | 4.2222e-05 | 4.3462e-05 | 4.1622e-05 | 4.4878e-05 | 4.7466e-05 | 5.5316e-05 | 4.2334e-05 | 4.3414e-05 | 4.459e-05 | 4.2304e-05 | 5.2526e-05 | 4.7104e-05 | 5.0342e-05 | 4.9216e-05 | 4.496e-05 | 4.416e-05 | 4.1486e-05 | 4.259e-05 | 4.5612e-05 | 4.3628e-05 | 4.4406e-05 | 4.3262e-05 | 4.8122e-05 | 5.1036e-05 | 5.31e-05 | 5.7266e-05 | 6.1598e-05 | 6.7826e-05 | 7.1544e-05 | 7.9608e-05 | 8.604e-05 | 9.103e-05 | 9.5746e-05 | 0.000102218 | 0.00010925 | 0.000112354 | 0.00012896 | 0.00013488 | 0.00014498 | 0.00014976 | 0.00015606 | 0.00016298 | 0.0001673 | 0.00016954 | 0.00017242 | 0.00021908 | 0.00023606 | 0.00025372 | 0.0002701 | 0.00027424 | 0.0002948 | 0.0003089 | 0.00032092 | 0.00032552 | 0.0003327 | 0.00034154 | 0.00035384 | 0.00035738 | 0.00035504 | 0.00036408 | 0.00037636 | 0.00037712 | 0.00038228 | 0.00038488 | 0.00038976 | 0.0003981 | 0.0004032 | 0.00040386 | 0.0004088 | 0.00041252 | 0.00041234 | 0.00041754 |  | 13992.86364 | 2451.34088 | 71469.41109 | 1251.09471 | 46624.39388 | 1620.32536 | 26115.79745 | 245.14611 | 31992.83361 | 1178.10608
-0.5 | 0.00033248 | 0.00035152 | 0.00025962 | 0.0002491 | 0.00024756 | 0.00026306 | 0.00019828 | 0.00022242 | 0.00029082 | 0.00052772 | 0.00056388 | 0.00057226 | 0.00054476 | 0.00051774 | 0.00050614 | 0.0005991 | 0.00055884 | 0.00052914 | 0.00043868 | 0.00057308 | 0.0004568 | 0.00042832 | 0.00043566 | 0.00039414 | 0.00050614 | 0.0004723 | 0.0005294 | 0.00053582 | 0.00051076 | 0.00044022 | 0.00043046 | 0.00041878 | 0.0003395 | 0.00032498 | 0.00034722 | 0.00035296 | 0.00030384 | 0.00056094 | 0.00032024 | 0.00038242 | 0.00027176 | 0.00040016 | 0.0002374 | 0.00051832 | 0.000485 | 0.00047338 | 0.00040684 | 0.00035974 | 0.0005481 | 0.000444 | 0.00042494 | 0.00039738 | 0.00042702 | 0.00044502 | 0.00044726 | 0.00044106 | 0.00062578 | 0.00058734 | 0.00054574 | 0.00045822 | 0.0004146 | 0.00044776 | 0.00041334 | 0.0003955 | 0.0003677 | 0.00032472 | 0.00028124 | 0.00032916 | 0.00028758 | 0.00036726 | 0.00029432 | 0.00024406 | 0.00040762 | 0.00042418 | 0.0003791 | 0.0004906 | 0.00040278 | 0.0004915 | 0.00046414 | 0.00046508 | 0.00048394 | 0.00051732 | 0.0004895 | 0.00044568 | 0.00049406 | 0.00049464 | 0.0004945 | 0.00039044 | 0.0003936 | 0.00038284 | 0.00040578 | 0.00042312 | 0.00021542 | 0.00037456 | 0.00025934 | 0.00032278 | 0.0003253 | 0.00033328 | 0.00029354 | 0.00027698 | 0.00021498 | 0.00021166 | 0.00018132 | 0.00022114 | 0.0002033 | 0.00020238 | 0.00020054 | 0.00021798 | 0.00019694 | 0.00040724 | 0.0002796 | 0.00028824 | 0.00027 | 0.00019134 | 0.00022 | 0.000441 | 0.00040316 | 0.00038818 | 0.00033366 | 0.00034336 | 0.0004531 | 0.0005585 | 0.00049762 | 0.000417 | 0.00021986 | 0.00037268 | 0.00032158 | 0.00036104 | 0.00038812 | 0.0003629 | 0.00035122 | 0.00030674 | 0.000266 | 0.00027838 | 0.5 | 2.5236e-06 | 6.9214e-05 | 1.05142e-05 | 4.6662e-06 | 2.4546e-05 | 2.5086e-05 | 6.8448e-07 | 5.9458e-06 | 6.9386e-06 | 5.4221e-06 | 0.00079364 | 0.00080368 | 0.0002033 | 3.9406e-05 | 5.0218e-05 | 7.9714e-05 | 3.84e-05 | 1.9284e-05 | 1.765e-05 | 1.5272e-05 | 1.10699e-05 | 1.3356e-05 | 1.284e-05 | 5.3246e-05 | 4.0866e-05 | 3.3382e-05 | 9.7249e-06 | 2.8736e-05 | 0.00099998 | 6.462e-05 | 3.13e-05 | 1.2992e-05 | 1.09977e-05 | 5.5064e-05 | 0.00015032 | 3.9214e-05 | 1.2888e-05 | 0.001 | 0.00099998 | 0.001 | 0.00017996 | 5.4676e-05 | 0.00011392 | 5.0122e-05 | 5.9108e-05 | 6.2864e-05 | 8.6894e-05 | 5.9368e-05 | 0.00011378 | 4.4308e-05 | 0.00099998 | 4.7162e-05 | 9.8134e-05 | 0.00099998 | 4.4266e-05 | 5.3838e-05 | 2.6248e-05 | 0.00099998 | 0.001 | 0.000111448 | 3.3894e-05 | 2.9028e-05 | 6.0486e-05 | 0.000104482 | 0.0001561 | 0.00099998 | 0.0002125 | 8.0992e-05 | 5.8724e-05 | 8.8252e-05 | 5.0238e-05 | 6.0242e-05 | 3.9526e-05 | 3.5144e-05 | 5.6342e-05 | 3.3838e-05 | 3.0378e-05 | 7.244e-05 | 6.5208e-05 | 3.974e-05 | 2.8856e-05 | 2.9468e-05 | 2.8796e-05 | 2.79e-05 | 3.0968e-05 | 2.976e-05 | 0.00011238 | 3.2104e-05 | 3.5492e-05 | 3.5846e-05 | 3.5002e-05 | 3.413e-05 | 3.3266e-05 | 3.221e-05 | 3.2976e-05 | 3.2984e-05 | 3.6268e-05 | 4.6246e-05 | 3.5888e-05 | 3.357e-05 | 3.4686e-05 | 3.4306e-05 | 3.6308e-05 | 3.9072e-05 | 4.069e-05 | 4.1034e-05 | 4.28e-05 | 4.4908e-05 | 4.7132e-05 | 4.7286e-05 | 4.7638e-05 | 4.9096e-05 | 5.115e-05 | 5.322e-05 | 5.6944e-05 | 6.053e-05 | 6.2222e-05 | 6.3678e-05 | 6.5898e-05 | 6.928e-05 | 7.034e-05 | 7.2264e-05 | 7.3748e-05 | 7.4528e-05 | 7.6446e-05 | 7.8646e-05 | 7.9882e-05 | 7.939e-05 | 8.0034e-05 | 7.8842e-05 | 7.8764e-05 | 7.8374e-05 | 7.8938e-05 | 8.0238e-05 | 8.186e-05 | 8.2774e-05 | 8.2232e-05 | 8.3268e-05 | 8.4056e-05 | 8.3486e-05 | 8.4916e-05 | 8.5584e-05 | 8.6154e-05 | 8.6058e-05 | 8.7652e-05 | 8.9184e-05 | 8.9212e-05 | 9.1408e-05 | 9.1846e-05 | 9.404e-05 | 9.1396e-05 | 9.0756e-05 | 9.2858e-05 | 9.047e-05 | 9.1532e-05 | 9.102e-05 | 9.326e-05 | 9.4256e-05 | 9.4696e-05 | 9.624e-05 | 8.4032e-05 | 7.9014e-05 | 7.6026e-05 | 7.6714e-05 | 7.6648e-05 | 7.7004e-05 | 7.8204e-05 | 7.8016e-05 | 7.9434e-05 | 8.23e-05 | 8.0902e-05 | 8.1536e-05 | 8.2838e-05 | 8.2328e-05 | 8.198e-05 | 8.2612e-05 | 8.1696e-05 | 8.1262e-05 | 8.3242e-05 | 8.5144e-05 | 8.513e-05 | 8.51e-05 | 8.452e-05 | 8.546e-05 | 8.6096e-05 | 8.6966e-05 | 8.5364e-05 | 8.5546e-05 | 8.6298e-05 | 8.5406e-05 | 8.5246e-05 | 8.3376e-05 | 8.521e-05 | 8.5918e-05 | 8.5612e-05 | 8.4484e-05 | 8.6108e-05 | 8.5882e-05 | 8.576e-05 | 8.5716e-05 | 8.221e-05 | 8.381e-05 | 8.3562e-05 | 8.3546e-05 | 8.6158e-05 | 8.7178e-05 | 8.6232e-05 | 8.5754e-05 | 8.639e-05 | 8.6258e-05 | 8.7766e-05 | 8.7486e-05 | 8.6258e-05 | 8.2046e-05 | 7.905e-05 | 7.7918e-05 | 7.613e-05 | 7.6184e-05 | 7.6266e-05 | 7.447e-05 | 7.5108e-05 | 7.4678e-05 | 7.4522e-05 | 7.522e-05 | 7.4846e-05 | 7.5116e-05 | 7.5998e-05 | 7.542e-05 | 7.6196e-05 | 7.6396e-05 | 7.6562e-05 | 7.7698e-05 | 7.7992e-05 | 7.8128e-05 | 7.8084e-05 | 7.8486e-05 | 7.8926e-05 | 7.91e-05 | 7.9646e-05 | 7.9712e-05 | 8.0118e-05 | 8.0574e-05 | 8.1636e-05 | 8.2956e-05 | 8.2946e-05 | 8.3604e-05 | 8.34e-05 | 8.3594e-05 | 8.2752e-05 | 8.3668e-05 | -0.5 | 0.00222 | 0.00052314 | 0.00075506 | 0.0008787 | 0.00126 | 0.00040354 | 0.00041988 | 0.0004271 | 0.00041016 | 0.00041336 | 0.00041474 | 0.0004184 | 0.00041764 | 0.00057154 | 0.00056414 | 0.0005671 | 0.00038362 | 0.00038906 | 0.0003957 | 0.0004736 | 0.00037244 | 0.00048366 | 0.00058842 | 0.00065362 | 0.00041444 | 0.00062906 | 0.00037126 | 0.00067172 | 0.00063902 | 0.00069996 | 0.00061892 | 0.00062528 | 0.0003658 | 0.00060542 | 0.00062652 | 0.0005568 | 0.00072872 | 0.00065436 | 0.000516 | 0.00065858 | 0.00067432 | 0.00076704 | 0.0005673 | 0.00057016 | 0.00069796 | 0.0006496 | 0.00065572 | 0.00071114 | 0.00063468 | 0.00074416 | 0.00065694 | 0.000699 | 0.0006475 | 0.00065772 | 0.0008433 | 0.00135 | 0.00128 | 0.003 | 0.003 | 1.84e-12 | 0.00104 | 0.00102 | 0.00099646 | 0.00086174 | 0.00087684 | 0.00080586 | 0.0005819 | 0.00045688 | 0.0006303 | 0.00052644 | 0.00056218 | 0.00070808 | 0.00051424 | 0.00036886 | 0.00032 | 0.00024378 | 0.00019344 | 0.00017294 | 0.00014966 | 0.00013032 | 0.00012132 | 0.000111804 | 0.000105242 | 9.6516e-05 | 8.8044e-05 | 8.6284e-05 | 0.000101994 | 8.1738e-05 | 0.000103462 | 0.000128 | 0.0001511 | 0.00017294 | 0.00019258 | 0.00021126 | 0.00022786 | 0.0002418 | 0.00025466 | 0.00026628 | 0.00027488 | 0.00028584 | 0.5 | 3.8244e-05 | 8.4772e-05 | 0.00012016 | 7.0902e-05 | 9.611e-06 | 1.783e-05 | 3.0856e-05 | 3.7428e-05 | 2.3424e-05 | 2.5094e-05 | 6.2889e-06 | 2.6626e-05 | 2.42e-05 | 2.4498e-05 | 2.2048e-05 | 0.00047812 | 2.8168e-05 | 7.0758e-06 | 0.00068572 | 1.8504e-05 | 1.5172e-05 | 5.3744e-05 | 4.4929e-06 | 6.0928e-05 | 1.7768e-05 | 2.8294e-05 | 1.2672e-05 | 8.9363e-06 | 2.3562e-05 | 0.00048516 | 0.00033488 | 0.00031528 | 0.00053906 | 0.00045042 | 6.3374e-06 | 6.7553e-06 | 1.6174e-06 | 8.473e-06 | 2.8593e-06 | 1.06482e-05 | 9.5666e-06 | 8.3019e-06 | 1.6704e-05 | 1.6224e-05 | 3.2828e-05 | 2.2982e-05 | 1.8758e-05 | 8.5225e-06 | 1.5856e-05 | 7.3947e-06 | 0.00012154 | 1.6414e-05 | 2.6506e-05 | 2.6344e-05 | 1.5646e-05 | 2.9638e-05 | 0.0009399 | 0.00084604 | 0.00064844 | 0.00045522 | 6.6494e-06 | 2.0358e-05 | 5.0313e-06 | 1.7426e-05 | 2.6706e-05 | 4.5154e-05 | 2.3392e-05 | 1.299e-05 | 1.8128e-05 | 2.5648e-05 | 1.3004e-05 | 1.814e-05 | 2.6126e-05 | 1.5798e-05 | 8.7482e-06 | 1.1806e-05 | 7.7615e-06 | 8.0563e-06 | 2.0046e-05 | 1.6956e-05 | 2.0528e-05 | 1.219e-05 | 1.4324e-05 | 2.3233e-06 | 2.7038e-06 | 3.0043e-06 | 1.05564e-05 | 4.9861e-06 | 8.8151e-06 | 1.9764e-05 | 7.6386e-06 | 5.9201e-06 | 3.9196e-06 | 2.246e-06 | 4.9849e-06 | 1.2188e-05 | 2.89e-05 | 2.0606e-05 | 1.2968e-05 | 1.5398e-05 | 0.0005225 | 3.2232e-05 | 7.479e-05 | 0.000101274 | 3.6552e-05 | 4.88826e-08 | 0.00020868 | 4.8944e-05 | 3.8854e-05 | 9.7572e-06 | 1.9742e-05 | 8.3137e-06 | 8.429e-06 | 1.0513e-05 | 8.2371e-06 | 2.1302e-06 | 9.2323e-06 | 3.5871e-06 | 3.3576e-05 | 2.5714e-05 | 4.9818e-05 | 0.00016406 | 0.00011674 | 9.9688e-05 | 3.899e-05 | 4.9656e-05 | 8.6806e-06 | 1.02874e-07 | 4.518e-05 | 3.9484e-05 | 3.4488e-05 | 0.00026966 | 9.5204e-05 | 8.4456e-05 | 0.00020136 | 0.00017414 | 8.946e-05 | 8.307e-05 | 8.108e-05 | 0.0001589 | 0.00018432 | 0.0001307 | 0.00021676 | 8.348e-05 | 0.00019206 | 8.6762e-05 | 2.8394e-05 | 4.942e-05 | 3.5526e-05 | 7.1568e-05 | 0.5 | 2.2456e-05 | 7.3998e-06 | 5.437e-07 | 6.8107e-06 | 1.493e-05 | 5.9288e-06 | 6.496e-06 | 4.4744e-05 | 6.7108e-05 | 0.00014766 | 0.000111346 | 2.6242e-05 | 2.4406e-05 | 2.5412e-05 | 2.192e-05 | 2.159e-05 | 2.1146e-05 | 2.2016e-05 | 2.7234e-05 | 0.00015634 | 6.462e-05 | 5.2458e-05 | 5.0726e-05 | 5.2432e-05 | 5.1358e-05 | 5.5172e-05 | 5.3748e-05 | 5.071e-05 | 5.2772e-05 | 5.3696e-05 | 5.2052e-05 | 5.628e-05 | 5.8654e-05 | 7.0618e-05 | 5.1374e-05 | 5.3546e-05 | 5.4462e-05 | 5.7732e-05 | 5.51e-05 | 5.7568e-05 | 5.8806e-05 | 5.9242e-05 | 5.5086e-05 | 5.4508e-05 | 5.1186e-05 | 5.2632e-05 | 5.613e-05 | 5.358e-05 | 5.5056e-05 | 5.3686e-05 | 5.9362e-05 | 6.3102e-05 | 6.5092e-05 | 7.0984e-05 | 7.5724e-05 | 8.2678e-05 | 8.7204e-05 | 9.7122e-05 | 0.000103674 | 0.000109572 | 0.000115006 | 0.00012586 | 0.0001343 | 0.00013712 | 0.0001535 | 0.0001607 | 0.00017132 | 0.0001768 | 0.00018404 | 0.00019218 | 0.00019676 | 0.00019996 | 0.00020242 | 0.00025748 | 0.00027688 | 0.00029692 | 0.0003158 | 0.00032076 | 0.00034348 | 0.00035964 | 0.0003733 | 0.00037884 | 0.00038664 | 0.0003965 | 0.00041026 | 0.00041368 | 0.00041232 | 0.00042234 | 0.00043578 | 0.0004368 | 0.0004427 | 0.00044576 | 0.0004508 | 0.00046042 | 0.0004663 | 0.00046708 | 0.00047262 | 0.00047698 | 0.00047706 | 0.00048272 |  | 12124.73932 | 1771.73027 | 17192.4697 | 2596.86299 | 51148.27886 | 1064.30533 | 34129.69283 | 226.23411 | 29707.97065 | 1081.89982
-0.55 | 0.0004129 | 0.00041806 | 0.00031932 | 0.00033386 | 0.00032386 | 0.00032558 | 0.00024968 | 0.00027046 | 0.00036684 | 0.00063128 | 0.00065756 | 0.00065642 | 0.00062882 | 0.00060796 | 0.00059514 | 0.00067864 | 0.0006425 | 0.00061728 | 0.00052132 | 0.00065258 | 0.00053252 | 0.00050278 | 0.0005097 | 0.00046172 | 0.00059876 | 0.00055618 | 0.0006054 | 0.00061172 | 0.00058626 | 0.00051656 | 0.00051748 | 0.00049558 | 0.00040858 | 0.00039098 | 0.00041988 | 0.0004182 | 0.00037016 | 0.00065918 | 0.00038352 | 0.00045366 | 0.00033258 | 0.00047202 | 0.0002807 | 0.00061488 | 0.00057526 | 0.00056124 | 0.00051602 | 0.0004524 | 0.00063884 | 0.00054186 | 0.00054378 | 0.0004896 | 0.0005155 | 0.00053434 | 0.00057864 | 0.00053318 | 0.0007152 | 0.0006715 | 0.00063554 | 0.00054908 | 0.00049514 | 0.00052738 | 0.0004993 | 0.0004718 | 0.0004459 | 0.00039364 | 0.00034958 | 0.000416 | 0.00035728 | 0.00044798 | 0.00036614 | 0.00030988 | 0.00050322 | 0.00050562 | 0.0004704 | 0.00057292 | 0.0004839 | 0.00057394 | 0.00054806 | 0.00054266 | 0.00056436 | 0.00059354 | 0.0005723 | 0.00052738 | 0.00057204 | 0.00057046 | 0.00057204 | 0.0004575 | 0.00047194 | 0.00045088 | 0.0004805 | 0.00049928 | 0.00026768 | 0.00044618 | 0.0003205 | 0.00039902 | 0.00038912 | 0.00039614 | 0.00035264 | 0.00033114 | 0.00026398 | 0.0002563 | 0.00022398 | 0.00026742 | 0.00024644 | 0.00024398 | 0.0002424 | 0.00026352 | 0.00023826 | 0.0005022 | 0.0003445 | 0.00034216 | 0.00033136 | 0.00023494 | 0.00026188 | 0.00053944 | 0.0004987 | 0.00045622 | 0.00041358 | 0.00042806 | 0.00053562 | 0.0006401 | 0.00057612 | 0.00051384 | 0.00027168 | 0.00042154 | 0.000395 | 0.00043332 | 0.00046386 | 0.00043528 | 0.00042446 | 0.00037348 | 0.000316 | 0.00033068 | 0.55 | 3.1659e-06 | 7.9586e-05 | 1.2464e-05 | 5.6843e-06 | 3.127e-05 | 3.1302e-05 | 8.9278e-07 | 7.3882e-06 | 8.5046e-06 | 6.5824e-06 | 0.00089954 | 0.0009143 | 0.00024278 | 4.96e-05 | 6.3138e-05 | 9.9764e-05 | 4.6696e-05 | 2.3622e-05 | 2.1308e-05 | 1.8522e-05 | 1.343e-05 | 1.5622e-05 | 1.518e-05 | 6.307e-05 | 4.853e-05 | 3.9964e-05 | 1.13928e-05 | 3.486e-05 | 0.00099998 | 7.8728e-05 | 3.8248e-05 | 1.5292e-05 | 1.2824e-05 | 6.8108e-05 | 0.00018228 | 4.6462e-05 | 1.5278e-05 | 0.001 | 0.00099998 | 0.00099998 | 0.0002416 | 6.881e-05 | 0.00013662 | 6.1116e-05 | 7.3336e-05 | 7.8304e-05 | 0.00011878 | 7.3156e-05 | 0.0001402 | 5.4266e-05 | 0.001 | 5.9226e-05 | 0.00012458 | 0.001 | 5.4428e-05 | 6.3846e-05 | 3.0418e-05 | 0.001 | 0.001 | 0.00013192 | 3.9596e-05 | 3.4188e-05 | 7.4122e-05 | 0.00012244 | 0.00019614 | 0.001 | 0.00024712 | 9.7796e-05 | 7.0322e-05 | 0.000110514 | 6.085e-05 | 7.3524e-05 | 4.7356e-05 | 4.239e-05 | 7.048e-05 | 3.9266e-05 | 3.51e-05 | 8.8072e-05 | 7.937e-05 | 4.6414e-05 | 3.3198e-05 | 3.3916e-05 | 3.295e-05 | 3.1838e-05 | 3.6344e-05 | 3.4292e-05 | 0.00013102 | 3.7228e-05 | 4.0892e-05 | 4.0876e-05 | 4.0406e-05 | 3.9666e-05 | 3.8558e-05 | 3.744e-05 | 3.9576e-05 | 3.8544e-05 | 4.33e-05 | 5.517e-05 | 4.2004e-05 | 3.928e-05 | 4.0708e-05 | 4.0318e-05 | 4.26e-05 | 4.6074e-05 | 4.8132e-05 | 4.8494e-05 | 5.0794e-05 | 5.3236e-05 | 5.613e-05 | 5.6308e-05 | 5.708e-05 | 5.8916e-05 | 6.1294e-05 | 6.3486e-05 | 6.8058e-05 | 7.238e-05 | 7.3958e-05 | 7.5898e-05 | 7.8514e-05 | 8.2576e-05 | 8.3688e-05 | 8.6068e-05 | 8.774e-05 | 8.884e-05 | 9.112e-05 | 9.3364e-05 | 9.4922e-05 | 9.4246e-05 | 9.5206e-05 | 9.4018e-05 | 9.3784e-05 | 9.3778e-05 | 9.442e-05 | 9.5498e-05 | 9.7254e-05 | 9.859e-05 | 9.8098e-05 | 9.9492e-05 | 9.9566e-05 | 9.975e-05 | 0.000101236 | 0.000102074 | 0.000102536 | 0.00010249 | 0.000104394 | 0.000105988 | 0.000106592 | 0.000109118 | 0.000109152 | 0.000111732 | 0.000108884 | 0.000108184 | 0.000109344 | 0.000107714 | 0.00010909 | 0.000108322 | 0.000110718 | 0.000112124 | 0.000112508 | 0.000114184 | 9.903e-05 | 9.2948e-05 | 8.9486e-05 | 9.0358e-05 | 9.01e-05 | 9.0506e-05 | 9.211e-05 | 9.1674e-05 | 9.348e-05 | 9.6794e-05 | 9.5132e-05 | 9.5606e-05 | 9.7288e-05 | 9.684e-05 | 9.6092e-05 | 9.7102e-05 | 9.5946e-05 | 9.5486e-05 | 9.7656e-05 | 9.9958e-05 | 9.9964e-05 | 9.9638e-05 | 9.9264e-05 | 0.000100256 | 0.000101236 | 0.000102018 | 0.000100112 | 0.000100318 | 0.000101178 | 0.000100248 | 0.00010002 | 9.8186e-05 | 0.000100158 | 0.000100886 | 0.000100386 | 9.9304e-05 | 0.000101012 | 0.000101036 | 0.000100676 | 0.000100824 | 9.7038e-05 | 9.8494e-05 | 9.8126e-05 | 9.817e-05 | 0.00010117 | 0.000102224 | 0.000101172 | 0.000100428 | 0.000101284 | 0.00010131 | 0.000103246 | 0.000102582 | 0.000101536 | 9.643e-05 | 9.2858e-05 | 9.1322e-05 | 8.9168e-05 | 8.9412e-05 | 8.9532e-05 | 8.7224e-05 | 8.8128e-05 | 8.7466e-05 | 8.735e-05 | 8.8176e-05 | 8.776e-05 | 8.8088e-05 | 8.909e-05 | 8.8384e-05 | 8.9424e-05 | 8.9494e-05 | 8.9678e-05 | 9.1186e-05 | 9.1396e-05 | 9.1592e-05 | 9.1592e-05 | 9.2212e-05 | 9.2532e-05 | 9.2908e-05 | 9.3342e-05 | 9.332e-05 | 9.3846e-05 | 9.444e-05 | 9.5642e-05 | 9.7248e-05 | 9.7344e-05 | 9.8004e-05 | 9.778e-05 | 9.8072e-05 | 9.7134e-05 | 9.8288e-05 | -0.55 | 0.00271 | 0.0004862 | 0.00067306 | 0.00062742 | 0.0014 | 0.00047172 | 0.00048774 | 0.00049564 | 0.000475 | 0.00047922 | 0.00047946 | 0.0004836 | 0.00048268 | 0.00064474 | 0.00063016 | 0.00063086 | 0.00043526 | 0.00044494 | 0.00045458 | 0.00052568 | 0.00042196 | 0.00056152 | 0.00066372 | 0.00073552 | 0.00047852 | 0.00070858 | 0.0004305 | 0.00074284 | 0.00070684 | 0.00076706 | 0.00069186 | 0.00068486 | 0.00040702 | 0.00067396 | 0.00069206 | 0.0006274 | 0.00080634 | 0.00072512 | 0.00058332 | 0.0007231 | 0.00074778 | 0.00083902 | 0.00065166 | 0.0006542 | 0.00078198 | 0.00072364 | 0.00072348 | 0.00079276 | 0.00070748 | 0.00082222 | 0.00072922 | 0.0007875 | 0.00071966 | 0.00072908 | 0.00094318 | 0.0015 | 0.00141 | 0.003 | 0.003 | 2.4e-13 | 0.0011 | 0.00108 | 0.00111 | 0.0009857 | 0.00095826 | 0.00090586 | 0.0007067 | 0.00054712 | 0.0007357 | 0.00063236 | 0.00069288 | 0.00082952 | 0.00062184 | 0.00045968 | 0.00038852 | 0.00029416 | 0.00023104 | 0.00020396 | 0.000176 | 0.0001531 | 0.0001422 | 0.00013216 | 0.00012474 | 0.000112774 | 0.000102392 | 0.00010352 | 0.00012014 | 9.6768e-05 | 0.00012448 | 0.00014996 | 0.00017562 | 0.0002009 | 0.0002233 | 0.00024488 | 0.00026402 | 0.00028004 | 0.00029466 | 0.00030808 | 0.0003176 | 0.00033048 | 0.55 | 5.1296e-05 | 0.000110356 | 0.00014654 | 7.1566e-05 | 1.122e-05 | 2.0422e-05 | 4.029e-05 | 4.397e-05 | 2.6654e-05 | 3.075e-05 | 7.3255e-06 | 2.9672e-05 | 3.0892e-05 | 2.9226e-05 | 2.7386e-05 | 0.00058174 | 3.7096e-05 | 8.897e-06 | 0.00070814 | 2.3666e-05 | 2.0682e-05 | 6.1864e-05 | 5.1606e-06 | 7.1514e-05 | 2.0452e-05 | 3.5054e-05 | 1.8882e-05 | 1.3132e-05 | 2.7292e-05 | 0.00099994 | 0.00046972 | 0.00041808 | 0.00067096 | 0.00055614 | 7.7783e-06 | 8.463e-06 | 2.2245e-06 | 1.01572e-05 | 3.6254e-06 | 1.108e-05 | 1.1802e-05 | 1.04266e-05 | 1.8862e-05 | 2.2156e-05 | 3.7738e-05 | 2.6766e-05 | 2.1774e-05 | 9.4287e-06 | 1.8582e-05 | 8.7818e-06 | 0.00014502 | 1.8746e-05 | 3.1324e-05 | 3.174e-05 | 1.8302e-05 | 3.3302e-05 | 0.001 | 0.001 | 0.00081692 | 0.00056394 | 8.3252e-06 | 2.446e-05 | 5.7367e-06 | 2.0676e-05 | 3.0524e-05 | 5.0602e-05 | 2.8942e-05 | 1.7224e-05 | 2.2278e-05 | 3.0144e-05 | 1.6232e-05 | 2.1914e-05 | 2.8816e-05 | 1.8644e-05 | 9.8047e-06 | 1.4554e-05 | 9.553e-06 | 9.3036e-06 | 2.335e-05 | 1.9726e-05 | 2.5418e-05 | 1.4344e-05 | 1.5914e-05 | 2.7328e-06 | 3.1779e-06 | 3.4322e-06 | 1.3016e-05 | 6.0372e-06 | 9.9602e-06 | 2.2982e-05 | 8.5516e-06 | 7.5077e-06 | 4.8918e-06 | 2.9151e-06 | 5.814e-06 | 1.5314e-05 | 3.4022e-05 | 2.1026e-05 | 1.493e-05 | 1.8104e-05 | 0.00062708 | 4.3288e-05 | 8.9098e-05 | 0.0001171 | 0.00022174 | 7.95452e-08 | 0.00023288 | 7.6018e-05 | 4.2768e-05 | 1.2578e-05 | 2.552e-05 | 9.7892e-06 | 1.03304e-05 | 1.3408e-05 | 7.8654e-06 | 2.9238e-06 | 1.07997e-05 | 1.4688e-05 | 3.806e-05 | 2.8352e-05 | 7.1364e-05 | 0.0002127 | 0.00015634 | 0.00012828 | 5.148e-05 | 5.61e-05 | 1.05136e-05 | 1.411e-07 | 6.297e-05 | 4.0066e-05 | 4.2706e-05 | 0.00034106 | 0.0001416 | 0.00014752 | 0.00023568 | 0.00022536 | 0.00012986 | 0.00012712 | 0.00015394 | 0.00018184 | 0.0002677 | 0.00016166 | 0.00024828 | 8.9552e-05 | 0.00024256 | 0.000101632 | 3.1784e-05 | 5.9504e-05 | 4.6316e-05 | 0.000105244 | 0.55 | 2.913e-05 | 9.8003e-06 | 7.0482e-07 | 8.6929e-06 | 1.9576e-05 | 6.6936e-06 | 7.7181e-06 | 5.5216e-05 | 9.0834e-05 | 0.00018918 | 0.00014576 | 3.3498e-05 | 3.1096e-05 | 3.1306e-05 | 2.845e-05 | 2.795e-05 | 2.7068e-05 | 2.8374e-05 | 3.4228e-05 | 0.00020164 | 7.992e-05 | 6.4428e-05 | 6.2214e-05 | 6.4604e-05 | 6.417e-05 | 6.821e-05 | 6.4986e-05 | 6.2668e-05 | 6.4804e-05 | 6.5884e-05 | 6.2652e-05 | 6.6642e-05 | 7.0318e-05 | 8.3054e-05 | 6.175e-05 | 6.4892e-05 | 6.4368e-05 | 6.8242e-05 | 6.6008e-05 | 6.6838e-05 | 7.3126e-05 | 7.053e-05 | 6.6104e-05 | 6.6006e-05 | 6.2198e-05 | 6.3944e-05 | 6.8184e-05 | 6.5192e-05 | 6.758e-05 | 6.5216e-05 | 7.1798e-05 | 7.659e-05 | 7.9372e-05 | 8.6228e-05 | 9.1554e-05 | 9.9406e-05 | 0.000105044 | 0.00011984 | 0.00012822 | 0.00013422 | 0.00014176 | 0.00014978 | 0.00016238 | 0.00016316 | 0.00018034 | 0.00018854 | 0.00020102 | 0.00020786 | 0.00021602 | 0.00022436 | 0.00022962 | 0.0002349 | 0.0002369 | 0.00029936 | 0.00032284 | 0.00034514 | 0.00036654 | 0.00037132 | 0.00039728 | 0.00041588 | 0.00043116 | 0.00043744 | 0.0004456 | 0.00045652 | 0.00047212 | 0.00047634 | 0.00047494 | 0.00048544 | 0.0005006 | 0.00050152 | 0.000509 | 0.00051232 | 0.0005172 | 0.0005288 | 0.00053516 | 0.00053588 | 0.00054212 | 0.00054712 | 0.00054716 | 0.00055368 |  | 12697.44527 | 1442.75162 | 26326.18139 | 2936.34015 | 32961.9619 | 989.51118 | 33984.70688 | 257.46653 | 29558.68878 | 1036.39831
-0.6 | 0.00049988 | 0.00049978 | 0.00038322 | 0.00043698 | 0.00039962 | 0.00039926 | 0.0003222 | 0.00031554 | 0.00045614 | 0.00074038 | 0.00075326 | 0.0007407 | 0.0007119 | 0.00070984 | 0.00068938 | 0.00076196 | 0.00072256 | 0.00070634 | 0.00060976 | 0.00073438 | 0.0006106 | 0.00058204 | 0.0005872 | 0.00053496 | 0.00069458 | 0.00064022 | 0.00068378 | 0.0006877 | 0.0006619 | 0.0006013 | 0.00062228 | 0.00057426 | 0.00049024 | 0.00046012 | 0.0004925 | 0.0004899 | 0.00044374 | 0.00076152 | 0.00045134 | 0.000531 | 0.00040064 | 0.00054838 | 0.0003279 | 0.00072048 | 0.0006696 | 0.00066074 | 0.00064614 | 0.00051506 | 0.0007294 | 0.00064788 | 0.00064616 | 0.00061764 | 0.00061222 | 0.00063286 | 0.00069236 | 0.00062632 | 0.00081162 | 0.00076206 | 0.00073392 | 0.00063452 | 0.00058188 | 0.00061618 | 0.0006067 | 0.00055578 | 0.00054318 | 0.00047036 | 0.00042476 | 0.00051968 | 0.00043942 | 0.00053616 | 0.0004456 | 0.0004133 | 0.00060312 | 0.00058956 | 0.00056326 | 0.00066018 | 0.00057498 | 0.00066092 | 0.00063638 | 0.00062864 | 0.00064792 | 0.00067226 | 0.00066146 | 0.00061316 | 0.0006546 | 0.00065054 | 0.0006528 | 0.00053238 | 0.00055148 | 0.0005226 | 0.000563 | 0.00058324 | 0.00032088 | 0.00052002 | 0.00040146 | 0.00045932 | 0.00045812 | 0.00046334 | 0.00041708 | 0.0003916 | 0.00032074 | 0.00030982 | 0.00027174 | 0.00032178 | 0.00029496 | 0.00029286 | 0.00028912 | 0.00031418 | 0.00028688 | 0.0006029 | 0.00044578 | 0.00039962 | 0.00041498 | 0.0002867 | 0.00031002 | 0.00066382 | 0.00061998 | 0.00054968 | 0.00052256 | 0.00052322 | 0.00062276 | 0.00072604 | 0.00065794 | 0.00062678 | 0.00033386 | 0.00047342 | 0.00047284 | 0.0005126 | 0.00054326 | 0.00051052 | 0.00050252 | 0.00045058 | 0.0003756 | 0.0003892 | 0.6 | 4.0051e-06 | 9.1196e-05 | 1.476e-05 | 6.7825e-06 | 3.9144e-05 | 3.8402e-05 | 1.0687e-06 | 9.0747e-06 | 1.02514e-05 | 7.842e-06 | 0.00099998 | 0.00099998 | 0.00028966 | 6.4892e-05 | 7.8554e-05 | 0.00012206 | 5.4046e-05 | 2.8142e-05 | 2.5676e-05 | 2.2034e-05 | 1.588e-05 | 1.8098e-05 | 1.7752e-05 | 7.3278e-05 | 5.711e-05 | 4.6616e-05 | 1.3094e-05 | 4.1044e-05 | 0.001 | 0.000100028 | 4.592e-05 | 1.7788e-05 | 1.4888e-05 | 8.3918e-05 | 0.0001893 | 5.4034e-05 | 1.8138e-05 | 0.001 | 0.001 | 0.001 | 0.00030496 | 8.5828e-05 | 0.0001572 | 7.0214e-05 | 9.1374e-05 | 9.6332e-05 | 0.00015812 | 8.8488e-05 | 0.00016128 | 6.643e-05 | 0.001 | 7.1814e-05 | 0.00013352 | 0.001 | 6.5806e-05 | 7.8224e-05 | 3.4952e-05 | 0.00099998 | 0.001 | 0.0001556 | 4.6084e-05 | 3.9734e-05 | 8.9522e-05 | 0.00014596 | 0.00023114 | 0.00099996 | 0.00027044 | 0.00011616 | 8.427e-05 | 0.00013952 | 7.304e-05 | 9.082e-05 | 5.6494e-05 | 5.0816e-05 | 8.6772e-05 | 4.4914e-05 | 3.993e-05 | 0.000103834 | 9.4584e-05 | 5.3802e-05 | 3.777e-05 | 3.8662e-05 | 3.7546e-05 | 3.6262e-05 | 4.1722e-05 | 3.9224e-05 | 0.00014762 | 4.4064e-05 | 4.7368e-05 | 4.9806e-05 | 4.6318e-05 | 4.5708e-05 | 4.4372e-05 | 4.3136e-05 | 4.6178e-05 | 5.286e-05 | 5.0122e-05 | 6.452e-05 | 4.893e-05 | 4.5548e-05 | 4.722e-05 | 4.7126e-05 | 5.0004e-05 | 5.4188e-05 | 5.661e-05 | 5.7258e-05 | 6.0034e-05 | 6.3032e-05 | 6.6474e-05 | 6.6282e-05 | 6.7838e-05 | 7.0096e-05 | 7.2944e-05 | 7.5846e-05 | 8.0582e-05 | 8.634e-05 | 8.7878e-05 | 9.029e-05 | 9.2932e-05 | 9.7948e-05 | 9.9144e-05 | 0.000101398 | 0.00010363 | 0.00010477 | 0.000107364 | 0.00011065 | 0.000112006 | 0.000111002 | 0.000112386 | 0.00011141 | 0.000110598 | 0.00011083 | 0.00011215 | 0.000113328 | 0.00011904 | 0.00012052 | 0.00012028 | 0.0001212 | 0.00012138 | 0.00012204 | 0.00012414 | 0.00012496 | 0.00012496 | 0.00012522 | 0.00012714 | 0.00012892 | 0.00013018 | 0.00013208 | 0.00013228 | 0.00013554 | 0.0001319 | 0.00013268 | 0.00013338 | 0.0001309 | 0.00013258 | 0.0001322 | 0.00013434 | 0.00013574 | 0.00013566 | 0.00013758 | 0.0001184 | 0.000108514 | 0.00010439 | 0.000105466 | 0.000105248 | 0.00010571 | 0.000107674 | 0.000106824 | 0.000109068 | 0.000112832 | 0.000110806 | 0.000111734 | 0.000113284 | 0.000113276 | 0.00011211 | 0.000113202 | 0.000111858 | 0.000111126 | 0.000113592 | 0.00011828 | 0.00011824 | 0.00011882 | 0.00011832 | 0.00011912 | 0.00012072 | 0.00012192 | 0.00011824 | 0.0001184 | 0.0001211 | 0.00011868 | 0.00011812 | 0.000114306 | 0.00011896 | 0.0001205 | 0.00011914 | 0.00011808 | 0.00012054 | 0.00012078 | 0.00012026 | 0.0001202 | 0.000113384 | 0.00011486 | 0.00011442 | 0.000114444 | 0.0001206 | 0.00012182 | 0.0001207 | 0.00011858 | 0.00012032 | 0.00012086 | 0.00012288 | 0.00012216 | 0.0001213 | 0.00011224 | 0.000107988 | 0.000106274 | 0.000103718 | 0.000103982 | 0.000104132 | 0.000101336 | 0.000102492 | 0.000101644 | 0.000101532 | 0.00010243 | 0.00010198 | 0.000102316 | 0.000103356 | 0.000102686 | 0.000103832 | 0.000104112 | 0.00010428 | 0.000106004 | 0.000106174 | 0.000106264 | 0.00010628 | 0.000106954 | 0.000107546 | 0.000107876 | 0.000108382 | 0.000108454 | 0.000108958 | 0.000109706 | 0.000111028 | 0.000112978 | 0.000113144 | 0.000113832 | 0.000113552 | 0.000113764 | 0.000112832 | 0.000114118 | -0.6 | 0.003 | 0.0004603 | 0.00055924 | 0.00045512 | 0.00154 | 0.00054466 | 0.00055988 | 0.0005684 | 0.00054442 | 0.00055 | 0.00054918 | 0.00055264 | 0.00055284 | 0.00072002 | 0.00069676 | 0.00069762 | 0.00050362 | 0.00050756 | 0.0005186 | 0.00058128 | 0.00047054 | 0.0006368 | 0.00074252 | 0.0008178 | 0.00054946 | 0.00079096 | 0.00049156 | 0.00081766 | 0.00077322 | 0.00083432 | 0.0007658 | 0.00074026 | 0.0005128 | 0.00074048 | 0.00075758 | 0.00069812 | 0.0008802 | 0.00079388 | 0.0006479 | 0.0007883 | 0.00082238 | 0.0009113 | 0.0007436 | 0.00071942 | 0.00087204 | 0.00080012 | 0.0007923 | 0.00087556 | 0.00077854 | 0.00089626 | 0.00080402 | 0.00089786 | 0.00079202 | 0.00080146 | 0.00103 | 0.00164 | 0.00154 | 0.003 | 0.003 | 1.3e-12 | 0.00123 | 0.0012 | 0.00111 | 0.00106 | 0.00098698 | 0.00094792 | 0.00082308 | 0.00064278 | 0.00079278 | 0.0007034 | 0.0008248 | 0.00093808 | 0.00072832 | 0.00055932 | 0.00046564 | 0.00035256 | 0.0002754 | 0.00023986 | 0.00020628 | 0.00017888 | 0.00016542 | 0.000154 | 0.00014494 | 0.00013192 | 0.00012408 | 0.00012604 | 0.00013838 | 0.000113354 | 0.00014502 | 0.00017354 | 0.00020264 | 0.00023146 | 0.00025672 | 0.00028112 | 0.00030276 | 0.00032088 | 0.00033728 | 0.00035246 | 0.00036318 | 0.0003774 | 0.6 | 6.8612e-05 | 0.00014826 | 0.00018222 | 6.507e-05 | 1.2718e-05 | 2.3234e-05 | 4.6092e-05 | 5.1582e-05 | 3.1284e-05 | 3.6694e-05 | 8.9578e-06 | 3.754e-05 | 3.4862e-05 | 3.2992e-05 | 3.201e-05 | 0.0006057 | 4.173e-05 | 1.07083e-05 | 0.00081666 | 2.883e-05 | 3.2712e-05 | 8.1468e-05 | 6.4571e-06 | 9.051e-05 | 2.4212e-05 | 4.1788e-05 | 3.1664e-05 | 1.4914e-05 | 3.303e-05 | 0.0005707 | 0.00070664 | 0.00052826 | 0.00085486 | 0.0006996 | 9.3853e-06 | 1.03901e-05 | 2.6829e-06 | 1.2652e-05 | 4.1592e-06 | 1.523e-05 | 1.4542e-05 | 1.1986e-05 | 2.1804e-05 | 2.5026e-05 | 4.8116e-05 | 3.297e-05 | 2.6666e-05 | 1.11197e-05 | 2.0314e-05 | 1.05675e-05 | 0.00019072 | 2.14e-05 | 3.7534e-05 | 3.8736e-05 | 2.1788e-05 | 3.992e-05 | 0.001 | 0.00099996 | 0.00099996 | 0.00069932 | 1.2312e-05 | 3.1856e-05 | 6.9536e-06 | 2.405e-05 | 3.6e-05 | 5.9542e-05 | 3.4378e-05 | 2.0058e-05 | 2.5868e-05 | 3.5438e-05 | 1.857e-05 | 2.6796e-05 | 3.3368e-05 | 2.1458e-05 | 1.1022e-05 | 1.585e-05 | 1.1084e-05 | 1.1278e-05 | 2.516e-05 | 2.2608e-05 | 2.9896e-05 | 1.6056e-05 | 1.978e-05 | 4.762e-06 | 5.707e-06 | 4.1159e-06 | 1.426e-05 | 7.8548e-06 | 1.1412e-05 | 2.5908e-05 | 9.7627e-06 | 7.3013e-06 | 5.9379e-06 | 3.6345e-06 | 6.7571e-06 | 1.7776e-05 | 3.8916e-05 | 2.194e-05 | 1.7258e-05 | 2.098e-05 | 0.00099998 | 0.00051228 | 0.000108802 | 0.0001453 | 0.00033246 | 1.1346e-07 | 0.00026188 | 8.7112e-05 | 4.977e-05 | 1.4116e-05 | 3.4932e-05 | 1.26e-05 | 1.2392e-05 | 1.711e-05 | 1.1576e-05 | 3.5637e-06 | 1.3828e-05 | 3.1656e-05 | 4.3768e-05 | 3.6502e-05 | 0.00014956 | 0.00028044 | 0.00021068 | 0.00016218 | 7.019e-05 | 6.5588e-05 | 1.3142e-05 | 2.1022e-07 | 6.7118e-05 | 8.0436e-05 | 5.3136e-05 | 0.00042362 | 0.00033718 | 0.00017894 | 0.00037208 | 0.0003039 | 0.00016228 | 0.00016176 | 0.00019584 | 0.00023282 | 0.00036822 | 0.00031802 | 0.00028942 | 0.000105086 | 0.00029944 | 0.00014308 | 3.3338e-05 | 6.5128e-05 | 5.3702e-05 | 0.00013722 | 0.6 | 3.6566e-05 | 1.2462e-05 | 8.255e-07 | 1.08008e-05 | 2.4704e-05 | 7.7796e-06 | 9.0191e-06 | 7.7168e-05 | 0.00011206 | 0.00024286 | 0.00018762 | 4.221e-05 | 3.8712e-05 | 3.8226e-05 | 3.548e-05 | 3.4552e-05 | 3.4436e-05 | 3.5576e-05 | 4.2508e-05 | 0.00024596 | 9.8302e-05 | 7.841e-05 | 7.6836e-05 | 7.8398e-05 | 7.8696e-05 | 8.1416e-05 | 7.8822e-05 | 7.6008e-05 | 8.0222e-05 | 7.9396e-05 | 7.5028e-05 | 8.0086e-05 | 8.4348e-05 | 9.6238e-05 | 7.389e-05 | 7.7764e-05 | 7.8224e-05 | 7.8938e-05 | 7.834e-05 | 7.9728e-05 | 8.4938e-05 | 8.3986e-05 | 7.8442e-05 | 7.8914e-05 | 7.4612e-05 | 7.6794e-05 | 8.2594e-05 | 7.8572e-05 | 8.1062e-05 | 7.9148e-05 | 8.6472e-05 | 9.2262e-05 | 9.5252e-05 | 0.000103032 | 0.00011033 | 0.00012278 | 0.00012912 | 0.00014236 | 0.00015318 | 0.00015944 | 0.00016646 | 0.00017572 | 0.00018958 | 0.00019084 | 0.00021154 | 0.00021982 | 0.00023466 | 0.00024224 | 0.00025208 | 0.00025958 | 0.00026618 | 0.00027408 | 0.00027508 | 0.00034584 | 0.00037356 | 0.000399 | 0.00042262 | 0.00042888 | 0.00045714 | 0.0004775 | 0.0004949 | 0.0005027 | 0.00051042 | 0.00052288 | 0.00054116 | 0.00054482 | 0.00054356 | 0.000555 | 0.00057128 | 0.0005728 | 0.00058072 | 0.00058406 | 0.00059046 | 0.00060246 | 0.00060974 | 0.00061204 | 0.00061756 | 0.0006221 | 0.00062322 | 0.00063056 |  | 15501.47264 | 1533.03695 | 95419.84733 | 2032.27249 | 34696.92238 | 935.80386 | 37016.47233 | 258.42464 | 11650.53068 | 1288.56016
-0.65 | 0.00059362 | 0.00058028 | 0.00046808 | 0.0005732 | 0.00050542 | 0.00049234 | 0.00041132 | 0.00037282 | 0.0005491 | 0.00085526 | 0.00086196 | 0.00082808 | 0.00080016 | 0.0008134 | 0.0007914 | 0.00083786 | 0.0007938 | 0.00079638 | 0.0007059 | 0.00081724 | 0.00068728 | 0.00066494 | 0.00066834 | 0.00061114 | 0.00081086 | 0.00073018 | 0.00076542 | 0.00076952 | 0.00074042 | 0.00069238 | 0.0007337 | 0.00066294 | 0.0005799 | 0.00053924 | 0.00058702 | 0.00056774 | 0.00052628 | 0.0008888 | 0.00050812 | 0.00061246 | 0.00047622 | 0.00062758 | 0.00037824 | 0.0008454 | 0.0007756 | 0.0007823 | 0.000762 | 0.00058252 | 0.00082478 | 0.00075992 | 0.00075786 | 0.0007375 | 0.00071066 | 0.00074412 | 0.00077714 | 0.00074214 | 0.00091864 | 0.00085098 | 0.00085336 | 0.00074908 | 0.00067224 | 0.00071376 | 0.00073466 | 0.00064958 | 0.00065234 | 0.00055036 | 0.0005025 | 0.0006535 | 0.00056286 | 0.00063312 | 0.00055158 | 0.0004995 | 0.0007149 | 0.0006827 | 0.00066192 | 0.00074658 | 0.00067654 | 0.0007445 | 0.00072932 | 0.0007185 | 0.00073736 | 0.00075536 | 0.00075928 | 0.00071696 | 0.00073972 | 0.00073286 | 0.0007367 | 0.00060692 | 0.00064882 | 0.0006042 | 0.00064934 | 0.00066998 | 0.0003887 | 0.00060084 | 0.00046756 | 0.00055628 | 0.00053526 | 0.00053382 | 0.00048706 | 0.00046146 | 0.00038936 | 0.00037204 | 0.0003293 | 0.00038168 | 0.00034834 | 0.00034652 | 0.00034076 | 0.0003717 | 0.0003397 | 0.0007387 | 0.000563 | 0.00047786 | 0.00052116 | 0.00034436 | 0.00036312 | 0.00081668 | 0.0007837 | 0.0006512 | 0.00070568 | 0.00063562 | 0.00071192 | 0.00081202 | 0.00074642 | 0.00076446 | 0.00040582 | 0.00054616 | 0.00055918 | 0.000597 | 0.00062508 | 0.00059398 | 0.00058834 | 0.00053116 | 0.00044864 | 0.00045256 | 0.65 | 4.556e-06 | 0.000103198 | 1.7306e-05 | 7.9289e-06 | 4.7064e-05 | 4.5768e-05 | 1.3865e-06 | 1.1059e-05 | 1.1864e-05 | 9.1699e-06 | 0.001 | 0.001 | 0.00033838 | 8.7766e-05 | 9.642e-05 | 0.000146 | 6.407e-05 | 3.346e-05 | 3.0502e-05 | 2.6068e-05 | 1.8658e-05 | 2.0746e-05 | 2.047e-05 | 8.3574e-05 | 6.6872e-05 | 5.3228e-05 | 2.0412e-05 | 4.8426e-05 | 0.001 | 0.00012762 | 5.4588e-05 | 2.0448e-05 | 1.7038e-05 | 0.000100674 | 0.00022032 | 6.284e-05 | 2.1012e-05 | 0.001 | 0.00099998 | 0.001 | 0.00081684 | 0.000105836 | 0.00018378 | 8.5136e-05 | 0.00011732 | 0.00011662 | 0.00022238 | 0.000106796 | 0.0001795 | 8.0008e-05 | 0.001 | 8.3802e-05 | 0.00013896 | 0.001 | 8.2802e-05 | 9.1414e-05 | 3.9682e-05 | 0.00099998 | 0.001 | 0.00018602 | 5.2812e-05 | 4.5792e-05 | 0.000106944 | 0.00016948 | 0.00071184 | 0.001 | 0.00057724 | 0.00013746 | 0.000100358 | 0.00016592 | 8.6506e-05 | 0.000108026 | 6.6318e-05 | 6.0162e-05 | 0.000104856 | 5.136e-05 | 4.5408e-05 | 0.00012178 | 0.00011184 | 6.1796e-05 | 4.28e-05 | 4.374e-05 | 4.256e-05 | 4.1116e-05 | 5.0462e-05 | 4.4702e-05 | 0.00017622 | 5.3612e-05 | 5.4106e-05 | 6.1202e-05 | 5.2654e-05 | 5.2258e-05 | 5.101e-05 | 4.9844e-05 | 5.3212e-05 | 6.3492e-05 | 6.0106e-05 | 7.5194e-05 | 5.7484e-05 | 5.3054e-05 | 5.5016e-05 | 5.4752e-05 | 5.8466e-05 | 6.3282e-05 | 6.6476e-05 | 6.7116e-05 | 7.0824e-05 | 7.4724e-05 | 7.9544e-05 | 7.8704e-05 | 8.1144e-05 | 8.3066e-05 | 8.737e-05 | 9.0262e-05 | 9.5472e-05 | 0.000102568 | 0.000103922 | 0.000106678 | 0.000109228 | 0.00011986 | 0.00012204 | 0.00012504 | 0.00012664 | 0.00012724 | 0.00012986 | 0.00013328 | 0.000135 | 0.00013368 | 0.00013568 | 0.00013498 | 0.00013354 | 0.00013488 | 0.00013588 | 0.0001361 | 0.00013838 | 0.00014176 | 0.00014206 | 0.00014314 | 0.00014456 | 0.00014384 | 0.00014558 | 0.00014722 | 0.00014788 | 0.00014696 | 0.0001496 | 0.00015242 | 0.00015334 | 0.00015584 | 0.00015608 | 0.0001599 | 0.00015584 | 0.00015658 | 0.0001571 | 0.00015446 | 0.00015666 | 0.00015646 | 0.00015858 | 0.00016024 | 0.00016016 | 0.00016172 | 0.00013736 | 0.00012888 | 0.0001251 | 0.00012538 | 0.00012528 | 0.00012554 | 0.00012926 | 0.0001282 | 0.00012982 | 0.00013298 | 0.00013126 | 0.00013242 | 0.00013374 | 0.00013464 | 0.00013254 | 0.00013376 | 0.00013248 | 0.00013146 | 0.0001337 | 0.000137 | 0.00013712 | 0.00013744 | 0.0001369 | 0.0001378 | 0.0001396 | 0.00014126 | 0.00013712 | 0.00013742 | 0.00013994 | 0.00013776 | 0.00013698 | 0.00013532 | 0.00013802 | 0.00013974 | 0.00013852 | 0.0001368 | 0.00013952 | 0.00013954 | 0.00013942 | 0.00013916 | 0.00013486 | 0.00013674 | 0.00013494 | 0.00013498 | 0.00013942 | 0.00014064 | 0.00013944 | 0.0001371 | 0.00013914 | 0.00013992 | 0.0001422 | 0.00014134 | 0.0001403 | 0.0001323 | 0.00012718 | 0.00012542 | 0.00012242 | 0.00012302 | 0.00012352 | 0.0001193 | 0.0001212 | 0.0001207 | 0.0001206 | 0.00012126 | 0.0001206 | 0.00012066 | 0.00012252 | 0.0001214 | 0.0001228 | 0.00012292 | 0.00012306 | 0.00012494 | 0.00012504 | 0.00012504 | 0.0001254 | 0.00012554 | 0.00012674 | 0.00012698 | 0.00012754 | 0.00012742 | 0.00012812 | 0.00012894 | 0.00013044 | 0.00013242 | 0.00013274 | 0.00013312 | 0.00013314 | 0.00013324 | 0.00013258 | 0.00013352 | -0.65 | 0.003 | 0.00038292 | 0.00048776 | 0.00043002 | 0.0016 | 0.000621 | 0.00063644 | 0.00064558 | 0.0006169 | 0.0006246 | 0.0006222 | 0.00062574 | 0.00062712 | 0.00079936 | 0.0007669 | 0.00076444 | 0.00057304 | 0.00057682 | 0.00058442 | 0.00062812 | 0.00051954 | 0.00071714 | 0.00082372 | 0.00090774 | 0.00062398 | 0.0008722 | 0.0005589 | 0.0008904 | 0.0008611 | 0.00090488 | 0.00084696 | 0.0007923 | 0.00051534 | 0.0008096 | 0.0008249 | 0.0007736 | 0.00096312 | 0.0008613 | 0.00071904 | 0.00085484 | 0.00089802 | 0.00098188 | 0.0008586 | 0.00079918 | 0.0009567 | 0.00087702 | 0.00086188 | 0.00096428 | 0.0008523 | 0.00097578 | 0.00087792 | 0.001 | 0.0008589 | 0.00086752 | 0.00112 | 0.00178 | 0.00167 | 0.003 | 0.003 | 1.53e-12 | 0.00135 | 0.0013 | 0.00113 | 0.0012 | 0.00102 | 0.00096182 | 0.00087218 | 0.00074442 | 0.00081084 | 0.00073392 | 0.00094444 | 0.00102 | 0.00083912 | 0.00066782 | 0.00055312 | 0.0004206 | 0.00032682 | 0.00028168 | 0.00024104 | 0.00020824 | 0.00019152 | 0.00017804 | 0.00016706 | 0.00015136 | 0.00014282 | 0.00015444 | 0.00015764 | 0.00013432 | 0.00016678 | 0.00019934 | 0.00023216 | 0.00026472 | 0.00029262 | 0.00032002 | 0.00034416 | 0.00036408 | 0.00038238 | 0.00039938 | 0.00041036 | 0.00042658 | 0.65 | 0.000101124 | 0.00019654 | 0.00022118 | 6.1914e-05 | 1.704e-05 | 2.8934e-05 | 5.7414e-05 | 5.961e-05 | 3.5558e-05 | 4.2146e-05 | 1.0484e-05 | 4.1644e-05 | 4.0392e-05 | 3.7628e-05 | 4.0984e-05 | 0.00069252 | 5.1546e-05 | 2.268e-05 | 0.00075256 | 4.4252e-05 | 4.821e-05 | 0.000106098 | 8.8288e-06 | 0.000105894 | 2.6064e-05 | 4.8876e-05 | 6.1918e-05 | 1.7668e-05 | 3.59e-05 | 0.001 | 0.001 | 0.00076594 | 0.001 | 0.00090536 | 1.12786e-05 | 1.3272e-05 | 3.5613e-06 | 1.5154e-05 | 4.9514e-06 | 1.7722e-05 | 1.6628e-05 | 1.3678e-05 | 2.477e-05 | 2.5298e-05 | 5.2022e-05 | 3.8692e-05 | 3.2556e-05 | 1.3368e-05 | 2.4044e-05 | 1.2598e-05 | 0.00021392 | 2.5838e-05 | 4.3258e-05 | 4.7818e-05 | 2.4958e-05 | 4.4216e-05 | 0.001 | 0.001 | 0.00099994 | 0.0008473 | 2.071e-05 | 3.6188e-05 | 8.2734e-06 | 2.7046e-05 | 4.3214e-05 | 7.0414e-05 | 3.9948e-05 | 2.4046e-05 | 2.94e-05 | 4.1866e-05 | 2.2832e-05 | 3.75e-05 | 3.9898e-05 | 2.7664e-05 | 1.2972e-05 | 1.739e-05 | 1.309e-05 | 1.0888e-05 | 3.1104e-05 | 2.6176e-05 | 3.3744e-05 | 1.771e-05 | 2.1976e-05 | 1.01886e-05 | 6.1338e-06 | 5.0182e-06 | 1.6648e-05 | 9.3492e-06 | 1.378e-05 | 2.9238e-05 | 1.4922e-05 | 9.8415e-06 | 6.9168e-06 | 4.6174e-06 | 8.5762e-06 | 2.251e-05 | 4.4416e-05 | 2.622e-05 | 1.9956e-05 | 2.4204e-05 | 0.00099996 | 0.001 | 0.0001445 | 0.00018074 | 0.00032194 | 1.7636e-07 | 0.00031896 | 0.0001197 | 6.517e-05 | 4.3548e-05 | 3.9394e-05 | 1.4786e-05 | 1.3466e-05 | 1.9262e-05 | 1.4888e-05 | 4.5873e-06 | 1.5788e-05 | 6.04e-06 | 5.0724e-05 | 5.5002e-05 | 0.00020994 | 0.0003681 | 0.00027378 | 0.0002104 | 0.000101204 | 7.8132e-05 | 1.6284e-05 | 3.0109e-06 | 7.8448e-05 | 9.7848e-05 | 0.00029814 | 0.00051946 | 0.00046516 | 0.0002435 | 0.00054604 | 0.00040502 | 0.00021462 | 0.00022174 | 0.00023302 | 0.00025938 | 0.00045406 | 0.00041994 | 0.00032076 | 0.00012624 | 0.00035458 | 0.00015214 | 3.8218e-05 | 7.9438e-05 | 6.3004e-05 | 0.00018768 | 0.65 | 4.6044e-05 | 1.5586e-05 | 1.1005e-06 | 1.318e-05 | 3.0972e-05 | 1.6218e-05 | 1.03202e-05 | 0.00011802 | 0.0001416 | 0.00030856 | 0.00024666 | 5.2568e-05 | 4.8e-05 | 4.768e-05 | 4.4142e-05 | 4.3972e-05 | 4.3138e-05 | 4.4958e-05 | 5.255e-05 | 0.00031542 | 0.00011674 | 9.5698e-05 | 9.2178e-05 | 9.5068e-05 | 9.4296e-05 | 9.764e-05 | 9.4068e-05 | 9.072e-05 | 9.5082e-05 | 9.498e-05 | 8.9724e-05 | 9.4806e-05 | 9.9144e-05 | 0.00010532 | 8.9228e-05 | 9.3838e-05 | 9.3224e-05 | 9.2888e-05 | 9.0692e-05 | 9.3444e-05 | 9.7654e-05 | 9.7734e-05 | 9.0544e-05 | 9.3226e-05 | 8.8674e-05 | 9.1536e-05 | 9.7202e-05 | 9.3546e-05 | 9.6266e-05 | 9.4826e-05 | 0.000103438 | 0.000110708 | 0.0001173 | 0.0001296 | 0.00013486 | 0.00014532 | 0.00015314 | 0.00016694 | 0.00017812 | 0.00018592 | 0.0001951 | 0.00020422 | 0.00022024 | 0.00022216 | 0.00024604 | 0.0002561 | 0.0002729 | 0.00028054 | 0.00029322 | 0.0002999 | 0.00030922 | 0.000318 | 0.00031736 | 0.0003986 | 0.0004303 | 0.00045816 | 0.00048626 | 0.00049252 | 0.00052316 | 0.0005464 | 0.00056594 | 0.00057572 | 0.0005822 | 0.00059686 | 0.00061594 | 0.00062004 | 0.00061968 | 0.00063132 | 0.0006487 | 0.0006505 | 0.00065888 | 0.0006634 | 0.00066994 | 0.00068292 | 0.00069012 | 0.0006938 | 0.00070016 | 0.00070476 | 0.00070598 | 0.00071444 |  | 14907.12859 | 2358.60182 | 35785.85743 | 920.64077 | 41993.8689 | 1581.82796 | 24380.13507 | 278.04037 | 280284.8 | 243.7241
-0.7 | 0.00070314 | 0.0007043 | 0.00055836 | 0.00075912 | 0.000658 | 0.00058932 | 0.00054042 | 0.00043796 | 0.00063936 | 0.00098192 | 0.00094312 | 0.00090324 | 0.000888 | 0.0009339 | 0.00089564 | 0.0008994 | 0.0008581 | 0.00089168 | 0.0008001 | 0.00089606 | 0.00075914 | 0.00075282 | 0.00075536 | 0.00069438 | 0.00096318 | 0.00082478 | 0.00084616 | 0.00084908 | 0.00082416 | 0.00080362 | 0.00084982 | 0.00075942 | 0.00068168 | 0.00061366 | 0.00068822 | 0.00065286 | 0.0006075 | 0.00097488 | 0.00056528 | 0.00070556 | 0.00054626 | 0.00071258 | 0.00042894 | 0.00094384 | 0.00089182 | 0.00092176 | 0.00088422 | 0.0006885 | 0.00090934 | 0.00088108 | 0.00088122 | 0.0008339 | 0.00081992 | 0.00088866 | 0.00087362 | 0.00086332 | 0.0009958 | 0.00092274 | 0.0009971 | 0.0008768 | 0.0007759 | 0.0008182 | 0.00090142 | 0.00076372 | 0.00078534 | 0.00064048 | 0.00058652 | 0.00080234 | 0.00071584 | 0.0007327 | 0.00066428 | 0.00057402 | 0.0008344 | 0.00078494 | 0.00080046 | 0.00084348 | 0.00078624 | 0.0008284 | 0.00083428 | 0.00081396 | 0.00083274 | 0.00084006 | 0.00087728 | 0.0008338 | 0.00082904 | 0.00081982 | 0.00082436 | 0.00071438 | 0.00076356 | 0.00068668 | 0.00075192 | 0.00076476 | 0.00045908 | 0.00068486 | 0.00056236 | 0.0006367 | 0.00061654 | 0.00061058 | 0.00056758 | 0.0005343 | 0.00046426 | 0.0004574 | 0.00039746 | 0.00044538 | 0.0004108 | 0.00040688 | 0.000402 | 0.000435 | 0.00040092 | 0.0008654 | 0.00077464 | 0.00056506 | 0.00070158 | 0.00041422 | 0.00042268 | 0.00096438 | 0.00094272 | 0.0007711 | 0.00087406 | 0.00079412 | 0.00081412 | 0.00089896 | 0.00083958 | 0.0008884 | 0.00049202 | 0.00074494 | 0.0006589 | 0.00068514 | 0.00071056 | 0.00068878 | 0.00067936 | 0.00062262 | 0.00055014 | 0.0005251 | 0.7 | 5.2574e-06 | 0.00011692 | 2.0342e-05 | 9.1329e-06 | 5.734e-05 | 5.4476e-05 | 1.8124e-06 | 1.3384e-05 | 1.3962e-05 | 1.08035e-05 | 0.001 | 0.001 | 0.00038142 | 0.000112964 | 0.00011976 | 0.0001736 | 7.502e-05 | 3.9238e-05 | 3.6048e-05 | 3.0506e-05 | 2.1796e-05 | 2.365e-05 | 2.3574e-05 | 9.5378e-05 | 7.704e-05 | 6.1482e-05 | 2.3916e-05 | 5.6388e-05 | 0.00099998 | 0.001 | 6.397e-05 | 2.3426e-05 | 1.9344e-05 | 0.0001193 | 0.00028062 | 7.287e-05 | 2.4274e-05 | 0.001 | 0.00099998 | 0.001 | 0.00099998 | 0.00012702 | 0.0002242 | 0.000102632 | 0.00015426 | 0.00014136 | 0.00036764 | 0.0001232 | 0.00028132 | 9.3484e-05 | 0.00099998 | 0.001 | 0.00017282 | 0.001 | 9.475e-05 | 0.000107252 | 4.4552e-05 | 0.00099996 | 0.00099998 | 0.0002147 | 6.0138e-05 | 5.2396e-05 | 0.0001251 | 0.00020286 | 0.001 | 0.001 | 0.001 | 0.00016134 | 0.00011446 | 0.00022042 | 0.000100316 | 0.00012832 | 7.7938e-05 | 7.008e-05 | 0.00012788 | 5.836e-05 | 5.1156e-05 | 0.00014288 | 0.00013732 | 7.0292e-05 | 4.7958e-05 | 4.9064e-05 | 4.8706e-05 | 4.6122e-05 | 5.8366e-05 | 5.062e-05 | 0.00020686 | 6.4308e-05 | 6.1694e-05 | 7.0458e-05 | 6.0212e-05 | 5.989e-05 | 5.8578e-05 | 5.6948e-05 | 6.066e-05 | 8.2046e-05 | 7.4418e-05 | 8.721e-05 | 6.821e-05 | 6.1148e-05 | 6.4098e-05 | 6.3646e-05 | 6.8626e-05 | 7.463e-05 | 7.8632e-05 | 8.0478e-05 | 8.436e-05 | 9.081e-05 | 9.5878e-05 | 9.3644e-05 | 9.7576e-05 | 0.0001 | 0.00010498 | 0.000107708 | 0.000113496 | 0.00013366 | 0.00013438 | 0.00013522 | 0.0001365 | 0.0001402 | 0.00014658 | 0.0001486 | 0.00015144 | 0.00015186 | 0.00015366 | 0.00015786 | 0.0001612 | 0.0001585 | 0.00016124 | 0.00015898 | 0.00015868 | 0.00015956 | 0.00016174 | 0.0001611 | 0.00016152 | 0.00016542 | 0.00016636 | 0.00016766 | 0.0001681 | 0.00016852 | 0.00017016 | 0.00017192 | 0.00017224 | 0.00017102 | 0.0001742 | 0.00017782 | 0.0001786 | 0.00018112 | 0.00018144 | 0.00018596 | 0.00018208 | 0.0001835 | 0.00018432 | 0.00018002 | 0.00018332 | 0.00018236 | 0.00018432 | 0.00018708 | 0.00018594 | 0.0001881 | 0.00015732 | 0.0001495 | 0.00014646 | 0.00014506 | 0.00014472 | 0.00014512 | 0.00014882 | 0.0001473 | 0.00014996 | 0.00015392 | 0.00015132 | 0.0001531 | 0.00015486 | 0.0001548 | 0.00015354 | 0.00015514 | 0.00015344 | 0.00015238 | 0.00015464 | 0.0001567 | 0.00015702 | 0.00015656 | 0.00015666 | 0.00015768 | 0.00015974 | 0.0001617 | 0.00015716 | 0.00015768 | 0.00015996 | 0.00015774 | 0.000157 | 0.0001561 | 0.00015822 | 0.0001596 | 0.00015828 | 0.00015648 | 0.00016002 | 0.00015974 | 0.00015974 | 0.00015912 | 0.0001565 | 0.0001568 | 0.00015588 | 0.00015614 | 0.0001593 | 0.00016096 | 0.00015932 | 0.00015674 | 0.0001585 | 0.00015994 | 0.00016254 | 0.00016156 | 0.00016056 | 0.00015286 | 0.00014744 | 0.00014466 | 0.00014092 | 0.00014162 | 0.00014242 | 0.00013736 | 0.00013926 | 0.00013854 | 0.00013856 | 0.0001393 | 0.00013834 | 0.00013856 | 0.00014094 | 0.00013946 | 0.0001415 | 0.00014126 | 0.00014144 | 0.00014374 | 0.00014382 | 0.00014382 | 0.00014428 | 0.00014464 | 0.0001455 | 0.0001456 | 0.0001465 | 0.00014626 | 0.00014708 | 0.0001482 | 0.0001498 | 0.0001525 | 0.00015274 | 0.00015302 | 0.00015322 | 0.00015314 | 0.0001525 | 0.00015364 | -0.7 | 0.003 | 0.00037144 | 0.00044332 | 0.0003917 | 0.0016 | 0.0007002 | 0.0007158 | 0.00072582 | 0.00069268 | 0.00070242 | 0.0006999 | 0.0007028 | 0.00070452 | 0.00087308 | 0.00083888 | 0.00083112 | 0.00064492 | 0.00064312 | 0.00065514 | 0.00068608 | 0.00056862 | 0.00081162 | 0.00090314 | 0.00099058 | 0.00070454 | 0.00095604 | 0.00062966 | 0.00096486 | 0.00093762 | 0.00097696 | 0.00092814 | 0.0008495 | 0.00067338 | 0.0008781 | 0.00089226 | 0.0008478 | 0.00104 | 0.00093572 | 0.00078624 | 0.00092402 | 0.00097588 | 0.00106 | 0.00103 | 0.00087366 | 0.00102 | 0.00094948 | 0.00093366 | 0.00105 | 0.00092858 | 0.00105 | 0.0009523 | 0.00111 | 0.00093608 | 0.00093526 | 0.0012 | 0.00192 | 0.0018 | 0.003 | 0.003 | 1.49e-12 | 0.00152 | 0.00143 | 0.00106 | 0.00134 | 0.0009803 | 0.00098412 | 0.00086844 | 0.00083858 | 0.00083042 | 0.000756 | 0.00103 | 0.00104 | 0.000909 | 0.00078116 | 0.00064798 | 0.00049902 | 0.00038678 | 0.00033274 | 0.00028132 | 0.00024216 | 0.0002214 | 0.0002054 | 0.00019152 | 0.00017234 | 0.00016184 | 0.00019844 | 0.00017886 | 0.00015444 | 0.00019084 | 0.00022774 | 0.00026456 | 0.00030058 | 0.00033088 | 0.00036146 | 0.00038812 | 0.00040948 | 0.00042946 | 0.00044796 | 0.00046008 | 0.00047762 | 0.7 | 0.001 | 0.00030606 | 0.00027196 | 6.1752e-05 | 2.0704e-05 | 3.5198e-05 | 6.0804e-05 | 6.9554e-05 | 4.1318e-05 | 4.8664e-05 | 1.3286e-05 | 4.8776e-05 | 5.0038e-05 | 4.58e-05 | 5.5598e-05 | 0.00070976 | 6.229e-05 | 2.8058e-05 | 0.00082892 | 5.4574e-05 | 6.2158e-05 | 0.00013568 | 9.9103e-06 | 0.00024148 | 2.9916e-05 | 5.3e-05 | 7.8268e-05 | 3.5912e-05 | 4.4218e-05 | 0.00098346 | 0.001 | 0.001 | 0.001 | 0.001 | 1.4962e-05 | 1.5884e-05 | 6.1302e-06 | 1.8466e-05 | 5.8679e-06 | 1.8342e-05 | 1.8048e-05 | 1.513e-05 | 2.8774e-05 | 2.958e-05 | 6.3624e-05 | 4.7364e-05 | 4.1112e-05 | 1.6556e-05 | 2.8626e-05 | 1.534e-05 | 0.00026736 | 2.7624e-05 | 5.3126e-05 | 5.953e-05 | 2.7266e-05 | 5.3842e-05 | 0.001 | 0.001 | 0.00099998 | 0.0009342 | 2.38e-05 | 4.7912e-05 | 1.12485e-05 | 3.5678e-05 | 5.0666e-05 | 7.9938e-05 | 4.6288e-05 | 2.5184e-05 | 3.4122e-05 | 4.6386e-05 | 2.6412e-05 | 4.1522e-05 | 4.9108e-05 | 3.2026e-05 | 1.529e-05 | 2.1892e-05 | 1.6138e-05 | 1.2536e-05 | 3.6516e-05 | 3.0346e-05 | 3.8906e-05 | 2.0906e-05 | 2.5426e-05 | 1.04003e-05 | 5.8704e-06 | 5.6912e-06 | 1.8372e-05 | 1.1834e-05 | 1.6452e-05 | 3.572e-05 | 1.7554e-05 | 1.2264e-05 | 8.3266e-06 | 5.8137e-06 | 1.04115e-05 | 2.6024e-05 | 5.0236e-05 | 2.9178e-05 | 2.2528e-05 | 2.8104e-05 | 0.001 | 0.001 | 0.00038 | 0.0003925 | 0.00035376 | 2.5006e-07 | 0.00036304 | 0.00015006 | 8.0688e-05 | 5.2562e-05 | 6.9226e-05 | 3.4638e-05 | 1.759e-05 | 2.4492e-05 | 2.6964e-05 | 4.8762e-06 | 1.7834e-05 | 0.00024468 | 6.0006e-05 | 0.00034554 | 0.00025778 | 0.00074684 | 0.00036996 | 0.00027978 | 0.00011986 | 9.25e-05 | 1.9854e-05 | 3.4372e-06 | 0.0003838 | 0.00013282 | 0.00020776 | 0.00088082 | 0.00084122 | 0.00036712 | 0.00082864 | 0.00057662 | 0.00035362 | 0.00025724 | 0.00034962 | 0.00028168 | 0.00052874 | 0.000539 | 0.00044556 | 1.3406e-05 | 0.00040896 | 0.00019378 | 0.00011816 | 8.229e-05 | 0.00045614 | 0.0003169 | 0.7 | 5.696e-05 | 1.9512e-05 | 1.4101e-06 | 1.5868e-05 | 3.7902e-05 | 1.8974e-05 | 1.2176e-05 | 0.00018804 | 0.00017724 | 0.00041476 | 0.00032126 | 6.364e-05 | 5.9018e-05 | 5.5032e-05 | 5.4854e-05 | 5.3462e-05 | 5.2768e-05 | 5.601e-05 | 6.3798e-05 | 0.00041246 | 0.0001393 | 0.000113744 | 0.000110018 | 0.000112864 | 0.000112336 | 0.00011506 | 0.000111198 | 0.000109258 | 0.000112038 | 0.000111016 | 0.00010798 | 0.000113128 | 0.00011198 | 0.00013526 | 0.000103724 | 0.000111526 | 0.000109258 | 0.000107226 | 0.000104476 | 0.000111124 | 0.000112112 | 0.000112296 | 0.000105422 | 0.000109168 | 0.000105458 | 0.000108888 | 0.00011808 | 0.000111642 | 0.000114802 | 0.000112986 | 0.0001261 | 0.00013256 | 0.00013818 | 0.00015066 | 0.00015986 | 0.0001695 | 0.00017886 | 0.00019518 | 0.00020778 | 0.00021692 | 0.0002275 | 0.00023764 | 0.00026182 | 0.00025792 | 0.0002854 | 0.00029668 | 0.00031684 | 0.00032418 | 0.00033706 | 0.00034616 | 0.00035558 | 0.00036602 | 0.00036536 | 0.00045802 | 0.0004944 | 0.00052512 | 0.0005564 | 0.00056308 | 0.00059724 | 0.00062244 | 0.00064298 | 0.00065622 | 0.00066244 | 0.00067736 | 0.00069782 | 0.00070196 | 0.00070104 | 0.00071574 | 0.0007333 | 0.00073554 | 0.00074462 | 0.0007492 | 0.00075752 | 0.00077036 | 0.00077904 | 0.0007824 | 0.00079012 | 0.00079496 | 0.00079606 | 0.00080588 |  | 10695.18717 | 2087.4212 | 19138.02342 | 1341.63357 | 57537.39931 | 1642.25186 | 117746.8 | 264.73236 | 140020.7 | 332.62374
-0.75 | 0.00083058 | 0.00082318 | 0.00066862 | 0.00086308 | 0.00080968 | 0.0007146 | 0.00074892 | 0.0004868 | 0.00072374 | 0.00104 | 0.00097134 | 0.0009467 | 0.0009551 | 0.00107 | 0.00102 | 0.00089622 | 0.00092238 | 0.00098122 | 0.00088238 | 0.00096378 | 0.00082732 | 0.0008487 | 0.00084756 | 0.00076294 | 0.00111 | 0.0009199 | 0.00092422 | 0.00092276 | 0.00090324 | 0.00093028 | 0.00097288 | 0.00085576 | 0.00079992 | 0.00069852 | 0.00080792 | 0.00073942 | 0.0007049 | 0.00105 | 0.000615 | 0.00080518 | 0.00064006 | 0.00080262 | 0.00048074 | 0.00102 | 0.00098774 | 0.00104 | 0.00101 | 0.00079906 | 0.0009685 | 0.00098506 | 0.00101 | 0.00095058 | 0.00094372 | 0.00104 | 0.00098156 | 0.00096278 | 0.00106 | 0.00097172 | 0.00111 | 0.00097276 | 0.0009095 | 0.00093116 | 0.00105 | 0.00088398 | 0.00092758 | 0.00074464 | 0.00068586 | 0.00096046 | 0.00086668 | 0.00084322 | 0.00081056 | 0.00071212 | 0.00096092 | 0.00089478 | 0.0009047 | 0.00094508 | 0.00090952 | 0.00090128 | 0.00095018 | 0.00091584 | 0.00093622 | 0.00092476 | 0.00101 | 0.0009541 | 0.00092382 | 0.00091272 | 0.00091142 | 0.0008112 | 0.00091122 | 0.00077896 | 0.00086794 | 0.0008787 | 0.00054426 | 0.00078252 | 0.00066038 | 0.00074056 | 0.0007131 | 0.00069796 | 0.00065566 | 0.00061894 | 0.0005657 | 0.0005679 | 0.00050032 | 0.0005185 | 0.00047534 | 0.0004719 | 0.00046932 | 0.000505 | 0.00046934 | 0.00097408 | 0.00099266 | 0.0006714 | 0.00084342 | 0.00052694 | 0.00048362 | 0.0011 | 0.00109 | 0.0008587 | 0.0009682 | 0.0009722 | 0.00093132 | 0.0009847 | 0.00094042 | 0.00098466 | 0.00061048 | 0.00088008 | 0.0007713 | 0.0007859 | 0.0008047 | 0.0007949 | 0.00078086 | 0.00073412 | 0.0006739 | 0.00060704 | 0.75 | 6.1503e-06 | 0.00013094 | 2.361e-05 | 1.05534e-05 | 6.924e-05 | 6.5428e-05 | 2.1296e-06 | 1.5574e-05 | 1.7252e-05 | 1.253e-05 | 0.001 | 0.001 | 0.00055312 | 0.00065988 | 0.00014508 | 0.00020364 | 8.6202e-05 | 4.5436e-05 | 4.2278e-05 | 3.5428e-05 | 2.5604e-05 | 2.685e-05 | 2.6804e-05 | 0.000108038 | 8.8586e-05 | 6.9854e-05 | 2.7704e-05 | 6.8176e-05 | 0.00099998 | 0.00099998 | 7.4228e-05 | 2.6662e-05 | 2.1846e-05 | 0.00015428 | 0.00043316 | 8.3882e-05 | 2.81e-05 | 0.00099998 | 0.00099996 | 0.00099998 | 0.001 | 0.000152 | 0.0002819 | 0.00012026 | 0.00022084 | 0.00017102 | 0.00079094 | 0.00014608 | 0.00099998 | 0.0001138 | 0.001 | 0.001 | 0.00021294 | 0.00099998 | 0.00011358 | 0.00012618 | 4.9172e-05 | 0.00099998 | 0.00099998 | 0.00024582 | 6.8212e-05 | 5.9592e-05 | 0.00014642 | 0.00024048 | 0.001 | 0.001 | 0.001 | 0.00018742 | 0.00013406 | 0.001 | 0.00011584 | 0.0001511 | 9.2598e-05 | 8.1438e-05 | 0.00016048 | 6.7906e-05 | 5.743e-05 | 0.00017218 | 0.0001585 | 8.0002e-05 | 5.3756e-05 | 5.5138e-05 | 5.4808e-05 | 5.2942e-05 | 6.6422e-05 | 5.7634e-05 | 0.00025708 | 7.6802e-05 | 6.9204e-05 | 8.1548e-05 | 6.8364e-05 | 0.000109384 | 6.771e-05 | 6.4738e-05 | 7.06e-05 | 0.000103342 | 9.3206e-05 | 0.000102468 | 8.3186e-05 | 7.0766e-05 | 7.3788e-05 | 7.5258e-05 | 8.1732e-05 | 9.0338e-05 | 9.368e-05 | 9.7914e-05 | 0.00010237 | 0.00011049 | 0.00013084 | 0.000112524 | 0.00013414 | 0.00013648 | 0.00014126 | 0.00014316 | 0.00014702 | 0.00016854 | 0.00016838 | 0.0001665 | 0.00016822 | 0.00016664 | 0.0001754 | 0.00017738 | 0.00017864 | 0.00017938 | 0.0001811 | 0.00018668 | 0.0001909 | 0.00018622 | 0.00019122 | 0.00018702 | 0.00018842 | 0.00018664 | 0.00019028 | 0.00018978 | 0.00019322 | 0.00019604 | 0.0001963 | 0.00019782 | 0.00019846 | 0.00019762 | 0.00020288 | 0.000203 | 0.00020228 | 0.00020052 | 0.00020512 | 0.00020928 | 0.0002096 | 0.0002124 | 0.00021516 | 0.00021788 | 0.00021346 | 0.00021462 | 0.0002148 | 0.00021046 | 0.00021644 | 0.00021286 | 0.00021506 | 0.00021938 | 0.00021804 | 0.00022096 | 0.00018086 | 0.00017058 | 0.00016718 | 0.00016658 | 0.00016534 | 0.0001653 | 0.00016994 | 0.00016822 | 0.00017132 | 0.00017614 | 0.00017264 | 0.00017514 | 0.00017708 | 0.0001772 | 0.00017554 | 0.00017696 | 0.00017568 | 0.00017422 | 0.00017598 | 0.0001791 | 0.00017944 | 0.00017854 | 0.00017872 | 0.00018026 | 0.00018248 | 0.0001847 | 0.0001793 | 0.00018036 | 0.0001828 | 0.00018066 | 0.00017956 | 0.00017794 | 0.00018076 | 0.00018226 | 0.000181 | 0.00017864 | 0.00018292 | 0.00018258 | 0.00018282 | 0.00018154 | 0.00017876 | 0.00017906 | 0.00017736 | 0.00017772 | 0.00018182 | 0.00018362 | 0.00018184 | 0.0001787 | 0.00018076 | 0.00018256 | 0.00018558 | 0.0001842 | 0.00018326 | 0.00017426 | 0.00016772 | 0.00016472 | 0.00016006 | 0.00016114 | 0.00016192 | 0.00015678 | 0.0001586 | 0.00015798 | 0.00015754 | 0.00015852 | 0.00015716 | 0.00015786 | 0.00016054 | 0.00015864 | 0.00016074 | 0.0001604 | 0.0001607 | 0.00016314 | 0.00016344 | 0.00016344 | 0.00016386 | 0.00016426 | 0.00016514 | 0.0001652 | 0.00016648 | 0.00016594 | 0.00016698 | 0.00016804 | 0.00017 | 0.00017294 | 0.00017334 | 0.00017422 | 0.00017388 | 0.00017412 | 0.00017302 | 0.0001744 | -0.75 | 0.003 | 0.00031172 | 0.00037636 | 0.00034352 | 0.00161 | 0.00078226 | 0.00079626 | 0.00081056 | 0.00077124 | 0.000782 | 0.00077902 | 0.00078372 | 0.00078658 | 0.00093722 | 0.00091126 | 0.0008924 | 0.0007258 | 0.00071836 | 0.00073368 | 0.00073774 | 0.00061676 | 0.00087742 | 0.00097736 | 0.00106 | 0.00079008 | 0.00104 | 0.00071256 | 0.00104 | 0.00102 | 0.00105 | 0.00101 | 0.00090614 | 0.00073832 | 0.00094668 | 0.00095188 | 0.00091932 | 0.00112 | 0.00101 | 0.00085246 | 0.00099566 | 0.00105 | 0.00112 | 0.00118 | 0.00095438 | 0.00104 | 0.00101 | 0.00101 | 0.00113 | 0.00099298 | 0.00111 | 0.00101 | 0.0011 | 0.00099606 | 0.00099716 | 0.00129 | 0.00206 | 0.00192 | 0.003 | 0.003 | 7e-14 | 0.00166 | 0.00155 | 0.00111 | 0.00144 | 0.00106 | 0.001 | 0.00086178 | 0.00088426 | 0.00083696 | 0.00076706 | 0.00103 | 0.00105 | 0.00094056 | 0.00088064 | 0.00074774 | 0.00058476 | 0.00045764 | 0.00038876 | 0.0003282 | 0.00028128 | 0.00025536 | 0.00023598 | 0.00021842 | 0.0001954 | 0.00018274 | 0.00027482 | 0.00020186 | 0.00017602 | 0.00021702 | 0.00026126 | 0.00029974 | 0.00033868 | 0.00037168 | 0.0004047 | 0.00043406 | 0.00045676 | 0.00047876 | 0.00049882 | 0.00051168 | 0.00053064 | 0.75 | 0.001 | 0.0005124 | 0.00034948 | 6.7082e-05 | 2.8206e-05 | 4.1592e-05 | 7.4632e-05 | 8.1586e-05 | 5.1198e-05 | 6.6334e-05 | 1.3892e-05 | 5.8356e-05 | 5.9946e-05 | 5.2256e-05 | 7.6476e-05 | 0.00069092 | 6.1464e-05 | 4.4596e-05 | 0.00082022 | 0.00016574 | 7.4008e-05 | 0.00015764 | 1.7882e-05 | 0.00030176 | 4.4958e-05 | 6.0162e-05 | 9.3796e-05 | 6.092e-05 | 4.918e-05 | 0.0008485 | 0.001 | 0.001 | 0.00099996 | 0.001 | 6.3166e-05 | 3.6082e-05 | 1.07356e-05 | 2.0996e-05 | 7.1082e-06 | 2.0748e-05 | 3.2134e-05 | 1.6986e-05 | 3.6736e-05 | 3.5108e-05 | 6.9968e-05 | 5.6092e-05 | 5.1556e-05 | 1.937e-05 | 3.3306e-05 | 1.8284e-05 | 0.00024032 | 3.3154e-05 | 5.6558e-05 | 6.391e-05 | 3.2928e-05 | 6.1224e-05 | 0.001 | 0.001 | 0.001 | 0.001 | 3.7316e-05 | 6.1766e-05 | 1.389e-05 | 3.9134e-05 | 6.0656e-05 | 8.6156e-05 | 5.7826e-05 | 3.2524e-05 | 3.798e-05 | 5.6228e-05 | 3.1834e-05 | 4.7862e-05 | 5.5978e-05 | 3.6732e-05 | 2.0922e-05 | 2.533e-05 | 1.9622e-05 | 1.4746e-05 | 4.2804e-05 | 3.6346e-05 | 4.1454e-05 | 2.3308e-05 | 2.9666e-05 | 1.3014e-05 | 6.6518e-06 | 7.1029e-06 | 2.055e-05 | 1.4194e-05 | 2.0278e-05 | 4.1314e-05 | 2.1764e-05 | 1.5422e-05 | 9.9518e-06 | 7.3002e-06 | 1.4076e-05 | 3.0192e-05 | 5.72e-05 | 3.2454e-05 | 2.574e-05 | 3.072e-05 | 0.001 | 0.00099998 | 0.00064522 | 0.00027044 | 5.72e-06 | 3.503e-07 | 0.00062706 | 0.000219 | 0.00036716 | 6.1212e-05 | 0.000148 | 5.9204e-05 | 1.6832e-05 | 2.7802e-05 | 3.7036e-05 | 6.7808e-06 | 2.0746e-05 | 0.00010426 | 7.0148e-05 | 0.00051216 | 0.0003206 | 0.00082522 | 0.00062462 | 0.00037538 | 0.00015388 | 0.000107546 | 2.5012e-05 | 4.2922e-06 | 0.00028634 | 0.000189 | 0.00052222 | 0.00097062 | 0.00095108 | 0.00087682 | 0.00095468 | 0.00096328 | 0.00058982 | 0.00034162 | 0.00054954 | 0.00035252 | 0.00057622 | 0.00059012 | 0.00057544 | 1.8506e-05 | 0.00043446 | 0.00031532 | 0.00019336 | 0.00019898 | 0.001 | 0.0005436 | 0.75 | 6.9936e-05 | 2.361e-05 | 1.934e-06 | 1.9132e-05 | 4.5186e-05 | 2.5952e-05 | 1.399e-05 | 0.00022548 | 0.00023852 | 0.00099998 | 0.00041274 | 7.6812e-05 | 7.1552e-05 | 6.5892e-05 | 6.667e-05 | 6.478e-05 | 6.402e-05 | 6.8278e-05 | 7.677e-05 | 0.00099998 | 0.00016478 | 0.00013382 | 0.0001291 | 0.00013338 | 0.0001328 | 0.00013592 | 0.00012918 | 0.00012824 | 0.00013052 | 0.0001299 | 0.00012712 | 0.00012642 | 0.00013346 | 0.0001539 | 0.00012028 | 0.00013116 | 0.00012604 | 0.00012552 | 0.0001245 | 0.00012534 | 0.00013296 | 0.00012898 | 0.00012308 | 0.00012848 | 0.0001223 | 0.00012772 | 0.00014072 | 0.00013514 | 0.00013552 | 0.0001361 | 0.00014902 | 0.00015818 | 0.00016196 | 0.00017568 | 0.0001874 | 0.00019756 | 0.00020848 | 0.00022832 | 0.00024358 | 0.0002514 | 0.00026402 | 0.000277 | 0.00029218 | 0.0002988 | 0.0003328 | 0.0003424 | 0.00036514 | 0.00037428 | 0.00038886 | 0.0003974 | 0.00040922 | 0.00041936 | 0.00041878 | 0.0005318 | 0.00056788 | 0.00060078 | 0.00063592 | 0.00064434 | 0.00068098 | 0.00070698 | 0.00073064 | 0.00074562 | 0.00074922 | 0.00076596 | 0.00078822 | 0.00079324 | 0.00079196 | 0.00080714 | 0.00082718 | 0.00082966 | 0.00083994 | 0.00084434 | 0.00085172 | 0.00086822 | 0.00087762 | 0.0008803 | 0.00088858 | 0.00089336 | 0.00089576 | 0.0009049 |  | 16299.9185 | 1354.09614 | 48797.15025 | 591.08642 | 61436.38263 | 1523.73987 |  |  | 98386.46202 | 223.36386
-0.8 | 0.00098468 | 0.00096314 | 0.00087688 | 0.00092656 | 0.00088526 | 0.00091696 | 0.00092132 | 0.00054296 | 0.0007699 | 0.00105 | 0.00102 | 0.0009785 | 0.00099812 | 0.0011 | 0.00113 | 0.00090254 | 0.00097286 | 0.00106 | 0.00092324 | 0.001 | 0.00087826 | 0.00094338 | 0.00094048 | 0.00085324 | 0.00117 | 0.00102 | 0.00097444 | 0.00097464 | 0.00095238 | 0.00106 | 0.00108 | 0.0009696 | 0.00093056 | 0.00078964 | 0.00095778 | 0.00083606 | 0.0008051 | 0.0011 | 0.0006476 | 0.00091304 | 0.00075006 | 0.00090418 | 0.000538 | 0.00107 | 0.00105 | 0.00109 | 0.00112 | 0.0008908 | 0.0009979 | 0.00108 | 0.00113 | 0.00108 | 0.00108 | 0.00114 | 0.00107 | 0.00103 | 0.00112 | 0.00101 | 0.00115 | 0.00103 | 0.00102 | 0.00102 | 0.00115 | 0.00101 | 0.00105 | 0.0008535 | 0.00080286 | 0.0011 | 0.00102 | 0.00093144 | 0.00099792 | 0.00081916 | 0.00106 | 0.00101 | 0.00096428 | 0.0009981 | 0.00098952 | 0.0009817 | 0.00102 | 0.00098798 | 0.00102 | 0.00098942 | 0.00113 | 0.00101 | 0.00097972 | 0.00098234 | 0.0009802 | 0.00091034 | 0.00107 | 0.00087966 | 0.00099964 | 0.00096812 | 0.00065168 | 0.00088246 | 0.0007839 | 0.00085764 | 0.00081704 | 0.00079454 | 0.00077478 | 0.00071674 | 0.00069 | 0.00067278 | 0.0007224 | 0.00061076 | 0.00055058 | 0.00054812 | 0.00054306 | 0.00058794 | 0.00054532 | 0.00109 | 0.0011 | 0.00087636 | 0.00094018 | 0.00077684 | 0.00055424 | 0.0012 | 0.0012 | 0.00090988 | 0.00104 | 0.00107 | 0.00104 | 0.00103 | 0.00103 | 0.00106 | 0.00074858 | 0.00094436 | 0.00092702 | 0.00089058 | 0.00091242 | 0.0009235 | 0.00089694 | 0.00087686 | 0.00079974 | 0.00070124 | 0.8 | 6.6548e-06 | 0.00014612 | 2.737e-05 | 1.171e-05 | 8.2064e-05 | 7.6254e-05 | 2.9988e-06 | 1.8908e-05 | 2.4564e-05 | 1.4162e-05 | 0.001 | 0.00099998 | 0.0007516 | 0.00085962 | 0.00017792 | 0.00024326 | 0.000100978 | 5.2606e-05 | 4.9312e-05 | 4.1176e-05 | 2.9666e-05 | 3.0164e-05 | 3.0712e-05 | 0.0001232 | 0.000102366 | 7.858e-05 | 3.3282e-05 | 7.9952e-05 | 0.001 | 0.00099998 | 8.5228e-05 | 3.0092e-05 | 2.4622e-05 | 0.00018418 | 0.00091806 | 9.5624e-05 | 3.1656e-05 | 0.001 | 0.00099998 | 0.001 | 0.001 | 0.00018334 | 0.00033344 | 0.00014314 | 0.00099994 | 0.00020908 | 0.001 | 0.0001702 | 0.001 | 0.001 | 0.001 | 0.001 | 0.00027772 | 0.00099998 | 0.0001252 | 0.00014848 | 5.5304e-05 | 0.001 | 0.00099998 | 0.00027838 | 7.717e-05 | 6.7446e-05 | 0.00017296 | 0.00029112 | 0.001 | 0.00099998 | 0.00099998 | 0.00021888 | 0.00015606 | 0.00099998 | 0.00013482 | 0.00018602 | 0.000109938 | 9.5002e-05 | 0.0002223 | 7.6646e-05 | 6.4246e-05 | 0.00019512 | 0.001 | 9.0426e-05 | 6.0104e-05 | 6.1752e-05 | 6.0672e-05 | 5.9536e-05 | 7.7032e-05 | 6.919e-05 | 0.0003047 | 9.1696e-05 | 9.9286e-05 | 8.7278e-05 | 7.7532e-05 | 0.00012534 | 7.8082e-05 | 7.5512e-05 | 8.1564e-05 | 0.00016554 | 0.00016534 | 0.00019944 | 9.747e-05 | 8.2892e-05 | 9.0148e-05 | 8.9164e-05 | 0.000100466 | 0.000109766 | 0.000113688 | 0.00013116 | 0.00014018 | 0.00014756 | 0.0001682 | 0.00015128 | 0.00017218 | 0.00017162 | 0.00018268 | 0.00017846 | 0.00018454 | 0.00020738 | 0.00020306 | 0.00020126 | 0.0002062 | 0.00020678 | 0.00021216 | 0.00021738 | 0.00021544 | 0.00021654 | 0.0002181 | 0.0002238 | 0.00023092 | 0.0002234 | 0.00022626 | 0.0002251 | 0.0002258 | 0.00022504 | 0.00022742 | 0.00022764 | 0.00023198 | 0.0002333 | 0.00023746 | 0.00023896 | 0.00023842 | 0.0002407 | 0.00024308 | 0.00024352 | 0.00024078 | 0.00023816 | 0.00024572 | 0.00024752 | 0.00024918 | 0.00025488 | 0.00025414 | 0.00025906 | 0.00025358 | 0.00025902 | 0.0002556 | 0.00025106 | 0.00025768 | 0.00025272 | 0.00025448 | 0.0002585 | 0.00025728 | 0.00026238 | 0.00020674 | 0.00019694 | 0.00019216 | 0.0001912 | 0.00018984 | 0.00018932 | 0.00019484 | 0.00019252 | 0.0001978 | 0.00020138 | 0.00019824 | 0.00020024 | 0.00020232 | 0.00020298 | 0.0001999 | 0.00020398 | 0.00020124 | 0.00019922 | 0.00020028 | 0.00020552 | 0.00020496 | 0.00020398 | 0.00020438 | 0.00020616 | 0.00020826 | 0.00021074 | 0.00020472 | 0.00020576 | 0.0002101 | 0.00020692 | 0.00020456 | 0.00020276 | 0.000207 | 0.0002078 | 0.00020744 | 0.00020418 | 0.00020846 | 0.00020862 | 0.00020916 | 0.00020728 | 0.0002045 | 0.0002049 | 0.00020244 | 0.00020294 | 0.00020684 | 0.0002094 | 0.000207 | 0.0002037 | 0.0002063 | 0.00020822 | 0.00021214 | 0.00021032 | 0.0002094 | 0.00019968 | 0.00019108 | 0.00018722 | 0.0001816 | 0.00018372 | 0.00018422 | 0.00017828 | 0.00018018 | 0.00017972 | 0.0001787 | 0.00017988 | 0.00017838 | 0.00017912 | 0.00018222 | 0.00017974 | 0.00018276 | 0.00018264 | 0.00018234 | 0.00018538 | 0.00018588 | 0.00018568 | 0.00018656 | 0.00018644 | 0.00018798 | 0.00018768 | 0.00018866 | 0.00018784 | 0.00018938 | 0.00019088 | 0.00019266 | 0.00019604 | 0.00019648 | 0.0001975 | 0.0001967 | 0.0001972 | 0.00019582 | 0.0001977 | -0.8 | 0.003 | 0.00033674 | 0.00035998 | 0.00090966 | 0.00155 | 0.00086732 | 0.00088232 | 0.0008999 | 0.0008538 | 0.00086456 | 0.00086148 | 0.00086712 | 0.00086884 | 0.00096572 | 0.0009884 | 0.00097582 | 0.00080512 | 0.00078624 | 0.00082344 | 0.00081952 | 0.00066008 | 0.00096824 | 0.00107 | 0.00114 | 0.0008785 | 0.00113 | 0.00080858 | 0.00112 | 0.00109 | 0.00112 | 0.0011 | 0.00097238 | 0.00081448 | 0.00102 | 0.00101 | 0.0009756 | 0.00116 | 0.00109 | 0.00092522 | 0.00106 | 0.0011 | 0.00117 | 0.00127 | 0.00101 | 0.00103 | 0.00108 | 0.00108 | 0.00117 | 0.00107 | 0.00114 | 0.00108 | 0.00113 | 0.00107 | 0.00105 | 0.00133 | 0.0022 | 0.00205 | 0.003 | 0.003 | 1.02e-12 | 0.00178 | 0.00169 | 0.00121 | 0.00146 | 0.00106 | 0.00104 | 0.0008729 | 0.00085792 | 0.00086192 | 0.00077908 | 0.0011 | 0.00097662 | 0.00094018 | 0.00093696 | 0.00084342 | 0.00068002 | 0.00053732 | 0.00045318 | 0.00038246 | 0.0003268 | 0.0002941 | 0.00027128 | 0.0002499 | 0.00022062 | 0.0002058 | 0.0003749 | 0.00022672 | 0.0001995 | 0.00024574 | 0.00029506 | 0.0003373 | 0.0003794 | 0.00041448 | 0.00045034 | 0.00048124 | 0.00050604 | 0.00052982 | 0.00055148 | 0.0005648 | 0.00058568 | 0.8 | 0.001 | 0.00072992 | 0.0005182 | 7.5502e-05 | 3.1824e-05 | 5.5326e-05 | 8.5856e-05 | 9.211e-05 | 6.1444e-05 | 7.902e-05 | 2.9342e-05 | 7.0792e-05 | 6.4922e-05 | 6.2186e-05 | 0.000101446 | 0.00085838 | 8.0794e-05 | 6.3052e-05 | 0.00016638 | 0.00043914 | 0.00013726 | 0.0003246 | 3.4176e-05 | 0.00044722 | 5.1562e-05 | 6.963e-05 | 0.00012398 | 8.7804e-05 | 5.7296e-05 | 0.00071794 | 0.001 | 0.001 | 0.001 | 0.001 | 9.309e-05 | 0.00010296 | 1.5314e-05 | 2.5134e-05 | 8.1828e-06 | 2.9706e-05 | 2.5928e-05 | 1.9296e-05 | 4.0388e-05 | 7.8362e-05 | 8.1424e-05 | 6.1128e-05 | 6.2068e-05 | 2.1616e-05 | 3.764e-05 | 2.2258e-05 | 0.0002624 | 3.8946e-05 | 7.5464e-05 | 7.5466e-05 | 3.7962e-05 | 6.8836e-05 | 0.00099998 | 0.001 | 0.00099996 | 0.00099992 | 7.4388e-05 | 6.9798e-05 | 3.9054e-05 | 4.1566e-05 | 7.2632e-05 | 0.000108174 | 6.5984e-05 | 0.000104588 | 4.7812e-05 | 6.3902e-05 | 3.6752e-05 | 9.4872e-05 | 6.5776e-05 | 4.3798e-05 | 2.3884e-05 | 3.0482e-05 | 2.1532e-05 | 2.3404e-05 | 4.9698e-05 | 4.5188e-05 | 4.749e-05 | 2.7214e-05 | 3.2358e-05 | 1.4644e-05 | 8.2477e-06 | 8.515e-06 | 2.2868e-05 | 1.6666e-05 | 2.4062e-05 | 4.818e-05 | 2.8168e-05 | 1.8958e-05 | 1.12023e-05 | 9.6258e-06 | 1.7238e-05 | 3.4902e-05 | 6.3736e-05 | 3.8254e-05 | 2.9774e-05 | 3.645e-05 | 0.00099996 | 0.001 | 0.001 | 0.00031496 | 1.58e-06 | 5.0682e-07 | 0.0006774 | 0.0001776 | 0.00011172 | 8.6494e-05 | 0.00015336 | 5.351e-05 | 2.0192e-05 | 3.082e-05 | 5.8528e-05 | 1.3174e-05 | 2.2428e-05 | 6.78e-06 | 7.332e-05 | 0.00056916 | 0.00051818 | 0.001 | 0.0009513 | 0.00052984 | 0.00014304 | 0.00013708 | 2.9032e-05 | 4.8334e-06 | 0.00033012 | 0.00021936 | 0.00056344 | 0.001 | 0.001 | 0.00094388 | 0.00099998 | 0.001 | 0.00095972 | 0.00057416 | 0.00073094 | 0.00043572 | 0.0006293 | 0.00068314 | 0.00058106 | 0.00017878 | 0.00044178 | 0.0003454 | 0.00022332 | 0.00014798 | 0.001 | 0.00068312 | 0.8 | 0.001 | 2.8722e-05 | 1.9715e-06 | 2.2924e-05 | 5.3484e-05 | 3.0412e-05 | 1.6002e-05 | 0.00022682 | 0.001 | 0.001 | 0.0008667 | 9.2708e-05 | 8.5402e-05 | 7.964e-05 | 7.9408e-05 | 7.7934e-05 | 7.6384e-05 | 8.1378e-05 | 9.1924e-05 | 0.00099998 | 0.00019468 | 0.00015614 | 0.00015504 | 0.0001527 | 0.00015472 | 0.0001581 | 0.00015082 | 0.00014904 | 0.00015284 | 0.00015476 | 0.00015 | 0.00015588 | 0.00015446 | 0.0001799 | 0.00013782 | 0.00014384 | 0.0001478 | 0.0001365 | 0.00014686 | 0.00014814 | 0.0001557 | 0.0001484 | 0.00014344 | 0.00015028 | 0.00014366 | 0.00015108 | 0.00016364 | 0.00015742 | 0.00016436 | 0.00016248 | 0.00017382 | 0.0001863 | 0.00018746 | 0.0002058 | 0.00021662 | 0.00022804 | 0.0002434 | 0.00026432 | 0.00027926 | 0.00029124 | 0.00030456 | 0.00032198 | 0.0003376 | 0.00034724 | 0.00038352 | 0.0003951 | 0.0004189 | 0.00042988 | 0.00044476 | 0.00045634 | 0.00046862 | 0.00048062 | 0.00048282 | 0.00060286 | 0.00064664 | 0.00068694 | 0.00072284 | 0.00073274 | 0.00077226 | 0.00080084 | 0.00082442 | 0.00084282 | 0.00084654 | 0.00086338 | 0.00088858 | 0.00089388 | 0.00089006 | 0.00090802 | 0.0009293 | 0.0009318 | 0.00094442 | 0.00094908 | 0.0009559 | 0.00097348 | 0.00098492 | 0.00098726 | 0.001 | 0.001 | 0.001 | 0.001 |  | 12002.49652 | 1444.54396 | 77411.36399 | 548.54635 | 65989.17777 | 1028.23534 | 47571.47614 | 293.73752 | 50530.571 | 307.97659
-0.85 | 0.00108 | 0.00106 | 0.00093864 | 0.00099054 | 0.00095414 | 0.00117 | 0.001 | 0.00059266 | 0.00080778 | 0.00108 | 0.00106 | 0.00101 | 0.00104 | 0.00116 | 0.00116 | 0.00091502 | 0.00097122 | 0.0011 | 0.00097514 | 0.00104 | 0.0009229 | 0.00103 | 0.00101 | 0.0009577 | 0.00123 | 0.00106 | 0.00098504 | 0.00099886 | 0.00095776 | 0.00117 | 0.00112 | 0.00109 | 0.00106 | 0.00089262 | 0.00105 | 0.00094432 | 0.0009179 | 0.0011 | 0.00067272 | 0.00103 | 0.00087676 | 0.001 | 0.00059434 | 0.00106 | 0.0011 | 0.00116 | 0.00112 | 0.0009912 | 0.00104 | 0.00108 | 0.00121 | 0.00116 | 0.00116 | 0.00122 | 0.00108 | 0.00109 | 0.00121 | 0.00106 | 0.00122 | 0.00105 | 0.00103 | 0.00106 | 0.00122 | 0.00106 | 0.00108 | 0.00093622 | 0.0008939 | 0.00122 | 0.0011 | 0.0009892 | 0.00114 | 0.00091556 | 0.00105 | 0.00113 | 0.00098206 | 0.00103 | 0.00102 | 0.00108 | 0.00105 | 0.00102 | 0.00104 | 0.00101 | 0.00118 | 0.00104 | 0.00102 | 0.00101 | 0.00101 | 0.00096002 | 0.00116 | 0.00094314 | 0.00119 | 0.0011 | 0.00077912 | 0.001 | 0.00093112 | 0.00099554 | 0.0008991 | 0.000883 | 0.00091616 | 0.00087444 | 0.00086674 | 0.00077672 | 0.00085476 | 0.00073724 | 0.00065678 | 0.00065016 | 0.00063708 | 0.0006886 | 0.00064292 | 0.00111 | 0.00112 | 0.00101 | 0.00103 | 0.0008803 | 0.0006423 | 0.00132 | 0.00129 | 0.00093912 | 0.00107 | 0.00111 | 0.00109 | 0.00106 | 0.00108 | 0.00109 | 0.00087496 | 0.0009851 | 0.00101 | 0.00101 | 0.001 | 0.00102 | 0.00101 | 0.00103 | 0.00085492 | 0.00080534 | 0.85 | 7.7353e-06 | 0.0001627 | 3.0788e-05 | 1.3618e-05 | 9.6788e-05 | 8.9398e-05 | 4.3483e-06 | 2.1988e-05 | 7.6796e-05 | 1.6378e-05 | 0.00099998 | 0.001 | 0.00097368 | 0.00099134 | 0.00024646 | 0.00028228 | 0.00011338 | 6.047e-05 | 5.7132e-05 | 4.7388e-05 | 3.494e-05 | 3.3948e-05 | 3.459e-05 | 0.00014234 | 0.00011774 | 8.9048e-05 | 3.7568e-05 | 9.3524e-05 | 0.00099998 | 0.00099998 | 9.7818e-05 | 3.3752e-05 | 2.752e-05 | 0.001 | 0.00064636 | 0.000109484 | 3.6118e-05 | 0.001 | 0.001 | 0.00099998 | 0.001 | 0.001 | 0.0007661 | 0.00018274 | 0.001 | 0.00099998 | 0.001 | 0.00019844 | 0.001 | 0.00099998 | 0.00099998 | 0.001 | 0.001 | 0.00099998 | 0.001 | 0.001 | 5.9818e-05 | 0.00099998 | 0.00099998 | 0.00031842 | 8.663e-05 | 7.5832e-05 | 0.00019916 | 0.001 | 0.001 | 0.001 | 0.001 | 0.00024748 | 0.00017978 | 0.001 | 0.0001567 | 0.00099998 | 0.00011436 | 0.000111496 | 0.00029016 | 8.5202e-05 | 7.1888e-05 | 0.00022452 | 0.001 | 0.000101934 | 6.6182e-05 | 6.8748e-05 | 6.7312e-05 | 6.632e-05 | 8.97e-05 | 0.00014034 | 0.00035504 | 0.0001545 | 0.000110232 | 0.000102758 | 8.933e-05 | 0.00014008 | 8.9156e-05 | 8.585e-05 | 9.7876e-05 | 0.00010058 | 0.00010138 | 0.00022522 | 0.00012302 | 9.774e-05 | 0.000106638 | 0.000107934 | 0.00013618 | 0.00014474 | 0.00015082 | 0.00016666 | 0.0001752 | 0.00019622 | 0.0002085 | 0.00019168 | 0.0002408 | 0.00020984 | 0.00022454 | 0.0002158 | 0.0002247 | 0.00025568 | 0.00025084 | 0.00024766 | 0.00025362 | 0.00025512 | 0.0002655 | 0.000271 | 0.00026242 | 0.00026718 | 0.00027078 | 0.00027528 | 0.00028252 | 0.0002775 | 0.00027618 | 0.0002749 | 0.00027862 | 0.00027668 | 0.0002766 | 0.00027926 | 0.00028422 | 0.0002853 | 0.0002915 | 0.00029128 | 0.00028952 | 0.00029314 | 0.00029712 | 0.00029584 | 0.00029056 | 0.00028842 | 0.00029994 | 0.00029916 | 0.0003019 | 0.0003105 | 0.00030722 | 0.00031258 | 0.00030688 | 0.00031334 | 0.0003065 | 0.00030588 | 0.00031254 | 0.00030488 | 0.00030568 | 0.0003097 | 0.00031122 | 0.00031546 | 0.00023942 | 0.00022936 | 0.0002221 | 0.00022154 | 0.0002188 | 0.00021902 | 0.00022436 | 0.0002215 | 0.00022766 | 0.00023384 | 0.00022826 | 0.00023062 | 0.0002332 | 0.00023276 | 0.00022964 | 0.00023514 | 0.00023166 | 0.00022904 | 0.00022968 | 0.0002358 | 0.00023456 | 0.00023356 | 0.00023482 | 0.00023528 | 0.00023868 | 0.00024164 | 0.00023582 | 0.00023628 | 0.0002412 | 0.00023692 | 0.0002349 | 0.00023246 | 0.00023782 | 0.00023792 | 0.0002378 | 0.00023482 | 0.0002384 | 0.00023882 | 0.0002396 | 0.00023592 | 0.00023482 | 0.00023452 | 0.0002311 | 0.00023214 | 0.00023872 | 0.00023932 | 0.0002366 | 0.00023278 | 0.00023632 | 0.00023868 | 0.00024348 | 0.00024008 | 0.00023932 | 0.00022828 | 0.0002172 | 0.00021312 | 0.00020772 | 0.00021092 | 0.00020994 | 0.0002027 | 0.00020608 | 0.00020454 | 0.00020394 | 0.00020462 | 0.00020322 | 0.00020462 | 0.00020712 | 0.0002044 | 0.00020852 | 0.0002073 | 0.00020794 | 0.00021056 | 0.00021128 | 0.00021136 | 0.00021236 | 0.00021214 | 0.00021322 | 0.00021374 | 0.00021428 | 0.00021352 | 0.0002149 | 0.00021614 | 0.00021846 | 0.00022212 | 0.00022294 | 0.00022374 | 0.00022316 | 0.0002236 | 0.00022188 | 0.00022396 | -0.85 | 0.00249 | 0.00024962 | 0.00035486 | 0.0009163 | 0.00154 | 0.00094802 | 0.00098076 | 0.00099668 | 0.00094884 | 0.0009648 | 0.0009537 | 0.00095794 | 0.00095842 | 0.00095992 | 0.00107 | 0.00105 | 0.00088598 | 0.00086038 | 0.0009135 | 0.00089902 | 0.00070738 | 0.00106 | 0.00114 | 0.00119 | 0.00097252 | 0.00119 | 0.00090954 | 0.00119 | 0.00115 | 0.00117 | 0.00113 | 0.00103 | 0.00082504 | 0.00108 | 0.00106 | 0.00104 | 0.00121 | 0.00116 | 0.0009568 | 0.0011 | 0.00105 | 0.00122 | 0.00133 | 0.00108 | 0.00105 | 0.00112 | 0.00112 | 0.00122 | 0.00111 | 0.00122 | 0.0011 | 0.00115 | 0.00109 | 0.00111 | 0.00146 | 0.00233 | 0.00218 | 0.003 | 0.003 | 1.07e-12 | 0.00202 | 0.00186 | 0.00135 | 0.0015 | 0.00118 | 0.00102 | 0.0009039 | 0.00083106 | 0.00089516 | 0.00080552 | 0.00112 | 0.00105 | 0.00094528 | 0.00096732 | 0.00091666 | 0.00077924 | 0.00062552 | 0.00052662 | 0.00044626 | 0.00037844 | 0.00033786 | 0.00031082 | 0.0002843 | 0.00024846 | 0.00023088 | 0.00048018 | 0.00025444 | 0.00022574 | 0.00027662 | 0.0003323 | 0.00037684 | 0.00042184 | 0.00045982 | 0.00049776 | 0.00053082 | 0.0005569 | 0.00058312 | 0.00060652 | 0.00062026 | 0.00064334 | 0.85 | 0.001 | 0.000947 | 0.00076194 | 8.5458e-05 | 4.0112e-05 | 0.00018812 | 0.000110726 | 0.00012956 | 8.4852e-05 | 9.1864e-05 | 0.00011836 | 8.4168e-05 | 7.4324e-05 | 6.9944e-05 | 0.00011928 | 0.00099996 | 0.00015546 | 6.9044e-05 | 0.001 | 0.001 | 0.001 | 0.001 | 5.125e-05 | 0.001 | 6.3048e-05 | 7.8076e-05 | 0.00014234 | 0.0001748 | 6.5596e-05 | 0.001 | 0.00099998 | 0.001 | 0.001 | 0.00099998 | 0.0001147 | 0.00020158 | 2.0598e-05 | 2.8858e-05 | 1.3632e-05 | 3.2494e-05 | 2.8964e-05 | 2.1216e-05 | 5.3252e-05 | 7.0878e-05 | 0.000111586 | 9.5044e-05 | 7.1788e-05 | 2.8918e-05 | 5.0842e-05 | 3.1846e-05 | 0.00046368 | 4.2134e-05 | 8.039e-05 | 8.6564e-05 | 5.582e-05 | 8.8348e-05 | 0.001 | 0.00099998 | 0.001 | 0.001 | 0.00017408 | 8.3472e-05 | 0.00037052 | 4.97e-05 | 0.000114622 | 0.00018748 | 8.848e-05 | 0.00029372 | 5.5682e-05 | 8.8132e-05 | 5.1772e-05 | 3.5334e-05 | 8.7962e-05 | 5.452e-05 | 2.8026e-05 | 4.7732e-05 | 2.5704e-05 | 3.0604e-05 | 5.881e-05 | 5.462e-05 | 5.69e-05 | 0.00025204 | 3.7756e-05 | 1.548e-05 | 8.582e-06 | 1.0928e-05 | 2.8068e-05 | 1.9962e-05 | 3.0018e-05 | 5.2924e-05 | 3.1878e-05 | 2.5158e-05 | 1.4006e-05 | 1.3004e-05 | 1.9782e-05 | 4.1342e-05 | 6.981e-05 | 4.4034e-05 | 3.502e-05 | 4.9234e-05 | 0.00099998 | 0.001 | 0.001 | 0.00099998 | 1.6076e-06 | 8.998e-07 | 0.00070164 | 0.000198 | 0.00013468 | 0.00014144 | 0.00021464 | 5.0072e-05 | 2.1936e-05 | 3.0022e-05 | 7.5956e-05 | 1.6804e-05 | 6.392e-05 | 7.4778e-06 | 8.4318e-05 | 0.00099998 | 0.00068526 | 0.001 | 0.001 | 0.0008824 | 0.00022708 | 0.0002023 | 3.388e-05 | 6.0574e-06 | 0.00079556 | 0.00027928 | 0.00066034 | 0.001 | 0.00099996 | 0.001 | 0.001 | 0.001 | 0.001 | 0.00099962 | 0.00087198 | 0.00034626 | 0.000785 | 0.00075414 | 0.00061052 | 0.0001824 | 0.00037832 | 0.00043348 | 0.0003004 | 0.00018634 | 0.00099998 | 0.00083372 | 0.85 | 0.001 | 3.4152e-05 | 2.3729e-06 | 2.6968e-05 | 6.3698e-05 | 5.6722e-05 | 1.8278e-05 | 0.000375 | 0.001 | 0.00099998 | 0.001 | 0.00011164 | 0.000101196 | 0.000100158 | 9.4708e-05 | 9.3714e-05 | 9.303e-05 | 0.000101182 | 0.00010811 | 0.001 | 0.00022368 | 0.00018348 | 0.00018232 | 0.0001799 | 0.00018176 | 0.00018312 | 0.00017734 | 0.00017386 | 0.00018096 | 0.00017616 | 0.00018192 | 0.00017186 | 0.00017974 | 0.0002027 | 0.00016286 | 0.0001648 | 0.00016506 | 0.00015846 | 0.00017208 | 0.00017428 | 0.0001825 | 0.00018382 | 0.00017064 | 0.00017314 | 0.00016824 | 0.00017868 | 0.0001898 | 0.00018442 | 0.00018742 | 0.00018986 | 0.0002097 | 0.00021872 | 0.00022028 | 0.00023486 | 0.00025214 | 0.00026484 | 0.000281 | 0.00030452 | 0.00032524 | 0.00033728 | 0.0003539 | 0.00037264 | 0.00038932 | 0.00039836 | 0.00044292 | 0.00045278 | 0.0004802 | 0.00049476 | 0.0005105 | 0.00052354 | 0.00054196 | 0.00055178 | 0.00054982 | 0.00068698 | 0.00073262 | 0.0007827 | 0.00082302 | 0.0008318 | 0.00087524 | 0.00090506 | 0.00093134 | 0.00095006 | 0.00095644 | 0.00097178 | 0.00099938 | 0.001 | 0.001 | 0.001 | 0.001 | 0.001 | 0.001 | 0.001 | 0.001 | 0.001 | 0.001 | 0.001 | 0.00099998 | 0.001 | 0.001 | 0.001 |  | 15884.10954 | 1700.33327 | 27027.02703 | 612.21991 | 57293.45709 | 1022.55762 | 117796.7 | 199.84013 | 166068.8 | 380.54646
-0.9 | 0.00115 | 0.00111 | 0.001 | 0.00105 | 0.00103 | 0.00125 | 0.00105 | 0.0006409 | 0.00084296 | 0.00103 | 0.00109 | 0.00103 | 0.00108 | 0.00121 | 0.00119 | 0.00092426 | 0.00098326 | 0.00105 | 0.00103 | 0.00108 | 0.00095234 | 0.00106 | 0.00104 | 0.00106 | 0.0013 | 0.00111 | 0.0009954 | 0.00101 | 0.0009781 | 0.00123 | 0.00118 | 0.0011 | 0.0011 | 0.00101 | 0.00107 | 0.00106 | 0.00101 | 0.00114 | 0.00071226 | 0.00114 | 0.00099228 | 0.00108 | 0.00065562 | 0.00111 | 0.0011 | 0.00119 | 0.00117 | 0.00106 | 0.00106 | 0.00115 | 0.00125 | 0.00122 | 0.00121 | 0.00128 | 0.00113 | 0.00112 | 0.00129 | 0.0011 | 0.0013 | 0.00108 | 0.00106 | 0.00109 | 0.0013 | 0.00103 | 0.00113 | 0.00099366 | 0.00095516 | 0.00131 | 0.0011 | 0.00102 | 0.00119 | 0.00093222 | 0.00109 | 0.00114 | 0.00102 | 0.00106 | 0.00103 | 0.00116 | 0.00108 | 0.00104 | 0.00107 | 0.00105 | 0.00121 | 0.00107 | 0.00104 | 0.00104 | 0.00106 | 0.00101 | 0.00122 | 0.00098522 | 0.0013 | 0.00123 | 0.00093416 | 0.00111 | 0.00101 | 0.00112 | 0.00091784 | 0.00091136 | 0.00098916 | 0.00099534 | 0.0009844 | 0.0008411 | 0.00090864 | 0.00090128 | 0.0008237 | 0.00078454 | 0.00077718 | 0.00082594 | 0.00078024 | 0.0012 | 0.00119 | 0.0011 | 0.00108 | 0.00095484 | 0.00074606 | 0.00141 | 0.00138 | 0.0009567 | 0.00101 | 0.00118 | 0.0011 | 0.00109 | 0.00109 | 0.00107 | 0.00094614 | 0.00101 | 0.00104 | 0.00104 | 0.00103 | 0.00106 | 0.00105 | 0.00111 | 0.00091342 | 0.00087158 | 0.9 | 8.8573e-06 | 0.00018032 | 3.504e-05 | 1.5248e-05 | 0.000113546 | 0.000104498 | 4.2638e-06 | 2.5568e-05 | 0.000102028 | 1.8632e-05 | 0.001 | 0.001 | 0.00099998 | 0.001 | 0.00039806 | 0.001 | 0.00012788 | 7.0526e-05 | 6.685e-05 | 5.4164e-05 | 4.196e-05 | 3.8188e-05 | 3.9128e-05 | 0.00016008 | 0.00013762 | 0.00012398 | 4.8458e-05 | 0.00010276 | 0.001 | 0.001 | 0.000110336 | 3.7868e-05 | 3.0718e-05 | 0.001 | 0.00060364 | 0.00012482 | 4.0638e-05 | 0.00099998 | 0.00099998 | 0.001 | 0.00099998 | 0.001 | 0.00064348 | 0.0002625 | 0.00099998 | 0.00099998 | 0.00099998 | 0.00022532 | 0.001 | 0.001 | 0.001 | 0.001 | 0.001 | 0.001 | 0.001 | 0.001 | 6.7764e-05 | 0.001 | 0.001 | 0.0003606 | 9.6968e-05 | 8.5024e-05 | 0.00023186 | 0.001 | 0.001 | 0.00099998 | 0.001 | 0.001 | 0.00020776 | 0.00099996 | 0.0001792 | 0.001 | 0.0001317 | 0.00013066 | 0.00040864 | 9.5594e-05 | 7.9658e-05 | 0.001 | 0.001 | 0.00011352 | 7.3544e-05 | 7.6504e-05 | 7.474e-05 | 7.5724e-05 | 0.000105374 | 0.00020206 | 0.00047796 | 0.00019096 | 0.00012936 | 0.0001451 | 0.000111834 | 0.0001579 | 0.000101294 | 0.000100254 | 0.000111948 | 0.00013958 | 0.00011746 | 0.00025348 | 0.00014584 | 0.00012672 | 0.00014378 | 0.00014458 | 0.00017096 | 0.00018088 | 0.00018714 | 0.0002006 | 0.00021416 | 0.00023808 | 0.00026272 | 0.00023358 | 0.0002972 | 0.00026092 | 0.00028012 | 0.00026686 | 0.00027874 | 0.00032072 | 0.00031202 | 0.00031084 | 0.00031316 | 0.00032128 | 0.00032964 | 0.00033556 | 0.00032504 | 0.00033168 | 0.00033456 | 0.00034236 | 0.00035336 | 0.00034576 | 0.0003426 | 0.0003415 | 0.00034356 | 0.00033974 | 0.0003424 | 0.00034548 | 0.00034838 | 0.00035298 | 0.00035996 | 0.0003613 | 0.00035798 | 0.0003627 | 0.00036396 | 0.00036306 | 0.00035786 | 0.00035492 | 0.0003663 | 0.0003662 | 0.00037166 | 0.0003768 | 0.00037352 | 0.0003822 | 0.0003768 | 0.00038922 | 0.00037444 | 0.0003763 | 0.00038338 | 0.0003735 | 0.0003717 | 0.00037718 | 0.00037644 | 0.00038226 | 0.00027878 | 0.0002673 | 0.00025856 | 0.00025806 | 0.000255 | 0.00025324 | 0.00026342 | 0.00025778 | 0.00026426 | 0.00027164 | 0.00026506 | 0.000268 | 0.00027498 | 0.00027162 | 0.00026714 | 0.00027244 | 0.00026844 | 0.00026598 | 0.00026488 | 0.00027216 | 0.00027088 | 0.0002704 | 0.00027196 | 0.00027218 | 0.00027624 | 0.00027894 | 0.00027 | 0.00027166 | 0.00028004 | 0.00027356 | 0.00027076 | 0.00026712 | 0.0002743 | 0.00027478 | 0.00027344 | 0.0002716 | 0.00027554 | 0.00027692 | 0.0002767 | 0.0002724 | 0.00027202 | 0.0002701 | 0.0002661 | 0.00026716 | 0.00027386 | 0.00027596 | 0.00027202 | 0.0002669 | 0.00027266 | 0.00027344 | 0.00027984 | 0.00027646 | 0.00027498 | 0.00026142 | 0.0002492 | 0.0002454 | 0.00023694 | 0.0002409 | 0.00024064 | 0.00023242 | 0.00023518 | 0.00023472 | 0.0002331 | 0.00023542 | 0.00023282 | 0.00023432 | 0.00023716 | 0.00023514 | 0.00023892 | 0.00023706 | 0.00023778 | 0.00024106 | 0.00024112 | 0.00024158 | 0.00024226 | 0.00024326 | 0.00024366 | 0.00024388 | 0.00024356 | 0.00024286 | 0.00024438 | 0.00024572 | 0.00024852 | 0.00025204 | 0.00025448 | 0.00025424 | 0.00025478 | 0.0002535 | 0.00025226 | 0.00025578 | -0.9 | 0.00167 | 0.00023414 | 0.00032478 | 0.00102 | 0.00155 | 0.00101 | 0.00105 | 0.00105 | 0.00103 | 0.00105 | 0.00103 | 0.00105 | 0.00106 | 0.0007834 | 0.00113 | 0.00113 | 0.00098574 | 0.0009387 | 0.001 | 0.00097548 | 0.00074842 | 0.00115 | 0.00119 | 0.00125 | 0.00108 | 0.00124 | 0.00104 | 0.00124 | 0.00123 | 0.00126 | 0.00118 | 0.0011 | 0.0008571 | 0.00115 | 0.00112 | 0.00111 | 0.00117 | 0.00123 | 0.0009748 | 0.00111 | 0.00109 | 0.0012 | 0.00136 | 0.00113 | 0.00106 | 0.0012 | 0.00118 | 0.00124 | 0.00117 | 0.00121 | 0.00115 | 0.0011 | 0.00089806 | 0.00117 | 0.00159 | 0.00248 | 0.00232 | 0.003 | 0.003 | 2.8e-13 | 0.00229 | 0.00209 | 0.00161 | 0.00156 | 0.00128 | 0.00113 | 0.00093658 | 0.00082608 | 0.0009106 | 0.00084096 | 0.00116 | 0.00104 | 0.00095858 | 0.00097976 | 0.00095576 | 0.0008706 | 0.00072242 | 0.00061038 | 0.00051656 | 0.00044058 | 0.00038818 | 0.00035536 | 0.00032186 | 0.00027954 | 0.00025748 | 0.00057998 | 0.00028424 | 0.0002542 | 0.00030992 | 0.00037176 | 0.0004189 | 0.0004671 | 0.00050752 | 0.00054836 | 0.00058314 | 0.00061086 | 0.00063832 | 0.00066318 | 0.00067768 | 0.00070314 | 0.9 | 0.00099998 | 0.001 | 0.0007311 | 9.3956e-05 | 4.6206e-05 | 0.001 | 0.00014168 | 0.00020978 | 0.000114046 | 0.00012688 | 0.00014338 | 9.8946e-05 | 9.3044e-05 | 0.001 | 0.00019644 | 0.001 | 0.00013872 | 0.00012816 | 0.00099998 | 0.00099996 | 0.001 | 0.001 | 8.1086e-05 | 0.001 | 9.3526e-05 | 8.8996e-05 | 0.001 | 0.00099998 | 0.00010468 | 0.0009996 | 0.00099998 | 0.001 | 0.001 | 0.001 | 0.00038764 | 0.0002384 | 5.362e-05 | 3.482e-05 | 1.6326e-05 | 4.6578e-05 | 3.2718e-05 | 2.2908e-05 | 0.00013662 | 0.00010113 | 0.00013306 | 0.00012628 | 8.6774e-05 | 2.9918e-05 | 5.762e-05 | 6.698e-05 | 0.001 | 5.835e-05 | 0.00015646 | 0.000100082 | 0.00023856 | 0.0001402 | 0.001 | 0.001 | 0.001 | 0.00099996 | 0.00023574 | 0.00019968 | 0.0001685 | 7.361e-05 | 0.00030326 | 0.0006342 | 0.00030422 | 0.00084714 | 7.2786e-05 | 0.00030696 | 6.489e-05 | 5.0942e-05 | 0.001 | 7.1254e-05 | 3.2968e-05 | 7.292e-05 | 4.2208e-05 | 4.6078e-05 | 6.8228e-05 | 7.1742e-05 | 6.6366e-05 | 0.00027842 | 4.6008e-05 | 1.8684e-05 | 9.3016e-06 | 1.1592e-05 | 3.056e-05 | 2.5848e-05 | 3.8974e-05 | 6.5292e-05 | 3.946e-05 | 3.435e-05 | 1.9238e-05 | 1.5408e-05 | 2.2406e-05 | 5.2086e-05 | 7.7276e-05 | 5.0186e-05 | 3.9642e-05 | 5.9442e-05 | 0.001 | 0.001 | 0.001 | 0.001 | 7e-05 | 9.829e-07 | 0.00079296 | 0.00017428 | 0.00010663 | 0.00014742 | 0.00029106 | 6.0808e-05 | 2.7332e-05 | 3.6092e-05 | 0.00011618 | 0.00011522 | 5.1806e-05 | 9.1508e-06 | 0.00011792 | 0.001 | 0.001 | 0.001 | 0.00099998 | 0.00099998 | 0.00030394 | 0.001 | 4.2606e-05 | 7.16e-06 | 0.00099996 | 0.00034182 | 0.00010204 | 0.001 | 0.001 | 0.001 | 0.001 | 0.001 | 0.00099988 | 0.00099994 | 0.001 | 0.00041628 | 0.00081804 | 0.00096716 | 0.0007754 | 3.0894e-05 | 0.00049962 | 0.00029048 | 0.00037868 | 0.00021926 | 0.001 | 0.001 | 0.9 | 0.001 | 4.0326e-05 | 2.901e-06 | 3.1684e-05 | 7.3896e-05 | 4.8578e-05 | 2.113e-05 | 0.001 | 0.001 | 0.001 | 0.00099998 | 0.001 | 0.00011862 | 0.00012282 | 0.001 | 0.00011317 | 0.000109948 | 0.001 | 0.00012186 | 0.001 | 0.00026146 | 0.0002124 | 0.00020816 | 0.00021018 | 0.00021114 | 0.00021386 | 0.0002077 | 0.00020252 | 0.00020378 | 0.00020068 | 0.0002028 | 0.00099998 | 0.00020546 | 0.001 | 0.00018644 | 0.00019076 | 0.00019694 | 0.00018214 | 0.00019538 | 0.00021326 | 0.0002005 | 0.001 | 0.00020326 | 0.0002058 | 0.00019658 | 0.00020794 | 0.00023562 | 0.00022362 | 0.00022608 | 0.00022498 | 0.00024282 | 0.00025684 | 0.0002578 | 0.00027516 | 0.00029248 | 0.000307 | 0.00032488 | 0.00035094 | 0.00038084 | 0.00039118 | 0.00041092 | 0.0004352 | 0.00044728 | 0.0004584 | 0.00052302 | 0.00052198 | 0.0005537 | 0.00056428 | 0.0005853 | 0.00060154 | 0.00062562 | 0.00062968 | 0.0006274 | 0.0007808 | 0.00083746 | 0.0008876 | 0.00093426 | 0.0009405 | 0.00098978 | 0.00099998 | 0.001 | 0.001 | 0.001 | 0.001 | 0.001 | 0.001 | 0.001 | 0.001 | 0.001 | 0.001 | 0.001 | 0.001 | 0.00099998 | 0.001 | 0.001 | 0.001 | 0.001 | 0.001 | 0.001 | 0.001 |  | 18923.26616 | 2073.82829 | 22298.53276 | 1473.36162 | 66445.18272 | 896.53936 | 12758.84507 | 189.75332 | 397393.1 | 234.19204
-0.95 | 0.00125 | 0.00119 | 0.00107 | 0.00112 | 0.00108 | 0.0013 | 0.00107 | 0.00069654 | 0.00088602 | 0.00107 | 0.0011 | 0.00108 | 0.00108 | 0.00126 | 0.00122 | 0.00095292 | 0.00099678 | 0.00109 | 0.0011 | 0.00109 | 0.00098034 | 0.00109 | 0.00106 | 0.0011 | 0.00137 | 0.00112 | 0.00102 | 0.00104 | 0.00102 | 0.00124 | 0.00122 | 0.00116 | 0.00117 | 0.00109 | 0.00109 | 0.00109 | 0.00105 | 0.00117 | 0.00074686 | 0.00122 | 0.00108 | 0.00115 | 0.00070906 | 0.00114 | 0.00116 | 0.00121 | 0.00122 | 0.00105 | 0.00105 | 0.0012 | 0.00127 | 0.00127 | 0.00125 | 0.00132 | 0.00116 | 0.00119 | 0.00138 | 0.00109 | 0.00138 | 0.00109 | 0.00108 | 0.00109 | 0.00133 | 0.0011 | 0.00117 | 0.00104 | 0.00101 | 0.00139 | 0.00116 | 0.00105 | 0.00125 | 0.00095962 | 0.00113 | 0.0012 | 0.00104 | 0.0011 | 0.00106 | 0.00123 | 0.00108 | 0.00108 | 0.00108 | 0.00109 | 0.00125 | 0.00108 | 0.00108 | 0.00109 | 0.00109 | 0.00107 | 0.00127 | 0.00103 | 0.00138 | 0.00131 | 0.00099676 | 0.00117 | 0.00111 | 0.00114 | 0.00094376 | 0.0009423 | 0.00102 | 0.00102 | 0.00103 | 0.00087812 | 0.00096394 | 0.0009347 | 0.00088758 | 0.00089586 | 0.00089108 | 0.00092442 | 0.00087652 | 0.00125 | 0.00125 | 0.00113 | 0.00108 | 0.00102 | 0.0008207 | 0.00149 | 0.00144 | 0.0009826 | 0.00107 | 0.00123 | 0.00117 | 0.00112 | 0.00115 | 0.0011 | 0.00101 | 0.00106 | 0.00108 | 0.00108 | 0.00107 | 0.0011 | 0.00109 | 0.00111 | 0.00097922 | 0.00093336 | 0.95 | 1.00364e-05 | 0.00019844 | 3.9818e-05 | 1.7238e-05 | 0.00012846 | 0.00011828 | 6.0466e-06 | 2.998e-05 | 7.9562e-05 | 2.1518e-05 | 0.001 | 0.001 | 0.00099998 | 0.001 | 0.00050218 | 0.001 | 0.000148 | 8.279e-05 | 7.6184e-05 | 6.2316e-05 | 4.8986e-05 | 4.2902e-05 | 4.468e-05 | 0.00018314 | 0.00023884 | 0.00013876 | 9.0704e-05 | 0.00011998 | 0.001 | 0.001 | 0.00012116 | 4.2196e-05 | 3.4396e-05 | 0.001 | 0.00052776 | 0.00014218 | 4.5498e-05 | 0.001 | 0.001 | 0.00099998 | 0.00099998 | 0.00099998 | 0.00075582 | 0.00041958 | 0.001 | 0.001 | 0.00099998 | 0.00025498 | 0.001 | 0.00099998 | 0.001 | 0.00099998 | 0.00099996 | 0.00099998 | 0.001 | 0.00099998 | 6.9794e-05 | 0.00099996 | 0.001 | 0.00040606 | 0.000108424 | 9.538e-05 | 0.00025682 | 0.00099998 | 0.001 | 0.00099998 | 0.001 | 0.001 | 0.001 | 0.00099998 | 0.0002002 | 0.001 | 0.00015244 | 0.00015216 | 0.00053852 | 0.000108686 | 8.814e-05 | 0.001 | 0.00099998 | 0.00012696 | 8.177e-05 | 8.4898e-05 | 8.4736e-05 | 8.3362e-05 | 0.00013424 | 0.00022144 | 0.00054778 | 0.0002754 | 0.00015146 | 0.00019514 | 0.0001132 | 0.00023228 | 0.0001232 | 0.000114048 | 0.0001584 | 0.00013816 | 0.00013918 | 0.00029554 | 0.0001723 | 0.00015512 | 0.00017916 | 0.00017828 | 0.00020468 | 0.0002203 | 0.00022808 | 0.00024646 | 0.0002651 | 0.0002939 | 0.00032716 | 0.00028708 | 0.00035998 | 0.00032252 | 0.00034922 | 0.00033172 | 0.00033926 | 0.00039596 | 0.0003858 | 0.00038608 | 0.00039096 | 0.00040212 | 0.00041128 | 0.00042186 | 0.00040344 | 0.00041078 | 0.00041668 | 0.00042774 | 0.00044464 | 0.00043342 | 0.00042274 | 0.0004238 | 0.00042576 | 0.00042332 | 0.00042308 | 0.00043642 | 0.00043432 | 0.00043616 | 0.00044528 | 0.00045228 | 0.00044634 | 0.00045566 | 0.00045328 | 0.00045116 | 0.00044448 | 0.00043852 | 0.00044838 | 0.00045134 | 0.00044942 | 0.00046492 | 0.00045592 | 0.0004693 | 0.00046942 | 0.00047172 | 0.00046446 | 0.00046522 | 0.00047006 | 0.00046064 | 0.00045612 | 0.00046108 | 0.00045848 | 0.00046968 | 0.00033012 | 0.00031472 | 0.00030256 | 0.0003052 | 0.00029894 | 0.00029704 | 0.00031074 | 0.00030428 | 0.0003098 | 0.00032 | 0.00030908 | 0.000313 | 0.0003195 | 0.0003179 | 0.00031486 | 0.00031972 | 0.0003172 | 0.00030898 | 0.0003079 | 0.00031518 | 0.00031454 | 0.00031366 | 0.00031754 | 0.00031696 | 0.000322 | 0.00032378 | 0.00031318 | 0.0003169 | 0.00032596 | 0.00031896 | 0.00031558 | 0.00031098 | 0.00031906 | 0.00032034 | 0.00031782 | 0.0003153 | 0.00032106 | 0.00032348 | 0.00032162 | 0.0003159 | 0.00031768 | 0.00031468 | 0.00030796 | 0.00031242 | 0.00031624 | 0.00031914 | 0.00031396 | 0.0003082 | 0.00031748 | 0.00031724 | 0.00032736 | 0.00032248 | 0.0003195 | 0.00030302 | 0.00028778 | 0.00028326 | 0.00027204 | 0.0002771 | 0.0002788 | 0.0002687 | 0.00027136 | 0.0002715 | 0.00026914 | 0.0002704 | 0.00027026 | 0.00027056 | 0.0002729 | 0.00027138 | 0.0002754 | 0.00027472 | 0.0002731 | 0.00027832 | 0.00027748 | 0.00027878 | 0.00027934 | 0.00027926 | 0.00027918 | 0.0002803 | 0.00027956 | 0.000278 | 0.00027928 | 0.00028112 | 0.00028354 | 0.00028836 | 0.00029046 | 0.00029344 | 0.00029 | 0.00029012 | 0.00029006 | 0.00029282 | -0.95 | 0.00131 | 0.00022202 | 0.00034702 | 0.00085054 | 0.00169 | 0.00106 | 0.00106 | 0.00106 | 0.00105 | 0.00108 | 0.00106 | 0.00107 | 0.00109 | 0.00070262 | 0.00122 | 0.00121 | 0.00109 | 0.00105 | 0.00113 | 0.00104 | 0.00078548 | 0.00124 | 0.00126 | 0.00126 | 0.00118 | 0.00129 | 0.00114 | 0.00124 | 0.0015 | 0.00136 | 0.00124 | 0.00117 | 0.00087744 | 0.00122 | 0.00116 | 0.00112 | 0.00109 | 0.00129 | 0.00109 | 0.00114 | 0.00113 | 0.00101 | 0.00139 | 0.0012 | 0.00103 | 0.00125 | 0.00122 | 0.00128 | 0.00121 | 0.00115 | 0.00125 | 0.00106 | 0.00094 | 0.00126 | 0.00175 | 0.00262 | 0.00246 | 0.003 | 0.003 | 1.13e-12 | 0.0027 | 0.00244 | 0.00199 | 0.00176 | 0.00146 | 0.00125 | 0.00098734 | 0.00083546 | 0.00098652 | 0.00087276 | 0.00122 | 0.00112 | 0.001 | 0.00098656 | 0.00096456 | 0.00093682 | 0.0008196 | 0.00070278 | 0.0006001 | 0.00051172 | 0.00044632 | 0.00040636 | 0.00036472 | 0.00031366 | 0.00028796 | 0.00067138 | 0.00031804 | 0.00028436 | 0.0003463 | 0.00041004 | 0.00046352 | 0.00051448 | 0.00055766 | 0.00060136 | 0.00063724 | 0.00066674 | 0.00069588 | 0.00072296 | 0.00073798 | 0.0007648 | 0.95 | 0.001 | 0.001 | 0.00074666 | 0.0001302 | 5.7024e-05 | 0.001 | 0.001 | 0.001 | 0.00099988 | 0.001 | 0.00017136 | 0.00014504 | 0.001 | 0.001 | 0.001 | 0.001 | 0.00015006 | 0.001 | 0.001 | 0.001 | 0.001 | 0.00099998 | 0.00016442 | 0.001 | 0.00099998 | 0.00015582 | 0.001 | 0.001 | 2.3562e-05 | 0.0009999 | 0.001 | 0.001 | 0.001 | 0.001 | 0.0003692 | 0.00024536 | 0.0001028 | 4.2548e-05 | 2.13e-05 | 5.3478e-05 | 5.319e-05 | 2.459e-05 | 9.772e-05 | 0.00027232 | 0.00010898 | 0.00013546 | 0.00014908 | 3.9068e-05 | 7.0074e-05 | 0.0001962 | 0.001 | 8.7232e-05 | 0.001 | 0.001 | 0.000136 | 0.00023666 | 0.001 | 0.001 | 0.001 | 0.00070546 | 0.00028858 | 0.001 | 0.00027204 | 0.00023778 | 0.001 | 0.001 | 0.00021804 | 0.001 | 9.1118e-05 | 0.00035494 | 0.00013318 | 5.8138e-05 | 0.001 | 0.00029868 | 3.5588e-05 | 0.00010882 | 6.3278e-05 | 5.3578e-05 | 9.8474e-05 | 7.8928e-05 | 9.5276e-05 | 0.00022716 | 6.5096e-05 | 2.7972e-05 | 0.0001178 | 1.6904e-05 | 4.3e-05 | 3.2018e-05 | 4.9478e-05 | 0.00034118 | 4.9796e-05 | 4.1896e-05 | 2.2704e-05 | 2.296e-05 | 2.616e-05 | 6.7266e-05 | 8.7098e-05 | 8.344e-05 | 4.806e-05 | 0.00012074 | 0.00099998 | 0.001 | 0.001 | 0.00099996 | 1.3322e-05 | 9.604e-05 | 0.001 | 0.00021304 | 9.209e-05 | 0.0002152 | 0.00099994 | 0.00020628 | 3.5038e-05 | 0.0001398 | 0.00013738 | 0.00013128 | 0.00011822 | 1.1124e-05 | 6.8524e-05 | 0.001 | 0.00099992 | 0.001 | 0.001 | 0.001 | 0.00043066 | 0.001 | 0.0001999 | 3.336e-05 | 0.001 | 0.00067146 | 0.00099996 | 0.001 | 0.00099998 | 0.001 | 0.001 | 0.00099996 | 0.00099944 | 0.001 | 0.001 | 0.00037548 | 0.00076272 | 0.00094506 | 0.001 | 0.0007641 | 0.00048538 | 0.00038836 | 0.00036814 | 0.0003057 | 0.001 | 0.001 | 0.95 | 0.001 | 4.8242e-05 | 3.3208e-06 | 3.7472e-05 | 8.7222e-05 | 5.203e-05 | 2.4184e-05 | 0.001 | 0.001 | 0.00099998 | 0.001 | 0.001 | 0.00014088 | 0.001 | 0.001 | 0.00012884 | 0.00013604 | 0.00099998 | 0.00014538 | 0.001 | 0.0003048 | 0.00024776 | 0.0002382 | 0.0002483 | 0.0002439 | 0.0002473 | 0.00099998 | 0.001 | 0.00023316 | 0.00024128 | 0.001 | 0.00099996 | 0.00024016 | 0.001 | 0.00023534 | 0.001 | 0.0002574 | 0.00023118 | 0.001 | 0.001 | 0.00024824 | 0.001 | 0.00062364 | 0.0002526 | 0.00024194 | 0.0002429 | 0.00052566 | 0.0002808 | 0.00026518 | 0.00026598 | 0.00028522 | 0.0003154 | 0.00029912 | 0.00031966 | 0.00033892 | 0.00035394 | 0.00037612 | 0.00041056 | 0.00043624 | 0.00045486 | 0.00047238 | 0.00050762 | 0.001 | 0.00052682 | 0.00060434 | 0.00059794 | 0.0006367 | 0.00065204 | 0.001 | 0.00068878 | 0.001 | 0.00099998 | 0.00071286 | 0.00090018 | 0.00094904 | 0.001 | 0.001 | 0.001 | 0.001 | 0.001 | 0.001 | 0.001 | 0.001 | 0.001 | 0.001 | 0.001 | 0.001 | 0.001 | 0.001 | 0.00099998 | 0.001 | 0.001 | 0.001 | 0.001 | 0.001 | 0.001 | 0.001 | 0.001 | 0.001 | 0.001 |  | 16645.85934 | 1265.43835 | 5513.28702 | 790.88896 | 35770.49649 | 1634.52109 | 215470.8 | 230.47847 | 647333 | 385.26738
-1 | 0.00135 | 0.0013 | 0.00112 | 0.00115 | 0.00113 | 0.00135 | 0.00117 | 0.00074326 | 0.00093388 | 0.00109 | 0.00117 | 0.00107 | 0.00112 | 0.00124 | 0.00125 | 0.00098916 | 0.00102 | 0.00114 | 0.0011 | 0.00115 | 0.001 | 0.0011 | 0.00111 | 0.00118 | 0.0014 | 0.00121 | 0.00105 | 0.00108 | 0.00107 | 0.00127 | 0.00125 | 0.0012 | 0.00122 | 0.00111 | 0.00109 | 0.00114 | 0.00109 | 0.00118 | 0.00078134 | 0.0013 | 0.00114 | 0.00122 | 0.0007565 | 0.00118 | 0.00123 | 0.00124 | 0.00125 | 0.00112 | 0.00111 | 0.00124 | 0.00132 | 0.00129 | 0.00128 | 0.00136 | 0.00118 | 0.00122 | 0.00146 | 0.00114 | 0.00143 | 0.00115 | 0.00116 | 0.00117 | 0.00137 | 0.00113 | 0.00121 | 0.00107 | 0.00105 | 0.00142 | 0.0012 | 0.00108 | 0.00127 | 0.00097462 | 0.00117 | 0.00127 | 0.00109 | 0.00111 | 0.0011 | 0.00127 | 0.00116 | 0.00111 | 0.00116 | 0.00114 | 0.0013 | 0.00115 | 0.00112 | 0.00112 | 0.00112 | 0.00111 | 0.00131 | 0.00108 | 0.00141 | 0.00136 | 0.00105 | 0.00123 | 0.00119 | 0.0012 | 0.00097866 | 0.0009814 | 0.00107 | 0.00104 | 0.00107 | 0.0009329 | 0.00102 | 0.00097304 | 0.0009256 | 0.0009231 | 0.00092004 | 0.00094614 | 0.00090858 | 0.00132 | 0.00128 | 0.0012 | 0.00115 | 0.00108 | 0.00085546 | 0.00158 | 0.00148 | 0.00101 | 0.0011 | 0.00129 | 0.00123 | 0.00119 | 0.00121 | 0.00115 | 0.00106 | 0.00108 | 0.0011 | 0.00111 | 0.00109 | 0.00109 | 0.00111 | 0.00118 | 0.00105 | 0.00101 | 1 | 1.10918e-05 | 0.00021766 | 4.4106e-05 | 1.933e-05 | 0.00014978 | 0.00013794 | 7.0352e-06 | 3.5404e-05 | 8.0742e-05 | 2.4568e-05 | 0.00099998 | 0.001 | 0.001 | 0.00099996 | 0.00058534 | 0.001 | 0.00033942 | 0.000108634 | 8.7884e-05 | 7.0528e-05 | 5.761e-05 | 4.8502e-05 | 5.0348e-05 | 0.00020464 | 0.00028438 | 0.00015442 | 0.00010365 | 0.0001387 | 0.001 | 0.001 | 0.00013606 | 4.728e-05 | 4.731e-05 | 0.001 | 0.00042428 | 0.00016124 | 5.212e-05 | 0.001 | 0.001 | 0.00099998 | 0.001 | 0.001 | 0.00083448 | 0.00056392 | 0.001 | 0.001 | 0.00099998 | 0.00028308 | 0.00099998 | 0.001 | 0.001 | 0.001 | 0.00099996 | 0.00099998 | 0.001 | 0.00099998 | 7.9732e-05 | 0.001 | 0.001 | 0.00049726 | 0.0001214 | 0.000106138 | 0.00028918 | 0.001 | 0.001 | 0.00099998 | 0.00099998 | 0.00099998 | 0.001 | 0.00099998 | 0.00022534 | 0.001 | 0.00018568 | 0.00017672 | 0.00081268 | 0.00012246 | 9.778e-05 | 0.00099996 | 0.001 | 0.0001421 | 9.1592e-05 | 9.4728e-05 | 9.3794e-05 | 9.2396e-05 | 0.00014892 | 0.00024082 | 0.0006982 | 0.00031398 | 0.00016804 | 0.00021652 | 0.00018432 | 0.00050158 | 0.0001441 | 0.00029044 | 0.00019224 | 0.00015758 | 0.00016366 | 0.00034452 | 0.00020722 | 0.0001852 | 0.00021364 | 0.00021236 | 0.00024652 | 0.0002653 | 0.00027984 | 0.00030526 | 0.0003273 | 0.0003604 | 0.0004132 | 0.00035776 | 0.00043344 | 0.0004004 | 0.00042976 | 0.00041122 | 0.00041346 | 0.000488 | 0.0004797 | 0.000476 | 0.00048326 | 0.00049654 | 0.00050628 | 0.00052162 | 0.0004983 | 0.00050494 | 0.0005076 | 0.00052186 | 0.00054364 | 0.00053114 | 0.0005162 | 0.00052384 | 0.00053014 | 0.00052248 | 0.00052024 | 0.00053688 | 0.00053288 | 0.00053908 | 0.00054748 | 0.00055144 | 0.00054644 | 0.00055704 | 0.00055584 | 0.00055276 | 0.00054652 | 0.00053566 | 0.00054946 | 0.00055284 | 0.00054728 | 0.00056792 | 0.00055748 | 0.00057296 | 0.00057966 | 0.00058106 | 0.0005674 | 0.00057124 | 0.00057536 | 0.00055998 | 0.0005533 | 0.00056414 | 0.000557 | 0.0005719 | 0.0003877 | 0.0003777 | 0.00035774 | 0.00036218 | 0.00035456 | 0.00034872 | 0.00036676 | 0.00035792 | 0.00036412 | 0.00037676 | 0.00036304 | 0.00036994 | 0.0003745 | 0.00037566 | 0.00037072 | 0.00037542 | 0.00037378 | 0.00036474 | 0.00036086 | 0.00037 | 0.00036996 | 0.0003662 | 0.00037374 | 0.00036998 | 0.00037798 | 0.00037974 | 0.00036868 | 0.00037062 | 0.00038168 | 0.00037388 | 0.00037074 | 0.00036564 | 0.00037504 | 0.00037688 | 0.0003724 | 0.00037012 | 0.00037878 | 0.0003791 | 0.00037692 | 0.00036904 | 0.00037236 | 0.00036672 | 0.0003622 | 0.00036654 | 0.0003704 | 0.00037142 | 0.000366 | 0.00036058 | 0.00037052 | 0.00037458 | 0.0003822 | 0.00037728 | 0.00037354 | 0.0003526 | 0.00033676 | 0.00032962 | 0.00031728 | 0.00032216 | 0.00032736 | 0.0003148 | 0.00031732 | 0.00031612 | 0.0003118 | 0.00031328 | 0.00031532 | 0.00031324 | 0.00031594 | 0.00031406 | 0.00031872 | 0.00031924 | 0.00031658 | 0.00032244 | 0.00032218 | 0.00032124 | 0.0003232 | 0.00032484 | 0.00032234 | 0.00032336 | 0.0003228 | 0.00032154 | 0.00032128 | 0.00032482 | 0.00032528 | 0.00033208 | 0.00033348 | 0.00033546 | 0.00033358 | 0.00033452 | 0.0003353 | 0.00033676 | -1 | 0.00118 | 0.0001963 | 0.00035486 | 0.00090138 | 0.00177 | 0.00107 | 0.00106 | 0.00106 | 0.00107 | 0.00101 | 0.00106 | 0.00107 | 0.00105 | 0.0007521 | 0.00131 | 0.00131 | 0.0011 | 0.00112 | 0.00122 | 0.00118 | 0.00074276 | 0.00143 | 0.00131 | 0.00131 | 0.00124 | 0.00133 | 0.00124 | 0.00123 | 0.00174 | 0.00138 | 0.00117 | 0.00122 | 0.00113 | 0.00128 | 0.00123 | 0.00119 | 0.00108 | 0.00133 | 0.00114 | 0.00094538 | 0.0012 | 0.00096244 | 0.00144 | 0.00126 | 0.00105 | 0.00129 | 0.00088666 | 0.00136 | 0.00126 | 0.0012 | 0.00135 | 0.0005766 | 0.00098708 | 0.00133 | 0.00192 | 0.00277 | 0.0026 | 0.003 | 0.003 | 5.1e-13 | 0.003 | 0.003 | 0.00259 | 0.00212 | 0.00179 | 0.00142 | 0.00103 | 0.00086386 | 0.00103 | 0.0009273 | 0.0013 | 0.0012 | 0.00103 | 0.00101 | 0.00096772 | 0.0009736 | 0.00089926 | 0.00080078 | 0.00068906 | 0.00060298 | 0.00051172 | 0.00046418 | 0.00041168 | 0.00035238 | 0.00032038 | 0.00073894 | 0.0003537 | 0.00031788 | 0.00038444 | 0.00045334 | 0.00051126 | 0.00056504 | 0.00061022 | 0.00065586 | 0.00069418 | 0.00072586 | 0.00075578 | 0.0007844 | 0.00079988 | 0.00082842 | 1 | 0.001 | 0.001 | 0.00062286 | 0.00020186 | 0.001 | 0.001 | 0.001 | 0.001 | 0.00099998 | 0.001 | 0.0001961 | 0.00099998 | 0.001 | 0.001 | 0.00099998 | 0.001 | 0.00013606 | 0.00099998 | 0.001 | 0.001 | 0.001 | 0.001 | 0.001 | 0.001 | 0.00099998 | 0.001 | 0.001 | 0.001 | 2.5588e-05 | 0.001 | 0.001 | 0.00099998 | 0.001 | 0.001 | 0.00020174 | 0.0002309 | 0.00012924 | 5.1444e-05 | 6.8654e-05 | 0.00013082 | 8.0716e-05 | 0.00015744 | 0.00013632 | 0.00021158 | 0.0001976 | 0.00099998 | 0.001 | 6.1898e-05 | 0.001 | 0.0002326 | 0.001 | 0.00025608 | 0.001 | 0.001 | 0.00020876 | 8.393e-05 | 0.00099998 | 0.001 | 0.001 | 0.00072044 | 0.00027746 | 0.001 | 0.001 | 0.001 | 0.001 | 0.001 | 0.00020628 | 0.001 | 0.001 | 0.00020528 | 0.00099998 | 6.6226e-05 | 0.001 | 0.00099998 | 5.6128e-05 | 0.001 | 0.001 | 0.00019188 | 0.00015656 | 0.000103292 | 0.00016586 | 0.00099998 | 0.00030346 | 3.188e-05 | 8.1784e-05 | 1.8618e-05 | 5.922e-05 | 4.4606e-05 | 0.00020466 | 0.00021752 | 5.1868e-05 | 0.00040828 | 3.6404e-05 | 3.3306e-05 | 3.1566e-05 | 8.273e-05 | 9.9186e-05 | 9.604e-05 | 6.6926e-05 | 0.00013772 | 0.001 | 0.001 | 0.001 | 0.0009999 | 2.66e-06 | 8.6184e-06 | 0.00099998 | 0.00031394 | 0.001 | 0.00019992 | 0.001 | 0.001 | 5.326e-05 | 0.0001068 | 0.00015898 | 0.00021028 | 0.00014808 | 9.126e-05 | 7.9486e-05 | 0.00099996 | 0.001 | 0.001 | 0.001 | 0.001 | 0.00047534 | 0.001 | 0.00012208 | 2.7904e-05 | 0.001 | 0.001 | 0.001 | 0.001 | 0.00099998 | 0.001 | 0.001 | 0.00099998 | 0.00099998 | 0.0009996 | 0.001 | 0.00049848 | 0.00047328 | 0.001 | 0.001 | 2.694e-05 | 0.00054634 | 0.00031828 | 0.00033446 | 0.0009999 | 0.001 | 0.001 | 1 | 0.001 | 6.0062e-05 | 3.7442e-06 | 4.4458e-05 | 0.000102772 | 0.00011686 | 2.758e-05 | 0.001 | 0.001 | 0.001 | 0.001 | 0.001 | 0.00016488 | 0.00099998 | 0.001 | 0.001 | 0.001 | 0.00099998 | 0.0001739 | 0.001 | 0.001 | 0.00028394 | 0.00027118 | 0.001 | 0.00027966 | 0.001 | 0.00099996 | 0.001 | 0.001 | 0.0002791 | 0.001 | 0.001 | 0.0002772 | 0.001 | 0.001 | 0.00099998 | 0.001 | 0.001 | 0.001 | 0.001 | 0.001 | 0.00099998 | 0.00089824 | 0.00061988 | 0.0004423 | 0.00028984 | 0.001 | 0.00099998 | 0.001 | 0.00037464 | 0.00037836 | 0.00037804 | 0.0003693 | 0.00037222 | 0.00039222 | 0.00041504 | 0.00044704 | 0.00048936 | 0.00050594 | 0.00052888 | 0.0005557 | 0.001 | 0.001 | 0.00060466 | 0.001 | 0.0006911 | 0.00074272 | 0.001 | 0.001 | 0.00079074 | 0.001 | 0.001 | 0.00080926 | 0.001 | 0.001 | 0.001 | 0.001 | 0.001 | 0.00099998 | 0.001 | 0.001 | 0.001 | 0.001 | 0.001 | 0.001 | 0.00099998 | 0.001 | 0.001 | 0.001 | 0.001 | 0.001 | 0.001 | 0.001 | 0.001 | 0.001 | 0.001 | 0.001 | 0.001 | 0.001 | 0.001 |  | 19733.20704 | 1854.118 | 34442.3779 | 765.22804 | 42053.91312 | 945.53707 | 14048.29805 | 293.23793 | 19433.70193 | 327.93336
-1.05 | 0.00146 | 0.00137 | 0.00123 | 0.00128 | 0.00122 | 0.00143 | 0.00125 | 0.0007958 | 0.00096042 | 0.00115 | 0.00123 | 0.00114 | 0.00116 | 0.00127 | 0.00128 | 0.00104 | 0.00106 | 0.00118 | 0.00117 | 0.00123 | 0.00104 | 0.00118 | 0.00115 | 0.00122 | 0.00144 | 0.00126 | 0.00109 | 0.00113 | 0.0011 | 0.00129 | 0.00129 | 0.00126 | 0.00126 | 0.00117 | 0.00118 | 0.0012 | 0.00106 | 0.00118 | 0.00082164 | 0.00136 | 0.00121 | 0.00128 | 0.00081528 | 0.00123 | 0.00125 | 0.00126 | 0.0013 | 0.00118 | 0.00117 | 0.0013 | 0.00135 | 0.00133 | 0.00132 | 0.00141 | 0.00125 | 0.00125 | 0.00151 | 0.00119 | 0.0015 | 0.00122 | 0.00121 | 0.00122 | 0.00141 | 0.00119 | 0.00124 | 0.00101 | 0.00108 | 0.00144 | 0.00124 | 0.00108 | 0.00129 | 0.00101 | 0.00122 | 0.00132 | 0.00111 | 0.00115 | 0.00113 | 0.00128 | 0.00122 | 0.00118 | 0.00123 | 0.00121 | 0.00134 | 0.00122 | 0.0012 | 0.00121 | 0.00119 | 0.00115 | 0.00135 | 0.00111 | 0.00144 | 0.00139 | 0.00113 | 0.00127 | 0.00127 | 0.00123 | 0.00103 | 0.00103 | 0.00109 | 0.00109 | 0.0011 | 0.00098306 | 0.00108 | 0.00102 | 0.00097224 | 0.0009716 | 0.00096678 | 0.00098772 | 0.0009632 | 0.00137 | 0.00133 | 0.00128 | 0.00121 | 0.00111 | 0.00089536 | 0.00161 | 0.00147 | 0.00105 | 0.00116 | 0.00136 | 0.0013 | 0.00126 | 0.00128 | 0.00118 | 0.00108 | 0.00116 | 0.00118 | 0.00119 | 0.00118 | 0.00118 | 0.00118 | 0.00124 | 0.0011 | 0.00108 | 1.05 | 1.321e-05 | 0.00023916 | 4.969e-05 | 2.175e-05 | 0.00017648 | 0.001 | 1.3918e-05 | 4.1108e-05 | 9.8578e-05 | 2.7882e-05 | 0.001 | 0.001 | 0.001 | 0.001 | 0.00099998 | 0.001 | 0.00032862 | 0.0001433 | 0.000101486 | 8.109e-05 | 7.618e-05 | 5.447e-05 | 5.6716e-05 | 0.00022318 | 0.00051616 | 0.0001655 | 0.00010922 | 0.00016184 | 0.001 | 0.001 | 0.00014874 | 5.2722e-05 | 7.283e-05 | 0.001 | 0.00048838 | 0.00018382 | 5.802e-05 | 0.001 | 0.001 | 0.001 | 0.001 | 0.001 | 0.00070924 | 0.00082854 | 0.001 | 0.001 | 0.001 | 0.00032176 | 0.00099998 | 0.001 | 0.001 | 0.001 | 0.001 | 0.001 | 0.00099998 | 0.001 | 8.3842e-05 | 0.001 | 0.00099998 | 0.00055142 | 0.00013594 | 0.00011834 | 0.00027224 | 0.00099998 | 0.001 | 0.001 | 0.00099998 | 0.001 | 0.001 | 0.001 | 0.00025666 | 0.001 | 0.00034646 | 0.00070752 | 0.001 | 0.00013868 | 0.00010901 | 0.001 | 0.001 | 0.00015794 | 0.00021768 | 0.000106462 | 0.000104458 | 0.000102308 | 0.00017096 | 0.00028922 | 0.0008321 | 0.00044024 | 0.0001972 | 0.00024414 | 0.00021628 | 0.00027498 | 0.00034684 | 0.00029238 | 0.00022088 | 0.00026826 | 0.00037238 | 0.00037566 | 0.00024566 | 0.00022232 | 0.00026718 | 0.00025756 | 0.00029982 | 0.00033174 | 0.0003486 | 0.0003834 | 0.00040792 | 0.00045318 | 0.00051626 | 0.00044388 | 0.00051754 | 0.00048734 | 0.00052794 | 0.00050298 | 0.00050678 | 0.00058552 | 0.00058764 | 0.00058268 | 0.00058856 | 0.00060626 | 0.00061956 | 0.00062662 | 0.00060898 | 0.00061924 | 0.00062184 | 0.00063694 | 0.00065616 | 0.0006439 | 0.00062802 | 0.0006398 | 0.00064106 | 0.00063702 | 0.00063794 | 0.00065006 | 0.00065548 | 0.00065504 | 0.00066496 | 0.00066686 | 0.00066832 | 0.0006762 | 0.00067482 | 0.0006716 | 0.00065956 | 0.00064814 | 0.00067464 | 0.000666 | 0.0006605 | 0.00069042 | 0.00067458 | 0.00069636 | 0.00070014 | 0.00069416 | 0.00068584 | 0.00068776 | 0.00069614 | 0.00067754 | 0.0006664 | 0.00068292 | 0.00067408 | 0.00069542 | 0.00045438 | 0.00044548 | 0.00042344 | 0.00042806 | 0.000419 | 0.00041436 | 0.00043074 | 0.00042044 | 0.00042808 | 0.00044386 | 0.00042668 | 0.00043676 | 0.00044058 | 0.00044546 | 0.00043922 | 0.0004412 | 0.000439 | 0.0004273 | 0.00042384 | 0.00043262 | 0.00043562 | 0.00042938 | 0.00043958 | 0.00043136 | 0.00044406 | 0.00044602 | 0.00043292 | 0.0004349 | 0.00045022 | 0.00043866 | 0.00043816 | 0.00043094 | 0.00043992 | 0.00044424 | 0.00043768 | 0.0004339 | 0.00044814 | 0.00044476 | 0.00044338 | 0.00043612 | 0.00043946 | 0.00043228 | 0.00042616 | 0.00043162 | 0.00043218 | 0.00043276 | 0.0004324 | 0.00042172 | 0.00043398 | 0.00043756 | 0.0004456 | 0.0004417 | 0.00043352 | 0.00041108 | 0.0003921 | 0.00038564 | 0.00037044 | 0.00037662 | 0.00038306 | 0.00036636 | 0.00037078 | 0.00036658 | 0.00036486 | 0.00036658 | 0.0003643 | 0.00036418 | 0.00036732 | 0.00036676 | 0.00037242 | 0.00037166 | 0.00036756 | 0.00037448 | 0.00037506 | 0.00037484 | 0.00037422 | 0.00037612 | 0.0003737 | 0.0003736 | 0.00037544 | 0.00037156 | 0.00037338 | 0.00037652 | 0.00037746 | 0.00038294 | 0.00038594 | 0.0003893 | 0.0003846 | 0.0003869 | 0.00038792 | 0.00038994 | -1.05 | 0.0011 | 0.00021152 | 0.00036844 | 0.0009529 | 0.0019 | 0.00108 | 0.00107 | 0.00108 | 0.00109 | 0.00108 | 0.00108 | 0.00105 | 0.00111 | 0.0008288 | 0.000778 | 0.00137 | 0.00115 | 0.0011 | 0.00131 | 0.00128 | 0.00099698 | 0.00157 | 0.00126 | 0.00135 | 0.00129 | 0.00137 | 0.00131 | 0.00128 | 0.00191 | 0.00112 | 0.00124 | 0.00125 | 0.00121 | 0.00134 | 0.00129 | 0.00127 | 0.0012 | 0.00138 | 0.0012 | 0.00092842 | 0.00124 | 0.00103 | 0.0015 | 0.00128 | 0.00118 | 0.00131 | 0.00104 | 0.00139 | 0.00132 | 0.00129 | 0.00125 | 0.00070084 | 0.00105 | 0.00081886 | 0.00115 | 0.00292 | 0.00275 | 0.003 | 0.003 | 6.8e-13 | 0.003 | 0.003 | 0.003 | 0.00273 | 0.00223 | 0.00177 | 0.00121 | 0.00092146 | 0.00112 | 0.00099332 | 0.0014 | 0.00131 | 0.00105 | 0.00105 | 0.00098334 | 0.00097098 | 0.00095508 | 0.0008914 | 0.00078372 | 0.00069548 | 0.00058448 | 0.00052862 | 0.00046298 | 0.00039376 | 0.00036012 | 0.00076436 | 0.00039398 | 0.00035348 | 0.00042582 | 0.00049934 | 0.00056096 | 0.00061774 | 0.00066542 | 0.00071372 | 0.00075302 | 0.00078726 | 0.00081854 | 0.000849 | 0.00086514 | 0.00089526 | 1.05 | 0.001 | 0.00099998 | 0.00099998 | 0.001 | 0.001 | 0.001 | 0.001 | 0.00099998 | 0.001 | 0.001 | 0.00012796 | 0.00099998 | 0.001 | 0.001 | 0.001 | 0.001 | 0.00013102 | 0.001 | 0.00099998 | 0.001 | 0.001 | 0.00099998 | 0.001 | 0.001 | 0.001 | 0.001 | 0.001 | 0.001 | 2.8682e-05 | 0.00099986 | 0.001 | 0.001 | 0.001 | 0.001 | 0.0002196 | 0.001 | 0.00016386 | 7.1136e-05 | 0.00014464 | 0.001 | 0.001 | 0.00012182 | 0.0002142 | 0.001 | 0.00022714 | 0.001 | 0.00099996 | 0.001 | 0.001 | 0.00029772 | 0.001 | 0.001 | 0.00099998 | 0.00099998 | 0.001 | 8.5478e-05 | 0.001 | 0.001 | 0.001 | 0.00099998 | 0.00022914 | 0.001 | 0.001 | 0.001 | 0.001 | 0.001 | 0.00021754 | 0.001 | 0.001 | 0.00017422 | 0.001 | 9.5044e-05 | 0.001 | 0.001 | 6.9482e-05 | 0.001 | 0.001 | 0.001 | 0.001 | 0.001 | 0.001 | 0.001 | 0.00099998 | 5.9066e-05 | 0.0001182 | 2.163e-05 | 0.00023054 | 0.00017802 | 0.0001321 | 0.0002357 | 0.001 | 0.00099998 | 7.7278e-05 | 7.076e-05 | 5.1322e-05 | 0.000101704 | 0.00010578 | 9.3482e-05 | 0.00010208 | 0.00014382 | 0.001 | 0.001 | 0.001 | 0.00099998 | 1.128e-05 | 1.9688e-05 | 0.00099998 | 0.001 | 0.00099998 | 0.0002917 | 0.001 | 0.001 | 0.001 | 0.0001081 | 9.73e-05 | 0.0001952 | 0.00010158 | 9.886e-05 | 0.00028216 | 0.001 | 0.001 | 0.001 | 0.00099998 | 0.00099996 | 0.00058942 | 0.00099996 | 0.00010958 | 3.747e-05 | 0.001 | 0.00099998 | 0.00099998 | 0.001 | 0.0009999 | 0.00099998 | 0.001 | 0.00099998 | 0.001 | 0.001 | 0.00099966 | 0.00097122 | 0.00099996 | 0.001 | 0.001 | 0.001 | 0.0004315 | 0.00024758 | 0.00099996 | 0.001 | 0.001 | 0.001 | 1.05 | 0.001 | 7.3284e-05 | 4.8751e-06 | 5.1698e-05 | 0.00011348 | 0.00013704 | 3.1598e-05 | 0.00099998 | 0.001 | 0.001 | 0.00082778 | 0.001 | 0.00099998 | 0.00099998 | 0.001 | 0.00099998 | 0.001 | 0.001 | 0.001 | 0.001 | 0.001 | 0.00032768 | 0.00031528 | 0.001 | 0.001 | 0.001 | 0.001 | 0.001 | 0.001 | 0.001 | 0.001 | 0.001 | 0.001 | 0.001 | 0.001 | 0.00099998 | 0.001 | 0.001 | 0.001 | 0.001 | 0.001 | 0.00099998 | 0.001 | 0.00099998 | 0.001 | 0.00035186 | 0.001 | 0.001 | 0.00099998 | 0.001 | 0.001 | 0.00049572 | 0.00046458 | 0.00099998 | 0.001 | 0.0009718 | 0.00051926 | 0.001 | 0.00060166 | 0.00062434 | 0.001 | 0.001 | 0.001 | 0.0007026 | 0.00099998 | 0.00081598 | 0.001 | 0.001 | 0.001 | 0.001 | 0.00099998 | 0.001 | 0.00093356 | 0.00099998 | 0.001 | 0.001 | 0.001 | 0.001 | 0.001 | 0.001 | 0.001 | 0.001 | 0.001 | 0.001 | 0.00099998 | 0.001 | 0.001 | 0.001 | 0.001 | 0.001 | 0.001 | 0.001 | 0.001 | 0.001 | 0.001 | 0.001 | 0.001 | 0.001 | 0.001 | 0.001 |  | 15305.96627 | 1909.85485 | 21331.05802 | 2323.96003 | 36246.33006 | 1802.25643 | 43508.52767 | 260.70181 | 23395.64373 | 217.32516
-1.1 | 0.00158 | 0.00147 | 0.00132 | 0.00135 | 0.00132 | 0.00149 | 0.00134 | 0.00085724 | 0.00099908 | 0.00121 | 0.00131 | 0.00123 | 0.0012 | 0.00132 | 0.00131 | 0.00109 | 0.00103 | 0.00125 | 0.00125 | 0.00128 | 0.00107 | 0.00126 | 0.00125 | 0.00127 | 0.00154 | 0.00136 | 0.00116 | 0.00118 | 0.00117 | 0.00134 | 0.00135 | 0.00129 | 0.00131 | 0.00123 | 0.00125 | 0.00125 | 0.00113 | 0.00123 | 0.00087496 | 0.00142 | 0.00127 | 0.00134 | 0.0008691 | 0.00125 | 0.00128 | 0.00129 | 0.00136 | 0.00123 | 0.00123 | 0.00136 | 0.0014 | 0.00138 | 0.00138 | 0.00146 | 0.0013 | 0.00131 | 0.0015 | 0.00123 | 0.00158 | 0.0013 | 0.0013 | 0.00127 | 0.00145 | 0.00123 | 0.00129 | 0.00107 | 0.00107 | 0.00146 | 0.00128 | 0.00115 | 0.0013 | 0.00105 | 0.00125 | 0.00139 | 0.00121 | 0.00123 | 0.00121 | 0.00131 | 0.00129 | 0.00125 | 0.00129 | 0.00129 | 0.00138 | 0.00129 | 0.00127 | 0.00128 | 0.00127 | 0.00125 | 0.00141 | 0.00119 | 0.00148 | 0.00146 | 0.00119 | 0.00134 | 0.00134 | 0.00128 | 0.00109 | 0.00109 | 0.00117 | 0.00114 | 0.00118 | 0.00105 | 0.00113 | 0.00108 | 0.00103 | 0.00103 | 0.00104 | 0.00105 | 0.00103 | 0.00143 | 0.00138 | 0.00134 | 0.00127 | 0.00119 | 0.00095372 | 0.00166 | 0.00148 | 0.0011 | 0.00122 | 0.00141 | 0.00137 | 0.00133 | 0.00135 | 0.00124 | 0.00106 | 0.00121 | 0.00127 | 0.00126 | 0.00127 | 0.00126 | 0.00128 | 0.00131 | 0.00119 | 0.00114 | 1.1 | 1.4948e-05 | 0.00026078 | 5.67e-05 | 2.4876e-05 | 0.001 | 5.3674e-05 | 1.4794e-05 | 4.7948e-05 | 0.00015968 | 3.1618e-05 | 0.001 | 0.001 | 0.00099998 | 0.001 | 0.00099998 | 0.001 | 0.00041622 | 0.000241 | 0.0001198 | 9.1482e-05 | 0.00018634 | 6.1992e-05 | 6.3644e-05 | 0.00024736 | 0.0007091 | 0.00018414 | 0.00012562 | 0.00020218 | 0.00099998 | 0.00099998 | 0.00015548 | 5.8654e-05 | 0.00099996 | 0.001 | 0.0004438 | 0.00021564 | 6.4362e-05 | 0.00099998 | 0.001 | 0.001 | 0.001 | 0.001 | 0.00069566 | 0.00099998 | 0.001 | 0.001 | 0.00099998 | 0.001 | 0.001 | 0.00099998 | 0.00099998 | 0.001 | 0.001 | 0.001 | 0.00099998 | 0.00099998 | 9.3286e-05 | 0.00099998 | 0.001 | 0.0006079 | 0.00015194 | 0.00013138 | 0.00015 | 0.001 | 0.001 | 0.001 | 0.001 | 0.001 | 0.001 | 0.001 | 0.00099998 | 0.001 | 0.001 | 0.00074054 | 0.001 | 0.0001553 | 0.00012222 | 0.00099998 | 0.001 | 0.00017744 | 0.00011216 | 0.00011832 | 0.00011934 | 0.000112928 | 0.00020538 | 0.00033336 | 0.00069582 | 0.00018404 | 0.0002488 | 0.00042772 | 0.0003117 | 0.0002821 | 0.00046662 | 0.000341 | 0.00026312 | 0.00020146 | 0.00040774 | 0.00033184 | 0.0004061 | 0.00042322 | 0.00034336 | 0.00031762 | 0.00036622 | 0.00040318 | 0.0004288 | 0.00046942 | 0.00050656 | 0.00056008 | 0.000641 | 0.00053388 | 0.00065786 | 0.00058434 | 0.00063174 | 0.00061548 | 0.000619 | 0.00070498 | 0.00070968 | 0.00070442 | 0.00071292 | 0.0007317 | 0.00074892 | 0.00076006 | 0.00074168 | 0.00074404 | 0.00075566 | 0.0007619 | 0.0007939 | 0.00077796 | 0.00075724 | 0.00077138 | 0.00076696 | 0.00076424 | 0.0007721 | 0.00077932 | 0.0007824 | 0.00079062 | 0.00080256 | 0.00080364 | 0.00079972 | 0.00081052 | 0.00081074 | 0.00080678 | 0.0007857 | 0.00078958 | 0.00080632 | 0.00079 | 0.0007968 | 0.00082358 | 0.00080602 | 0.00082918 | 0.00084816 | 0.00083166 | 0.00083076 | 0.00083588 | 0.0008345 | 0.0008156 | 0.0008008 | 0.00081688 | 0.0008088 | 0.00083604 | 0.00053558 | 0.0005214 | 0.00050552 | 0.00050152 | 0.00049294 | 0.00049336 | 0.00050514 | 0.00049192 | 0.00050134 | 0.0005192 | 0.00050192 | 0.000515 | 0.00052044 | 0.00052424 | 0.00051726 | 0.00051712 | 0.0005228 | 0.00050422 | 0.00050062 | 0.0005057 | 0.00051424 | 0.00050292 | 0.00051526 | 0.00050978 | 0.00051712 | 0.00052804 | 0.00051074 | 0.00051002 | 0.00052766 | 0.000517 | 0.00051216 | 0.00050764 | 0.00051856 | 0.0005206 | 0.00051588 | 0.00050872 | 0.000523 | 0.00052446 | 0.00052426 | 0.00051492 | 0.0005129 | 0.00050748 | 0.00049624 | 0.00050384 | 0.00050678 | 0.0005048 | 0.00050572 | 0.0004963 | 0.0005065 | 0.00051478 | 0.00052302 | 0.00052 | 0.00050368 | 0.0004779 | 0.00045508 | 0.000451 | 0.00043268 | 0.00044126 | 0.0004456 | 0.0004281 | 0.00043424 | 0.00042882 | 0.00042394 | 0.00042654 | 0.00042576 | 0.00042376 | 0.00042806 | 0.00042764 | 0.00043556 | 0.00043516 | 0.00042822 | 0.0004352 | 0.00043956 | 0.00043584 | 0.00043484 | 0.00043566 | 0.0004345 | 0.00043468 | 0.00043484 | 0.0004312 | 0.00043192 | 0.00043504 | 0.00043644 | 0.00044122 | 0.0004425 | 0.0004495 | 0.0004447 | 0.00044772 | 0.00044698 | 0.00045056 | -1.1 | 0.00106 | 0.00019044 | 0.00028082 | 0.0009681 | 0.00214 | 0.00103 | 0.00106 | 0.00107 | 0.00116 | 0.00112 | 0.00107 | 0.00113 | 0.00118 | 0.00089684 | 0.00086914 | 0.00097008 | 0.00122 | 0.00117 | 0.00137 | 0.00136 | 0.00112 | 0.00167 | 0.00133 | 0.00142 | 0.00135 | 0.00139 | 0.00136 | 0.00135 | 0.00206 | 0.00124 | 0.00132 | 0.00056926 | 0.00123 | 0.00139 | 0.00112 | 0.00136 | 0.00125 | 0.0014 | 0.00121 | 0.00108 | 0.00136 | 0.00115 | 0.0016 | 0.00138 | 0.00136 | 0.00137 | 0.00113 | 0.00147 | 0.00138 | 0.00141 | 0.00124 | 0.0008305 | 0.00113 | 0.00095998 | 0.00128 | 0.003 | 0.0029 | 0.003 | 0.003 | 4.5e-13 | 0.003 | 0.003 | 0.003 | 0.003 | 0.00284 | 0.00219 | 0.00145 | 0.00103 | 0.00123 | 0.00102 | 0.00153 | 0.00143 | 0.00115 | 0.00106 | 0.001 | 0.00097672 | 0.00096816 | 0.00096546 | 0.00086884 | 0.00079472 | 0.00066728 | 0.00060086 | 0.00052096 | 0.00043998 | 0.00039782 | 0.00075558 | 0.0004381 | 0.00039266 | 0.00046916 | 0.00054814 | 0.00061372 | 0.00067444 | 0.00072382 | 0.0007752 | 0.00081534 | 0.00085154 | 0.00088434 | 0.00091596 | 0.00093272 | 0.00096422 | 1.1 | 0.001 | 0.00099994 | 0.001 | 0.001 | 0.00099998 | 0.001 | 0.001 | 0.001 | 0.001 | 0.001 | 0.00018108 | 0.00099998 | 0.001 | 0.00099998 | 0.001 | 0.001 | 0.000118 | 0.001 | 0.001 | 0.00099998 | 0.00099998 | 0.001 | 0.001 | 0.001 | 0.001 | 0.001 | 0.00099998 | 0.001 | 3.7114e-05 | 0.001 | 0.001 | 0.001 | 0.001 | 0.001 | 0.001 | 0.00099998 | 0.00016952 | 8.8948e-05 | 0.001 | 0.00099998 | 0.001 | 0.00010974 | 0.001 | 0.001 | 0.00022964 | 0.001 | 0.001 | 0.00099998 | 0.001 | 0.00017962 | 0.001 | 0.001 | 0.001 | 0.001 | 0.001 | 7.84e-05 | 0.001 | 0.001 | 0.001 | 0.001 | 0.00022642 | 0.001 | 0.001 | 0.001 | 0.00099998 | 0.001 | 0.00014706 | 0.001 | 0.001 | 0.0001686 | 0.001 | 0.00099998 | 0.001 | 0.001 | 8.2254e-05 | 0.00099998 | 0.001 | 0.001 | 0.001 | 0.001 | 0.001 | 0.001 | 0.00099998 | 0.001 | 7.1524e-05 | 0.00019164 | 0.001 | 0.00099998 | 0.00023942 | 0.0002654 | 0.001 | 0.001 | 0.00099998 | 9.1202e-05 | 5.6404e-05 | 0.00014132 | 0.00011722 | 0.0001319 | 0.00011528 | 0.00014386 | 0.00099998 | 0.001 | 0.001 | 0.001 | 1.6657e-06 | 8.4368e-05 | 0.001 | 0.001 | 0.001 | 0.001 | 0.00099998 | 0.001 | 0.00099996 | 0.0001126 | 0.00012222 | 0.00015368 | 9.656e-05 | 0.001 | 0.00026474 | 0.001 | 0.001 | 0.001 | 0.001 | 0.00099998 | 0.00051998 | 0.00099998 | 0.00016406 | 4.8904e-05 | 0.00099998 | 0.001 | 0.001 | 0.00099994 | 0.001 | 0.00099998 | 0.001 | 0.001 | 0.001 | 0.001 | 0.001 | 0.001 | 0.001 | 0.0009999 | 1.1944e-05 | 0.001 | 9.9e-05 | 0.001 | 0.001 | 0.001 | 0.00099982 | 0.00099994 | 1.1 | 0.001 | 8.1738e-05 | 5.0025e-06 | 6.1094e-05 | 0.0001402 | 0.0001812 | 3.6296e-05 | 0.00099998 | 0.001 | 0.001 | 0.0004027 | 0.001 | 0.001 | 0.00099998 | 0.001 | 0.001 | 0.001 | 0.001 | 0.001 | 0.001 | 0.001 | 0.001 | 0.001 | 0.001 | 0.001 | 0.001 | 0.001 | 0.001 | 0.001 | 0.001 | 0.001 | 0.001 | 0.001 | 0.001 | 0.00099998 | 0.001 | 0.001 | 0.001 | 0.001 | 0.001 | 0.001 | 0.00099998 | 0.001 | 0.001 | 0.001 | 0.00064626 | 0.001 | 0.001 | 0.001 | 0.00099998 | 0.00099998 | 0.001 | 0.001 | 0.001 | 0.001 | 0.001 | 0.001 | 0.00099998 | 0.001 | 0.00099998 | 0.001 | 0.001 | 0.001 | 0.00086518 | 0.001 | 0.001 | 0.001 | 0.001 | 0.001 | 0.001 | 0.00099998 | 0.001 | 0.001 | 0.001 | 0.001 | 0.001 | 0.001 | 0.001 | 0.00099998 | 0.001 | 0.001 | 0.00099998 | 0.001 | 0.001 | 0.001 | 0.001 | 0.001 | 0.001 | 0.001 | 0.001 | 0.001 | 0.001 | 0.001 | 0.001 | 0.001 | 0.001 | 0.001 | 0.001 | 0.001 | 0.001 |  | 14777.16042 | 1833.85292 | 27716.18625 | 921.48913 | 18893.94827 | 781.12795 | 28036.33509 | 230.19198
-1.15 | 0.00171 | 0.00157 | 0.00143 | 0.00146 | 0.00142 | 0.00157 | 0.00143 | 0.00091326 | 0.00103 | 0.00129 | 0.00139 | 0.00131 | 0.00125 | 0.00137 | 0.00138 | 0.00106 | 0.00109 | 0.00131 | 0.00129 | 0.00136 | 0.00107 | 0.00135 | 0.00134 | 0.00134 | 0.00161 | 0.00142 | 0.00124 | 0.00128 | 0.00125 | 0.00139 | 0.00141 | 0.00135 | 0.00138 | 0.00129 | 0.00132 | 0.00132 | 0.00119 | 0.00129 | 0.00093068 | 0.00149 | 0.00135 | 0.00139 | 0.00092488 | 0.00131 | 0.00134 | 0.00136 | 0.00141 | 0.00128 | 0.00131 | 0.00143 | 0.00147 | 0.00143 | 0.00144 | 0.00152 | 0.00138 | 0.00135 | 0.00157 | 0.00129 | 0.00164 | 0.00141 | 0.00137 | 0.00135 | 0.00151 | 0.0013 | 0.00135 | 0.0011 | 0.00115 | 0.00149 | 0.00131 | 0.00122 | 0.00136 | 0.00111 | 0.00129 | 0.00147 | 0.00128 | 0.00132 | 0.00129 | 0.00134 | 0.00136 | 0.00133 | 0.00136 | 0.00137 | 0.00146 | 0.00139 | 0.00136 | 0.00136 | 0.00135 | 0.00135 | 0.00148 | 0.00129 | 0.00154 | 0.00151 | 0.00128 | 0.00141 | 0.00141 | 0.00131 | 0.00113 | 0.00115 | 0.00125 | 0.00122 | 0.00126 | 0.00111 | 0.00122 | 0.00113 | 0.0011 | 0.0011 | 0.00111 | 0.00112 | 0.0011 | 0.00151 | 0.00143 | 0.00141 | 0.00134 | 0.00126 | 0.00102 | 0.00171 | 0.00152 | 0.00111 | 0.0013 | 0.00147 | 0.00145 | 0.00141 | 0.00141 | 0.00129 | 0.00114 | 0.00128 | 0.00134 | 0.00134 | 0.00135 | 0.00134 | 0.00137 | 0.00137 | 0.0013 | 0.00122 | 1.15 | 1.7932e-05 | 0.00028376 | 6.2866e-05 | 2.8518e-05 | 0.00099998 | 6.1264e-05 | 1.5842e-05 | 0.00099998 | 0.00014858 | 3.6908e-05 | 0.00099998 | 0.001 | 0.001 | 0.00099998 | 0.001 | 0.001 | 0.000418 | 0.00099996 | 0.00017008 | 0.0001056 | 0.0006083 | 6.8576e-05 | 7.1848e-05 | 0.00027908 | 0.00096306 | 0.00020272 | 0.00014412 | 0.0002285 | 0.001 | 0.001 | 0.00017972 | 6.5174e-05 | 0.00099992 | 0.00099998 | 0.001 | 0.00031564 | 8.0644e-05 | 0.00099998 | 0.001 | 0.001 | 0.00099998 | 0.001 | 0.00031978 | 0.00099998 | 0.00099998 | 0.001 | 0.001 | 0.001 | 0.001 | 0.001 | 0.00099998 | 0.00099998 | 0.001 | 0.001 | 0.00099996 | 0.001 | 0.000104386 | 0.00099996 | 0.001 | 0.001 | 0.00016872 | 0.00014576 | 0.00017224 | 0.001 | 0.001 | 0.001 | 0.00099996 | 0.00099998 | 0.001 | 0.001 | 0.001 | 0.001 | 0.001 | 0.00077474 | 0.001 | 0.0002071 | 0.0001362 | 0.001 | 0.001 | 0.00019764 | 0.00012964 | 0.00013216 | 0.00013314 | 0.00013432 | 0.00025864 | 0.00023102 | 0.00068908 | 0.00021628 | 0.0004265 | 0.00054274 | 0.0003942 | 0.0004209 | 0.00051424 | 0.00061878 | 0.00033066 | 0.00030946 | 0.00045464 | 0.00040152 | 0.00062788 | 0.00039172 | 0.000425 | 0.00039254 | 0.00045218 | 0.00049764 | 0.00053398 | 0.00058276 | 0.0006245 | 0.0006976 | 0.00078772 | 0.0006426 | 0.00076552 | 0.00070846 | 0.0007618 | 0.00074408 | 0.00076094 | 0.0008493 | 0.00084524 | 0.00084936 | 0.00084958 | 0.00087202 | 0.00089156 | 0.000911 | 0.00089602 | 0.00089054 | 0.00090298 | 0.00091052 | 0.0009423 | 0.00092678 | 0.00091506 | 0.00092192 | 0.0009166 | 0.00091872 | 0.00092102 | 0.00093182 | 0.00092626 | 0.00093474 | 0.00095448 | 0.00095502 | 0.00095184 | 0.00096764 | 0.00096324 | 0.00096584 | 0.00093358 | 0.0009333 | 0.00096108 | 0.00093574 | 0.00094602 | 0.00097718 | 0.00095976 | 0.00099048 | 0.001 | 0.00098838 | 0.00098766 | 0.00099226 | 0.00099996 | 0.00096972 | 0.00094944 | 0.00096832 | 0.00096056 | 0.00098958 | 0.00062104 | 0.00061376 | 0.00060446 | 0.0005874 | 0.00058126 | 0.00057896 | 0.00059102 | 0.00058152 | 0.0005864 | 0.00060914 | 0.00059148 | 0.00060252 | 0.0006088 | 0.00061482 | 0.00060516 | 0.00060596 | 0.0006136 | 0.00058862 | 0.00058924 | 0.00059024 | 0.00059956 | 0.0005912 | 0.00060494 | 0.00060196 | 0.0006037 | 0.00061516 | 0.00059762 | 0.00060036 | 0.00061766 | 0.00060476 | 0.00059926 | 0.00059622 | 0.00060484 | 0.00060774 | 0.00060586 | 0.00059772 | 0.00061214 | 0.0006172 | 0.00061592 | 0.0005979 | 0.00060268 | 0.00059452 | 0.0005824 | 0.00058792 | 0.00058956 | 0.00059174 | 0.000585 | 0.00058212 | 0.00059992 | 0.00060476 | 0.00061034 | 0.00060892 | 0.0005829 | 0.00055134 | 0.00053014 | 0.00052346 | 0.00050464 | 0.00051246 | 0.00051758 | 0.0004985 | 0.0005055 | 0.00049714 | 0.00049076 | 0.00049686 | 0.00049134 | 0.00049106 | 0.00049688 | 0.00049688 | 0.00050684 | 0.00050612 | 0.00049682 | 0.00050658 | 0.00050898 | 0.0005055 | 0.00050598 | 0.0005063 | 0.00050618 | 0.00050694 | 0.00050434 | 0.0005005 | 0.00049892 | 0.00050352 | 0.00050476 | 0.00050832 | 0.00051156 | 0.00051884 | 0.00051438 | 0.0005142 | 0.0005157 | 0.00052226 | -1.15 | 0.00102 | 0.00018242 | 0.00042584 | 0.0009716 | 0.00209 | 0.00109 | 0.00114 | 0.00116 | 0.00126 | 0.00117 | 0.00116 | 0.0012 | 0.00124 | 0.00097416 | 0.0009845 | 0.0011 | 0.00128 | 0.00123 | 0.00147 | 0.00143 | 0.00137 | 0.00174 | 0.0014 | 0.0015 | 0.00145 | 0.00148 | 0.00145 | 0.00138 | 0.0022 | 0.00132 | 0.00139 | 0.00067182 | 0.00124 | 0.00117 | 0.00118 | 0.00147 | 0.00146 | 0.00145 | 0.00126 | 0.00118 | 0.00144 | 0.00136 | 0.00172 | 0.00145 | 0.00146 | 0.00147 | 0.0012 | 0.00156 | 0.00147 | 0.00151 | 0.00134 | 0.00104 | 0.0013 | 0.00135 | 0.00164 | 0.003 | 0.003 | 0.003 | 0.003 | 9.4e-13 | 0.003 | 0.003 | 0.003 | 0.003 | 0.003 | 0.00273 | 0.00182 | 0.00117 | 0.00139 | 0.00114 | 0.00171 | 0.00154 | 0.00124 | 0.00115 | 0.00104 | 0.00099148 | 0.0009705 | 0.00101 | 0.00093262 | 0.00088804 | 0.00075772 | 0.000681 | 0.00058456 | 0.00048994 | 0.0004415 | 0.0007576 | 0.00048762 | 0.00043402 | 0.00051736 | 0.00060236 | 0.00067052 | 0.00073528 | 0.00078482 | 0.0008392 | 0.00088242 | 0.00091774 | 0.0009534 | 0.00098626 | 0.001 | 0.00104 | 1.15 | 0.001 | 0.00082188 | 0.001 | 0.001 | 0.001 | 0.00099998 | 0.001 | 0.001 | 0.001 | 0.001 | 0.00016776 | 0.001 | 0.001 | 0.001 | 0.001 | 0.00099998 | 0.0001085 | 0.001 | 0.001 | 0.001 | 0.00099998 | 0.001 | 0.00099998 | 0.001 | 0.001 | 0.001 | 0.001 | 0.001 | 4.4042e-05 | 0.00099998 | 0.001 | 0.00099998 | 0.001 | 0.001 | 0.001 | 0.001 | 0.0001534 | 0.00017462 | 0.001 | 0.001 | 0.001 | 0.00011368 | 0.001 | 0.001 | 0.00019336 | 0.001 | 0.001 | 0.001 | 0.00099998 | 0.00020362 | 0.001 | 0.001 | 0.001 | 0.001 | 0.001 | 7.5922e-05 | 0.001 | 0.001 | 0.001 | 0.001 | 0.00099998 | 0.001 | 0.001 | 0.00099998 | 0.00099998 | 0.001 | 0.00017198 | 0.001 | 0.001 | 0.00012864 | 0.001 | 0.001 | 0.001 | 0.001 | 0.00099998 | 0.00099998 | 0.00099998 | 0.001 | 0.001 | 0.001 | 0.001 | 0.001 | 0.00099998 | 0.001 | 8.1598e-05 | 0.00012244 | 0.001 | 0.001 | 0.00016202 | 0.001 | 0.001 | 0.001 | 0.001 | 0.001 | 7.5976e-05 | 0.00020924 | 0.00012216 | 0.00099998 | 0.00012924 | 0.001 | 0.001 | 0.001 | 0.001 | 0.00099994 | 3.0553e-06 | 7.2976e-05 | 0.001 | 0.001 | 0.00099998 | 0.001 | 0.001 | 0.001 | 0.00099998 | 0.00010468 | 0.0001681 | 0.001 | 9.852e-05 | 0.001 | 0.00028116 | 0.00099996 | 0.001 | 0.001 | 0.00099998 | 0.001 | 0.00099996 | 0.001 | 0.0001415 | 0.00019528 | 0.0009999 | 0.001 | 0.00099998 | 0.001 | 0.001 | 0.00099996 | 0.00099978 | 0.00099998 | 0.001 | 0.00099996 | 0.00099998 | 0.00099998 | 0.00099998 | 0.001 | 6.0012e-05 | 0.001 | 0.00019128 | 0.00099996 | 0.0009994 | 0.00099994 | 0.00099984 | 0.001 | 1.15 | 0.001 | 0.001 | 5.8893e-06 | 6.911e-05 | 0.0001589 | 2.589e-05 | 4.139e-05 | 0.00099998 | 0.001 | 0.001 | 0.00024034 | 0.001 | 0.001 | 0.001 | 0.001 | 0.001 | 0.001 | 0.001 | 0.001 | 0.001 | 0.001 | 0.001 | 0.001 | 0.001 | 0.001 | 0.001 | 0.001 | 0.001 | 0.001 | 0.001 | 0.001 | 0.001 | 0.001 | 0.001 | 0.00099998 | 0.001 | 0.001 | 0.001 | 0.001 | 0.001 | 0.001 | 0.00099998 | 0.001 | 0.00099998 | 0.001 | 0.00099998 | 0.001 | 0.001 | 0.001 | 0.001 | 0.001 | 0.001 | 0.00099998 | 0.001 | 0.001 | 0.001 | 0.001 | 0.001 | 0.001 | 0.00099996 | 0.001 | 0.00099998 | 0.001 | 0.001 | 0.001 | 0.00099998 | 0.001 | 0.001 | 0.001 | 0.001 | 0.001 | 0.001 | 0.001 | 0.001 | 0.001 | 0.001 | 0.001 | 0.001 | 0.001 | 0.00099998 | 0.001 | 0.001 | 0.001 | 0.001 | 0.001 | 0.001 | 0.001 | 0.001 | 0.001 | 0.001 | 0.001 | 0.001 | 0.001 | 0.001 | 0.001 | 0.001 | 0.001 | 0.001 | 0.001 | 0.001 |  | 18409.76454 | 2163.19114 | 8073.63152 | 571.55921 | 50867.28725 | 786.65828 | 93240.09324 | 171.77998
-1.2 | 0.00186 | 0.0017 | 0.00155 | 0.00156 | 0.00151 | 0.00165 | 0.00151 | 0.00099628 | 0.00107 | 0.00137 | 0.0015 | 0.00141 | 0.00132 | 0.00143 | 0.00143 | 0.00112 | 0.00116 | 0.00138 | 0.00133 | 0.00142 | 0.00113 | 0.00144 | 0.00143 | 0.00141 | 0.00172 | 0.00151 | 0.00132 | 0.00135 | 0.00134 | 0.00146 | 0.00147 | 0.00143 | 0.00144 | 0.00136 | 0.00141 | 0.00139 | 0.00124 | 0.00136 | 0.00101 | 0.00159 | 0.00143 | 0.00147 | 0.00098452 | 0.00137 | 0.00141 | 0.00141 | 0.0015 | 0.00138 | 0.00142 | 0.00151 | 0.00154 | 0.00151 | 0.00151 | 0.0016 | 0.00147 | 0.00138 | 0.00162 | 0.00137 | 0.00171 | 0.00147 | 0.00145 | 0.00144 | 0.00157 | 0.00138 | 0.00139 | 0.00117 | 0.00122 | 0.00153 | 0.00138 | 0.00129 | 0.00139 | 0.00112 | 0.00136 | 0.00156 | 0.00138 | 0.00136 | 0.00137 | 0.00138 | 0.00144 | 0.00141 | 0.00145 | 0.00145 | 0.00153 | 0.00148 | 0.00145 | 0.00145 | 0.00145 | 0.00144 | 0.00156 | 0.00139 | 0.00163 | 0.00158 | 0.00138 | 0.00148 | 0.00148 | 0.00139 | 0.0012 | 0.00124 | 0.00132 | 0.00129 | 0.00133 | 0.00121 | 0.00132 | 0.00121 | 0.00115 | 0.00115 | 0.00116 | 0.00118 | 0.00115 | 0.00159 | 0.00152 | 0.00148 | 0.0014 | 0.00133 | 0.00109 | 0.00176 | 0.00156 | 0.00118 | 0.00137 | 0.00155 | 0.00154 | 0.00152 | 0.0015 | 0.00136 | 0.0012 | 0.00137 | 0.00142 | 0.00144 | 0.00144 | 0.00143 | 0.00145 | 0.00145 | 0.00139 | 0.00133 | 1.2 | 2.1748e-05 | 0.000309 | 7.2302e-05 | 3.3494e-05 | 0.001 | 7.9318e-05 | 1.7778e-05 | 0.001 | 0.00025038 | 4.242e-05 | 0.001 | 0.00099998 | 0.00099998 | 0.001 | 0.001 | 0.00099998 | 0.00039106 | 0.001 | 0.001 | 0.00012138 | 0.001 | 8.3378e-05 | 8.1494e-05 | 0.00035706 | 0.001 | 0.00015568 | 0.00015982 | 0.00034078 | 0.00099998 | 0.001 | 0.00020024 | 7.2574e-05 | 0.00099996 | 0.001 | 0.00099998 | 0.00028676 | 8.7472e-05 | 0.001 | 0.001 | 0.001 | 0.00099998 | 0.001 | 0.00027732 | 0.001 | 0.001 | 0.00099998 | 0.001 | 0.001 | 0.001 | 0.001 | 0.001 | 0.001 | 0.00099996 | 0.001 | 0.00099996 | 0.001 | 0.0001163 | 0.001 | 0.001 | 0.001 | 0.00018854 | 0.00016104 | 0.00018376 | 0.001 | 0.001 | 0.001 | 0.001 | 0.001 | 0.001 | 0.00099996 | 0.00099998 | 0.00099998 | 0.00099998 | 0.001 | 0.001 | 0.0002223 | 0.0001509 | 0.00099998 | 0.001 | 0.00022516 | 0.00013902 | 0.00015066 | 0.00014952 | 0.0001508 | 0.0004142 | 0.00033094 | 0.00077326 | 0.00026146 | 0.00063208 | 0.00043952 | 0.0004923 | 0.00043478 | 0.00099998 | 0.0007027 | 0.00045866 | 0.00054304 | 0.00041018 | 0.00051508 | 0.00071058 | 0.00046516 | 0.00057202 | 0.00049094 | 0.00055654 | 0.0006241 | 0.00067926 | 0.0007155 | 0.0007684 | 0.00085154 | 0.00096 | 0.00093048 | 0.00089788 | 0.00084532 | 0.00089078 | 0.00089044 | 0.00090824 | 0.001 | 0.001 | 0.001 | 0.00099998 | 0.00099998 | 0.001 | 0.001 | 0.00099998 | 0.001 | 0.00099998 | 0.001 | 0.001 | 0.00099998 | 0.001 | 0.001 | 0.001 | 0.00099998 | 0.001 | 0.001 | 0.001 | 0.001 | 0.001 | 0.001 | 0.001 | 0.001 | 0.001 | 0.00099998 | 0.001 | 0.001 | 0.00099998 | 0.001 | 0.001 | 0.001 | 0.001 | 0.001 | 0.00099998 | 0.00099998 | 0.00099998 | 0.00099998 | 0.001 | 0.00099998 | 0.001 | 0.001 | 0.001 | 0.001 | 0.00071282 | 0.0007211 | 0.00070316 | 0.0006916 | 0.0006731 | 0.00067204 | 0.00069118 | 0.00068014 | 0.0006886 | 0.0007041 | 0.0006874 | 0.0007042 | 0.00070418 | 0.00071524 | 0.00070656 | 0.00070096 | 0.00071882 | 0.00068692 | 0.00068258 | 0.00068728 | 0.00069836 | 0.0006833 | 0.00070456 | 0.00070134 | 0.00070358 | 0.00071836 | 0.0006948 | 0.00069866 | 0.00071826 | 0.0007004 | 0.0007013 | 0.000692 | 0.00070636 | 0.00071336 | 0.0007098 | 0.00069886 | 0.00071148 | 0.00072682 | 0.00071622 | 0.00069914 | 0.00070164 | 0.00069024 | 0.0006835 | 0.00068354 | 0.00068928 | 0.00068704 | 0.00067852 | 0.00068118 | 0.00069888 | 0.00070416 | 0.0007102 | 0.00070906 | 0.0006694 | 0.0006393 | 0.0006074 | 0.00060652 | 0.00058486 | 0.00059518 | 0.00060034 | 0.00057602 | 0.00058682 | 0.00057326 | 0.00056752 | 0.00057416 | 0.00056792 | 0.0005706 | 0.00057388 | 0.00057554 | 0.0005879 | 0.00058268 | 0.00057274 | 0.00058302 | 0.00058544 | 0.00058252 | 0.00058416 | 0.00058646 | 0.0005819 | 0.00058652 | 0.00058096 | 0.00057388 | 0.00057556 | 0.00057784 | 0.00058034 | 0.00058322 | 0.0005894 | 0.000595 | 0.00059148 | 0.00059052 | 0.00059342 | 0.00060112 | -1.2 | 0.0008156 | 0.0006595 | 0.00039546 | 0.00189 | 0.00226 | 0.00115 | 0.00122 | 0.00123 | 0.00138 | 0.00125 | 0.00125 | 0.00127 | 0.00132 | 0.00105 | 0.00112 | 0.00113 | 0.00136 | 0.0013 | 0.00156 | 0.00148 | 0.00145 | 0.00173 | 0.00144 | 0.00161 | 0.00158 | 0.00159 | 0.00153 | 0.00146 | 0.00238 | 0.00142 | 0.00149 | 0.00081184 | 0.00124 | 0.00116 | 0.00109 | 0.00152 | 0.00174 | 0.00157 | 0.00133 | 0.00137 | 0.00159 | 0.00151 | 0.00185 | 0.00153 | 0.00163 | 0.00163 | 0.00139 | 0.00164 | 0.00159 | 0.00176 | 0.00147 | 0.00114 | 0.00138 | 0.00142 | 0.00189 | 0.003 | 0.003 | 0.003 | 0.003 | 5.7e-13 | 0.003 | 0.003 | 0.003 | 0.003 | 0.003 | 0.003 | 0.00228 | 0.00151 | 0.00156 | 0.00131 | 0.00189 | 0.0017 | 0.00138 | 0.00125 | 0.00104 | 0.00101 | 0.00097006 | 0.00102 | 0.00096668 | 0.00096194 | 0.00084068 | 0.00076754 | 0.00065614 | 0.00054546 | 0.00049272 | 0.0007626 | 0.00054284 | 0.00047836 | 0.00056884 | 0.00065918 | 0.00073112 | 0.00079828 | 0.0008506 | 0.00090676 | 0.0009508 | 0.00098916 | 0.00102 | 0.00106 | 0.00108 | 0.00111 | 1.2 | 0.001 | 0.00062446 | 0.001 | 0.001 | 0.001 | 0.001 | 0.00099998 | 0.001 | 0.001 | 0.001 | 0.00014754 | 0.001 | 0.001 | 0.001 | 0.001 | 0.001 | 0.00011168 | 0.001 | 0.001 | 0.001 | 0.00099998 | 0.001 | 0.001 | 0.00099996 | 0.001 | 0.001 | 0.00099998 | 0.001 | 9.8322e-05 | 0.001 | 0.001 | 0.001 | 0.001 | 0.001 | 0.001 | 0.001 | 0.0001199 | 0.00011398 | 0.00099996 | 0.00099998 | 0.001 | 0.001 | 0.001 | 0.001 | 0.00015734 | 0.00099998 | 0.001 | 0.001 | 0.001 | 0.00014722 | 0.00099998 | 0.001 | 0.001 | 0.001 | 0.00099998 | 6.4242e-05 | 0.00099998 | 0.001 | 0.001 | 0.001 | 0.001 | 0.00099998 | 0.00099998 | 0.001 | 0.001 | 0.001 | 0.00013136 | 0.00099998 | 0.00099998 | 0.00011746 | 0.001 | 0.001 | 0.001 | 0.001 | 0.001 | 0.001 | 0.001 | 0.00099998 | 0.001 | 0.001 | 0.001 | 0.001 | 0.001 | 0.001 | 9.5518e-05 | 0.000102712 | 0.001 | 0.00099998 | 0.00010426 | 0.001 | 0.001 | 0.001 | 0.001 | 0.001 | 0.00017584 | 0.001 | 0.001 | 0.001 | 0.001 | 0.001 | 0.001 | 0.001 | 0.001 | 0.00099994 | 0.00099998 | 1.692e-05 | 0.00099998 | 0.001 | 0.001 | 0.00099998 | 0.001 | 0.001 | 0.00099998 | 0.00014738 | 0.001 | 0.00099998 | 9.6498e-05 | 0.001 | 0.00023106 | 0.00099992 | 0.001 | 0.00099998 | 0.001 | 0.001 | 0.001 | 0.001 | 0.0009998 | 3.67e-05 | 0.001 | 0.001 | 0.00099996 | 0.001 | 0.001 | 0.001 | 0.001 | 0.001 | 0.00099998 | 0.0009997 | 0.001 | 0.00099976 | 0.001 | 0.001 | 3.568e-05 | 0.00099998 | 0.001 | 0.001 | 0.00099996 | 0.001 | 0.00099998 | 0.001 | 1.2 | 0.001 | 5.942e-05 | 8.2818e-06 | 7.9992e-05 | 0.00041094 | 2.9396e-05 | 4.158e-05 | 0.00099998 | 0.001 | 0.001 | 0.00032746 | 0.001 | 0.001 | 0.001 | 0.001 | 0.001 | 0.001 | 0.001 | 0.001 | 0.001 | 0.001 | 0.001 | 0.001 | 0.00099998 | 0.00099998 | 0.001 | 0.001 | 0.001 | 0.001 | 0.001 | 0.001 | 0.001 | 0.001 | 0.001 | 0.001 | 0.001 | 0.001 | 0.001 | 0.001 | 0.001 | 0.001 | 0.001 | 0.001 | 0.001 | 0.001 | 0.001 | 0.001 | 0.001 | 0.001 | 0.001 | 0.001 | 0.001 | 0.00099998 | 0.001 | 0.001 | 0.001 | 0.001 | 0.001 | 0.001 | 0.001 | 0.001 | 0.001 | 0.001 | 0.001 | 0.001 | 0.001 | 0.001 | 0.001 | 0.001 | 0.001 | 0.001 | 0.001 | 0.001 | 0.001 | 0.001 | 0.001 | 0.001 | 0.001 | 0.001 | 0.001 | 0.001 | 0.001 | 0.001 | 0.001 | 0.00099998 | 0.001 | 0.001 | 0.001 | 0.001 | 0.001 | 0.001 | 0.001 | 0.001 | 0.001 | 0.001 | 0.001 | 0.001 | 0.001 | 0.001 | 0.001 |  | 16726.32389 | 2183.0248 | 27337.34281 | 622.82013 | 38415.73509 | 685.49493 | 37680.39489 | 170.98109
-1.25 | 0.00202 | 0.00183 | 0.0017 | 0.00168 | 0.00164 | 0.00174 | 0.00161 | 0.00108 | 0.00107 | 0.00146 | 0.00159 | 0.00152 | 0.00144 | 0.00152 | 0.00149 | 0.00118 | 0.00123 | 0.00146 | 0.0014 | 0.00153 | 0.00121 | 0.00154 | 0.00153 | 0.00148 | 0.00182 | 0.0016 | 0.00143 | 0.00143 | 0.00142 | 0.00153 | 0.00156 | 0.00151 | 0.00153 | 0.00144 | 0.00149 | 0.00148 | 0.00131 | 0.00145 | 0.00108 | 0.00168 | 0.00153 | 0.00157 | 0.00104 | 0.00144 | 0.00149 | 0.0015 | 0.00157 | 0.00145 | 0.00152 | 0.0016 | 0.00162 | 0.00159 | 0.00158 | 0.00168 | 0.00157 | 0.00146 | 0.00174 | 0.00147 | 0.00178 | 0.00158 | 0.00156 | 0.00155 | 0.00165 | 0.00147 | 0.00146 | 0.00125 | 0.0013 | 0.0016 | 0.00145 | 0.00137 | 0.00142 | 0.00122 | 0.00143 | 0.00166 | 0.00147 | 0.00147 | 0.00145 | 0.00144 | 0.00154 | 0.00151 | 0.00153 | 0.00154 | 0.00164 | 0.00158 | 0.00156 | 0.00153 | 0.00153 | 0.00154 | 0.00164 | 0.00149 | 0.0017 | 0.00166 | 0.00149 | 0.00157 | 0.00157 | 0.00145 | 0.0013 | 0.00131 | 0.00141 | 0.00137 | 0.00142 | 0.0013 | 0.0014 | 0.00131 | 0.00125 | 0.00124 | 0.00126 | 0.00126 | 0.00125 | 0.00168 | 0.00159 | 0.00156 | 0.00148 | 0.00142 | 0.00115 | 0.00182 | 0.00165 | 0.00126 | 0.00145 | 0.00165 | 0.00164 | 0.0016 | 0.00157 | 0.00143 | 0.00126 | 0.00146 | 0.00153 | 0.00154 | 0.00154 | 0.00153 | 0.00156 | 0.00156 | 0.0015 | 0.00142 | 1.25 | 3.001e-05 | 0.00033628 | 8.0588e-05 | 4.0166e-05 | 0.001 | 0.00099996 | 2.2532e-05 | 0.001 | 0.00046852 | 4.828e-05 | 0.001 | 0.00099998 | 0.001 | 0.00099996 | 0.001 | 0.00099998 | 0.00014196 | 0.00099998 | 0.001 | 0.001 | 0.001 | 0.00099998 | 9.2326e-05 | 0.00039504 | 0.001 | 0.00017154 | 0.00025836 | 0.0003787 | 0.001 | 0.00099998 | 0.00021046 | 8.149e-05 | 0.00099992 | 0.001 | 0.00069298 | 0.00028704 | 9.5358e-05 | 0.00099998 | 0.00099998 | 0.00099998 | 0.001 | 0.001 | 0.0003606 | 0.001 | 0.00099996 | 0.001 | 0.001 | 0.001 | 0.001 | 0.001 | 0.001 | 0.001 | 0.00099998 | 0.001 | 0.00099998 | 0.001 | 0.00013166 | 0.001 | 0.00099998 | 0.001 | 0.00020926 | 0.00017988 | 0.00024418 | 0.001 | 0.001 | 0.001 | 0.001 | 0.00099998 | 0.00099998 | 0.001 | 0.001 | 0.001 | 0.00099998 | 0.001 | 0.00099998 | 0.00024124 | 0.0001694 | 0.001 | 0.00099998 | 0.00033868 | 0.00018304 | 0.00025334 | 0.00016838 | 0.00015904 | 0.0005081 | 0.00035738 | 0.00060582 | 0.0004532 | 0.00071512 | 0.00071324 | 0.00060886 | 0.00045894 | 0.00099992 | 0.00051506 | 0.00047456 | 0.00053182 | 0.00051792 | 0.00066128 | 0.0007885 | 0.0006396 | 0.00074496 | 0.00061616 | 0.00068256 | 0.00076254 | 0.00082682 | 0.00086546 | 0.00093596 | 0.001 | 0.001 | 0.001 | 0.001 | 0.00099746 | 0.001 | 0.001 | 0.001 | 0.001 | 0.00099998 | 0.00099998 | 0.00099998 | 0.001 | 0.00099998 | 0.001 | 0.00099998 | 0.001 | 0.001 | 0.001 | 0.00099998 | 0.001 | 0.001 | 0.001 | 0.00099998 | 0.001 | 0.00099998 | 0.001 | 0.001 | 0.00099998 | 0.001 | 0.001 | 0.001 | 0.001 | 0.001 | 0.00099998 | 0.001 | 0.001 | 0.001 | 0.001 | 0.001 | 0.001 | 0.001 | 0.001 | 0.001 | 0.00099998 | 0.001 | 0.00099998 | 0.001 | 0.001 | 0.001 | 0.001 | 0.001 | 0.001 | 0.0008114 | 0.00083162 | 0.00080606 | 0.00080462 | 0.00078216 | 0.00078264 | 0.00080016 | 0.0007951 | 0.00079598 | 0.00081428 | 0.00079902 | 0.0008092 | 0.00081972 | 0.00082622 | 0.00081464 | 0.00080938 | 0.00082464 | 0.00078852 | 0.00079192 | 0.00079866 | 0.00080638 | 0.0007916 | 0.00082122 | 0.0008177 | 0.00082172 | 0.00083156 | 0.00080378 | 0.0008098 | 0.00082942 | 0.00081228 | 0.00081204 | 0.00080376 | 0.00082158 | 0.00082334 | 0.0008298 | 0.00081316 | 0.00082702 | 0.00083818 | 0.00082456 | 0.000809 | 0.0008099 | 0.00080392 | 0.00078794 | 0.00079436 | 0.000802 | 0.0007974 | 0.00078958 | 0.0007883 | 0.00081042 | 0.00082018 | 0.00082892 | 0.00081816 | 0.00076338 | 0.00073284 | 0.00069812 | 0.00069414 | 0.00067634 | 0.00068576 | 0.0006894 | 0.00066748 | 0.00067378 | 0.00065698 | 0.00065482 | 0.00065788 | 0.00065564 | 0.0006583 | 0.00065882 | 0.00066416 | 0.00067686 | 0.00066702 | 0.00066118 | 0.00066988 | 0.0006719 | 0.00066544 | 0.00067312 | 0.00067552 | 0.0006669 | 0.00067232 | 0.00066888 | 0.00065738 | 0.00065982 | 0.00066508 | 0.00066676 | 0.00066706 | 0.00067564 | 0.00068082 | 0.00067598 | 0.000675 | 0.00067712 | 0.00068608 | -1.25 | 0.00172 | 0.00061096 | 0.00037272 | 0.00215 | 0.00251 | 0.00122 | 0.0013 | 0.00131 | 0.00151 | 0.00133 | 0.00134 | 0.00138 | 0.00142 | 0.0012 | 0.00127 | 0.00127 | 0.00146 | 0.00138 | 0.0016 | 0.00158 | 0.00154 | 0.00177 | 0.00164 | 0.00169 | 0.0017 | 0.00174 | 0.00165 | 0.00163 | 0.00209 | 0.00153 | 0.00162 | 0.00091952 | 0.00116 | 0.00126 | 0.00121 | 0.00157 | 0.00193 | 0.00167 | 0.00144 | 0.00149 | 0.00166 | 0.00169 | 0.00198 | 0.00167 | 0.00184 | 0.0018 | 0.00155 | 0.00176 | 0.00173 | 0.00191 | 0.00162 | 0.00136 | 0.00157 | 0.00155 | 0.0021 | 0.003 | 0.00154 | 0.003 | 0.003 | 1.84e-12 | 0.003 | 0.003 | 0.003 | 0.003 | 0.003 | 0.003 | 0.00294 | 0.00199 | 0.00181 | 0.00151 | 0.0021 | 0.00189 | 0.00153 | 0.00135 | 0.00115 | 0.00106 | 0.00099174 | 0.00106 | 0.00097634 | 0.00099906 | 0.00090352 | 0.00084236 | 0.00073248 | 0.00060776 | 0.00054618 | 0.00079164 | 0.00059794 | 0.00052762 | 0.00062428 | 0.00071886 | 0.00079456 | 0.00086662 | 0.00092082 | 0.00097802 | 0.00102 | 0.00106 | 0.0011 | 0.00114 | 0.00116 | 0.00119 | 1.25 | 0.001 | 0.00050844 | 0.001 | 0.00099998 | 0.001 | 0.001 | 0.001 | 0.001 | 0.001 | 0.0009998 | 0.001 | 0.001 | 0.001 | 0.00099998 | 0.001 | 0.001 | 0.001 | 0.001 | 0.001 | 0.001 | 0.001 | 0.001 | 0.001 | 0.001 | 0.001 | 0.00099998 | 0.001 | 0.001 | 3.425e-05 | 0.001 | 0.001 | 0.001 | 0.001 | 0.001 | 0.001 | 0.00099998 | 0.00011426 | 0.00099998 | 0.001 | 0.001 | 0.001 | 0.001 | 0.001 | 0.001 | 0.001 | 0.001 | 0.001 | 0.001 | 0.00099998 | 0.001 | 0.001 | 0.001 | 0.001 | 0.001 | 0.001 | 6.6234e-05 | 0.001 | 0.001 | 0.001 | 0.00099996 | 0.001 | 0.001 | 0.001 | 0.001 | 0.001 | 0.001 | 0.00011354 | 0.00099998 | 0.00099998 | 0.00011332 | 0.001 | 0.001 | 0.001 | 0.001 | 0.00099998 | 0.00099996 | 0.001 | 0.001 | 0.001 | 0.00099998 | 0.001 | 0.001 | 0.001 | 0.00099998 | 0.001 | 0.00012014 | 0.001 | 0.001 | 0.0001087 | 0.001 | 0.001 | 0.00099998 | 0.001 | 0.001 | 0.001 | 0.0009999 | 0.001 | 0.00099998 | 0.00099998 | 0.001 | 0.001 | 0.001 | 0.001 | 0.001 | 0.001 | 1.6544e-05 | 0.001 | 0.001 | 0.00099998 | 0.00013182 | 0.00099998 | 0.001 | 0.00099998 | 0.001 | 0.001 | 0.001 | 8.2474e-05 | 0.00099998 | 0.00018044 | 0.00099998 | 0.001 | 0.001 | 0.00099998 | 0.001 | 0.001 | 0.001 | 0.001 | 0.00010802 | 0.001 | 0.001 | 0.00099994 | 0.00099956 | 0.001 | 0.001 | 0.00099998 | 0.00099998 | 0.001 | 0.00099984 | 0.0009998 | 0.001 | 0.00099992 | 0.001 | 0.001 | 0.001 | 0.001 | 0.00099996 | 0.001 | 0.001 | 0.0009998 | 0.001 | 1.25 | 0.001 | 0.000157 | 9.2726e-06 | 9.1426e-05 | 0.000384 | 3.2488e-05 | 4.425e-05 | 0.001 | 0.001 | 0.001 | 0.00042786 | 0.00099998 | 0.001 | 0.00099998 | 0.001 | 0.001 | 0.001 | 0.001 | 0.001 | 0.001 | 0.001 | 0.001 | 0.001 | 0.001 | 0.001 | 0.001 | 0.001 | 0.001 | 0.001 | 0.001 | 0.001 | 0.001 | 0.001 | 0.001 | 0.001 | 0.001 | 0.001 | 0.001 | 0.001 | 0.001 | 0.001 | 0.001 | 0.001 | 0.001 | 0.001 | 0.001 | 0.001 | 0.001 | 0.001 | 0.001 | 0.001 | 0.001 | 0.00099998 | 0.001 | 0.001 | 0.001 | 0.001 | 0.001 | 0.001 | 0.001 | 0.001 | 0.00099998 | 0.001 | 0.001 | 0.001 | 0.001 | 0.00099998 | 0.001 | 0.001 | 0.001 | 0.001 | 0.001 | 0.00099998 | 0.001 | 0.001 | 0.001 | 0.001 | 0.001 | 0.001 | 0.001 | 0.001 | 0.001 | 0.001 | 0.001 | 0.001 | 0.001 | 0.001 | 0.00099998 | 0.001 | 0.001 | 0.00099998 | 0.001 | 0.001 | 0.001 | 0.001 | 0.001 | 0.001 | 0.001 | 0.001 | 0.001 |  | 15564.44458 | 1785.58674 | 27134.09671 | 594.45964 | 39783.57734 | 862.36633 | 134459.2 | 347.00534
-1.3 | 0.00218 | 0.00197 | 0.00185 | 0.00182 | 0.00176 | 0.00184 | 0.00169 | 0.00111 | 0.00116 | 0.00158 | 0.00169 | 0.00164 | 0.00152 | 0.00161 | 0.00157 | 0.00125 | 0.00132 | 0.00154 | 0.00147 | 0.00162 | 0.00128 | 0.00165 | 0.00164 | 0.00157 | 0.00194 | 0.00171 | 0.00153 | 0.00154 | 0.00155 | 0.00161 | 0.00165 | 0.00162 | 0.0016 | 0.00153 | 0.00159 | 0.00158 | 0.00139 | 0.00155 | 0.00115 | 0.00178 | 0.00164 | 0.00166 | 0.00114 | 0.00151 | 0.00158 | 0.00156 | 0.00167 | 0.00154 | 0.00163 | 0.0017 | 0.00171 | 0.00169 | 0.00166 | 0.00177 | 0.00168 | 0.00156 | 0.00185 | 0.00158 | 0.00186 | 0.0017 | 0.00167 | 0.00166 | 0.00173 | 0.00156 | 0.00155 | 0.00131 | 0.00137 | 0.00166 | 0.00152 | 0.00145 | 0.00149 | 0.00129 | 0.0015 | 0.00176 | 0.00158 | 0.00157 | 0.00155 | 0.00151 | 0.00163 | 0.0016 | 0.00165 | 0.00165 | 0.00172 | 0.00168 | 0.00166 | 0.00165 | 0.00164 | 0.00164 | 0.00173 | 0.0016 | 0.00179 | 0.00175 | 0.00161 | 0.00167 | 0.00165 | 0.00153 | 0.0014 | 0.0014 | 0.00148 | 0.00148 | 0.00152 | 0.0014 | 0.00149 | 0.00141 | 0.00136 | 0.00133 | 0.00137 | 0.00136 | 0.00135 | 0.00178 | 0.00169 | 0.00167 | 0.00158 | 0.0015 | 0.00125 | 0.00191 | 0.00173 | 0.00137 | 0.00153 | 0.00176 | 0.00176 | 0.0017 | 0.00169 | 0.0015 | 0.00133 | 0.00154 | 0.00163 | 0.00164 | 0.00166 | 0.00165 | 0.00166 | 0.00166 | 0.00161 | 0.00154 | 1.3 | 3.6696e-05 | 0.00036504 | 9.0884e-05 | 4.8464e-05 | 0.001 | 0.00093234 | 0.00099994 | 0.00099994 | 0.00099996 | 5.6456e-05 | 0.001 | 0.001 | 0.001 | 0.001 | 0.00099998 | 0.00099998 | 0.00015588 | 0.001 | 0.00099996 | 0.001 | 0.001 | 0.00099992 | 0.000106918 | 0.00099998 | 0.00099998 | 0.00032042 | 0.00030512 | 0.00099998 | 0.00099998 | 0.001 | 0.00023172 | 9.1402e-05 | 0.00099994 | 0.001 | 0.00099998 | 0.00035 | 0.000111234 | 0.001 | 0.001 | 0.001 | 0.00099998 | 0.00099998 | 0.0004034 | 0.00099998 | 0.001 | 0.001 | 0.001 | 0.00099998 | 0.00099998 | 0.001 | 0.00099998 | 0.001 | 0.001 | 0.00099998 | 0.001 | 0.00099996 | 0.00014774 | 0.00099998 | 0.001 | 0.001 | 0.00023446 | 0.00020008 | 0.00021366 | 0.001 | 0.001 | 0.001 | 0.001 | 0.001 | 0.00099998 | 0.001 | 0.001 | 0.001 | 0.001 | 0.001 | 0.001 | 0.00026158 | 0.0001872 | 0.001 | 0.001 | 0.00045574 | 0.00017554 | 0.00041584 | 0.00018986 | 0.00017772 | 0.00049974 | 0.00059822 | 0.00065208 | 0.00064286 | 0.00072224 | 0.0005104 | 0.00045378 | 0.0005371 | 0.00029444 | 0.00042806 | 0.00056538 | 0.00065174 | 0.00061202 | 0.00079052 | 0.00087658 | 0.00099648 | 0.00091732 | 0.0009106 | 0.00082474 | 0.00093532 | 0.00099996 | 0.001 | 0.00099998 | 0.001 | 0.00099998 | 0.00099998 | 0.001 | 0.001 | 0.001 | 0.001 | 0.001 | 0.00099998 | 0.001 | 0.001 | 0.001 | 0.001 | 0.001 | 0.001 | 0.001 | 0.00099998 | 0.00099998 | 0.00099996 | 0.001 | 0.001 | 0.001 | 0.001 | 0.00099998 | 0.001 | 0.00099998 | 0.001 | 0.00099998 | 0.001 | 0.00099998 | 0.001 | 0.00099998 | 0.001 | 0.00099998 | 0.001 | 0.00099998 | 0.001 | 0.001 | 0.001 | 0.001 | 0.001 | 0.001 | 0.00099998 | 0.001 | 0.00099998 | 0.00099998 | 0.001 | 0.00099998 | 0.00099998 | 0.001 | 0.001 | 0.001 | 0.001 | 0.0009201 | 0.00094978 | 0.00093502 | 0.00093284 | 0.00090406 | 0.0009082 | 0.0009232 | 0.000905 | 0.0009119 | 0.0009361 | 0.0009175 | 0.0009276 | 0.00094264 | 0.00095172 | 0.0009403 | 0.0009253 | 0.00093734 | 0.00090678 | 0.00091338 | 0.00091976 | 0.00093828 | 0.000917 | 0.00094346 | 0.00094048 | 0.00094142 | 0.00095796 | 0.00093572 | 0.00093512 | 0.00096066 | 0.00093104 | 0.0009351 | 0.00091676 | 0.00094764 | 0.00095234 | 0.00095728 | 0.00094034 | 0.00095142 | 0.00096056 | 0.00094344 | 0.0009315 | 0.00093842 | 0.00092546 | 0.00090942 | 0.00092402 | 0.00091932 | 0.00091948 | 0.00091176 | 0.00091492 | 0.00092866 | 0.00094922 | 0.00094508 | 0.00093846 | 0.00086272 | 0.00082904 | 0.00079842 | 0.00078916 | 0.00076866 | 0.00077978 | 0.00078312 | 0.00075922 | 0.00076662 | 0.00074924 | 0.00074496 | 0.00074984 | 0.00075492 | 0.00075194 | 0.00075286 | 0.00076028 | 0.0007721 | 0.0007642 | 0.00076112 | 0.00076626 | 0.00076832 | 0.00076142 | 0.000765 | 0.00077086 | 0.00075662 | 0.00077044 | 0.00076044 | 0.00075124 | 0.0007562 | 0.00076296 | 0.00075824 | 0.00075826 | 0.00076934 | 0.000773 | 0.0007696 | 0.00077054 | 0.00077264 | 0.00077768 | -1.3 | 0.00178 | 0.00045022 | 0.00227 | 0.00251 | 0.00298 | 0.00129 | 0.0014 | 0.00141 | 0.00165 | 0.00142 | 0.00145 | 0.00149 | 0.00154 | 0.00134 | 0.0016 | 0.00149 | 0.00155 | 0.00147 | 0.00171 | 0.00167 | 0.00161 | 0.00191 | 0.00173 | 0.0018 | 0.00185 | 0.00189 | 0.00177 | 0.00181 | 0.00211 | 0.00166 | 0.00177 | 0.00108 | 0.00115 | 0.00136 | 0.00133 | 0.00164 | 0.00226 | 0.00179 | 0.00156 | 0.00168 | 0.00177 | 0.00185 | 0.00215 | 0.00179 | 0.00204 | 0.00194 | 0.00177 | 0.00191 | 0.00187 | 0.00192 | 0.00179 | 0.00156 | 0.00175 | 0.00171 | 0.00263 | 0.003 | 0.00189 | 0.003 | 0.003 | 6e-14 | 0.003 | 0.003 | 0.003 | 0.003 | 0.003 | 0.003 | 0.003 | 0.00255 | 0.00207 | 0.00171 | 0.00238 | 0.0021 | 0.00169 | 0.00149 | 0.00123 | 0.00104 | 0.00101 | 0.00105 | 0.00099344 | 0.00102 | 0.00093578 | 0.0008849 | 0.00078942 | 0.00064962 | 0.00059904 | 0.00081822 | 0.00064566 | 0.00058038 | 0.00068262 | 0.00078416 | 0.00086156 | 0.00093768 | 0.00099494 | 0.00105 | 0.0011 | 0.00114 | 0.00119 | 0.00122 | 0.00124 | 0.00127 | 1.3 | 0.001 | 0.00048438 | 0.001 | 0.00099998 | 0.001 | 0.001 | 0.001 | 0.001 | 0.001 | 0.001 | 0.001 | 0.001 | 0.001 | 0.001 | 0.00099994 | 0.001 | 0.001 | 0.001 | 0.001 | 0.001 | 0.001 | 0.001 | 0.001 | 0.00099998 | 0.001 | 0.001 | 0.001 | 0.001 | 4.0084e-05 | 0.001 | 0.00099998 | 0.001 | 0.00099998 | 0.001 | 0.001 | 0.00099998 | 0.001 | 0.001 | 0.001 | 0.001 | 0.001 | 0.001 | 0.001 | 0.001 | 0.00099996 | 0.001 | 0.001 | 0.001 | 0.001 | 0.001 | 0.001 | 0.00099998 | 0.001 | 0.001 | 0.001 | 5.9394e-05 | 0.001 | 0.00099998 | 0.00099998 | 0.001 | 0.001 | 0.001 | 0.001 | 0.001 | 0.001 | 0.001 | 0.00012814 | 0.001 | 0.001 | 0.0001167 | 0.001 | 0.001 | 0.001 | 0.001 | 0.001 | 0.0009998 | 0.001 | 0.001 | 0.001 | 0.001 | 0.001 | 0.001 | 0.001 | 0.001 | 0.001 | 0.001 | 0.00099996 | 0.001 | 9.238e-05 | 0.001 | 0.001 | 0.00099998 | 0.00099996 | 0.001 | 0.001 | 0.001 | 0.001 | 0.001 | 0.00099938 | 0.001 | 0.001 | 0.001 | 0.001 | 0.001 | 0.001 | 1.8364e-05 | 0.001 | 0.001 | 0.001 | 0.00099998 | 0.001 | 0.001 | 0.001 | 0.001 | 0.001 | 0.001 | 0.0001287 | 0.001 | 0.00099998 | 0.001 | 0.001 | 0.001 | 0.001 | 0.00099998 | 0.00099998 | 0.00099998 | 0.001 | 8.1006e-05 | 0.00099998 | 0.001 | 0.001 | 0.001 | 0.001 | 0.001 | 0.001 | 0.001 | 0.00099996 | 0.001 | 0.0009998 | 0.00099998 | 0.001 | 0.001 | 0.001 | 0.001 | 0.001 | 0.00099952 | 0.001 | 0.00099994 | 0.00099996 | 0.001 | 1.3 | 0.001 | 7.1436e-05 | 1.3588e-05 | 0.001 | 0.00039506 | 3.5506e-05 | 4.1938e-05 | 0.00099998 | 0.001 | 0.001 | 0.001 | 0.001 | 0.001 | 0.001 | 0.001 | 0.001 | 0.001 | 0.001 | 0.001 | 0.001 | 0.001 | 0.001 | 0.001 | 0.00099998 | 0.001 | 0.001 | 0.001 | 0.001 | 0.001 | 0.001 | 0.001 | 0.001 | 0.001 | 0.001 | 0.001 | 0.001 | 0.001 | 0.001 | 0.001 | 0.001 | 0.00099998 | 0.00099998 | 0.001 | 0.001 | 0.001 | 0.001 | 0.001 | 0.00099998 | 0.001 | 0.001 | 0.001 | 0.001 | 0.001 | 0.001 | 0.001 | 0.00099998 | 0.001 | 0.001 | 0.001 | 0.001 | 0.001 | 0.00099998 | 0.001 | 0.001 | 0.001 | 0.001 | 0.001 | 0.001 | 0.001 | 0.001 | 0.001 | 0.001 | 0.001 | 0.001 | 0.00099998 | 0.001 | 0.001 | 0.00099998 | 0.001 | 0.001 | 0.001 | 0.001 | 0.001 | 0.001 | 0.001 | 0.001 | 0.001 | 0.001 | 0.001 | 0.001 | 0.001 | 0.001 | 0.001 | 0.001 | 0.001 | 0.001 | 0.001 | 0.001 | 0.001 | 0.001 |  | 19255.20853 | 1379.61481 | 29134.98237 | 632.91139 | 38627.93572 | 749.85003 | 147462.2 | 2375.74836
-1.35 | 0.00236 | 0.00212 | 0.002 | 0.00194 | 0.0019 | 0.00197 | 0.00181 | 0.0012 | 0.00123 | 0.0017 | 0.00182 | 0.00177 | 0.00165 | 0.00171 | 0.00168 | 0.00134 | 0.00137 | 0.00164 | 0.00158 | 0.00177 | 0.00133 | 0.00176 | 0.00176 | 0.00167 | 0.00204 | 0.00183 | 0.00165 | 0.00167 | 0.00167 | 0.00169 | 0.00175 | 0.00171 | 0.00172 | 0.00164 | 0.0017 | 0.00168 | 0.00147 | 0.00164 | 0.00126 | 0.00192 | 0.00174 | 0.00175 | 0.00122 | 0.0016 | 0.0017 | 0.00166 | 0.00178 | 0.00164 | 0.00172 | 0.0018 | 0.00182 | 0.00178 | 0.00177 | 0.00187 | 0.0018 | 0.00165 | 0.00197 | 0.0017 | 0.00197 | 0.00182 | 0.0018 | 0.00176 | 0.00183 | 0.00168 | 0.00166 | 0.0014 | 0.00146 | 0.00176 | 0.00162 | 0.00154 | 0.00156 | 0.00137 | 0.00159 | 0.00187 | 0.00171 | 0.00165 | 0.00165 | 0.0016 | 0.00174 | 0.00172 | 0.00176 | 0.00178 | 0.00183 | 0.00181 | 0.00176 | 0.00179 | 0.00175 | 0.00175 | 0.00185 | 0.0017 | 0.00188 | 0.00185 | 0.00172 | 0.00178 | 0.00174 | 0.00162 | 0.0015 | 0.00152 | 0.00157 | 0.00158 | 0.00162 | 0.00151 | 0.00159 | 0.00152 | 0.00145 | 0.00145 | 0.00147 | 0.00147 | 0.00146 | 0.00186 | 0.0018 | 0.00177 | 0.00168 | 0.0016 | 0.00135 | 0.00198 | 0.00183 | 0.00145 | 0.00163 | 0.00188 | 0.00188 | 0.00182 | 0.00179 | 0.0016 | 0.00141 | 0.00162 | 0.00174 | 0.00176 | 0.00179 | 0.00178 | 0.00178 | 0.00177 | 0.00173 | 0.00165 | 1.35 | 4.8692e-05 | 0.00039414 | 8.1452e-05 | 6.1168e-05 | 0.001 | 0.001 | 0.00099996 | 0.001 | 0.001 | 6.749e-05 | 0.00099996 | 0.001 | 0.001 | 0.00099996 | 0.00099998 | 0.00099998 | 0.00017472 | 0.00099998 | 0.001 | 0.00099998 | 0.00099998 | 0.001 | 0.0001255 | 0.001 | 0.001 | 0.00028838 | 0.00034042 | 0.00099998 | 0.00099998 | 0.001 | 0.0002653 | 0.000103088 | 0.00099992 | 0.001 | 0.00099996 | 0.001 | 0.00013548 | 0.001 | 0.001 | 0.001 | 0.00099996 | 0.001 | 0.0004323 | 0.00099996 | 0.001 | 0.001 | 0.001 | 0.001 | 0.001 | 0.001 | 0.001 | 0.00099998 | 0.00099998 | 0.00099998 | 0.001 | 0.00099998 | 0.00016526 | 0.00099998 | 0.00099998 | 0.00099998 | 0.0002637 | 0.00022402 | 0.00023926 | 0.001 | 0.001 | 0.001 | 0.00099998 | 0.00099998 | 0.001 | 0.00099998 | 0.001 | 0.001 | 0.001 | 0.00099998 | 0.00099998 | 0.00030766 | 0.00021264 | 0.00099996 | 0.001 | 0.00030762 | 0.00021762 | 0.001 | 0.00021434 | 0.00019768 | 0.00068378 | 0.00068428 | 0.00039146 | 0.00045896 | 0.00070604 | 0.00058754 | 0.0005135 | 0.00043838 | 0.00099996 | 0.00066754 | 0.00047736 | 0.00099992 | 0.00065278 | 0.001 | 0.00079912 | 0.00099994 | 0.00099998 | 0.00099998 | 0.001 | 0.001 | 0.001 | 0.00099998 | 0.00099998 | 0.001 | 0.001 | 0.00099998 | 0.001 | 0.00099998 | 0.001 | 0.001 | 0.001 | 0.001 | 0.001 | 0.001 | 0.001 | 0.00099998 | 0.00099996 | 0.00099998 | 0.001 | 0.001 | 0.001 | 0.001 | 0.001 | 0.001 | 0.00099998 | 0.001 | 0.00099998 | 0.001 | 0.00099998 | 0.001 | 0.001 | 0.00099998 | 0.001 | 0.001 | 0.001 | 0.001 | 0.00099998 | 0.001 | 0.00099998 | 0.001 | 0.001 | 0.001 | 0.001 | 0.001 | 0.00099998 | 0.001 | 0.001 | 0.00099998 | 0.00099998 | 0.001 | 0.00099998 | 0.001 | 0.001 | 0.001 | 0.001 | 0.00099998 | 0.001 | 0.001 | 0.001 | 0.001 | 0.00099998 | 0.001 | 0.001 | 0.001 | 0.001 | 0.001 | 0.00099998 | 0.001 | 0.00099998 | 0.001 | 0.001 | 0.00099998 | 0.001 | 0.001 | 0.001 | 0.001 | 0.001 | 0.00099998 | 0.001 | 0.001 | 0.001 | 0.001 | 0.00099998 | 0.001 | 0.001 | 0.00099998 | 0.001 | 0.001 | 0.00099998 | 0.00099998 | 0.001 | 0.001 | 0.001 | 0.00099998 | 0.001 | 0.001 | 0.001 | 0.001 | 0.00099998 | 0.00099998 | 0.001 | 0.001 | 0.001 | 0.001 | 0.001 | 0.001 | 0.001 | 0.001 | 0.00094968 | 0.00092672 | 0.00089436 | 0.00088874 | 0.000875 | 0.00088266 | 0.00088028 | 0.0008603 | 0.00086786 | 0.00084674 | 0.00084128 | 0.00085238 | 0.000853 | 0.0008462 | 0.00085552 | 0.00086654 | 0.00087556 | 0.00086398 | 0.00086156 | 0.00086668 | 0.00087534 | 0.0008674 | 0.00086522 | 0.00087494 | 0.00085454 | 0.00086548 | 0.00086376 | 0.00084658 | 0.00085892 | 0.00085806 | 0.00086164 | 0.0008588 | 0.0008699 | 0.00087246 | 0.0008652 | 0.00087052 | 0.00087472 | 0.0008794 | -1.35 | 0.00191 | 0.003 | 0.00128 | 0.00233 | 0.00276 | 0.00138 | 0.00152 | 0.00152 | 0.0018 | 0.00154 | 0.00159 | 0.00163 | 0.00167 | 0.00151 | 0.00156 | 0.00164 | 0.0017 | 0.00158 | 0.00179 | 0.00178 | 0.00169 | 0.00203 | 0.00196 | 0.00196 | 0.00202 | 0.00208 | 0.0019 | 0.00189 | 0.00223 | 0.00182 | 0.00195 | 0.00124 | 0.00132 | 0.00146 | 0.00145 | 0.00174 | 0.00198 | 0.00195 | 0.00172 | 0.00183 | 0.00201 | 0.00201 | 0.00233 | 0.00197 | 0.00214 | 0.00212 | 0.00193 | 0.0021 | 0.00206 | 0.00196 | 0.00199 | 0.00184 | 0.00206 | 0.00186 | 0.00212 | 0.003 | 0.0023 | 0.003 | 0.003 | 1.28e-12 | 0.003 | 0.003 | 0.003 | 0.003 | 0.003 | 0.003 | 0.003 | 0.003 | 0.00247 | 0.00199 | 0.0026 | 0.00235 | 0.0019 | 0.00163 | 0.00132 | 0.00115 | 0.00106 | 0.00114 | 0.00102 | 0.00105 | 0.00095314 | 0.00091442 | 0.0008245 | 0.00069966 | 0.00063594 | 0.00084316 | 0.00069664 | 0.00064008 | 0.0007507 | 0.00084778 | 0.000934 | 0.00101 | 0.00107 | 0.00113 | 0.00119 | 0.00123 | 0.00127 | 0.00131 | 0.00132 | 0.00136 | 1.35 | 0.001 | 0.00039382 | 0.00099998 | 0.001 | 0.001 | 0.001 | 0.001 | 0.001 | 0.001 | 0.001 | 0.001 | 0.001 | 0.001 | 0.001 | 0.001 | 0.001 | 0.001 | 0.001 | 0.001 | 0.001 | 0.001 | 0.001 | 0.001 | 0.00099998 | 0.001 | 0.001 | 0.00099998 | 0.001 | 0.001 | 0.001 | 0.001 | 0.001 | 0.00099998 | 0.001 | 0.00099998 | 0.00099994 | 0.001 | 0.001 | 0.001 | 0.001 | 0.001 | 0.00099996 | 0.001 | 0.001 | 0.001 | 0.00099998 | 0.001 | 0.001 | 0.001 | 0.001 | 0.00099998 | 0.001 | 0.001 | 0.001 | 0.001 | 5.745e-05 | 0.001 | 0.001 | 0.001 | 0.00099998 | 0.001 | 0.001 | 0.001 | 0.001 | 0.001 | 0.001 | 0.00013386 | 0.001 | 0.001 | 0.00012018 | 0.001 | 0.00099998 | 0.001 | 0.001 | 0.001 | 0.001 | 0.00099998 | 0.001 | 0.001 | 0.001 | 0.001 | 0.00099998 | 0.00099998 | 0.001 | 0.00099998 | 0.00099998 | 0.001 | 0.001 | 0.001 | 0.001 | 0.001 | 0.001 | 0.00099998 | 0.001 | 0.001 | 0.00099998 | 0.001 | 0.001 | 0.0009999 | 0.001 | 0.001 | 0.001 | 0.001 | 0.00099998 | 0.00099998 | 2.5356e-05 | 0.001 | 0.001 | 0.001 | 0.001 | 0.001 | 0.00099998 | 0.00099998 | 0.001 | 0.001 | 0.001 | 0.001 | 0.00099998 | 0.00099998 | 0.001 | 0.001 | 0.001 | 0.001 | 0.001 | 0.001 | 0.001 | 0.00099998 | 0.00011012 | 0.001 | 0.001 | 0.001 | 0.001 | 0.001 | 0.001 | 0.001 | 0.001 | 0.001 | 0.001 | 0.001 | 0.001 | 0.001 | 0.00099998 | 0.001 | 0.00099998 | 0.001 | 0.00099958 | 0.001 | 0.001 | 0.001 | 0.001 | 1.35 | 0.001 | 4.7674e-05 | 2.438e-05 | 0.00099988 | 0.00046176 | 3.9494e-05 | 0.001 | 0.001 | 0.001 | 0.00099998 | 0.00099996 | 0.001 | 0.001 | 0.001 | 0.001 | 0.001 | 0.001 | 0.001 | 0.00099998 | 0.001 | 0.001 | 0.001 | 0.001 | 0.00099998 | 0.001 | 0.001 | 0.001 | 0.001 | 0.001 | 0.001 | 0.001 | 0.001 | 0.001 | 0.001 | 0.001 | 0.001 | 0.001 | 0.001 | 0.001 | 0.001 | 0.00099998 | 0.001 | 0.001 | 0.001 | 0.001 | 0.001 | 0.00099998 | 0.001 | 0.001 | 0.001 | 0.001 | 0.001 | 0.00099998 | 0.001 | 0.001 | 0.001 | 0.001 | 0.001 | 0.001 | 0.001 | 0.00099998 | 0.001 | 0.001 | 0.00099998 | 0.001 | 0.001 | 0.001 | 0.001 | 0.001 | 0.001 | 0.001 | 0.001 | 0.001 | 0.001 | 0.001 | 0.001 | 0.001 | 0.001 | 0.001 | 0.001 | 0.001 | 0.001 | 0.001 | 0.001 | 0.001 | 0.001 | 0.001 | 0.00099998 | 0.001 | 0.00099998 | 0.001 | 0.001 | 0.001 | 0.001 | 0.001 | 0.001 | 0.001 | 0.001 | 0.001 | 0.001 |  | 18517.83267 | 1338.22231 | 25399.40565 | 615.00615 | 27135.5693 | 802.95487 | 198460 | 206.79957
-1.4 | 0.00254 | 0.00229 | 0.00216 | 0.00209 | 0.00204 | 0.0021 | 0.00194 | 0.00131 | 0.00131 | 0.00184 | 0.00194 | 0.00189 | 0.00177 | 0.00184 | 0.00177 | 0.00144 | 0.00142 | 0.00174 | 0.00169 | 0.0019 | 0.0014 | 0.00189 | 0.00188 | 0.00178 | 0.00217 | 0.00195 | 0.0018 | 0.00178 | 0.00178 | 0.00179 | 0.00187 | 0.00183 | 0.00183 | 0.00174 | 0.00182 | 0.00179 | 0.00156 | 0.00175 | 0.00139 | 0.00205 | 0.00188 | 0.00185 | 0.0013 | 0.00173 | 0.0018 | 0.00179 | 0.00189 | 0.00177 | 0.00183 | 0.00194 | 0.00192 | 0.00189 | 0.00189 | 0.00198 | 0.00193 | 0.00175 | 0.00208 | 0.00184 | 0.00208 | 0.00196 | 0.00192 | 0.0019 | 0.00194 | 0.00179 | 0.00174 | 0.00146 | 0.00156 | 0.00184 | 0.00173 | 0.00165 | 0.00164 | 0.00146 | 0.0017 | 0.00198 | 0.00184 | 0.00174 | 0.00176 | 0.0017 | 0.00185 | 0.00183 | 0.00188 | 0.00189 | 0.00195 | 0.00194 | 0.00189 | 0.0019 | 0.00189 | 0.00189 | 0.00194 | 0.00184 | 0.00198 | 0.00194 | 0.00184 | 0.00189 | 0.00184 | 0.00172 | 0.0016 | 0.00163 | 0.00168 | 0.00168 | 0.00173 | 0.00163 | 0.00171 | 0.00161 | 0.00157 | 0.00155 | 0.00157 | 0.00158 | 0.00158 | 0.00198 | 0.0019 | 0.00189 | 0.00177 | 0.00171 | 0.00147 | 0.00207 | 0.00193 | 0.00154 | 0.00173 | 0.00198 | 0.00201 | 0.00195 | 0.00188 | 0.00169 | 0.00149 | 0.00174 | 0.00185 | 0.00189 | 0.00193 | 0.0019 | 0.00191 | 0.00191 | 0.00186 | 0.00179 | 1.4 | 6.5672e-05 | 0.00042906 | 0.00099998 | 0.000106986 | 0.00099996 | 0.001 | 0.001 | 0.001 | 0.001 | 9.1824e-05 | 0.001 | 0.00099996 | 0.001 | 0.00099998 | 0.001 | 0.001 | 0.00011542 | 0.001 | 0.001 | 0.001 | 0.001 | 0.00099998 | 0.00099996 | 0.001 | 0.001 | 0.00023614 | 0.00037078 | 0.001 | 0.001 | 0.00099998 | 0.0003012 | 0.00012202 | 0.001 | 0.001 | 0.001 | 0.00099998 | 0.00022922 | 0.001 | 0.00099998 | 0.001 | 0.001 | 0.001 | 0.00061804 | 0.001 | 0.001 | 0.001 | 0.001 | 0.001 | 0.001 | 0.001 | 0.00099998 | 0.001 | 0.001 | 0.00099998 | 0.001 | 0.001 | 0.00018592 | 0.001 | 0.00099998 | 0.001 | 0.00029962 | 0.00025142 | 0.00026734 | 0.00099998 | 0.00099998 | 0.001 | 0.001 | 0.001 | 0.001 | 0.001 | 0.001 | 0.001 | 0.001 | 0.001 | 0.000602 | 0.00045574 | 0.00024368 | 0.001 | 0.001 | 0.00035148 | 0.00023392 | 0.00099998 | 0.00025652 | 0.00022148 | 0.00079212 | 0.00071814 | 0.00070448 | 0.00099998 | 0.00093508 | 0.00068772 | 0.001 | 0.001 | 0.00099992 | 0.001 | 0.00076282 | 0.00068034 | 0.00090916 | 0.001 | 0.001 | 0.001 | 0.00099998 | 0.001 | 0.001 | 0.001 | 0.001 | 0.001 | 0.001 | 0.001 | 0.00099998 | 0.00099996 | 0.001 | 0.001 | 0.001 | 0.001 | 0.00099998 | 0.00099998 | 0.00099998 | 0.001 | 0.00099998 | 0.00099998 | 0.00099998 | 0.001 | 0.00099998 | 0.001 | 0.001 | 0.00099998 | 0.001 | 0.001 | 0.00099998 | 0.00099998 | 0.00099998 | 0.00099998 | 0.001 | 0.00099998 | 0.00099998 | 0.001 | 0.00099998 | 0.001 | 0.001 | 0.001 | 0.001 | 0.00099998 | 0.001 | 0.001 | 0.001 | 0.001 | 0.001 | 0.001 | 0.00099998 | 0.001 | 0.001 | 0.001 | 0.00099998 | 0.00099998 | 0.00099998 | 0.00099998 | 0.001 | 0.001 | 0.00099998 | 0.001 | 0.001 | 0.001 | 0.001 | 0.001 | 0.00099998 | 0.001 | 0.001 | 0.001 | 0.00099998 | 0.00099998 | 0.001 | 0.001 | 0.001 | 0.001 | 0.00099998 | 0.00099998 | 0.001 | 0.001 | 0.00099998 | 0.00099998 | 0.00099998 | 0.001 | 0.001 | 0.001 | 0.001 | 0.00099998 | 0.00099998 | 0.001 | 0.001 | 0.00099998 | 0.001 | 0.001 | 0.00099998 | 0.001 | 0.001 | 0.00099998 | 0.001 | 0.001 | 0.00099998 | 0.001 | 0.00099998 | 0.001 | 0.001 | 0.001 | 0.001 | 0.00099998 | 0.001 | 0.00099998 | 0.001 | 0.00099998 | 0.00099998 | 0.001 | 0.001 | 0.0009714 | 0.00095866 | 0.00094696 | 0.00093724 | 0.0009449 | 0.00094116 | 0.00093226 | 0.0009399 | 0.00092928 | 0.00092018 | 0.0009348 | 0.00093414 | 0.0009397 | 0.00094654 | 0.00095038 | 0.00094498 | 0.0009467 | 0.0009526 | 0.00095276 | 0.0009677 | 0.0009531 | 0.0009637 | 0.00097052 | 0.00094634 | 0.00095466 | 0.0009576 | 0.00094142 | 0.00095244 | 0.00095142 | 0.00095788 | 0.00095808 | 0.00097254 | 0.00098134 | 0.0009623 | 0.00096642 | 0.00096902 | 0.0009672 | -1.4 | 0.00213 | 0.003 | 0.00137 | 0.00282 | 0.00239 | 0.00149 | 0.00163 | 0.00165 | 0.00194 | 0.0017 | 0.00172 | 0.00178 | 0.00183 | 0.00169 | 0.0018 | 0.00188 | 0.00186 | 0.00171 | 0.0019 | 0.0019 | 0.00179 | 0.00217 | 0.00205 | 0.00209 | 0.00219 | 0.00227 | 0.00204 | 0.00207 | 0.00237 | 0.002 | 0.00212 | 0.00142 | 0.00134 | 0.00161 | 0.00165 | 0.00186 | 0.00207 | 0.00212 | 0.00188 | 0.00196 | 0.0022 | 0.00228 | 0.00251 | 0.00212 | 0.00244 | 0.0024 | 0.00213 | 0.00235 | 0.00222 | 0.00235 | 0.00219 | 0.00206 | 0.00222 | 0.00204 | 0.00232 | 0.003 | 0.00255 | 0.003 | 0.003 | 0.003 | 0.003 | 0.003 | 0.003 | 0.003 | 0.003 | 0.003 | 0.003 | 0.003 | 0.00296 | 0.00242 | 0.00296 | 0.00264 | 0.00214 | 0.00181 | 0.00141 | 0.00123 | 0.00106 | 0.00121 | 0.00102 | 0.00105 | 0.00099034 | 0.00094734 | 0.00086922 | 0.000758 | 0.00067462 | 0.00088588 | 0.00075592 | 0.00070602 | 0.00082146 | 0.00092464 | 0.00101 | 0.00109 | 0.00117 | 0.00122 | 0.00128 | 0.00132 | 0.00136 | 0.0014 | 0.00141 | 0.00145 | 1.4 | 0.00099998 | 0.001 | 0.001 | 0.001 | 0.001 | 0.001 | 0.001 | 0.001 | 0.001 | 0.001 | 0.001 | 0.001 | 0.001 | 0.001 | 0.001 | 0.001 | 0.001 | 0.001 | 0.001 | 0.001 | 0.001 | 0.00099998 | 0.001 | 0.001 | 0.001 | 0.001 | 0.001 | 0.001 | 0.001 | 0.001 | 0.001 | 0.001 | 0.001 | 0.001 | 0.001 | 0.001 | 0.001 | 0.00099998 | 0.001 | 0.001 | 0.001 | 0.001 | 0.001 | 0.001 | 0.001 | 0.001 | 0.001 | 0.001 | 0.001 | 0.001 | 0.001 | 0.001 | 0.001 | 0.001 | 0.001 | 6.846e-05 | 0.001 | 0.001 | 0.001 | 0.001 | 0.001 | 0.001 | 0.001 | 0.001 | 0.001 | 0.001 | 0.001 | 0.001 | 0.001 | 0.00015266 | 0.001 | 0.001 | 0.00099998 | 0.001 | 0.00099998 | 0.001 | 0.001 | 0.001 | 0.00099998 | 0.001 | 0.001 | 0.00099998 | 0.001 | 0.001 | 0.001 | 0.001 | 0.001 | 0.001 | 0.00099996 | 0.001 | 0.001 | 0.001 | 0.00099998 | 0.001 | 0.00099998 | 0.00099998 | 0.00099996 | 0.00099998 | 0.00099998 | 0.001 | 0.001 | 0.001 | 0.001 | 0.00099998 | 0.00099998 | 2.5932e-05 | 0.001 | 0.001 | 0.00099998 | 0.001 | 0.001 | 0.001 | 0.001 | 0.001 | 0.00099998 | 0.001 | 0.00099996 | 0.00099998 | 0.001 | 0.001 | 0.0009997 | 0.00099998 | 0.001 | 0.00099998 | 0.001 | 0.001 | 0.00099996 | 0.001 | 0.001 | 0.00099998 | 0.001 | 0.001 | 0.001 | 0.001 | 0.001 | 0.00099996 | 0.00099998 | 0.00099958 | 0.00099986 | 0.001 | 0.001 | 0.001 | 0.001 | 0.00099998 | 0.001 | 0.001 | 0.00099998 | 0.001 | 0.001 | 0.001 | 1.4 | 0.001 | 0.001 | 1.072e-05 | 0.001 | 0.0005357 | 0.001 | 0.001 | 0.001 | 0.001 | 0.001 | 0.001 | 0.001 | 0.001 | 0.001 | 0.001 | 0.00099998 | 0.001 | 0.001 | 0.001 | 0.00099998 | 0.001 | 0.001 | 0.001 | 0.001 | 0.001 | 0.001 | 0.001 | 0.001 | 0.001 | 0.001 | 0.001 | 0.001 | 0.001 | 0.001 | 0.001 | 0.001 | 0.001 | 0.001 | 0.001 | 0.001 | 0.001 | 0.001 | 0.001 | 0.001 | 0.00099998 | 0.001 | 0.001 | 0.001 | 0.001 | 0.001 | 0.001 | 0.00099998 | 0.001 | 0.001 | 0.001 | 0.001 | 0.001 | 0.001 | 0.001 | 0.001 | 0.001 | 0.001 | 0.001 | 0.001 | 0.001 | 0.001 | 0.001 | 0.001 | 0.001 | 0.001 | 0.001 | 0.00099998 | 0.001 | 0.001 | 0.001 | 0.001 | 0.001 | 0.001 | 0.001 | 0.001 | 0.001 | 0.001 | 0.001 | 0.001 | 0.001 | 0.001 | 0.001 | 0.001 | 0.001 | 0.001 | 0.001 | 0.001 | 0.00099998 | 0.001 | 0.001 | 0.001 | 0.001 | 0.001 | 0.001 | 0.001 |  | 18438.61784 | 1450.95763 | 8625.15094 | 1136.54445 | 72992.70073 | 1051.43626 | 335233 | 878.58021
-1.45 | 0.00276 | 0.00247 | 0.00234 | 0.00224 | 0.0022 | 0.00224 | 0.00207 | 0.00136 | 0.00139 | 0.00197 | 0.00209 | 0.00201 | 0.00191 | 0.00196 | 0.00189 | 0.00156 | 0.00151 | 0.00184 | 0.00178 | 0.00206 | 0.00146 | 0.00203 | 0.00201 | 0.0019 | 0.00229 | 0.00209 | 0.00194 | 0.00193 | 0.00193 | 0.00192 | 0.00199 | 0.00194 | 0.00196 | 0.00186 | 0.00196 | 0.00191 | 0.00166 | 0.00187 | 0.0015 | 0.00221 | 0.00203 | 0.00196 | 0.00136 | 0.00184 | 0.00194 | 0.00191 | 0.00201 | 0.00189 | 0.00196 | 0.00206 | 0.00207 | 0.00201 | 0.002 | 0.00208 | 0.00207 | 0.00187 | 0.00219 | 0.00199 | 0.0022 | 0.00211 | 0.00208 | 0.00204 | 0.00204 | 0.0019 | 0.00187 | 0.00156 | 0.00167 | 0.00194 | 0.00183 | 0.00175 | 0.00172 | 0.00156 | 0.00179 | 0.00211 | 0.00197 | 0.00189 | 0.00188 | 0.0018 | 0.00199 | 0.00197 | 0.00203 | 0.00202 | 0.00207 | 0.00207 | 0.00204 | 0.00204 | 0.00202 | 0.00203 | 0.00208 | 0.00196 | 0.00212 | 0.00207 | 0.00196 | 0.00201 | 0.00195 | 0.00183 | 0.00173 | 0.00176 | 0.0018 | 0.0018 | 0.00185 | 0.00176 | 0.00183 | 0.00174 | 0.00169 | 0.00166 | 0.00169 | 0.0017 | 0.0017 | 0.0021 | 0.00203 | 0.00202 | 0.00188 | 0.00181 | 0.00158 | 0.00218 | 0.00209 | 0.00164 | 0.00184 | 0.00213 | 0.00216 | 0.00211 | 0.00202 | 0.00181 | 0.00157 | 0.00186 | 0.00199 | 0.00202 | 0.00206 | 0.00205 | 0.00205 | 0.00203 | 0.002 | 0.00193 | 1.45 | 9.37e-05 | 0.00046628 | 0.001 | 0.00013276 | 0.001 | 0.00099998 | 0.001 | 0.001 | 0.001 | 0.00013134 | 0.001 | 0.00099996 | 0.001 | 0.001 | 0.00099998 | 0.001 | 0.0001593 | 0.00099998 | 0.001 | 0.001 | 0.00099998 | 0.00099998 | 0.00099998 | 0.00099998 | 0.001 | 0.00022282 | 0.0003865 | 0.001 | 0.00099998 | 0.001 | 0.00056832 | 0.00014732 | 0.001 | 0.00099998 | 0.00055642 | 0.00099988 | 0.00031704 | 0.00099998 | 0.001 | 0.00099998 | 0.00099998 | 0.001 | 0.00061288 | 0.001 | 0.00099996 | 0.001 | 0.00099998 | 0.001 | 0.00099998 | 0.00099998 | 0.001 | 0.001 | 0.001 | 0.001 | 0.001 | 0.001 | 0.00021032 | 0.001 | 0.001 | 0.001 | 0.00034212 | 0.00028288 | 0.00029824 | 0.001 | 0.00099998 | 0.001 | 0.001 | 0.001 | 0.001 | 0.00099998 | 0.001 | 0.00099998 | 0.001 | 0.001 | 0.0007569 | 0.00032636 | 0.0003193 | 0.001 | 0.001 | 0.00099996 | 0.00027318 | 0.001 | 0.00030342 | 0.00023396 | 0.00084502 | 0.00079768 | 0.00066472 | 0.00099998 | 0.001 | 0.0009999 | 0.00099998 | 0.00099856 | 0.00099996 | 0.001 | 0.00099996 | 0.001 | 0.00099996 | 0.001 | 0.001 | 0.00099998 | 0.001 | 0.001 | 0.001 | 0.001 | 0.001 | 0.00099998 | 0.00099998 | 0.001 | 0.001 | 0.00099998 | 0.001 | 0.001 | 0.001 | 0.00099998 | 0.001 | 0.001 | 0.00099998 | 0.00099996 | 0.001 | 0.001 | 0.001 | 0.001 | 0.001 | 0.00099998 | 0.001 | 0.00099998 | 0.001 | 0.001 | 0.001 | 0.001 | 0.001 | 0.00099998 | 0.001 | 0.001 | 0.001 | 0.001 | 0.001 | 0.001 | 0.001 | 0.00099998 | 0.00099998 | 0.001 | 0.00099998 | 0.001 | 0.001 | 0.001 | 0.001 | 0.001 | 0.00099998 | 0.00099998 | 0.001 | 0.001 | 0.001 | 0.00099998 | 0.001 | 0.00099998 | 0.00099998 | 0.001 | 0.00099998 | 0.001 | 0.001 | 0.00099998 | 0.001 | 0.001 | 0.001 | 0.00099998 | 0.00099998 | 0.001 | 0.001 | 0.00099998 | 0.00099998 | 0.001 | 0.001 | 0.001 | 0.001 | 0.001 | 0.001 | 0.00099998 | 0.00099998 | 0.001 | 0.001 | 0.001 | 0.001 | 0.00099998 | 0.001 | 0.001 | 0.00099998 | 0.001 | 0.001 | 0.001 | 0.00099998 | 0.001 | 0.001 | 0.00099998 | 0.00099998 | 0.001 | 0.001 | 0.00099998 | 0.001 | 0.00099998 | 0.001 | 0.001 | 0.001 | 0.001 | 0.001 | 0.001 | 0.001 | 0.001 | 0.00099998 | 0.001 | 0.00099998 | 0.001 | 0.001 | 0.00097552 | 0.0009752 | 0.00098922 | 0.00096116 | 0.00096584 | 0.00093552 | 0.00094356 | 0.0009409 | 0.00094854 | 0.00093804 | 0.00095534 | 0.0009651 | 0.00099996 | 0.00096622 | 0.00097268 | 0.00095816 | 0.00097324 | 0.00097808 | 0.00097932 | 0.00099998 | 0.00096152 | 0.00099996 | 0.001 | 0.0009752 | 0.00099348 | 0.00099998 | 0.0009739 | 0.001 | 0.001 | 0.00099998 | 0.001 | 0.001 | 0.00099998 | 0.001 | 0.00099998 | 0.00099998 | 0.00099998 | -1.45 | 0.00176 | 0.003 | 0.003 | 0.00299 | 0.00218 | 0.00161 | 0.00178 | 0.00178 | 0.00209 | 0.00184 | 0.0019 | 0.00194 | 0.00197 | 0.0019 | 0.002 | 0.00209 | 0.002 | 0.00185 | 0.00203 | 0.00198 | 0.00188 | 0.00233 | 0.00221 | 0.00225 | 0.0024 | 0.0024 | 0.00221 | 0.00211 | 0.00245 | 0.00229 | 0.0023 | 0.0016 | 0.00151 | 0.00171 | 0.0018 | 0.00196 | 0.00224 | 0.00232 | 0.00204 | 0.00213 | 0.00236 | 0.0022 | 0.00273 | 0.00232 | 0.00271 | 0.00254 | 0.00232 | 0.00257 | 0.00241 | 0.00228 | 0.00242 | 0.00231 | 0.00237 | 0.00226 | 0.00251 | 0.003 | 0.00269 | 0.003 | 0.003 | 0.003 | 0.003 | 0.003 | 0.003 | 0.003 | 0.003 | 0.003 | 0.003 | 0.003 | 0.003 | 0.003 | 0.003 | 0.003 | 0.00251 | 0.00204 | 0.00156 | 0.00134 | 0.00119 | 0.0013 | 0.00114 | 0.00114 | 0.00105 | 0.00102 | 0.0009235 | 0.00082224 | 0.00072562 | 0.00092992 | 0.0008164 | 0.00077786 | 0.00089526 | 0.00101 | 0.00109 | 0.0012 | 0.00126 | 0.00132 | 0.00136 | 0.00141 | 0.00145 | 0.00149 | 0.0015 | 0.00154 | 1.45 | 0.001 | 0.001 | 0.001 | 0.001 | 0.001 | 0.001 | 0.001 | 0.001 | 0.001 | 0.001 | 0.001 | 0.001 | 0.001 | 0.001 | 0.001 | 0.00099998 | 0.001 | 0.001 | 0.001 | 0.001 | 0.001 | 0.001 | 0.001 | 0.001 | 0.001 | 0.001 | 0.001 | 0.001 | 0.001 | 0.001 | 0.001 | 0.00099996 | 0.001 | 0.00099998 | 0.001 | 0.001 | 0.001 | 0.001 | 0.001 | 0.001 | 0.00099998 | 0.00099998 | 0.001 | 0.001 | 0.00099996 | 0.001 | 0.001 | 0.001 | 0.00099998 | 0.001 | 0.001 | 0.00099998 | 0.001 | 0.001 | 0.001 | 0.001 | 0.001 | 0.001 | 0.001 | 0.00099998 | 0.001 | 0.001 | 0.001 | 0.001 | 0.001 | 0.001 | 0.001 | 0.001 | 0.001 | 0.00099998 | 0.00099998 | 0.00099998 | 0.00099996 | 0.001 | 0.001 | 0.001 | 0.001 | 0.001 | 0.001 | 0.001 | 0.001 | 0.001 | 0.001 | 0.001 | 0.001 | 0.00099998 | 0.001 | 0.0009999 | 0.001 | 0.001 | 0.001 | 0.001 | 0.001 | 0.001 | 0.001 | 0.001 | 0.00099984 | 0.00099998 | 0.001 | 0.001 | 0.001 | 0.001 | 0.001 | 0.001 | 0.001 | 3.0148e-05 | 0.001 | 0.001 | 0.001 | 0.001 | 0.001 | 0.001 | 0.00099998 | 0.001 | 0.00099998 | 0.001 | 0.001 | 0.00099998 | 0.001 | 0.001 | 0.00099986 | 0.001 | 0.00099998 | 0.001 | 0.001 | 0.00099998 | 0.001 | 0.00099998 | 0.00099998 | 0.001 | 0.001 | 0.001 | 0.00099988 | 0.001 | 0.001 | 0.001 | 0.001 | 0.001 | 0.001 | 0.001 | 0.00099996 | 0.001 | 0.001 | 0.001 | 0.00099996 | 0.001 | 0.001 | 0.001 | 0.00099996 | 0.00099998 | 1.45 | 0.001 | 0.001 | 0.00099998 | 0.001 | 0.00053776 | 0.001 | 0.001 | 0.001 | 0.001 | 0.001 | 0.001 | 0.001 | 0.001 | 0.00099998 | 0.001 | 0.001 | 0.001 | 0.001 | 0.00099998 | 0.00099998 | 0.001 | 0.00099998 | 0.001 | 0.001 | 0.001 | 0.001 | 0.00099998 | 0.001 | 0.001 | 0.001 | 0.001 | 0.00099998 | 0.001 | 0.001 | 0.001 | 0.001 | 0.001 | 0.001 | 0.001 | 0.001 | 0.001 | 0.001 | 0.001 | 0.001 | 0.001 | 0.001 | 0.001 | 0.001 | 0.001 | 0.001 | 0.001 | 0.001 | 0.001 | 0.001 | 0.001 | 0.001 | 0.001 | 0.001 | 0.001 | 0.001 | 0.001 | 0.001 | 0.001 | 0.001 | 0.001 | 0.001 | 0.001 | 0.001 | 0.001 | 0.001 | 0.001 | 0.001 | 0.001 | 0.001 | 0.001 | 0.001 | 0.001 | 0.001 | 0.00099998 | 0.001 | 0.001 | 0.001 | 0.001 | 0.001 | 0.001 | 0.001 | 0.001 | 0.001 | 0.001 | 0.001 | 0.00099998 | 0.001 | 0.001 | 0.001 | 0.001 | 0.001 | 0.001 | 0.001 | 0.001 | 0.001 |  | 19524.76717 | 1926.55955 | 31739.98603 | 442.39958 | 47045.54008 | 695.02363 | 68714.35443 | 329.35907
-1.5 | 0.00295 | 0.00265 | 0.0025 | 0.00243 | 0.00236 | 0.00237 | 0.00224 | 0.00141 | 0.0016 | 0.00212 | 0.00224 | 0.00217 | 0.00205 | 0.00209 | 0.00202 | 0.0017 | 0.00166 | 0.00193 | 0.00192 | 0.00223 | 0.00151 | 0.00218 | 0.00215 | 0.00203 | 0.00245 | 0.00221 | 0.00211 | 0.00207 | 0.00209 | 0.00206 | 0.00212 | 0.00208 | 0.00209 | 0.00199 | 0.00208 | 0.00205 | 0.00177 | 0.00204 | 0.00161 | 0.00236 | 0.00217 | 0.0021 | 0.00144 | 0.00198 | 0.00209 | 0.00207 | 0.00217 | 0.00202 | 0.00207 | 0.0022 | 0.00218 | 0.00213 | 0.0021 | 0.00222 | 0.00221 | 0.00199 | 0.00236 | 0.00216 | 0.00231 | 0.00225 | 0.0022 | 0.00218 | 0.00218 | 0.00206 | 0.002 | 0.00166 | 0.00177 | 0.00206 | 0.00191 | 0.00187 | 0.00182 | 0.00168 | 0.00188 | 0.00224 | 0.00213 | 0.00201 | 0.002 | 0.00191 | 0.00213 | 0.00211 | 0.00217 | 0.00218 | 0.00219 | 0.00221 | 0.0022 | 0.00218 | 0.00217 | 0.00216 | 0.0022 | 0.00211 | 0.00223 | 0.0022 | 0.0021 | 0.00214 | 0.00207 | 0.00194 | 0.00186 | 0.00188 | 0.00192 | 0.00193 | 0.00197 | 0.0019 | 0.00196 | 0.00187 | 0.00183 | 0.0018 | 0.00182 | 0.00183 | 0.00182 | 0.00222 | 0.00215 | 0.00214 | 0.00201 | 0.00193 | 0.00171 | 0.00229 | 0.0022 | 0.00176 | 0.00197 | 0.00227 | 0.00228 | 0.00225 | 0.00215 | 0.00193 | 0.00167 | 0.00197 | 0.00213 | 0.00216 | 0.00222 | 0.00221 | 0.0022 | 0.00218 | 0.00215 | 0.00207 | 1.5 | 0.00099996 | 0.00050586 | 0.00099998 | 0.00017304 | 0.00099992 | 0.001 | 0.001 | 0.001 | 0.001 | 0.00099998 | 0.001 | 0.001 | 0.001 | 0.001 | 0.001 | 0.001 | 0.00019174 | 0.00099998 | 0.001 | 0.00099998 | 0.00099996 | 0.001 | 0.001 | 0.001 | 0.001 | 0.00021604 | 0.00076906 | 0.00099998 | 0.001 | 0.001 | 0.001 | 0.0001758 | 0.00099998 | 0.00099998 | 0.00099998 | 0.001 | 0.001 | 0.00099998 | 0.00099996 | 0.00099998 | 0.00099998 | 0.001 | 0.00068352 | 0.001 | 0.001 | 0.001 | 0.00099998 | 0.00099998 | 0.001 | 0.00099998 | 0.001 | 0.001 | 0.00099998 | 0.00099998 | 0.001 | 0.00099998 | 0.0002401 | 0.001 | 0.00099998 | 0.001 | 0.00040146 | 0.00032542 | 0.00099998 | 0.00099996 | 0.00099998 | 0.001 | 0.001 | 0.001 | 0.00099998 | 0.001 | 0.00099998 | 0.001 | 0.001 | 0.001 | 0.00082248 | 0.00038852 | 0.0003513 | 0.00099998 | 0.001 | 0.00030062 | 0.00033314 | 0.001 | 0.00040324 | 0.001 | 0.00099992 | 0.00063844 | 0.00099992 | 0.001 | 0.00099994 | 0.00099998 | 0.001 | 0.001 | 0.001 | 0.00099996 | 0.001 | 0.0006988 | 0.001 | 0.001 | 0.00099936 | 0.00099996 | 0.00099996 | 0.001 | 0.00099998 | 0.001 | 0.00099998 | 0.001 | 0.00099998 | 0.00099998 | 0.00099998 | 0.001 | 0.00099998 | 0.001 | 0.001 | 0.00099998 | 0.00099998 | 0.00099998 | 0.00099998 | 0.00099998 | 0.001 | 0.001 | 0.001 | 0.001 | 0.00099998 | 0.001 | 0.00099998 | 0.001 | 0.00099996 | 0.001 | 0.001 | 0.001 | 0.001 | 0.00099998 | 0.001 | 0.001 | 0.00099998 | 0.001 | 0.001 | 0.001 | 0.001 | 0.001 | 0.00099998 | 0.00099998 | 0.001 | 0.001 | 0.001 | 0.00099998 | 0.001 | 0.00099998 | 0.001 | 0.001 | 0.00099998 | 0.001 | 0.001 | 0.001 | 0.001 | 0.00099998 | 0.001 | 0.00099998 | 0.00099998 | 0.00099998 | 0.00099996 | 0.001 | 0.001 | 0.00099998 | 0.00099996 | 0.001 | 0.00099998 | 0.001 | 0.001 | 0.00099998 | 0.00099998 | 0.001 | 0.001 | 0.00099998 | 0.001 | 0.00099998 | 0.001 | 0.001 | 0.001 | 0.001 | 0.00099998 | 0.00099998 | 0.001 | 0.00099998 | 0.00099998 | 0.00099998 | 0.001 | 0.001 | 0.001 | 0.00099998 | 0.001 | 0.001 | 0.001 | 0.00099998 | 0.001 | 0.00099996 | 0.001 | 0.001 | 0.001 | 0.00099998 | 0.001 | 0.001 | 0.001 | 0.00099998 | 0.001 | 0.00099998 | 0.001 | 0.001 | 0.001 | 0.001 | 0.00099998 | 0.001 | 0.00099996 | 0.00095914 | 0.00096672 | 0.00097932 | 0.0009481 | 0.00096042 | 0.0009638 | 0.00094742 | 0.00095152 | 0.0009554 | 0.00095214 | 0.0009489 | 0.00097338 | 0.001 | 0.00097782 | 0.00096396 | 0.00095594 | 0.000993 | 0.00097276 | 0.00097962 | 0.00099996 | 0.00097134 | 0.001 | 0.00099998 | 0.00096644 | 0.00099288 | 0.00099964 | 0.00098048 | 0.00099998 | 0.001 | 0.00099998 | 0.00099998 | 0.001 | 0.00099998 | 0.001 | 0.001 | 0.001 | 0.001 | -1.5 | 0.0017 | 0.003 | 0.00277 | 0.003 | 0.00194 | 0.00173 | 0.00192 | 0.00192 | 0.00222 | 0.002 | 0.00207 | 0.00211 | 0.00216 | 0.00208 | 0.00227 | 0.00235 | 0.00217 | 0.00204 | 0.00215 | 0.00212 | 0.00201 | 0.00244 | 0.0024 | 0.00244 | 0.00261 | 0.00253 | 0.00237 | 0.00225 | 0.00256 | 0.00246 | 0.00248 | 0.00182 | 0.00163 | 0.00187 | 0.00199 | 0.00209 | 0.00235 | 0.00252 | 0.00224 | 0.00216 | 0.00246 | 0.00241 | 0.00292 | 0.00252 | 0.00286 | 0.00275 | 0.00251 | 0.00276 | 0.00258 | 0.00253 | 0.00263 | 0.00253 | 0.0027 | 0.00263 | 0.00266 | 0.003 | 0.00282 | 0.003 | 0.003 | 0.003 | 0.003 | 0.003 | 0.003 | 0.003 | 0.003 | 0.003 | 0.003 | 0.003 | 0.003 | 0.003 | 0.003 | 0.003 | 0.00298 | 0.00234 | 0.00173 | 0.00146 | 0.0013 | 0.0014 | 0.00125 | 0.00122 | 0.00111 | 0.00109 | 0.00099902 | 0.00089512 | 0.00078042 | 0.000987 | 0.00088534 | 0.00085344 | 0.00098424 | 0.00109 | 0.0012 | 0.00129 | 0.00136 | 0.00141 | 0.00146 | 0.00151 | 0.00155 | 0.00159 | 0.0016 | 0.00164 | 1.5 | 0.00099998 | 0.001 | 0.001 | 0.001 | 0.001 | 0.00099998 | 0.00099998 | 0.001 | 0.001 | 0.001 | 0.001 | 0.001 | 0.001 | 0.00099996 | 0.001 | 0.001 | 0.001 | 0.001 | 0.001 | 0.001 | 0.001 | 0.001 | 0.001 | 0.001 | 0.001 | 0.001 | 0.001 | 0.001 | 0.001 | 0.001 | 0.001 | 0.001 | 0.001 | 0.001 | 0.001 | 0.001 | 0.001 | 0.001 | 0.00099998 | 0.00099998 | 0.001 | 0.001 | 0.001 | 0.001 | 0.001 | 0.001 | 0.00099998 | 0.001 | 0.001 | 0.001 | 0.001 | 0.001 | 0.00099998 | 0.001 | 0.001 | 0.00099998 | 0.001 | 0.001 | 0.001 | 0.001 | 0.001 | 0.001 | 0.001 | 0.001 | 0.001 | 0.001 | 0.001 | 0.001 | 0.001 | 0.001 | 0.001 | 0.001 | 0.001 | 0.001 | 0.001 | 0.001 | 0.001 | 0.001 | 0.001 | 0.001 | 0.001 | 0.001 | 0.001 | 0.00099996 | 0.001 | 0.001 | 0.001 | 0.00099998 | 0.00099994 | 0.00099998 | 0.0009999 | 0.00099998 | 0.001 | 0.00099998 | 0.001 | 0.00099996 | 0.001 | 0.001 | 0.001 | 0.00099998 | 0.001 | 0.001 | 0.001 | 0.001 | 0.00099976 | 3.328e-05 | 0.001 | 0.001 | 0.00099998 | 0.001 | 0.001 | 0.001 | 0.001 | 0.00099998 | 0.001 | 0.00099998 | 0.001 | 0.001 | 0.001 | 0.001 | 0.00099996 | 0.001 | 0.001 | 0.001 | 0.001 | 0.00099998 | 0.001 | 0.001 | 0.001 | 0.001 | 0.001 | 0.001 | 0.001 | 0.001 | 0.001 | 0.001 | 0.001 | 0.00099926 | 0.001 | 0.001 | 0.001 | 0.001 | 0.001 | 0.001 | 0.001 | 0.001 | 0.001 | 0.00099996 | 0.001 | 0.00099996 | 1.5 | 0.001 | 0.001 | 0.001 | 0.00099998 | 0.00052698 | 0.001 | 0.001 | 0.001 | 0.001 | 0.001 | 0.001 | 0.001 | 0.001 | 0.001 | 0.001 | 0.001 | 0.00099998 | 0.001 | 0.001 | 0.001 | 0.001 | 0.001 | 0.001 | 0.001 | 0.001 | 0.001 | 0.001 | 0.001 | 0.001 | 0.001 | 0.001 | 0.00099998 | 0.001 | 0.001 | 0.001 | 0.00099998 | 0.001 | 0.001 | 0.001 | 0.001 | 0.001 | 0.001 | 0.001 | 0.001 | 0.001 | 0.001 | 0.001 | 0.001 | 0.001 | 0.00099998 | 0.001 | 0.001 | 0.001 | 0.001 | 0.001 | 0.001 | 0.001 | 0.001 | 0.001 | 0.00099998 | 0.001 | 0.001 | 0.001 | 0.001 | 0.001 | 0.001 | 0.001 | 0.001 | 0.001 | 0.001 | 0.001 | 0.001 | 0.00099998 | 0.001 | 0.001 | 0.001 | 0.001 | 0.001 | 0.001 | 0.001 | 0.00099998 | 0.00099998 | 0.00099998 | 0.001 | 0.001 | 0.001 | 0.001 | 0.001 | 0.001 | 0.001 | 0.001 | 0.001 | 0.001 | 0.001 | 0.001 | 0.001 | 0.001 | 0.001 | 0.001 | 0.001 |  | 13760.45795 | 2860.24827 | 10414.28006 | 647.7523 | 74211.50278 | 805.67193 | 77315.60229 | 12016.63102
-1.55 | 0.003 | 0.00283 | 0.0027 | 0.0026 | 0.00254 | 0.00251 | 0.0024 | 0.00146 | 0.00181 | 0.00227 | 0.00241 | 0.00234 | 0.00222 | 0.00224 | 0.00215 | 0.0019 | 0.00179 | 0.00204 | 0.00203 | 0.00238 | 0.00161 | 0.0023 | 0.00228 | 0.00217 | 0.00256 | 0.00237 | 0.00226 | 0.00222 | 0.00224 | 0.0022 | 0.00227 | 0.00222 | 0.00223 | 0.00213 | 0.00223 | 0.00219 | 0.00188 | 0.00221 | 0.00174 | 0.00252 | 0.00232 | 0.00222 | 0.00152 | 0.00214 | 0.00223 | 0.00221 | 0.00232 | 0.00216 | 0.00222 | 0.00237 | 0.0023 | 0.00225 | 0.00222 | 0.00235 | 0.00235 | 0.00213 | 0.0025 | 0.00229 | 0.0025 | 0.00243 | 0.00237 | 0.00233 | 0.00231 | 0.00221 | 0.00212 | 0.00178 | 0.00188 | 0.00217 | 0.00204 | 0.00201 | 0.00194 | 0.0018 | 0.00199 | 0.00238 | 0.00226 | 0.00216 | 0.00214 | 0.00205 | 0.00227 | 0.00225 | 0.00232 | 0.00233 | 0.00237 | 0.00236 | 0.00234 | 0.00235 | 0.00232 | 0.00231 | 0.00234 | 0.00227 | 0.00236 | 0.00232 | 0.00225 | 0.00228 | 0.0022 | 0.00208 | 0.002 | 0.00203 | 0.00205 | 0.00208 | 0.0021 | 0.00205 | 0.00208 | 0.00202 | 0.00197 | 0.00194 | 0.00196 | 0.00196 | 0.00197 | 0.00235 | 0.0023 | 0.00228 | 0.00213 | 0.00206 | 0.00184 | 0.00241 | 0.00236 | 0.00187 | 0.0021 | 0.00241 | 0.00244 | 0.0024 | 0.0023 | 0.00206 | 0.00177 | 0.0021 | 0.00227 | 0.00231 | 0.00237 | 0.00236 | 0.00236 | 0.00233 | 0.00232 | 0.00221 | 1.55 | 0.00099996 | 0.00054966 | 0.00099998 | 0.001 | 0.001 | 0.001 | 0.001 | 0.001 | 0.001 | 0.001 | 0.001 | 0.001 | 0.00099998 | 0.001 | 0.00099998 | 0.001 | 0.00022592 | 0.001 | 0.00099996 | 0.00099998 | 0.00099998 | 0.00099994 | 0.00099998 | 0.001 | 0.001 | 0.00021928 | 0.00099998 | 0.00099982 | 0.001 | 0.001 | 0.001 | 0.001 | 0.001 | 0.001 | 0.00099998 | 0.00099998 | 0.00099984 | 0.001 | 0.001 | 0.00099998 | 0.00099998 | 0.001 | 0.00099992 | 0.001 | 0.00099998 | 0.001 | 0.001 | 0.00099998 | 0.00099998 | 0.001 | 0.001 | 0.001 | 0.001 | 0.00099998 | 0.001 | 0.001 | 0.0002778 | 0.001 | 0.00099998 | 0.001 | 0.00043192 | 0.0003697 | 0.001 | 0.001 | 0.00099998 | 0.001 | 0.001 | 0.001 | 0.00099998 | 0.001 | 0.001 | 0.001 | 0.001 | 0.00099996 | 0.00082686 | 0.00047726 | 0.00041784 | 0.00099998 | 0.001 | 0.0009992 | 0.00045422 | 0.00099998 | 0.00099992 | 0.001 | 0.00066556 | 0.001 | 0.001 | 0.001 | 0.001 | 0.001 | 0.00099998 | 0.00099998 | 0.00099992 | 0.001 | 0.00099998 | 0.00099998 | 0.00099994 | 0.00099998 | 0.00099992 | 0.00099976 | 0.001 | 0.001 | 0.00099996 | 0.001 | 0.001 | 0.001 | 0.00099996 | 0.001 | 0.00099998 | 0.001 | 0.001 | 0.00099998 | 0.001 | 0.00099998 | 0.00099998 | 0.001 | 0.001 | 0.001 | 0.001 | 0.001 | 0.001 | 0.001 | 0.001 | 0.001 | 0.001 | 0.001 | 0.00099998 | 0.001 | 0.001 | 0.001 | 0.00099998 | 0.001 | 0.001 | 0.00099998 | 0.001 | 0.00099998 | 0.00099998 | 0.001 | 0.001 | 0.001 | 0.001 | 0.001 | 0.001 | 0.00099996 | 0.00099998 | 0.00099998 | 0.001 | 0.001 | 0.001 | 0.00099998 | 0.001 | 0.001 | 0.001 | 0.00099998 | 0.001 | 0.001 | 0.00099998 | 0.001 | 0.00099998 | 0.001 | 0.001 | 0.001 | 0.001 | 0.00099998 | 0.00099998 | 0.00099998 | 0.001 | 0.001 | 0.001 | 0.001 | 0.001 | 0.00099998 | 0.00099998 | 0.00099998 | 0.00099998 | 0.001 | 0.001 | 0.00099998 | 0.001 | 0.001 | 0.001 | 0.001 | 0.001 | 0.00099998 | 0.00099998 | 0.00099998 | 0.001 | 0.001 | 0.001 | 0.001 | 0.001 | 0.001 | 0.001 | 0.001 | 0.001 | 0.001 | 0.00099998 | 0.00099998 | 0.00099998 | 0.00099998 | 0.00099998 | 0.001 | 0.00099998 | 0.001 | 0.001 | 0.00099998 | 0.00099998 | 0.001 | 0.001 | 0.001 | 0.00099998 | 0.001 | 0.00099998 | 0.00095476 | 0.00097948 | 0.00099992 | 0.00097464 | 0.00099914 | 0.00097326 | 0.00098334 | 0.00096826 | 0.00096702 | 0.00096734 | 0.00097126 | 0.00099448 | 0.001 | 0.001 | 0.00098026 | 0.00098154 | 0.00099998 | 0.001 | 0.0009955 | 0.001 | 0.0009833 | 0.00099996 | 0.001 | 0.00097562 | 0.0009977 | 0.001 | 0.00099498 | 0.00099998 | 0.00099998 | 0.00099998 | 0.001 | 0.001 | 0.00099998 | 0.00099998 | 0.001 | 0.001 | 0.00099998 | -1.55 | 0.00159 | 0.003 | 0.003 | 0.003 | 0.00155 | 0.00186 | 0.00206 | 0.00209 | 0.00231 | 0.00218 | 0.00224 | 0.00228 | 0.00233 | 0.00227 | 0.00246 | 0.00244 | 0.00239 | 0.00223 | 0.00229 | 0.00225 | 0.00217 | 0.0026 | 0.00258 | 0.00263 | 0.00281 | 0.00268 | 0.00253 | 0.00244 | 0.00275 | 0.00274 | 0.00267 | 0.00203 | 0.00177 | 0.00197 | 0.00216 | 0.00222 | 0.00253 | 0.00269 | 0.00247 | 0.00238 | 0.00265 | 0.00289 | 0.003 | 0.00273 | 0.003 | 0.0029 | 0.00277 | 0.00292 | 0.00274 | 0.00277 | 0.00278 | 0.003 | 0.00287 | 0.00287 | 0.003 | 0.003 | 0.003 | 0.003 | 0.003 | 0.003 | 0.003 | 0.003 | 0.003 | 0.003 | 0.003 | 0.003 | 0.003 | 0.003 | 0.003 | 0.003 | 0.003 | 0.003 | 0.003 | 0.00277 | 0.00198 | 0.00163 | 0.00143 | 0.00148 | 0.00138 | 0.00133 | 0.00121 | 0.00115 | 0.0011 | 0.00098988 | 0.00084104 | 0.00105 | 0.0009604 | 0.000943 | 0.00108 | 0.00121 | 0.0013 | 0.0014 | 0.00146 | 0.00152 | 0.00157 | 0.00161 | 0.00165 | 0.0017 | 0.0017 | 0.00174 | 1.55 | 0.001 | 0.001 | 0.001 | 0.001 | 0.00099998 | 0.001 | 0.001 | 0.001 | 0.001 | 0.001 | 0.001 | 0.001 | 0.001 | 0.001 | 0.001 | 0.001 | 0.001 | 0.00099998 | 0.001 | 0.001 | 0.001 | 0.001 | 0.001 | 0.001 | 0.001 | 0.001 | 0.001 | 0.001 | 0.001 | 0.001 | 0.001 | 0.001 | 0.001 | 0.001 | 0.00099998 | 0.00099998 | 0.001 | 0.00099998 | 0.00099994 | 0.001 | 0.001 | 0.001 | 0.001 | 0.001 | 0.001 | 0.001 | 0.001 | 0.001 | 0.001 | 0.001 | 0.001 | 0.001 | 0.001 | 0.00099998 | 0.001 | 0.001 | 0.001 | 0.00099998 | 0.00099996 | 0.001 | 0.001 | 0.001 | 0.00099998 | 0.001 | 0.001 | 0.001 | 0.001 | 0.001 | 0.001 | 0.00099998 | 0.001 | 0.001 | 0.00099998 | 0.001 | 0.001 | 0.001 | 0.001 | 0.001 | 0.001 | 0.001 | 0.001 | 0.001 | 0.001 | 0.001 | 0.001 | 0.001 | 0.001 | 0.001 | 0.00099998 | 0.001 | 0.00099998 | 0.001 | 0.001 | 0.00099998 | 0.001 | 0.001 | 0.001 | 0.001 | 0.001 | 0.001 | 0.001 | 0.001 | 0.001 | 0.00099998 | 0.00099992 | 4.4308e-05 | 0.00099996 | 0.001 | 0.001 | 0.00099998 | 0.001 | 0.001 | 0.001 | 0.001 | 0.001 | 0.001 | 0.001 | 0.00099998 | 0.001 | 0.001 | 0.001 | 0.001 | 0.001 | 0.001 | 0.00099998 | 0.001 | 0.001 | 0.001 | 0.001 | 0.001 | 0.001 | 0.001 | 0.00099998 | 0.001 | 0.001 | 0.001 | 0.001 | 0.00099932 | 0.001 | 0.001 | 0.001 | 0.001 | 0.001 | 0.001 | 0.001 | 0.001 | 0.001 | 0.001 | 0.001 | 0.00099996 | 1.55 | 0.001 | 0.001 | 0.001 | 0.00099996 | 0.0006523 | 0.001 | 0.001 | 0.001 | 0.001 | 0.001 | 0.001 | 0.001 | 0.001 | 0.00099998 | 0.00099998 | 0.001 | 0.001 | 0.001 | 0.001 | 0.001 | 0.001 | 0.001 | 0.001 | 0.001 | 0.001 | 0.001 | 0.001 | 0.001 | 0.00099998 | 0.001 | 0.001 | 0.001 | 0.001 | 0.001 | 0.001 | 0.001 | 0.001 | 0.001 | 0.001 | 0.001 | 0.001 | 0.00099998 | 0.001 | 0.001 | 0.001 | 0.001 | 0.00099998 | 0.001 | 0.00099998 | 0.001 | 0.001 | 0.001 | 0.001 | 0.001 | 0.001 | 0.001 | 0.00099998 | 0.00099998 | 0.00099998 | 0.001 | 0.001 | 0.001 | 0.00099998 | 0.00099998 | 0.00099998 | 0.001 | 0.001 | 0.001 | 0.001 | 0.001 | 0.001 | 0.001 | 0.001 | 0.001 | 0.001 | 0.001 | 0.001 | 0.001 | 0.001 | 0.00099998 | 0.001 | 0.001 | 0.001 | 0.001 | 0.001 | 0.001 | 0.001 | 0.001 | 0.001 | 0.001 | 0.001 | 0.001 | 0.001 | 0.001 | 0.001 | 0.001 | 0.001 | 0.001 | 0.001 | 0.001 |  | 18457.33587 | 2200.12321 | 14547.35893 | 701.45903 | 21612.74287 | 1063.98825 | 115080.1 | 176.38551
-1.6 | 0.003 | 0.003 | 0.00289 | 0.0028 | 0.00271 | 0.00269 | 0.00257 | 0.00153 | 0.00187 | 0.00244 | 0.00257 | 0.00254 | 0.00237 | 0.00239 | 0.00229 | 0.00218 | 0.00195 | 0.00215 | 0.00216 | 0.00254 | 0.00169 | 0.00247 | 0.00242 | 0.0023 | 0.00268 | 0.00252 | 0.00242 | 0.00237 | 0.00239 | 0.00235 | 0.0024 | 0.00237 | 0.00238 | 0.00225 | 0.00238 | 0.00234 | 0.00199 | 0.00236 | 0.00194 | 0.00267 | 0.00246 | 0.00235 | 0.00159 | 0.00234 | 0.00241 | 0.00239 | 0.00246 | 0.00228 | 0.00241 | 0.00252 | 0.00246 | 0.0024 | 0.00237 | 0.00251 | 0.00251 | 0.00229 | 0.00263 | 0.00245 | 0.00269 | 0.0026 | 0.00252 | 0.0025 | 0.00246 | 0.00237 | 0.00228 | 0.00189 | 0.00201 | 0.0023 | 0.00215 | 0.00214 | 0.00209 | 0.00191 | 0.00212 | 0.00253 | 0.00241 | 0.0023 | 0.00229 | 0.00218 | 0.00242 | 0.00241 | 0.00248 | 0.0025 | 0.00251 | 0.00252 | 0.0025 | 0.0025 | 0.00247 | 0.00247 | 0.00249 | 0.00243 | 0.00249 | 0.00247 | 0.00239 | 0.00244 | 0.00233 | 0.00222 | 0.00216 | 0.00216 | 0.00221 | 0.00223 | 0.00225 | 0.0022 | 0.00223 | 0.00217 | 0.00212 | 0.00209 | 0.00211 | 0.00211 | 0.00211 | 0.0025 | 0.00245 | 0.00244 | 0.00224 | 0.00218 | 0.00198 | 0.00255 | 0.00249 | 0.00199 | 0.00224 | 0.00256 | 0.00259 | 0.00257 | 0.00246 | 0.00221 | 0.00188 | 0.00224 | 0.00241 | 0.00247 | 0.00253 | 0.00252 | 0.00252 | 0.00249 | 0.00247 | 0.00238 | 1.6 | 0.00099998 | 0.00059868 | 0.00099998 | 0.00099998 | 0.001 | 0.001 | 0.001 | 0.0009999 | 0.001 | 0.00099998 | 0.001 | 0.001 | 0.001 | 0.001 | 0.001 | 0.00099998 | 0.00059048 | 0.001 | 0.001 | 0.00099998 | 0.00099998 | 0.00099998 | 0.001 | 0.001 | 0.00099998 | 0.00023378 | 0.001 | 0.00099922 | 0.001 | 0.001 | 0.00099998 | 0.00099998 | 0.001 | 0.00099996 | 0.00099998 | 0.00099998 | 0.001 | 0.001 | 0.00099998 | 0.001 | 0.001 | 0.00099998 | 0.00099998 | 0.001 | 0.00099998 | 0.001 | 0.00099998 | 0.00099998 | 0.001 | 0.00099998 | 0.001 | 0.00099998 | 0.001 | 0.00099998 | 0.001 | 0.00099998 | 0.00031672 | 0.001 | 0.001 | 0.001 | 0.00048706 | 0.00037922 | 0.001 | 0.00099998 | 0.001 | 0.001 | 0.001 | 0.001 | 0.001 | 0.00099998 | 0.00099998 | 0.001 | 0.001 | 0.001 | 0.00073854 | 0.00057894 | 0.00053282 | 0.001 | 0.001 | 0.001 | 0.001 | 0.001 | 0.001 | 0.00099998 | 0.00099998 | 0.00099986 | 0.001 | 0.001 | 0.001 | 0.00099994 | 0.00099998 | 0.00099998 | 0.00099998 | 0.001 | 0.001 | 0.00099998 | 0.00099982 | 0.001 | 0.001 | 0.001 | 0.00099998 | 0.001 | 0.001 | 0.00099996 | 0.00099998 | 0.00099998 | 0.001 | 0.001 | 0.00099998 | 0.001 | 0.001 | 0.001 | 0.001 | 0.001 | 0.001 | 0.001 | 0.001 | 0.001 | 0.001 | 0.001 | 0.00099998 | 0.00099998 | 0.00099998 | 0.001 | 0.00099998 | 0.001 | 0.001 | 0.001 | 0.001 | 0.00099998 | 0.001 | 0.001 | 0.001 | 0.001 | 0.001 | 0.001 | 0.001 | 0.001 | 0.001 | 0.001 | 0.00099998 | 0.00099998 | 0.00099998 | 0.001 | 0.00099998 | 0.00099998 | 0.001 | 0.00099998 | 0.00099998 | 0.001 | 0.001 | 0.001 | 0.001 | 0.001 | 0.001 | 0.001 | 0.001 | 0.00099998 | 0.001 | 0.00099998 | 0.001 | 0.001 | 0.001 | 0.001 | 0.001 | 0.001 | 0.00099998 | 0.001 | 0.001 | 0.001 | 0.001 | 0.001 | 0.00099998 | 0.001 | 0.001 | 0.001 | 0.001 | 0.001 | 0.001 | 0.00099998 | 0.00099998 | 0.00099998 | 0.00099998 | 0.001 | 0.00099996 | 0.00099998 | 0.001 | 0.00099998 | 0.001 | 0.001 | 0.001 | 0.00099998 | 0.001 | 0.001 | 0.001 | 0.001 | 0.00099998 | 0.00099998 | 0.001 | 0.001 | 0.00099998 | 0.001 | 0.00099998 | 0.001 | 0.001 | 0.001 | 0.001 | 0.001 | 0.001 | 0.001 | 0.00099998 | 0.001 | 0.001 | 0.0009822 | 0.001 | 0.00099998 | 0.00099998 | 0.00099998 | 0.00099996 | 0.001 | 0.00099996 | 0.00099818 | 0.00099956 | 0.001 | 0.00099998 | 0.00099998 | 0.001 | 0.00099998 | 0.001 | 0.00099996 | 0.001 | 0.001 | 0.001 | 0.00099998 | 0.00099996 | 0.001 | 0.001 | 0.001 | 0.00099998 | 0.001 | 0.00099998 | 0.00099998 | 0.00099998 | 0.00099998 | 0.00099998 | 0.001 | 0.00099998 | 0.00099998 | 0.001 | 0.00099998 | -1.6 | 0.00147 | 0.003 | 0.003 | 0.003 | 0.00133 | 0.00198 | 0.0022 | 0.00224 | 0.00246 | 0.00234 | 0.00242 | 0.00247 | 0.00251 | 0.00256 | 0.00264 | 0.00258 | 0.00258 | 0.00241 | 0.00243 | 0.0024 | 0.00234 | 0.00276 | 0.00277 | 0.00281 | 0.00298 | 0.00298 | 0.00271 | 0.00267 | 0.00284 | 0.00268 | 0.00285 | 0.00226 | 0.00195 | 0.00216 | 0.00255 | 0.00237 | 0.00271 | 0.00289 | 0.00267 | 0.0026 | 0.00295 | 0.003 | 0.003 | 0.00293 | 0.003 | 0.003 | 0.00294 | 0.003 | 0.00297 | 0.003 | 0.003 | 0.003 | 0.003 | 0.00295 | 0.003 | 0.003 | 0.003 | 0.003 | 0.003 | 0.003 | 0.003 | 0.003 | 0.003 | 0.003 | 0.003 | 0.003 | 0.003 | 0.003 | 0.003 | 0.003 | 0.003 | 0.003 | 0.003 | 0.003 | 0.00232 | 0.00188 | 0.00163 | 0.00158 | 0.00154 | 0.00149 | 0.00136 | 0.00129 | 0.0012 | 0.0011 | 0.0009181 | 0.0011 | 0.00106 | 0.00105 | 0.0012 | 0.00132 | 0.00141 | 0.00151 | 0.00157 | 0.00163 | 0.00168 | 0.00172 | 0.00177 | 0.00181 | 0.00181 | 0.00185 | 1.6 | 0.001 | 0.001 | 0.00099998 | 0.001 | 0.001 | 0.001 | 0.00099998 | 0.001 | 0.001 | 0.001 | 0.00099998 | 0.001 | 0.001 | 0.001 | 0.001 | 0.001 | 0.001 | 0.001 | 0.001 | 0.001 | 0.00099998 | 0.00099998 | 0.001 | 0.001 | 0.001 | 0.001 | 0.001 | 0.001 | 0.001 | 0.001 | 0.001 | 0.001 | 0.001 | 0.00099996 | 0.001 | 0.00099996 | 0.001 | 0.001 | 0.001 | 0.001 | 0.001 | 0.00099982 | 0.00099998 | 0.001 | 0.001 | 0.001 | 0.001 | 0.001 | 0.001 | 0.00099998 | 0.001 | 0.001 | 0.001 | 0.001 | 0.001 | 0.001 | 0.001 | 0.001 | 0.001 | 0.00099998 | 0.001 | 0.001 | 0.001 | 0.001 | 0.001 | 0.001 | 0.001 | 0.001 | 0.001 | 0.001 | 0.001 | 0.00099998 | 0.00099996 | 0.001 | 0.001 | 0.001 | 0.001 | 0.001 | 0.00099998 | 0.001 | 0.001 | 0.001 | 0.001 | 0.00099998 | 0.001 | 0.001 | 0.001 | 0.001 | 0.001 | 0.001 | 0.001 | 0.001 | 0.00099998 | 0.001 | 0.001 | 0.0009997 | 0.001 | 0.00099998 | 0.001 | 0.001 | 0.001 | 0.001 | 0.001 | 0.00099998 | 0.00099998 | 6.3296e-05 | 0.001 | 0.001 | 0.001 | 0.001 | 0.00099998 | 0.001 | 0.001 | 0.001 | 0.001 | 0.001 | 0.00099998 | 0.001 | 0.001 | 0.00099978 | 0.00099998 | 0.001 | 0.00099998 | 0.001 | 0.001 | 0.001 | 0.00099998 | 0.001 | 0.00099976 | 0.001 | 0.001 | 0.001 | 0.00099986 | 0.001 | 0.00099998 | 0.001 | 0.001 | 0.00099936 | 0.001 | 0.001 | 0.001 | 0.001 | 0.001 | 0.001 | 0.001 | 0.001 | 0.00099992 | 0.001 | 0.001 | 0.001 | 1.6 | 0.001 | 0.00099998 | 0.001 | 0.00099998 | 0.00055986 | 0.001 | 0.001 | 0.001 | 0.001 | 0.001 | 0.001 | 0.001 | 0.001 | 0.001 | 0.001 | 0.001 | 0.001 | 0.001 | 0.00099998 | 0.00099998 | 0.001 | 0.001 | 0.001 | 0.001 | 0.001 | 0.001 | 0.001 | 0.001 | 0.001 | 0.001 | 0.00099998 | 0.001 | 0.00099998 | 0.001 | 0.001 | 0.001 | 0.001 | 0.001 | 0.001 | 0.00099998 | 0.001 | 0.001 | 0.00099998 | 0.001 | 0.001 | 0.001 | 0.00099998 | 0.001 | 0.001 | 0.001 | 0.001 | 0.001 | 0.001 | 0.001 | 0.001 | 0.001 | 0.001 | 0.001 | 0.001 | 0.001 | 0.00099998 | 0.001 | 0.00099998 | 0.001 | 0.001 | 0.001 | 0.001 | 0.001 | 0.001 | 0.001 | 0.001 | 0.001 | 0.001 | 0.001 | 0.001 | 0.001 | 0.00099998 | 0.001 | 0.001 | 0.001 | 0.001 | 0.001 | 0.001 | 0.001 | 0.001 | 0.001 | 0.001 | 0.001 | 0.001 | 0.001 | 0.001 | 0.001 | 0.00099998 | 0.001 | 0.001 | 0.001 | 0.001 | 0.00099998 | 0.001 | 0.001 |  | 17413.10859 | 2948.11321 | 19950.5227 | 1104.97238 | 32033.82772 | 742.17011 | 41243.91652 | 385.29706
-1.65 | 0.003 | 0.003 | 0.003 | 0.003 | 0.00293 | 0.00287 | 0.00275 | 0.00158 | 0.003 | 0.0026 | 0.00277 | 0.00273 | 0.00257 | 0.00252 | 0.00248 | 0.00253 | 0.00226 | 0.00234 | 0.0023 | 0.00269 | 0.00179 | 0.00263 | 0.00258 | 0.00246 | 0.00284 | 0.00264 | 0.0026 | 0.00254 | 0.00256 | 0.00252 | 0.00257 | 0.00253 | 0.00255 | 0.00241 | 0.00253 | 0.00248 | 0.00208 | 0.00256 | 0.00255 | 0.0028 | 0.00263 | 0.0025 | 0.00169 | 0.00257 | 0.0026 | 0.00259 | 0.00263 | 0.00245 | 0.00267 | 0.00271 | 0.00265 | 0.00254 | 0.00253 | 0.00267 | 0.0027 | 0.0025 | 0.00277 | 0.00266 | 0.0029 | 0.00278 | 0.0027 | 0.00266 | 0.00263 | 0.00253 | 0.00244 | 0.00202 | 0.00213 | 0.00244 | 0.00228 | 0.00226 | 0.0022 | 0.00205 | 0.00225 | 0.00268 | 0.00258 | 0.00244 | 0.00244 | 0.00235 | 0.00259 | 0.00258 | 0.00264 | 0.00267 | 0.00267 | 0.0027 | 0.00269 | 0.00265 | 0.00265 | 0.00263 | 0.00262 | 0.00258 | 0.00264 | 0.00262 | 0.00255 | 0.0026 | 0.00248 | 0.00236 | 0.00231 | 0.00232 | 0.00236 | 0.00239 | 0.00241 | 0.00237 | 0.00238 | 0.00232 | 0.00229 | 0.00224 | 0.00226 | 0.00226 | 0.00226 | 0.00266 | 0.0026 | 0.00257 | 0.00239 | 0.00232 | 0.00215 | 0.0027 | 0.00262 | 0.00211 | 0.00235 | 0.00271 | 0.00273 | 0.00272 | 0.00263 | 0.00234 | 0.00199 | 0.0024 | 0.00257 | 0.00264 | 0.0027 | 0.0027 | 0.00269 | 0.00267 | 0.00265 | 0.00256 | 1.65 | 0.001 | 0.00099988 | 0.00099998 | 0.001 | 0.00099998 | 0.001 | 0.001 | 0.0009999 | 0.001 | 0.0009999 | 0.00099998 | 0.00099998 | 0.001 | 0.001 | 0.001 | 0.00099998 | 0.00099996 | 0.001 | 0.001 | 0.001 | 0.00099996 | 0.001 | 0.001 | 0.001 | 0.00099998 | 0.00023944 | 0.00099996 | 0.001 | 0.001 | 0.001 | 0.00099998 | 0.00099996 | 0.00099998 | 0.00099998 | 0.001 | 0.001 | 0.00099996 | 0.001 | 0.00099998 | 0.00099998 | 0.00099998 | 0.001 | 0.001 | 0.001 | 0.001 | 0.00099998 | 0.00099996 | 0.001 | 0.001 | 0.001 | 0.001 | 0.00099996 | 0.00099998 | 0.001 | 0.00099998 | 0.001 | 0.00040498 | 0.00099998 | 0.001 | 0.001 | 0.00052756 | 0.00099998 | 0.001 | 0.00099998 | 0.001 | 0.00099998 | 0.00099998 | 0.00099998 | 0.001 | 0.001 | 0.001 | 0.00099998 | 0.001 | 0.001 | 0.001 | 0.0009999 | 0.00072574 | 0.001 | 0.001 | 0.001 | 0.00099996 | 0.001 | 0.00099986 | 0.001 | 0.001 | 0.00099988 | 0.001 | 0.00099996 | 0.001 | 0.00099994 | 0.00099996 | 0.00099992 | 0.00099998 | 0.00099992 | 0.001 | 0.00099998 | 0.001 | 0.001 | 0.00099998 | 0.00099998 | 0.001 | 0.001 | 0.001 | 0.00099998 | 0.00099998 | 0.00099998 | 0.001 | 0.001 | 0.00099998 | 0.00099996 | 0.001 | 0.001 | 0.001 | 0.001 | 0.00099998 | 0.001 | 0.001 | 0.001 | 0.001 | 0.00099998 | 0.001 | 0.00099998 | 0.001 | 0.001 | 0.00099996 | 0.001 | 0.00099998 | 0.001 | 0.00099998 | 0.00099998 | 0.00099996 | 0.001 | 0.001 | 0.001 | 0.001 | 0.001 | 0.001 | 0.00099998 | 0.001 | 0.001 | 0.00099998 | 0.00099998 | 0.00099998 | 0.001 | 0.001 | 0.001 | 0.00099998 | 0.001 | 0.00099998 | 0.001 | 0.001 | 0.00099998 | 0.00099998 | 0.001 | 0.00099998 | 0.00099998 | 0.001 | 0.001 | 0.001 | 0.001 | 0.001 | 0.001 | 0.00099998 | 0.001 | 0.00099998 | 0.001 | 0.00099998 | 0.00099998 | 0.001 | 0.00099998 | 0.001 | 0.001 | 0.001 | 0.001 | 0.00099996 | 0.001 | 0.001 | 0.00099998 | 0.001 | 0.001 | 0.001 | 0.001 | 0.001 | 0.00099998 | 0.001 | 0.001 | 0.001 | 0.001 | 0.00099998 | 0.001 | 0.001 | 0.00099998 | 0.001 | 0.00099998 | 0.001 | 0.00099998 | 0.001 | 0.001 | 0.001 | 0.00099998 | 0.001 | 0.00099998 | 0.001 | 0.001 | 0.001 | 0.00099994 | 0.00099998 | 0.001 | 0.00099998 | 0.001 | 0.001 | 0.001 | 0.00099998 | 0.001 | 0.00099998 | 0.00099998 | 0.00099998 | 0.00099996 | 0.00099994 | 0.00099994 | 0.00099994 | 0.001 | 0.00099992 | 0.00099998 | 0.001 | 0.00099998 | 0.00099996 | 0.00099996 | 0.00099996 | 0.001 | 0.001 | 0.001 | 0.00099996 | 0.00099996 | 0.00099994 | 0.00099998 | 0.00099996 | 0.00099994 | 0.00099994 | 0.00099996 | 0.00099998 | 0.00099998 | 0.00099998 | 0.001 | 0.001 | 0.00099996 | 0.00099996 | 0.00099998 | 0.001 | 0.00099994 | -1.65 | 0.0009936 | 0.003 | 0.003 | 0.003 | 0.00136 | 0.00213 | 0.00236 | 0.00241 | 0.0026 | 0.00253 | 0.00259 | 0.00264 | 0.0027 | 0.00271 | 0.00286 | 0.00285 | 0.00283 | 0.00253 | 0.00253 | 0.00252 | 0.00249 | 0.00293 | 0.00296 | 0.003 | 0.003 | 0.003 | 0.00289 | 0.00286 | 0.00293 | 0.003 | 0.003 | 0.00249 | 0.00214 | 0.00234 | 0.00268 | 0.00257 | 0.003 | 0.003 | 0.00288 | 0.0029 | 0.003 | 0.003 | 0.003 | 0.003 | 0.003 | 0.003 | 0.003 | 0.003 | 0.003 | 0.003 | 0.003 | 0.003 | 0.003 | 0.003 | 0.003 | 0.003 | 0.003 | 0.003 | 0.003 | 0.003 | 0.003 | 0.003 | 0.003 | 0.003 | 0.003 | 0.003 | 0.003 | 0.003 | 0.003 | 0.003 | 0.003 | 0.003 | 0.003 | 0.003 | 0.00278 | 0.00222 | 0.00185 | 0.00171 | 0.00173 | 0.00165 | 0.0015 | 0.00145 | 0.00134 | 0.00119 | 0.001 | 0.00123 | 0.00117 | 0.00118 | 0.00132 | 0.00144 | 0.00153 | 0.00163 | 0.00169 | 0.00176 | 0.00181 | 0.00184 | 0.0019 | 0.00193 | 0.00193 | 0.00198 | 1.65 | 0.001 | 0.001 | 0.001 | 0.001 | 0.001 | 0.001 | 0.00099998 | 0.001 | 0.001 | 0.00099998 | 0.00099998 | 0.00099998 | 0.001 | 0.001 | 0.001 | 0.001 | 0.001 | 0.001 | 0.001 | 0.001 | 0.001 | 0.00099998 | 0.001 | 0.001 | 0.001 | 0.001 | 0.00099998 | 0.001 | 0.001 | 0.001 | 0.001 | 0.001 | 0.00099998 | 0.001 | 0.001 | 0.00099998 | 0.001 | 0.001 | 0.001 | 0.001 | 0.00099998 | 0.001 | 0.00099998 | 0.001 | 0.001 | 0.00099998 | 0.001 | 0.00099998 | 0.001 | 0.001 | 0.001 | 0.001 | 0.001 | 0.001 | 0.001 | 0.001 | 0.001 | 0.001 | 0.001 | 0.001 | 0.001 | 0.001 | 0.001 | 0.001 | 0.001 | 0.001 | 0.001 | 0.001 | 0.001 | 0.001 | 0.00099998 | 0.001 | 0.001 | 0.001 | 0.00099998 | 0.001 | 0.001 | 0.001 | 0.001 | 0.001 | 0.001 | 0.001 | 0.001 | 0.001 | 0.001 | 0.001 | 0.001 | 0.001 | 0.001 | 0.001 | 0.001 | 0.001 | 0.001 | 0.001 | 0.001 | 0.001 | 0.00099998 | 0.001 | 0.001 | 0.001 | 0.00099998 | 0.001 | 0.001 | 0.001 | 0.001 | 9.296e-05 | 0.001 | 0.001 | 0.00099998 | 0.00099998 | 0.001 | 0.001 | 0.001 | 0.001 | 0.001 | 0.001 | 0.00099998 | 0.001 | 0.001 | 0.001 | 0.00099998 | 0.001 | 0.001 | 0.001 | 0.001 | 0.00099998 | 0.001 | 0.001 | 0.0009995 | 0.001 | 0.001 | 0.001 | 0.001 | 0.001 | 0.00099998 | 0.001 | 0.00099998 | 0.00099968 | 0.001 | 0.001 | 0.001 | 0.001 | 0.001 | 0.001 | 0.001 | 0.001 | 0.001 | 0.00099998 | 0.001 | 0.001 | 1.65 | 0.001 | 0.00099998 | 0.001 | 0.001 | 0.001 | 0.001 | 0.001 | 0.001 | 0.001 | 0.001 | 0.001 | 0.001 | 0.001 | 0.00099998 | 0.001 | 0.001 | 0.001 | 0.00099998 | 0.001 | 0.001 | 0.001 | 0.001 | 0.001 | 0.001 | 0.001 | 0.001 | 0.001 | 0.001 | 0.001 | 0.001 | 0.001 | 0.001 | 0.001 | 0.001 | 0.001 | 0.001 | 0.00099998 | 0.001 | 0.001 | 0.001 | 0.001 | 0.001 | 0.001 | 0.001 | 0.001 | 0.001 | 0.001 | 0.001 | 0.001 | 0.001 | 0.001 | 0.001 | 0.001 | 0.00099998 | 0.001 | 0.001 | 0.001 | 0.00099998 | 0.001 | 0.001 | 0.001 | 0.001 | 0.001 | 0.001 | 0.001 | 0.001 | 0.001 | 0.00099998 | 0.001 | 0.001 | 0.001 | 0.001 | 0.001 | 0.001 | 0.001 | 0.001 | 0.001 | 0.001 | 0.001 | 0.001 | 0.001 | 0.001 | 0.001 | 0.001 | 0.001 | 0.001 | 0.001 | 0.001 | 0.001 | 0.001 | 0.001 | 0.001 | 0.001 | 0.001 | 0.001 | 0.001 | 0.001 | 0.001 | 0.001 | 0.001 |  | 18673.4389 | 2553.88702 | 13153.04888 | 569.15196 | 20262.60334 | 777.96795 | 60092.54252 | 241.04517
-1.7 | 0.003 | 0.003 | 0.003 | 0.003 | 0.003 | 0.003 | 0.00292 | 0.003 | 0.003 | 0.00278 | 0.00297 | 0.00288 | 0.00272 | 0.00267 | 0.00266 | 0.00282 | 0.0026 | 0.00257 | 0.00245 | 0.00286 | 0.00189 | 0.00281 | 0.00269 | 0.00256 | 0.003 | 0.00281 | 0.00277 | 0.00271 | 0.00275 | 0.00266 | 0.00273 | 0.00271 | 0.00271 | 0.00256 | 0.0027 | 0.00265 | 0.00216 | 0.00275 | 0.003 | 0.00293 | 0.00282 | 0.00262 | 0.00179 | 0.00276 | 0.0028 | 0.00279 | 0.00281 | 0.00266 | 0.00294 | 0.00291 | 0.00286 | 0.00271 | 0.0027 | 0.00287 | 0.00288 | 0.003 | 0.00293 | 0.00284 | 0.003 | 0.00299 | 0.00291 | 0.00286 | 0.0028 | 0.0027 | 0.00262 | 0.00215 | 0.0023 | 0.0026 | 0.00241 | 0.0024 | 0.00233 | 0.0022 | 0.00242 | 0.00286 | 0.00275 | 0.0026 | 0.00262 | 0.00252 | 0.00274 | 0.00275 | 0.00282 | 0.00285 | 0.00288 | 0.00286 | 0.00286 | 0.00285 | 0.00282 | 0.0028 | 0.00278 | 0.00276 | 0.0028 | 0.00277 | 0.00272 | 0.00273 | 0.00262 | 0.00253 | 0.00248 | 0.00248 | 0.00254 | 0.00255 | 0.00257 | 0.00255 | 0.00253 | 0.00247 | 0.00245 | 0.00241 | 0.00242 | 0.00243 | 0.00244 | 0.00284 | 0.00274 | 0.00273 | 0.00252 | 0.00247 | 0.00231 | 0.00286 | 0.00278 | 0.00226 | 0.0025 | 0.00283 | 0.00291 | 0.0029 | 0.00279 | 0.0025 | 0.00213 | 0.00259 | 0.00275 | 0.00281 | 0.00287 | 0.00286 | 0.00286 | 0.00283 | 0.00282 | 0.0027 | 1.7 | 0.00099998 | 0.001 | 0.00099998 | 0.001 | 0.001 | 0.00099998 | 0.00099998 | 0.00099998 | 0.001 | 0.001 | 0.001 | 0.00099998 | 0.00099998 | 0.001 | 0.00099998 | 0.00099998 | 0.00099998 | 0.001 | 0.001 | 0.00099996 | 0.001 | 0.001 | 0.001 | 0.001 | 0.001 | 0.00027324 | 0.00099998 | 0.00099998 | 0.00099998 | 0.001 | 0.001 | 0.00099998 | 0.00099994 | 0.001 | 0.001 | 0.001 | 0.001 | 0.001 | 0.001 | 0.00099998 | 0.001 | 0.001 | 0.001 | 0.001 | 0.001 | 0.001 | 0.001 | 0.001 | 0.001 | 0.001 | 0.00099998 | 0.001 | 0.001 | 0.00099998 | 0.001 | 0.00099998 | 0.001 | 0.001 | 0.001 | 0.001 | 0.00062292 | 0.001 | 0.001 | 0.00099998 | 0.001 | 0.00099998 | 0.00099998 | 0.00099998 | 0.001 | 0.001 | 0.00099998 | 0.00099998 | 0.00099998 | 0.00099998 | 0.00099998 | 0.001 | 0.00098058 | 0.001 | 0.00099998 | 0.001 | 0.00099998 | 0.001 | 0.00099998 | 0.00099998 | 0.00099998 | 0.00099992 | 0.00099998 | 0.001 | 0.001 | 0.00099998 | 0.001 | 0.001 | 0.001 | 0.001 | 0.001 | 0.001 | 0.0009998 | 0.001 | 0.001 | 0.00099998 | 0.00099998 | 0.001 | 0.00099998 | 0.00099998 | 0.001 | 0.001 | 0.001 | 0.00099998 | 0.001 | 0.001 | 0.001 | 0.00099998 | 0.001 | 0.00099998 | 0.001 | 0.00099998 | 0.00099998 | 0.001 | 0.00099998 | 0.001 | 0.001 | 0.001 | 0.001 | 0.00099998 | 0.001 | 0.001 | 0.00099998 | 0.00099998 | 0.001 | 0.001 | 0.00099998 | 0.001 | 0.001 | 0.001 | 0.001 | 0.001 | 0.001 | 0.001 | 0.001 | 0.001 | 0.001 | 0.00099998 | 0.001 | 0.001 | 0.001 | 0.001 | 0.001 | 0.001 | 0.001 | 0.00099998 | 0.001 | 0.001 | 0.001 | 0.00099998 | 0.00099996 | 0.001 | 0.001 | 0.001 | 0.001 | 0.001 | 0.00099998 | 0.001 | 0.00099998 | 0.001 | 0.001 | 0.001 | 0.001 | 0.001 | 0.001 | 0.00099998 | 0.001 | 0.00099998 | 0.001 | 0.00099996 | 0.001 | 0.00099998 | 0.001 | 0.001 | 0.001 | 0.001 | 0.001 | 0.001 | 0.00099998 | 0.00099998 | 0.00099998 | 0.001 | 0.001 | 0.00099998 | 0.001 | 0.001 | 0.001 | 0.00099998 | 0.00099998 | 0.001 | 0.001 | 0.001 | 0.001 | 0.00099998 | 0.001 | 0.001 | 0.001 | 0.00099998 | 0.00099998 | 0.001 | 0.001 | 0.00099998 | 0.001 | 0.001 | 0.001 | 0.00099998 | 0.00099998 | 0.00099998 | 0.001 | 0.001 | 0.001 | 0.00099998 | 0.00099998 | 0.00099998 | 0.001 | 0.001 | 0.001 | 0.00099998 | 0.001 | 0.00099998 | 0.001 | 0.001 | 0.001 | 0.00099998 | 0.00099994 | 0.001 | 0.00099994 | 0.001 | 0.00099998 | 0.001 | 0.001 | 0.00099998 | 0.001 | 0.00099996 | 0.00099998 | 0.001 | 0.001 | 0.001 | 0.00099998 | 0.00099998 | 0.001 | 0.001 | 0.00099998 | 0.001 | 0.00099996 | 0.00099992 | -1.7 | 0.00080184 | 0.003 | 0.003 | 0.003 | 0.00136 | 0.00228 | 0.00251 | 0.00257 | 0.00277 | 0.00271 | 0.00279 | 0.00284 | 0.00289 | 0.00289 | 0.003 | 0.00297 | 0.00291 | 0.00283 | 0.00267 | 0.00268 | 0.00269 | 0.003 | 0.003 | 0.003 | 0.003 | 0.003 | 0.003 | 0.0029 | 0.003 | 0.003 | 0.003 | 0.00282 | 0.00228 | 0.00255 | 0.003 | 0.00273 | 0.003 | 0.003 | 0.003 | 0.003 | 0.003 | 0.003 | 0.003 | 0.003 | 0.003 | 0.003 | 0.003 | 0.003 | 0.003 | 0.003 | 0.003 | 0.003 | 0.003 | 0.003 | 0.003 | 0.003 | 0.003 | 0.003 | 0.003 | 0.003 | 0.003 | 0.003 | 0.003 | 0.003 | 0.003 | 0.003 | 0.003 | 0.003 | 0.003 | 0.003 | 0.003 | 0.003 | 0.003 | 0.003 | 0.003 | 0.00261 | 0.00221 | 0.00188 | 0.00195 | 0.00183 | 0.00169 | 0.0016 | 0.0015 | 0.00135 | 0.00112 | 0.00132 | 0.00131 | 0.00132 | 0.00145 | 0.00158 | 0.00167 | 0.00177 | 0.00183 | 0.0019 | 0.00194 | 0.00198 | 0.00203 | 0.00207 | 0.00206 | 0.00211 | 1.7 | 0.00099998 | 0.001 | 0.001 | 0.001 | 0.001 | 0.001 | 0.001 | 0.00099998 | 0.00099998 | 0.001 | 0.00099998 | 0.00099996 | 0.001 | 0.001 | 0.001 | 0.00099998 | 0.001 | 0.001 | 0.001 | 0.001 | 0.001 | 0.001 | 0.001 | 0.001 | 0.001 | 0.001 | 0.001 | 0.001 | 0.001 | 0.001 | 0.001 | 0.001 | 0.001 | 0.001 | 0.00099998 | 0.001 | 0.001 | 0.001 | 0.001 | 0.00099998 | 0.001 | 0.001 | 0.001 | 0.00099998 | 0.001 | 0.001 | 0.001 | 0.001 | 0.001 | 0.00099996 | 0.001 | 0.001 | 0.001 | 0.001 | 0.001 | 0.001 | 0.001 | 0.001 | 0.001 | 0.001 | 0.001 | 0.001 | 0.001 | 0.001 | 0.001 | 0.001 | 0.001 | 0.00099998 | 0.00099998 | 0.001 | 0.001 | 0.001 | 0.001 | 0.001 | 0.001 | 0.00099998 | 0.001 | 0.001 | 0.001 | 0.001 | 0.001 | 0.001 | 0.001 | 0.001 | 0.001 | 0.00099998 | 0.00099998 | 0.001 | 0.00099998 | 0.001 | 0.00099998 | 0.001 | 0.001 | 0.001 | 0.001 | 0.001 | 0.00099996 | 0.001 | 0.001 | 0.001 | 0.001 | 0.001 | 0.001 | 0.001 | 0.001 | 0.00018322 | 0.001 | 0.00099998 | 0.001 | 0.001 | 0.001 | 0.001 | 0.001 | 0.001 | 0.001 | 0.001 | 0.001 | 0.00099998 | 0.00099998 | 0.001 | 0.00099992 | 0.001 | 0.001 | 0.001 | 0.001 | 0.001 | 0.001 | 0.001 | 0.001 | 0.00099996 | 0.001 | 0.001 | 0.001 | 0.001 | 0.001 | 0.00099994 | 0.00099994 | 0.00099952 | 0.001 | 0.001 | 0.001 | 0.001 | 0.001 | 0.001 | 0.00099998 | 0.001 | 0.001 | 0.001 | 0.001 | 0.001 | 1.7 | 0.00099998 | 0.001 | 0.001 | 0.001 | 0.001 | 0.001 | 0.00099998 | 0.001 | 0.00099998 | 0.001 | 0.001 | 0.001 | 0.001 | 0.001 | 0.001 | 0.001 | 0.001 | 0.001 | 0.001 | 0.001 | 0.00099998 | 0.00099998 | 0.001 | 0.001 | 0.001 | 0.00099998 | 0.00099998 | 0.001 | 0.001 | 0.001 | 0.001 | 0.001 | 0.001 | 0.001 | 0.001 | 0.001 | 0.001 | 0.001 | 0.00099998 | 0.001 | 0.001 | 0.001 | 0.001 | 0.001 | 0.001 | 0.001 | 0.001 | 0.001 | 0.001 | 0.001 | 0.001 | 0.001 | 0.001 | 0.001 | 0.001 | 0.001 | 0.001 | 0.001 | 0.001 | 0.001 | 0.00099998 | 0.001 | 0.001 | 0.001 | 0.001 | 0.001 | 0.00099998 | 0.001 | 0.001 | 0.001 | 0.001 | 0.001 | 0.001 | 0.001 | 0.001 | 0.001 | 0.001 | 0.001 | 0.001 | 0.001 | 0.001 | 0.001 | 0.001 | 0.001 | 0.001 | 0.001 | 0.001 | 0.001 | 0.00099998 | 0.001 | 0.001 | 0.00099998 | 0.001 | 0.001 | 0.001 | 0.001 | 0.001 | 0.001 | 0.001 | 0.001 |  | 17731.75403 | 2702.2645 | 24438.52489 | 784.92936 | 20602.4146 | 631.47259 | 20534.72422 | 166.86691
-1.75 | 0.003 | 0.003 | 0.003 | 0.003 | 0.003 | 0.003 | 0.003 | 0.003 | 0.003 | 0.003 | 0.003 | 0.003 | 0.00293 | 0.00288 | 0.00284 | 0.003 | 0.003 | 0.003 | 0.00266 | 0.003 | 0.00197 | 0.00299 | 0.00285 | 0.00251 | 0.003 | 0.00299 | 0.00297 | 0.00291 | 0.00291 | 0.00282 | 0.0029 | 0.00288 | 0.00289 | 0.00274 | 0.00287 | 0.00282 | 0.00221 | 0.00278 | 0.003 | 0.003 | 0.00297 | 0.00277 | 0.00187 | 0.003 | 0.003 | 0.003 | 0.003 | 0.003 | 0.003 | 0.003 | 0.003 | 0.00297 | 0.0029 | 0.003 | 0.003 | 0.003 | 0.003 | 0.003 | 0.003 | 0.003 | 0.003 | 0.003 | 0.003 | 0.00287 | 0.00279 | 0.00231 | 0.00248 | 0.00279 | 0.00253 | 0.00256 | 0.00247 | 0.00235 | 0.003 | 0.003 | 0.00293 | 0.00276 | 0.00285 | 0.00272 | 0.00293 | 0.00295 | 0.003 | 0.003 | 0.003 | 0.003 | 0.003 | 0.003 | 0.003 | 0.00298 | 0.00295 | 0.00295 | 0.00298 | 0.00294 | 0.00292 | 0.00292 | 0.00279 | 0.00267 | 0.00265 | 0.00267 | 0.00269 | 0.0027 | 0.00274 | 0.00271 | 0.0027 | 0.00265 | 0.00263 | 0.00258 | 0.00259 | 0.00259 | 0.00259 | 0.003 | 0.00291 | 0.00289 | 0.00268 | 0.00261 | 0.00245 | 0.003 | 0.00294 | 0.0024 | 0.00267 | 0.00299 | 0.003 | 0.003 | 0.00295 | 0.00269 | 0.00227 | 0.00283 | 0.00294 | 0.003 | 0.003 | 0.003 | 0.003 | 0.003 | 0.00298 | 0.00285 | 1.75 | 0.00099998 | 0.001 | 0.00099998 | 0.001 | 0.001 | 0.00099998 | 0.001 | 0.00099998 | 0.001 | 0.00099998 | 0.001 | 0.001 | 0.00099998 | 0.001 | 0.00099998 | 0.001 | 0.001 | 0.001 | 0.001 | 0.001 | 0.00099998 | 0.001 | 0.001 | 0.001 | 0.001 | 0.00030688 | 0.00099998 | 0.001 | 0.001 | 0.00099998 | 0.001 | 0.00099996 | 0.00099998 | 0.001 | 0.00099996 | 0.001 | 0.001 | 0.001 | 0.00099998 | 0.001 | 0.00099998 | 0.001 | 0.001 | 0.001 | 0.001 | 0.001 | 0.00099998 | 0.00099998 | 0.00099998 | 0.001 | 0.00099998 | 0.001 | 0.001 | 0.001 | 0.00099998 | 0.00099998 | 0.001 | 0.00099998 | 0.001 | 0.001 | 0.00079228 | 0.00099998 | 0.00099998 | 0.001 | 0.00099996 | 0.00099998 | 0.001 | 0.00099998 | 0.00099998 | 0.00099998 | 0.001 | 0.001 | 0.001 | 0.00099998 | 0.00099998 | 0.0005736 | 0.00099998 | 0.001 | 0.001 | 0.00099998 | 0.001 | 0.00099998 | 0.00099998 | 0.00048352 | 0.001 | 0.001 | 0.00099998 | 0.00099996 | 0.001 | 0.001 | 0.001 | 0.00099996 | 0.00099994 | 0.00099996 | 0.001 | 0.00099996 | 0.001 | 0.001 | 0.001 | 0.00099998 | 0.0009999 | 0.00099998 | 0.00099998 | 0.001 | 0.001 | 0.00099998 | 0.00099998 | 0.001 | 0.00099998 | 0.001 | 0.00099998 | 0.00099998 | 0.001 | 0.001 | 0.001 | 0.00099996 | 0.001 | 0.001 | 0.001 | 0.00099996 | 0.00099998 | 0.001 | 0.001 | 0.001 | 0.001 | 0.001 | 0.00099998 | 0.001 | 0.001 | 0.001 | 0.00099998 | 0.001 | 0.001 | 0.001 | 0.001 | 0.00099998 | 0.001 | 0.00099998 | 0.001 | 0.001 | 0.001 | 0.001 | 0.001 | 0.001 | 0.00099998 | 0.00099998 | 0.001 | 0.001 | 0.00099998 | 0.001 | 0.00099998 | 0.001 | 0.001 | 0.001 | 0.00099998 | 0.001 | 0.001 | 0.00099998 | 0.001 | 0.001 | 0.00099998 | 0.00099998 | 0.00099998 | 0.001 | 0.001 | 0.001 | 0.001 | 0.001 | 0.00099998 | 0.001 | 0.001 | 0.001 | 0.00099998 | 0.001 | 0.001 | 0.00099998 | 0.001 | 0.001 | 0.001 | 0.00099998 | 0.00099998 | 0.001 | 0.00099998 | 0.001 | 0.00099998 | 0.001 | 0.001 | 0.00099998 | 0.00099998 | 0.001 | 0.001 | 0.001 | 0.00099998 | 0.001 | 0.001 | 0.00099998 | 0.00099998 | 0.001 | 0.00099998 | 0.001 | 0.00099998 | 0.001 | 0.001 | 0.001 | 0.001 | 0.001 | 0.001 | 0.001 | 0.001 | 0.001 | 0.00099998 | 0.001 | 0.001 | 0.00099996 | 0.001 | 0.001 | 0.001 | 0.001 | 0.001 | 0.00099996 | 0.001 | 0.001 | 0.001 | 0.00099998 | 0.00099998 | 0.00099998 | 0.00099996 | 0.00099998 | 0.00099998 | 0.001 | 0.00099996 | 0.001 | 0.001 | 0.001 | 0.001 | 0.00099998 | 0.001 | 0.00099998 | 0.001 | 0.00099998 | 0.00099994 | 0.001 | 0.00099998 | 0.001 | 0.00099996 | 0.001 | 0.00099998 | 0.00099996 | 0.001 | 0.001 | -1.75 | 0.00089506 | 0.003 | 0.003 | 0.003 | 0.0014 | 0.00246 | 0.0027 | 0.00274 | 0.00293 | 0.0029 | 0.00298 | 0.003 | 0.003 | 0.003 | 0.003 | 0.003 | 0.003 | 0.00296 | 0.00283 | 0.00285 | 0.00294 | 0.003 | 0.003 | 0.003 | 0.003 | 0.003 | 0.003 | 0.003 | 0.003 | 0.003 | 0.003 | 0.003 | 0.00217 | 0.00285 | 0.003 | 0.00287 | 0.003 | 0.003 | 0.003 | 0.003 | 0.003 | 0.003 | 0.003 | 0.003 | 0.003 | 0.003 | 0.003 | 0.003 | 0.003 | 0.003 | 0.003 | 0.003 | 0.003 | 0.003 | 0.003 | 0.003 | 0.003 | 0.003 | 0.003 | 0.003 | 0.003 | 0.003 | 0.003 | 0.003 | 0.003 | 0.003 | 0.003 | 0.003 | 0.003 | 0.003 | 0.003 | 0.003 | 0.003 | 0.003 | 0.003 | 0.003 | 0.00252 | 0.00207 | 0.00218 | 0.00204 | 0.0019 | 0.0018 | 0.0017 | 0.00149 | 0.00125 | 0.00145 | 0.00148 | 0.00149 | 0.00162 | 0.00175 | 0.00184 | 0.00193 | 0.00199 | 0.00206 | 0.0021 | 0.00214 | 0.00219 | 0.00223 | 0.0022 | 0.00226 | 1.75 | 0.00099998 | 0.001 | 0.001 | 0.00099998 | 0.001 | 0.00099998 | 0.001 | 0.001 | 0.00099998 | 0.00099998 | 0.001 | 0.001 | 0.001 | 0.001 | 0.001 | 0.00099998 | 0.001 | 0.001 | 0.00099996 | 0.001 | 0.001 | 0.001 | 0.00099998 | 0.00099998 | 0.001 | 0.001 | 0.001 | 0.001 | 0.001 | 0.001 | 0.001 | 0.00099998 | 0.001 | 0.001 | 0.001 | 0.001 | 0.00099998 | 0.001 | 0.001 | 0.00099996 | 0.001 | 0.001 | 0.001 | 0.001 | 0.001 | 0.001 | 0.00099998 | 0.001 | 0.001 | 0.001 | 0.001 | 0.001 | 0.001 | 0.001 | 0.001 | 0.001 | 0.001 | 0.001 | 0.001 | 0.001 | 0.001 | 0.001 | 0.001 | 0.001 | 0.001 | 0.001 | 0.001 | 0.001 | 0.001 | 0.001 | 0.001 | 0.001 | 0.001 | 0.001 | 0.001 | 0.00099998 | 0.00099998 | 0.001 | 0.001 | 0.001 | 0.001 | 0.001 | 0.001 | 0.001 | 0.001 | 0.001 | 0.001 | 0.001 | 0.001 | 0.001 | 0.00099998 | 0.001 | 0.001 | 0.00099998 | 0.001 | 0.001 | 0.001 | 0.001 | 0.001 | 0.001 | 0.001 | 0.00099998 | 0.001 | 0.001 | 0.001 | 0.00017048 | 0.00099998 | 0.001 | 0.001 | 0.001 | 0.001 | 0.001 | 0.00099998 | 0.001 | 0.001 | 0.00099998 | 0.00099996 | 0.001 | 0.001 | 0.00099994 | 0.00099988 | 0.00099998 | 0.00099998 | 0.001 | 0.001 | 0.001 | 0.001 | 0.001 | 0.001 | 0.0009997 | 0.001 | 0.00099998 | 0.001 | 0.001 | 0.001 | 0.001 | 0.001 | 0.001 | 0.001 | 0.001 | 0.00099996 | 0.001 | 0.001 | 0.00099998 | 0.001 | 0.001 | 0.0009996 | 0.001 | 0.0009999 | 0.001 | 1.75 | 0.00099998 | 0.001 | 0.001 | 0.001 | 0.001 | 0.001 | 0.001 | 0.001 | 0.001 | 0.00099998 | 0.001 | 0.001 | 0.001 | 0.001 | 0.001 | 0.001 | 0.001 | 0.001 | 0.001 | 0.00099998 | 0.001 | 0.001 | 0.001 | 0.001 | 0.001 | 0.001 | 0.001 | 0.001 | 0.001 | 0.001 | 0.001 | 0.001 | 0.001 | 0.001 | 0.001 | 0.001 | 0.00099998 | 0.001 | 0.001 | 0.001 | 0.001 | 0.001 | 0.001 | 0.00099998 | 0.001 | 0.001 | 0.001 | 0.001 | 0.001 | 0.001 | 0.001 | 0.001 | 0.001 | 0.001 | 0.00099996 | 0.001 | 0.001 | 0.001 | 0.00099998 | 0.00099998 | 0.001 | 0.001 | 0.001 | 0.001 | 0.001 | 0.001 | 0.001 | 0.001 | 0.001 | 0.001 | 0.001 | 0.001 | 0.001 | 0.001 | 0.001 | 0.001 | 0.001 | 0.001 | 0.001 | 0.001 | 0.001 | 0.001 | 0.001 | 0.001 | 0.001 | 0.001 | 0.001 | 0.001 | 0.001 | 0.001 | 0.001 | 0.001 | 0.001 | 0.001 | 0.00099998 | 0.001 | 0.001 | 0.00099998 | 0.001 | 0.001 |  | 18162.33495 | 2400.38406 | 20862.45384 | 1051.54683 | 23541.598 | 1210.15563 | 29905.20051 | 183.50644
-1.8 | 0.003 | 0.003 | 0.003 | 0.003 | 0.003 | 0.003 | 0.003 | 0.003 | 0.003 | 0.003 | 0.003 | 0.003 | 0.003 | 0.003 | 0.003 | 0.003 | 0.003 | 0.003 | 0.00297 | 0.003 | 0.00211 | 0.003 | 0.003 | 0.0026 | 0.003 | 0.003 | 0.003 | 0.003 | 0.003 | 0.00298 | 0.003 | 0.003 | 0.003 | 0.00292 | 0.00299 | 0.00299 | 0.00228 | 0.003 | 0.003 | 0.003 | 0.003 | 0.00294 | 0.00202 | 0.003 | 0.003 | 0.003 | 0.003 | 0.003 | 0.003 | 0.003 | 0.003 | 0.003 | 0.003 | 0.003 | 0.003 | 0.003 | 0.003 | 0.003 | 0.003 | 0.003 | 0.003 | 0.003 | 0.003 | 0.003 | 0.00299 | 0.00248 | 0.003 | 0.003 | 0.00272 | 0.00273 | 0.00263 | 0.00251 | 0.003 | 0.003 | 0.003 | 0.00296 | 0.003 | 0.00295 | 0.003 | 0.003 | 0.003 | 0.003 | 0.003 | 0.003 | 0.003 | 0.003 | 0.003 | 0.003 | 0.003 | 0.003 | 0.003 | 0.003 | 0.003 | 0.003 | 0.00295 | 0.00286 | 0.00283 | 0.00284 | 0.00286 | 0.00286 | 0.00293 | 0.0029 | 0.00288 | 0.00282 | 0.00281 | 0.00277 | 0.00277 | 0.00277 | 0.00277 | 0.003 | 0.003 | 0.003 | 0.00283 | 0.00277 | 0.00264 | 0.003 | 0.003 | 0.00256 | 0.00288 | 0.003 | 0.003 | 0.003 | 0.003 | 0.00285 | 0.00242 | 0.003 | 0.003 | 0.003 | 0.003 | 0.003 | 0.003 | 0.003 | 0.003 | 0.003 | 1.8 | 0.001 | 0.001 | 0.001 | 0.001 | 0.001 | 0.00099996 | 0.001 | 0.001 | 0.001 | 0.00099998 | 0.001 | 0.00099998 | 0.00099998 | 0.00099998 | 0.00099996 | 0.00099998 | 0.001 | 0.00099996 | 0.001 | 0.00099996 | 0.00099998 | 0.00099998 | 0.00099996 | 0.00099998 | 0.00099998 | 0.00034252 | 0.00099998 | 0.00099998 | 0.001 | 0.00099998 | 0.00099998 | 0.001 | 0.001 | 0.00099998 | 0.001 | 0.001 | 0.001 | 0.001 | 0.001 | 0.00099998 | 0.00099998 | 0.001 | 0.00099998 | 0.00099998 | 0.00099998 | 0.001 | 0.001 | 0.001 | 0.00099998 | 0.00099998 | 0.00099998 | 0.001 | 0.001 | 0.001 | 0.00099998 | 0.001 | 0.001 | 0.001 | 0.00099998 | 0.001 | 0.001 | 0.001 | 0.001 | 0.00099998 | 0.001 | 0.001 | 0.001 | 0.001 | 0.00099998 | 0.001 | 0.001 | 0.001 | 0.00099996 | 0.00099998 | 0.00099998 | 0.001 | 0.001 | 0.001 | 0.001 | 0.001 | 0.00099996 | 0.001 | 0.00099992 | 0.001 | 0.00099996 | 0.00099998 | 0.00099998 | 0.001 | 0.00099998 | 0.00099992 | 0.001 | 0.001 | 0.00099998 | 0.00099996 | 0.00099998 | 0.001 | 0.001 | 0.00099996 | 0.00099998 | 0.001 | 0.001 | 0.001 | 0.00099998 | 0.00099998 | 0.00099998 | 0.001 | 0.001 | 0.001 | 0.00099998 | 0.00099996 | 0.001 | 0.001 | 0.001 | 0.00099996 | 0.00099998 | 0.001 | 0.00099998 | 0.00099998 | 0.001 | 0.001 | 0.00099998 | 0.001 | 0.001 | 0.001 | 0.00099998 | 0.00099996 | 0.001 | 0.00099998 | 0.001 | 0.001 | 0.001 | 0.001 | 0.001 | 0.00099998 | 0.001 | 0.00099998 | 0.001 | 0.00099998 | 0.001 | 0.001 | 0.00099998 | 0.001 | 0.001 | 0.00099998 | 0.00099998 | 0.001 | 0.00099998 | 0.001 | 0.00099998 | 0.00099998 | 0.001 | 0.00099998 | 0.001 | 0.001 | 0.001 | 0.00099998 | 0.001 | 0.001 | 0.001 | 0.00099996 | 0.001 | 0.00099998 | 0.001 | 0.00099998 | 0.001 | 0.001 | 0.001 | 0.001 | 0.001 | 0.001 | 0.00099998 | 0.00099998 | 0.00099998 | 0.00099998 | 0.001 | 0.001 | 0.001 | 0.00099998 | 0.001 | 0.001 | 0.001 | 0.00099998 | 0.001 | 0.001 | 0.001 | 0.00099998 | 0.001 | 0.001 | 0.001 | 0.001 | 0.001 | 0.001 | 0.001 | 0.00099998 | 0.001 | 0.001 | 0.001 | 0.00099998 | 0.00099998 | 0.00099998 | 0.001 | 0.001 | 0.00099998 | 0.001 | 0.001 | 0.00099996 | 0.00099998 | 0.001 | 0.001 | 0.00099998 | 0.001 | 0.00099998 | 0.001 | 0.001 | 0.00099998 | 0.00099998 | 0.00099998 | 0.001 | 0.00099996 | 0.001 | 0.00099998 | 0.00099996 | 0.00099996 | 0.001 | 0.001 | 0.001 | 0.001 | 0.001 | 0.001 | 0.001 | 0.001 | 0.001 | 0.00099998 | 0.001 | 0.00099996 | 0.00099996 | 0.001 | 0.00099998 | 0.001 | 0.001 | 0.00099994 | 0.001 | 0.00099998 | 0.001 | 0.00099996 | 0.00099998 | 0.001 | 0.00099996 | 0.001 | 0.001 | -1.8 | 0.00065586 | 0.003 | 0.003 | 0.003 | 0.00156 | 0.0026 | 0.00285 | 0.00293 | 0.003 | 0.003 | 0.003 | 0.003 | 0.003 | 0.003 | 0.003 | 0.003 | 0.003 | 0.003 | 0.00297 | 0.003 | 0.003 | 0.003 | 0.003 | 0.003 | 0.003 | 0.003 | 0.003 | 0.003 | 0.003 | 0.003 | 0.003 | 0.003 | 0.00247 | 0.00296 | 0.003 | 0.003 | 0.003 | 0.003 | 0.003 | 0.003 | 0.003 | 0.003 | 0.003 | 0.003 | 0.003 | 0.003 | 0.003 | 0.003 | 0.003 | 0.003 | 0.003 | 0.003 | 0.003 | 0.003 | 0.003 | 0.003 | 0.003 | 0.003 | 0.003 | 0.003 | 0.003 | 0.003 | 0.003 | 0.003 | 0.003 | 0.003 | 0.003 | 0.003 | 0.003 | 0.003 | 0.003 | 0.003 | 0.003 | 0.003 | 0.003 | 0.003 | 0.00286 | 0.00231 | 0.0024 | 0.00228 | 0.00214 | 0.002 | 0.00193 | 0.00165 | 0.00138 | 0.00159 | 0.00166 | 0.0017 | 0.00183 | 0.00194 | 0.00203 | 0.00213 | 0.00217 | 0.00224 | 0.00228 | 0.00232 | 0.00237 | 0.00241 | 0.00237 | 0.00243 | 1.8 | 0.001 | 0.00099998 | 0.001 | 0.00099998 | 0.001 | 0.001 | 0.001 | 0.001 | 0.001 | 0.00099998 | 0.00099998 | 0.001 | 0.001 | 0.001 | 0.001 | 0.00099998 | 0.00099998 | 0.001 | 0.001 | 0.00099998 | 0.001 | 0.00099998 | 0.001 | 0.00099996 | 0.001 | 0.001 | 0.001 | 0.001 | 0.001 | 0.001 | 0.001 | 0.001 | 0.001 | 0.001 | 0.001 | 0.001 | 0.00099998 | 0.00099998 | 0.001 | 0.001 | 0.001 | 0.00099998 | 0.001 | 0.001 | 0.001 | 0.001 | 0.001 | 0.00099998 | 0.001 | 0.001 | 0.001 | 0.00099998 | 0.001 | 0.001 | 0.001 | 0.001 | 0.00099998 | 0.001 | 0.00099998 | 0.00099998 | 0.001 | 0.001 | 0.001 | 0.001 | 0.001 | 0.00099998 | 0.001 | 0.001 | 0.001 | 0.001 | 0.001 | 0.00099998 | 0.001 | 0.00099998 | 0.001 | 0.00099998 | 0.001 | 0.001 | 0.00099998 | 0.00099998 | 0.001 | 0.00099962 | 0.001 | 0.00099998 | 0.001 | 0.00099998 | 0.00099998 | 0.00099998 | 0.00099996 | 0.00099998 | 0.001 | 0.00099998 | 0.001 | 0.001 | 0.001 | 0.001 | 0.001 | 0.00099996 | 0.001 | 0.001 | 0.001 | 0.001 | 0.001 | 0.001 | 0.0009997 | 0.001 | 0.001 | 0.00099998 | 0.00099998 | 0.001 | 0.001 | 0.001 | 0.001 | 0.001 | 0.001 | 0.001 | 0.00099988 | 0.001 | 0.001 | 0.0009997 | 0.001 | 0.001 | 0.001 | 0.00099998 | 0.001 | 0.001 | 0.001 | 0.00099998 | 0.001 | 0.00099996 | 0.00099998 | 0.00099996 | 0.00099998 | 0.001 | 0.001 | 0.001 | 0.001 | 0.00099972 | 0.001 | 0.001 | 0.001 | 0.001 | 0.001 | 0.001 | 0.001 | 0.001 | 0.00099992 | 0.001 | 0.001 | 0.001 | 1.8 | 0.001 | 0.00099998 | 0.001 | 0.00099998 | 0.001 | 0.001 | 0.00099998 | 0.001 | 0.001 | 0.001 | 0.001 | 0.001 | 0.00099998 | 0.001 | 0.001 | 0.00099998 | 0.001 | 0.001 | 0.001 | 0.001 | 0.001 | 0.001 | 0.00099998 | 0.001 | 0.001 | 0.001 | 0.00099998 | 0.001 | 0.001 | 0.001 | 0.001 | 0.001 | 0.001 | 0.001 | 0.001 | 0.001 | 0.001 | 0.00099998 | 0.001 | 0.001 | 0.001 | 0.001 | 0.001 | 0.00099998 | 0.001 | 0.001 | 0.001 | 0.001 | 0.001 | 0.001 | 0.001 | 0.001 | 0.001 | 0.001 | 0.001 | 0.001 | 0.001 | 0.001 | 0.001 | 0.001 | 0.001 | 0.001 | 0.001 | 0.001 | 0.001 | 0.001 | 0.001 | 0.001 | 0.001 | 0.001 | 0.001 | 0.001 | 0.001 | 0.001 | 0.001 | 0.001 | 0.00099998 | 0.001 | 0.001 | 0.00099998 | 0.001 | 0.001 | 0.001 | 0.001 | 0.001 | 0.001 | 0.001 | 0.001 | 0.001 | 0.001 | 0.001 | 0.001 | 0.001 | 0.001 | 0.001 | 0.001 | 0.001 | 0.001 | 0.001 | 0.001 |  | 17585.50954 | 3227.47224 | 28491.65195 | 1614.67416 | 44895.39373 | 835.42189 | 36132.38907 | 165.36579
-1.85 | 0.003 | 0.003 | 0.003 | 0.003 | 0.003 | 0.003 | 0.003 | 0.003 | 0.003 | 0.003 | 0.003 | 0.003 | 0.003 | 0.003 | 0.003 | 0.003 | 0.003 | 0.003 | 0.003 | 0.003 | 0.00229 | 0.003 | 0.003 | 0.00274 | 0.003 | 0.003 | 0.003 | 0.003 | 0.003 | 0.003 | 0.003 | 0.003 | 0.003 | 0.003 | 0.003 | 0.003 | 0.003 | 0.003 | 0.003 | 0.003 | 0.003 | 0.003 | 0.00213 | 0.003 | 0.003 | 0.003 | 0.003 | 0.003 | 0.003 | 0.003 | 0.003 | 0.003 | 0.003 | 0.003 | 0.003 | 0.003 | 0.003 | 0.003 | 0.003 | 0.003 | 0.003 | 0.003 | 0.003 | 0.003 | 0.003 | 0.003 | 0.003 | 0.003 | 0.003 | 0.003 | 0.00281 | 0.00268 | 0.003 | 0.003 | 0.003 | 0.003 | 0.003 | 0.003 | 0.003 | 0.003 | 0.003 | 0.003 | 0.003 | 0.003 | 0.003 | 0.003 | 0.003 | 0.003 | 0.003 | 0.003 | 0.003 | 0.003 | 0.003 | 0.003 | 0.003 | 0.003 | 0.003 | 0.003 | 0.003 | 0.003 | 0.003 | 0.003 | 0.003 | 0.003 | 0.00298 | 0.00293 | 0.00295 | 0.00297 | 0.00296 | 0.003 | 0.003 | 0.003 | 0.003 | 0.00297 | 0.00284 | 0.003 | 0.003 | 0.00285 | 0.003 | 0.003 | 0.003 | 0.003 | 0.003 | 0.003 | 0.00257 | 0.003 | 0.003 | 0.003 | 0.003 | 0.003 | 0.003 | 0.003 | 0.003 | 0.003 | 1.85 | 0.001 | 0.001 | 0.001 | 0.001 | 0.001 | 0.001 | 0.00099998 | 0.00099998 | 0.001 | 0.001 | 0.00099998 | 0.001 | 0.001 | 0.001 | 0.001 | 0.001 | 0.001 | 0.00099998 | 0.001 | 0.001 | 0.00099998 | 0.00099998 | 0.001 | 0.001 | 0.001 | 0.001 | 0.00099992 | 0.001 | 0.00099998 | 0.00099998 | 0.001 | 0.001 | 0.001 | 0.001 | 0.001 | 0.001 | 0.001 | 0.001 | 0.00099998 | 0.001 | 0.001 | 0.001 | 0.001 | 0.001 | 0.001 | 0.001 | 0.001 | 0.001 | 0.001 | 0.00099998 | 0.00099998 | 0.001 | 0.00099998 | 0.001 | 0.001 | 0.001 | 0.001 | 0.001 | 0.001 | 0.001 | 0.001 | 0.001 | 0.00099998 | 0.001 | 0.001 | 0.00099998 | 0.001 | 0.001 | 0.001 | 0.001 | 0.001 | 0.001 | 0.001 | 0.001 | 0.001 | 0.001 | 0.00099986 | 0.001 | 0.00099998 | 0.001 | 0.001 | 0.001 | 0.001 | 0.00099982 | 0.00099996 | 0.00099976 | 0.001 | 0.001 | 0.00099996 | 0.00099998 | 0.001 | 0.001 | 0.00099998 | 0.00099996 | 0.001 | 0.00099998 | 0.00099998 | 0.00099998 | 0.001 | 0.001 | 0.0009999 | 0.001 | 0.00099992 | 0.001 | 0.00099998 | 0.001 | 0.00099998 | 0.001 | 0.001 | 0.00099998 | 0.001 | 0.001 | 0.001 | 0.00099998 | 0.001 | 0.00099998 | 0.00099998 | 0.001 | 0.001 | 0.001 | 0.00099996 | 0.001 | 0.00099998 | 0.001 | 0.00099998 | 0.00099998 | 0.001 | 0.001 | 0.001 | 0.00099998 | 0.00099998 | 0.001 | 0.00099998 | 0.001 | 0.00099998 | 0.001 | 0.001 | 0.00099998 | 0.00099998 | 0.001 | 0.00099998 | 0.00099998 | 0.00099998 | 0.001 | 0.001 | 0.001 | 0.001 | 0.00099998 | 0.001 | 0.00099998 | 0.001 | 0.001 | 0.001 | 0.001 | 0.001 | 0.001 | 0.001 | 0.001 | 0.001 | 0.001 | 0.001 | 0.001 | 0.00099998 | 0.00099998 | 0.00099998 | 0.001 | 0.00099998 | 0.001 | 0.00099998 | 0.001 | 0.00099998 | 0.00099998 | 0.001 | 0.001 | 0.001 | 0.001 | 0.001 | 0.00099998 | 0.001 | 0.001 | 0.001 | 0.00099998 | 0.001 | 0.00099998 | 0.00099998 | 0.001 | 0.00099998 | 0.001 | 0.00099998 | 0.001 | 0.001 | 0.001 | 0.001 | 0.001 | 0.00099998 | 0.001 | 0.00099998 | 0.001 | 0.001 | 0.001 | 0.00099998 | 0.001 | 0.001 | 0.001 | 0.00099998 | 0.001 | 0.001 | 0.001 | 0.001 | 0.00099998 | 0.001 | 0.001 | 0.00099998 | 0.00099998 | 0.00099998 | 0.001 | 0.00099992 | 0.00099996 | 0.001 | 0.001 | 0.001 | 0.001 | 0.001 | 0.001 | 0.001 | 0.00099998 | 0.001 | 0.001 | 0.00099998 | 0.001 | 0.00099998 | 0.00099998 | 0.001 | 0.001 | 0.00099998 | 0.001 | 0.001 | 0.001 | 0.00099998 | 0.001 | 0.001 | 0.001 | 0.00099996 | 0.00099998 | 0.00099994 | 0.001 | 0.001 | 0.00099998 | 0.001 | 0.001 | -1.85 | 0.00064268 | 0.003 | 0.003 | 0.003 | 0.00168 | 0.00273 | 0.003 | 0.003 | 0.003 | 0.003 | 0.003 | 0.003 | 0.003 | 0.003 | 0.003 | 0.003 | 0.003 | 0.003 | 0.003 | 0.003 | 0.003 | 0.003 | 0.003 | 0.003 | 0.003 | 0.003 | 0.003 | 0.003 | 0.003 | 0.003 | 0.003 | 0.003 | 0.00252 | 0.003 | 0.003 | 0.003 | 0.003 | 0.003 | 0.003 | 0.003 | 0.003 | 0.003 | 0.003 | 0.003 | 0.003 | 0.003 | 0.003 | 0.003 | 0.003 | 0.003 | 0.003 | 0.003 | 0.003 | 0.003 | 0.003 | 0.003 | 0.003 | 0.003 | 0.003 | 0.003 | 0.003 | 0.003 | 0.003 | 0.003 | 0.003 | 0.003 | 0.003 | 0.003 | 0.003 | 0.003 | 0.003 | 0.003 | 0.003 | 0.003 | 0.003 | 0.003 | 0.003 | 0.00254 | 0.00265 | 0.00253 | 0.00235 | 0.00227 | 0.00218 | 0.00181 | 0.00155 | 0.00177 | 0.0019 | 0.00193 | 0.00207 | 0.00218 | 0.00226 | 0.00235 | 0.0024 | 0.00246 | 0.00249 | 0.00253 | 0.00258 | 0.00261 | 0.00256 | 0.00263 | 1.85 | 0.00099998 | 0.001 | 0.001 | 0.001 | 0.001 | 0.00099998 | 0.001 | 0.001 | 0.00099998 | 0.001 | 0.00099998 | 0.00099998 | 0.001 | 0.00099998 | 0.001 | 0.001 | 0.001 | 0.00099998 | 0.001 | 0.001 | 0.001 | 0.001 | 0.001 | 0.001 | 0.001 | 0.00099998 | 0.00099998 | 0.001 | 0.001 | 0.001 | 0.001 | 0.001 | 0.001 | 0.00099998 | 0.001 | 0.00099998 | 0.001 | 0.001 | 0.001 | 0.001 | 0.001 | 0.001 | 0.001 | 0.001 | 0.001 | 0.001 | 0.001 | 0.00099998 | 0.00099998 | 0.001 | 0.001 | 0.001 | 0.001 | 0.001 | 0.001 | 0.001 | 0.00099998 | 0.001 | 0.001 | 0.001 | 0.001 | 0.001 | 0.00099998 | 0.001 | 0.001 | 0.001 | 0.001 | 0.001 | 0.001 | 0.001 | 0.001 | 0.001 | 0.001 | 0.00099998 | 0.001 | 0.001 | 0.001 | 0.00099998 | 0.001 | 0.001 | 0.001 | 0.001 | 0.001 | 0.001 | 0.001 | 0.001 | 0.00099998 | 0.001 | 0.00099994 | 0.001 | 0.001 | 0.001 | 0.001 | 0.00099998 | 0.001 | 0.001 | 0.001 | 0.001 | 0.001 | 0.00099998 | 0.001 | 0.001 | 0.001 | 0.001 | 0.00099998 | 0.001 | 0.001 | 0.001 | 0.001 | 0.001 | 0.001 | 0.001 | 0.001 | 0.001 | 0.001 | 0.001 | 0.001 | 0.001 | 0.001 | 0.001 | 0.0009997 | 0.001 | 0.001 | 0.001 | 0.001 | 0.001 | 0.001 | 0.001 | 0.00099998 | 0.00099976 | 0.00099996 | 0.001 | 0.001 | 0.001 | 0.001 | 0.001 | 0.001 | 0.001 | 0.001 | 0.001 | 0.001 | 0.00099998 | 0.00099998 | 0.00099998 | 0.00099998 | 0.001 | 0.001 | 0.00099994 | 0.001 | 0.001 | 1.85 | 0.001 | 0.001 | 0.001 | 0.00099996 | 0.00099998 | 0.001 | 0.001 | 0.00099998 | 0.001 | 0.001 | 0.001 | 0.001 | 0.001 | 0.001 | 0.001 | 0.001 | 0.001 | 0.001 | 0.001 | 0.001 | 0.001 | 0.001 | 0.001 | 0.001 | 0.001 | 0.00099998 | 0.001 | 0.001 | 0.001 | 0.001 | 0.001 | 0.001 | 0.001 | 0.001 | 0.001 | 0.001 | 0.001 | 0.001 | 0.001 | 0.001 | 0.001 | 0.001 | 0.001 | 0.00099998 | 0.00099998 | 0.001 | 0.001 | 0.001 | 0.001 | 0.001 | 0.001 | 0.001 | 0.001 | 0.001 | 0.001 | 0.001 | 0.00099998 | 0.001 | 0.001 | 0.001 | 0.001 | 0.001 | 0.001 | 0.001 | 0.001 | 0.001 | 0.001 | 0.001 | 0.001 | 0.001 | 0.001 | 0.001 | 0.001 | 0.001 | 0.001 | 0.001 | 0.001 | 0.001 | 0.001 | 0.001 | 0.001 | 0.001 | 0.001 | 0.001 | 0.001 | 0.001 | 0.001 | 0.001 | 0.001 | 0.001 | 0.00099998 | 0.001 | 0.001 | 0.001 | 0.001 | 0.001 | 0.001 | 0.001 | 0.001 | 0.001 |  | 15565.17137 | 2080.99222 | 23961.85273 | 386.75743 | 9741.27182 | 837.80161 | 84210.52632 | 216.97622
-1.9 | 0.003 | 0.003 | 0.003 | 0.003 | 0.003 | 0.003 | 0.003 | 0.003 | 0.003 | 0.003 | 0.003 | 0.003 | 0.003 | 0.003 | 0.003 | 0.003 | 0.003 | 0.003 | 0.003 | 0.003 | 0.003 | 0.003 | 0.003 | 0.003 | 0.003 | 0.003 | 0.003 | 0.003 | 0.003 | 0.003 | 0.003 | 0.003 | 0.003 | 0.003 | 0.003 | 0.003 | 0.003 | 0.003 | 0.003 | 0.003 | 0.003 | 0.003 | 0.00225 | 0.003 | 0.003 | 0.003 | 0.003 | 0.003 | 0.003 | 0.003 | 0.003 | 0.003 | 0.003 | 0.003 | 0.003 | 0.003 | 0.003 | 0.003 | 0.003 | 0.003 | 0.003 | 0.003 | 0.003 | 0.003 | 0.003 | 0.003 | 0.003 | 0.003 | 0.003 | 0.003 | 0.003 | 0.003 | 0.003 | 0.003 | 0.003 | 0.003 | 0.003 | 0.003 | 0.003 | 0.003 | 0.003 | 0.003 | 0.003 | 0.003 | 0.003 | 0.003 | 0.003 | 0.003 | 0.003 | 0.003 | 0.003 | 0.003 | 0.003 | 0.003 | 0.003 | 0.003 | 0.003 | 0.003 | 0.003 | 0.003 | 0.003 | 0.003 | 0.003 | 0.003 | 0.003 | 0.003 | 0.003 | 0.003 | 0.003 | 0.003 | 0.003 | 0.003 | 0.003 | 0.003 | 0.003 | 0.003 | 0.003 | 0.003 | 0.003 | 0.003 | 0.003 | 0.003 | 0.003 | 0.003 | 0.00275 | 0.003 | 0.003 | 0.003 | 0.003 | 0.003 | 0.003 | 0.003 | 0.003 | 0.003 | 1.9 | 0.00099998 | 0.00099998 | 0.001 | 0.001 | 0.001 | 0.00099996 | 0.001 | 0.001 | 0.001 | 0.001 | 0.001 | 0.00099998 | 0.001 | 0.001 | 0.00099998 | 0.001 | 0.001 | 0.001 | 0.00099998 | 0.001 | 0.00099998 | 0.001 | 0.00099996 | 0.001 | 0.001 | 0.00099996 | 0.001 | 0.001 | 0.00099998 | 0.00099998 | 0.001 | 0.001 | 0.00099996 | 0.001 | 0.00099998 | 0.001 | 0.001 | 0.00099998 | 0.001 | 0.00099998 | 0.001 | 0.001 | 0.001 | 0.001 | 0.00099998 | 0.001 | 0.00099998 | 0.001 | 0.00099998 | 0.001 | 0.00099998 | 0.001 | 0.00099998 | 0.00099998 | 0.00099998 | 0.00099998 | 0.001 | 0.001 | 0.001 | 0.001 | 0.001 | 0.001 | 0.001 | 0.001 | 0.00099996 | 0.001 | 0.00099998 | 0.00099998 | 0.001 | 0.00099998 | 0.001 | 0.00099996 | 0.00099998 | 0.00099998 | 0.00099998 | 0.001 | 0.00099998 | 0.001 | 0.00099998 | 0.001 | 0.001 | 0.001 | 0.00099998 | 0.001 | 0.001 | 0.001 | 0.00099998 | 0.00099986 | 0.001 | 0.001 | 0.00099996 | 0.001 | 0.001 | 0.00099996 | 0.001 | 0.001 | 0.001 | 0.001 | 0.001 | 0.00099996 | 0.00099994 | 0.001 | 0.00099998 | 0.001 | 0.00099998 | 0.001 | 0.00099998 | 0.001 | 0.001 | 0.001 | 0.001 | 0.00099998 | 0.00099998 | 0.001 | 0.001 | 0.001 | 0.001 | 0.00099998 | 0.001 | 0.00099998 | 0.001 | 0.001 | 0.001 | 0.001 | 0.001 | 0.00099998 | 0.00099998 | 0.001 | 0.00099998 | 0.00099996 | 0.00099998 | 0.001 | 0.00099998 | 0.001 | 0.00099998 | 0.001 | 0.001 | 0.001 | 0.00099998 | 0.001 | 0.001 | 0.001 | 0.00099998 | 0.001 | 0.001 | 0.00099998 | 0.001 | 0.001 | 0.001 | 0.00099996 | 0.001 | 0.00099998 | 0.001 | 0.001 | 0.001 | 0.001 | 0.001 | 0.001 | 0.00099998 | 0.001 | 0.001 | 0.001 | 0.00099998 | 0.00099998 | 0.001 | 0.001 | 0.001 | 0.001 | 0.00099998 | 0.001 | 0.001 | 0.001 | 0.001 | 0.00099998 | 0.001 | 0.001 | 0.00099998 | 0.001 | 0.001 | 0.00099998 | 0.001 | 0.001 | 0.00099998 | 0.00099998 | 0.00099998 | 0.00099998 | 0.001 | 0.001 | 0.00099998 | 0.001 | 0.001 | 0.00099998 | 0.001 | 0.001 | 0.00099998 | 0.001 | 0.00099998 | 0.001 | 0.001 | 0.001 | 0.00099998 | 0.001 | 0.00099998 | 0.001 | 0.00099998 | 0.001 | 0.001 | 0.001 | 0.001 | 0.001 | 0.001 | 0.001 | 0.001 | 0.001 | 0.00099996 | 0.001 | 0.00099996 | 0.001 | 0.001 | 0.001 | 0.00099998 | 0.00099998 | 0.001 | 0.001 | 0.00099996 | 0.001 | 0.001 | 0.00099998 | 0.00099996 | 0.00099996 | 0.001 | 0.001 | 0.001 | 0.00099998 | 0.00099996 | 0.00099998 | 0.001 | 0.00099998 | 0.00099998 | 0.001 | 0.00099998 | 0.00099998 | 0.00099998 | 0.00099998 | 0.001 | 0.00099998 | 0.00099998 | 0.001 | 0.001 | 0.00099998 | -1.9 | 0.0007171 | 0.003 | 0.003 | 0.003 | 0.00167 | 0.003 | 0.003 | 0.003 | 0.003 | 0.003 | 0.003 | 0.003 | 0.003 | 0.003 | 0.003 | 0.003 | 0.003 | 0.003 | 0.003 | 0.003 | 0.003 | 0.003 | 0.003 | 0.003 | 0.003 | 0.003 | 0.003 | 0.003 | 0.003 | 0.003 | 0.003 | 0.003 | 0.00268 | 0.003 | 0.003 | 0.003 | 0.003 | 0.003 | 0.003 | 0.003 | 0.003 | 0.003 | 0.003 | 0.003 | 0.003 | 0.003 | 0.003 | 0.003 | 0.003 | 0.003 | 0.003 | 0.003 | 0.003 | 0.003 | 0.003 | 0.003 | 0.003 | 0.003 | 0.003 | 0.003 | 0.003 | 0.003 | 0.003 | 0.003 | 0.003 | 0.003 | 0.003 | 0.003 | 0.003 | 0.003 | 0.003 | 0.003 | 0.003 | 0.003 | 0.003 | 0.003 | 0.003 | 0.0029 | 0.00293 | 0.00277 | 0.0026 | 0.00252 | 0.00244 | 0.00201 | 0.00178 | 0.002 | 0.00215 | 0.00222 | 0.00235 | 0.00246 | 0.00253 | 0.00262 | 0.00266 | 0.00271 | 0.00276 | 0.00278 | 0.00284 | 0.00287 | 0.00277 | 0.00285 | 1.9 | 0.001 | 0.001 | 0.00099998 | 0.001 | 0.001 | 0.001 | 0.001 | 0.001 | 0.00099998 | 0.00099998 | 0.001 | 0.001 | 0.001 | 0.001 | 0.001 | 0.001 | 0.00099998 | 0.001 | 0.001 | 0.001 | 0.00099998 | 0.001 | 0.001 | 0.001 | 0.001 | 0.001 | 0.00099998 | 0.001 | 0.001 | 0.001 | 0.001 | 0.001 | 0.001 | 0.001 | 0.001 | 0.00099994 | 0.001 | 0.001 | 0.00099998 | 0.00099998 | 0.001 | 0.00099996 | 0.001 | 0.001 | 0.001 | 0.001 | 0.00099998 | 0.001 | 0.001 | 0.001 | 0.00099998 | 0.001 | 0.001 | 0.001 | 0.001 | 0.001 | 0.001 | 0.001 | 0.001 | 0.00099998 | 0.001 | 0.001 | 0.00099998 | 0.001 | 0.001 | 0.00099998 | 0.001 | 0.001 | 0.001 | 0.001 | 0.00099998 | 0.001 | 0.001 | 0.001 | 0.00099998 | 0.001 | 0.001 | 0.001 | 0.001 | 0.001 | 0.001 | 0.00099998 | 0.001 | 0.001 | 0.00099998 | 0.001 | 0.00099998 | 0.001 | 0.001 | 0.001 | 0.00099998 | 0.001 | 0.00099998 | 0.001 | 0.00099998 | 0.001 | 0.001 | 0.001 | 0.001 | 0.001 | 0.00099998 | 0.00099998 | 0.001 | 0.001 | 0.00099998 | 0.001 | 0.00099998 | 0.001 | 0.001 | 0.001 | 0.001 | 0.001 | 0.001 | 0.001 | 0.001 | 0.00099998 | 0.001 | 0.001 | 0.00099992 | 0.00099996 | 0.00099946 | 0.001 | 0.001 | 0.001 | 0.001 | 0.001 | 0.001 | 0.00099998 | 0.001 | 0.00099928 | 0.001 | 0.001 | 0.0009999 | 0.001 | 0.001 | 0.001 | 0.00099996 | 0.001 | 0.001 | 0.001 | 0.00099976 | 0.001 | 0.001 | 0.001 | 0.001 | 0.001 | 0.0009999 | 0.001 | 0.001 | 0.001 | 1.9 | 0.001 | 0.00099998 | 0.001 | 0.00099998 | 0.001 | 0.001 | 0.001 | 0.001 | 0.001 | 0.001 | 0.001 | 0.001 | 0.001 | 0.001 | 0.001 | 0.001 | 0.001 | 0.001 | 0.001 | 0.00099998 | 0.00099998 | 0.001 | 0.001 | 0.001 | 0.001 | 0.001 | 0.001 | 0.001 | 0.00099998 | 0.001 | 0.001 | 0.001 | 0.00099998 | 0.001 | 0.001 | 0.001 | 0.001 | 0.001 | 0.001 | 0.001 | 0.001 | 0.001 | 0.001 | 0.001 | 0.00099998 | 0.001 | 0.001 | 0.001 | 0.00099998 | 0.001 | 0.001 | 0.00099998 | 0.001 | 0.00099998 | 0.001 | 0.001 | 0.001 | 0.001 | 0.00099998 | 0.001 | 0.001 | 0.001 | 0.001 | 0.001 | 0.001 | 0.001 | 0.001 | 0.001 | 0.001 | 0.001 | 0.001 | 0.001 | 0.00099998 | 0.001 | 0.001 | 0.001 | 0.001 | 0.001 | 0.001 | 0.001 | 0.001 | 0.001 | 0.001 | 0.001 | 0.001 | 0.001 | 0.001 | 0.001 | 0.001 | 0.001 | 0.001 | 0.001 | 0.001 | 0.001 | 0.001 | 0.001 | 0.001 | 0.001 | 0.001 | 0.001 |  | 18020.61558 | 3134.79624 | 13996.97665 | 614.32608 | 37723.03746 | 838.50411 | 44134.52202 | 194.08431
-1.95 | 0.003 | 0.003 | 0.003 | 0.003 | 0.003 | 0.003 | 0.003 | 0.003 | 0.003 | 0.003 | 0.003 | 0.003 | 0.003 | 0.003 | 0.003 | 0.003 | 0.003 | 0.003 | 0.003 | 0.003 | 0.003 | 0.003 | 0.003 | 0.003 | 0.003 | 0.003 | 0.003 | 0.003 | 0.003 | 0.003 | 0.003 | 0.003 | 0.003 | 0.003 | 0.003 | 0.003 | 0.003 | 0.003 | 0.003 | 0.003 | 0.003 | 0.003 | 0.00241 | 0.003 | 0.003 | 0.003 | 0.003 | 0.003 | 0.003 | 0.003 | 0.003 | 0.003 | 0.003 | 0.003 | 0.003 | 0.003 | 0.003 | 0.003 | 0.003 | 0.003 | 0.003 | 0.003 | 0.003 | 0.003 | 0.003 | 0.003 | 0.003 | 0.003 | 0.003 | 0.003 | 0.003 | 0.003 | 0.003 | 0.003 | 0.003 | 0.003 | 0.003 | 0.003 | 0.003 | 0.003 | 0.003 | 0.003 | 0.003 | 0.003 | 0.003 | 0.003 | 0.003 | 0.003 | 0.003 | 0.003 | 0.003 | 0.003 | 0.003 | 0.003 | 0.003 | 0.003 | 0.003 | 0.003 | 0.003 | 0.003 | 0.003 | 0.003 | 0.003 | 0.003 | 0.003 | 0.003 | 0.003 | 0.003 | 0.003 | 0.003 | 0.003 | 0.003 | 0.003 | 0.003 | 0.003 | 0.003 | 0.003 | 0.003 | 0.003 | 0.003 | 0.003 | 0.003 | 0.003 | 0.003 | 0.00291 | 0.003 | 0.003 | 0.003 | 0.003 | 0.003 | 0.003 | 0.003 | 0.003 | 0.003 | 1.95 | 0.001 | 0.00099998 | 0.00099998 | 0.001 | 0.00099998 | 0.00099998 | 0.001 | 0.001 | 0.00099998 | 0.00099998 | 0.001 | 0.001 | 0.001 | 0.001 | 0.001 | 0.00099996 | 0.001 | 0.00099998 | 0.00099992 | 0.001 | 0.00099998 | 0.001 | 0.00099992 | 0.001 | 0.00099998 | 0.001 | 0.00099998 | 0.001 | 0.001 | 0.00099998 | 0.00099998 | 0.00099996 | 0.001 | 0.001 | 0.001 | 0.001 | 0.001 | 0.001 | 0.00099998 | 0.001 | 0.001 | 0.00099998 | 0.00099998 | 0.00099998 | 0.001 | 0.00099996 | 0.00099998 | 0.00099998 | 0.001 | 0.001 | 0.001 | 0.00099998 | 0.00099998 | 0.00099998 | 0.001 | 0.001 | 0.00099998 | 0.00099998 | 0.001 | 0.001 | 0.001 | 0.001 | 0.001 | 0.001 | 0.00099998 | 0.001 | 0.001 | 0.001 | 0.001 | 0.001 | 0.001 | 0.001 | 0.00099996 | 0.00099998 | 0.001 | 0.001 | 0.00099906 | 0.00099998 | 0.001 | 0.001 | 0.001 | 0.001 | 0.00099994 | 0.001 | 0.00099998 | 0.00099998 | 0.001 | 0.001 | 0.001 | 0.001 | 0.001 | 0.001 | 0.001 | 0.00099998 | 0.001 | 0.00099994 | 0.001 | 0.001 | 0.001 | 0.00099996 | 0.00099998 | 0.00099998 | 0.001 | 0.00099996 | 0.001 | 0.001 | 0.00099998 | 0.001 | 0.001 | 0.001 | 0.001 | 0.001 | 0.001 | 0.001 | 0.001 | 0.001 | 0.001 | 0.00099998 | 0.00099998 | 0.00099998 | 0.001 | 0.001 | 0.00099998 | 0.00099998 | 0.00099998 | 0.001 | 0.001 | 0.001 | 0.001 | 0.001 | 0.001 | 0.00099998 | 0.00099998 | 0.001 | 0.001 | 0.001 | 0.001 | 0.00099998 | 0.001 | 0.001 | 0.001 | 0.00099998 | 0.00099998 | 0.00099998 | 0.001 | 0.00099998 | 0.00099998 | 0.001 | 0.001 | 0.001 | 0.001 | 0.00099998 | 0.001 | 0.001 | 0.00099998 | 0.00099998 | 0.001 | 0.001 | 0.001 | 0.001 | 0.001 | 0.00099998 | 0.001 | 0.001 | 0.001 | 0.00099998 | 0.001 | 0.001 | 0.001 | 0.001 | 0.001 | 0.001 | 0.001 | 0.001 | 0.001 | 0.001 | 0.001 | 0.00099998 | 0.00099998 | 0.001 | 0.001 | 0.001 | 0.001 | 0.001 | 0.00099998 | 0.001 | 0.001 | 0.001 | 0.001 | 0.00099998 | 0.001 | 0.001 | 0.001 | 0.001 | 0.001 | 0.001 | 0.00099998 | 0.00099998 | 0.001 | 0.00099998 | 0.001 | 0.001 | 0.001 | 0.001 | 0.001 | 0.00099998 | 0.001 | 0.001 | 0.001 | 0.00099998 | 0.001 | 0.00099998 | 0.001 | 0.00099998 | 0.00099998 | 0.001 | 0.001 | 0.001 | 0.001 | 0.001 | 0.00099998 | 0.00099996 | 0.001 | 0.00099994 | 0.00099998 | 0.00099998 | 0.00099998 | 0.00099998 | 0.001 | 0.001 | 0.001 | 0.001 | 0.001 | 0.00099996 | 0.00099998 | 0.001 | 0.001 | 0.00099998 | 0.001 | 0.00099998 | 0.001 | 0.001 | 0.001 | 0.00099998 | 0.001 | 0.00099998 | 0.00099998 | 0.00099998 | 0.001 | 0.00099998 | -1.95 | 0.00062884 | 0.003 | 0.003 | 0.003 | 0.003 | 0.003 | 0.003 | 0.003 | 0.003 | 0.003 | 0.003 | 0.003 | 0.003 | 0.003 | 0.003 | 0.003 | 0.003 | 0.003 | 0.003 | 0.003 | 0.003 | 0.003 | 0.003 | 0.003 | 0.003 | 0.003 | 0.003 | 0.003 | 0.003 | 0.003 | 0.003 | 0.003 | 0.003 | 0.003 | 0.003 | 0.003 | 0.003 | 0.003 | 0.003 | 0.003 | 0.003 | 0.003 | 0.003 | 0.003 | 0.003 | 0.003 | 0.003 | 0.003 | 0.003 | 0.003 | 0.003 | 0.003 | 0.003 | 0.003 | 0.003 | 0.003 | 0.003 | 0.003 | 0.003 | 0.003 | 0.003 | 0.003 | 0.003 | 0.003 | 0.003 | 0.003 | 0.003 | 0.003 | 0.003 | 0.003 | 0.003 | 0.003 | 0.003 | 0.003 | 0.003 | 0.003 | 0.003 | 0.003 | 0.003 | 0.003 | 0.00285 | 0.00277 | 0.0027 | 0.00224 | 0.00204 | 0.00228 | 0.00246 | 0.00253 | 0.00267 | 0.00278 | 0.00285 | 0.00293 | 0.00296 | 0.003 | 0.003 | 0.003 | 0.003 | 0.003 | 0.003 | 0.003 | 1.95 | 0.00099996 | 0.00099998 | 0.001 | 0.001 | 0.001 | 0.001 | 0.00099996 | 0.001 | 0.001 | 0.001 | 0.001 | 0.001 | 0.001 | 0.001 | 0.001 | 0.001 | 0.001 | 0.001 | 0.001 | 0.001 | 0.00099998 | 0.001 | 0.001 | 0.001 | 0.001 | 0.001 | 0.001 | 0.001 | 0.001 | 0.001 | 0.001 | 0.001 | 0.001 | 0.001 | 0.001 | 0.00099998 | 0.001 | 0.001 | 0.001 | 0.001 | 0.001 | 0.001 | 0.001 | 0.001 | 0.001 | 0.00099998 | 0.00099998 | 0.001 | 0.001 | 0.001 | 0.001 | 0.001 | 0.00099998 | 0.001 | 0.001 | 0.001 | 0.001 | 0.001 | 0.001 | 0.001 | 0.00099998 | 0.001 | 0.001 | 0.001 | 0.001 | 0.001 | 0.001 | 0.00099998 | 0.001 | 0.00099998 | 0.001 | 0.001 | 0.00099998 | 0.001 | 0.001 | 0.001 | 0.001 | 0.001 | 0.001 | 0.00099998 | 0.001 | 0.001 | 0.001 | 0.00099998 | 0.001 | 0.00099998 | 0.001 | 0.001 | 0.001 | 0.00099998 | 0.001 | 0.001 | 0.001 | 0.001 | 0.001 | 0.001 | 0.00099998 | 0.001 | 0.001 | 0.001 | 0.00099998 | 0.001 | 0.00099996 | 0.00099994 | 0.001 | 0.001 | 0.001 | 0.001 | 0.00099998 | 0.001 | 0.00099996 | 0.001 | 0.00099998 | 0.001 | 0.001 | 0.001 | 0.00099996 | 0.001 | 0.001 | 0.001 | 0.001 | 0.001 | 0.001 | 0.001 | 0.001 | 0.001 | 0.001 | 0.001 | 0.00099982 | 0.0009996 | 0.001 | 0.00099996 | 0.00099988 | 0.001 | 0.001 | 0.001 | 0.00099998 | 0.00099998 | 0.001 | 0.001 | 0.001 | 0.001 | 0.00099998 | 0.001 | 0.001 | 0.001 | 0.00099976 | 0.001 | 0.001 | 0.001 | 1.95 | 0.001 | 0.001 | 0.00099998 | 0.00099998 | 0.001 | 0.001 | 0.00099996 | 0.00099998 | 0.001 | 0.001 | 0.001 | 0.001 | 0.001 | 0.001 | 0.001 | 0.001 | 0.001 | 0.001 | 0.001 | 0.001 | 0.001 | 0.00099998 | 0.001 | 0.001 | 0.001 | 0.001 | 0.001 | 0.001 | 0.00099998 | 0.001 | 0.00099998 | 0.001 | 0.001 | 0.001 | 0.001 | 0.001 | 0.00099998 | 0.001 | 0.001 | 0.001 | 0.001 | 0.001 | 0.001 | 0.001 | 0.001 | 0.001 | 0.001 | 0.001 | 0.001 | 0.001 | 0.001 | 0.00099998 | 0.001 | 0.001 | 0.001 | 0.00099998 | 0.001 | 0.001 | 0.00099998 | 0.001 | 0.001 | 0.001 | 0.001 | 0.001 | 0.001 | 0.001 | 0.001 | 0.001 | 0.001 | 0.001 | 0.001 | 0.001 | 0.001 | 0.001 | 0.001 | 0.001 | 0.001 | 0.001 | 0.001 | 0.001 | 0.001 | 0.00099998 | 0.001 | 0.001 | 0.001 | 0.001 | 0.001 | 0.001 | 0.001 | 0.001 | 0.001 | 0.001 | 0.001 | 0.001 | 0.00099998 | 0.00099998 | 0.001 | 0.001 | 0.001 | 0.001 |  | 14444.60494 | 2540.77951 | 15256.22836 | 635.40475 | 10258.40933 | 721.91741 | 93205.33134 | 182.16927
-2 | 0.003 | 0.003 | 0.003 | 0.003 | 0.003 | 0.003 | 0.003 | 0.003 | 0.003 | 0.003 | 0.003 | 0.003 | 0.003 | 0.003 | 0.003 | 0.003 | 0.003 | 0.003 | 0.003 | 0.003 | 0.003 | 0.003 | 0.003 | 0.003 | 0.003 | 0.003 | 0.003 | 0.003 | 0.003 | 0.003 | 0.003 | 0.003 | 0.003 | 0.003 | 0.003 | 0.003 | 0.003 | 0.003 | 0.003 | 0.003 | 0.003 | 0.003 | 0.00255 | 0.003 | 0.003 | 0.003 | 0.003 | 0.003 | 0.003 | 0.003 | 0.003 | 0.003 | 0.003 | 0.003 | 0.003 | 0.003 | 0.003 | 0.003 | 0.003 | 0.003 | 0.003 | 0.003 | 0.003 | 0.003 | 0.003 | 0.003 | 0.003 | 0.003 | 0.003 | 0.003 | 0.003 | 0.003 | 0.003 | 0.003 | 0.003 | 0.003 | 0.003 | 0.003 | 0.003 | 0.003 | 0.003 | 0.003 | 0.003 | 0.003 | 0.003 | 0.003 | 0.003 | 0.003 | 0.003 | 0.003 | 0.003 | 0.003 | 0.003 | 0.003 | 0.003 | 0.003 | 0.003 | 0.003 | 0.003 | 0.003 | 0.003 | 0.003 | 0.003 | 0.003 | 0.003 | 0.003 | 0.003 | 0.003 | 0.003 | 0.003 | 0.003 | 0.003 | 0.003 | 0.003 | 0.003 | 0.003 | 0.003 | 0.003 | 0.003 | 0.003 | 0.003 | 0.003 | 0.003 | 0.003 | 0.003 | 0.003 | 0.003 | 0.003 | 0.003 | 0.003 | 0.003 | 0.003 | 0.003 | 0.003 | 2 | 0.001 | 0.001 | 0.00099998 | 0.001 | 0.001 | 0.00099998 | 0.001 | 0.001 | 0.001 | 0.001 | 0.001 | 0.00099998 | 0.001 | 0.00099998 | 0.00099998 | 0.00099998 | 0.001 | 0.001 | 0.00099998 | 0.001 | 0.001 | 0.001 | 0.001 | 0.001 | 0.00099998 | 0.00099998 | 0.001 | 0.001 | 0.00099998 | 0.00099998 | 0.00099998 | 0.00099996 | 0.00099994 | 0.00099998 | 0.001 | 0.001 | 0.001 | 0.001 | 0.001 | 0.001 | 0.00099998 | 0.001 | 0.00099998 | 0.001 | 0.001 | 0.001 | 0.00099998 | 0.001 | 0.001 | 0.001 | 0.00099998 | 0.00099998 | 0.001 | 0.001 | 0.001 | 0.001 | 0.001 | 0.001 | 0.001 | 0.00099998 | 0.001 | 0.001 | 0.00099998 | 0.001 | 0.001 | 0.00099998 | 0.001 | 0.001 | 0.00099998 | 0.00099998 | 0.001 | 0.00099998 | 0.001 | 0.00099998 | 0.001 | 0.001 | 0.001 | 0.001 | 0.001 | 0.001 | 0.001 | 0.001 | 0.00099974 | 0.00099998 | 0.001 | 0.00099998 | 0.001 | 0.001 | 0.001 | 0.001 | 0.001 | 0.00099998 | 0.00099998 | 0.001 | 0.00099996 | 0.00099996 | 0.00099998 | 0.00099998 | 0.001 | 0.001 | 0.00099998 | 0.001 | 0.001 | 0.001 | 0.001 | 0.001 | 0.001 | 0.00099998 | 0.001 | 0.00099998 | 0.001 | 0.001 | 0.001 | 0.00099998 | 0.001 | 0.00099998 | 0.001 | 0.001 | 0.001 | 0.001 | 0.00099998 | 0.00099998 | 0.001 | 0.001 | 0.001 | 0.00099998 | 0.001 | 0.001 | 0.00099996 | 0.00099998 | 0.001 | 0.00099998 | 0.001 | 0.001 | 0.00099998 | 0.001 | 0.001 | 0.00099998 | 0.00099998 | 0.00099998 | 0.00099998 | 0.001 | 0.00099998 | 0.001 | 0.001 | 0.001 | 0.00099998 | 0.001 | 0.001 | 0.001 | 0.001 | 0.00099998 | 0.00099998 | 0.001 | 0.001 | 0.001 | 0.001 | 0.00099998 | 0.001 | 0.00099998 | 0.001 | 0.001 | 0.001 | 0.00099998 | 0.001 | 0.001 | 0.001 | 0.001 | 0.00099998 | 0.001 | 0.001 | 0.001 | 0.001 | 0.00099998 | 0.001 | 0.00099996 | 0.001 | 0.001 | 0.001 | 0.001 | 0.00099998 | 0.00099998 | 0.00099996 | 0.001 | 0.001 | 0.001 | 0.001 | 0.00099998 | 0.001 | 0.001 | 0.00099996 | 0.00099998 | 0.001 | 0.001 | 0.00099998 | 0.001 | 0.00099996 | 0.001 | 0.001 | 0.001 | 0.00099998 | 0.001 | 0.00099998 | 0.001 | 0.001 | 0.00099998 | 0.001 | 0.001 | 0.001 | 0.001 | 0.00099998 | 0.00099998 | 0.001 | 0.001 | 0.00099996 | 0.00099996 | 0.00099998 | 0.001 | 0.001 | 0.001 | 0.00099996 | 0.001 | 0.00099996 | 0.00099998 | 0.00099996 | 0.00099998 | 0.001 | 0.001 | 0.001 | 0.001 | 0.00099998 | 0.00099994 | 0.00099998 | 0.001 | 0.00099998 | 0.00099998 | 0.00099998 | 0.001 | 0.00099998 | 0.00099998 | 0.001 | 0.00099998 | 0.00099998 | 0.001 | 0.001 | 0.001 | 0.001 | 0.001 | 0.00099998 | 0.001 | -2 | 0.00059828 | 0.003 | 0.003 | 0.003 | 0.003 | 0.003 | 0.003 | 0.003 | 0.003 | 0.003 | 0.003 | 0.003 | 0.003 | 0.003 | 0.003 | 0.003 | 0.003 | 0.003 | 0.003 | 0.003 | 0.003 | 0.003 | 0.003 | 0.003 | 0.003 | 0.003 | 0.003 | 0.003 | 0.003 | 0.003 | 0.003 | 0.003 | 0.003 | 0.003 | 0.003 | 0.003 | 0.003 | 0.003 | 0.003 | 0.003 | 0.003 | 0.003 | 0.003 | 0.003 | 0.003 | 0.003 | 0.003 | 0.003 | 0.003 | 0.003 | 0.003 | 0.003 | 0.003 | 0.003 | 0.003 | 0.003 | 0.003 | 0.003 | 0.003 | 0.003 | 0.003 | 0.003 | 0.003 | 0.003 | 0.003 | 0.003 | 0.003 | 0.003 | 0.003 | 0.003 | 0.003 | 0.003 | 0.003 | 0.003 | 0.003 | 0.003 | 0.003 | 0.003 | 0.003 | 0.003 | 0.003 | 0.003 | 0.00299 | 0.00248 | 0.00238 | 0.0026 | 0.00275 | 0.00287 | 0.003 | 0.003 | 0.003 | 0.003 | 0.003 | 0.003 | 0.003 | 0.003 | 0.003 | 0.003 | 0.003 | 0.003 | 2 | 0.001 | 0.001 | 0.001 | 0.001 | 0.00099998 | 0.00099996 | 0.001 | 0.001 | 0.001 | 0.001 | 0.00099998 | 0.001 | 0.001 | 0.001 | 0.001 | 0.001 | 0.001 | 0.00099998 | 0.001 | 0.001 | 0.00099998 | 0.001 | 0.001 | 0.00099998 | 0.001 | 0.001 | 0.001 | 0.001 | 0.001 | 0.001 | 0.00099998 | 0.001 | 0.001 | 0.001 | 0.001 | 0.001 | 0.001 | 0.00099998 | 0.001 | 0.001 | 0.001 | 0.001 | 0.00099998 | 0.001 | 0.001 | 0.001 | 0.001 | 0.001 | 0.001 | 0.00099998 | 0.001 | 0.001 | 0.001 | 0.001 | 0.001 | 0.001 | 0.001 | 0.001 | 0.001 | 0.00099998 | 0.00099998 | 0.001 | 0.00099998 | 0.001 | 0.001 | 0.001 | 0.001 | 0.001 | 0.001 | 0.001 | 0.001 | 0.001 | 0.001 | 0.001 | 0.001 | 0.00099998 | 0.001 | 0.001 | 0.001 | 0.001 | 0.001 | 0.001 | 0.001 | 0.00099998 | 0.00099998 | 0.001 | 0.001 | 0.001 | 0.00099996 | 0.001 | 0.001 | 0.00099998 | 0.00099998 | 0.001 | 0.001 | 0.001 | 0.00099998 | 0.001 | 0.00099998 | 0.001 | 0.001 | 0.001 | 0.001 | 0.001 | 0.001 | 0.001 | 0.001 | 0.001 | 0.001 | 0.001 | 0.001 | 0.001 | 0.001 | 0.001 | 0.001 | 0.00099994 | 0.001 | 0.001 | 0.001 | 0.00099998 | 0.001 | 0.001 | 0.001 | 0.001 | 0.001 | 0.001 | 0.001 | 0.001 | 0.001 | 0.00099966 | 0.001 | 0.00099998 | 0.001 | 0.001 | 0.00099998 | 0.00099998 | 0.001 | 0.00099998 | 0.00099996 | 0.00099998 | 0.0009996 | 0.001 | 0.001 | 0.001 | 0.001 | 0.001 | 0.001 | 0.00099994 | 0.001 | 0.001 | 2 | 0.001 | 0.00099998 | 0.00099998 | 0.001 | 0.001 | 0.001 | 0.001 | 0.001 | 0.001 | 0.001 | 0.001 | 0.001 | 0.001 | 0.001 | 0.001 | 0.001 | 0.001 | 0.001 | 0.001 | 0.001 | 0.001 | 0.001 | 0.001 | 0.001 | 0.001 | 0.001 | 0.001 | 0.001 | 0.001 | 0.001 | 0.001 | 0.001 | 0.001 | 0.001 | 0.001 | 0.001 | 0.001 | 0.001 | 0.001 | 0.001 | 0.00099998 | 0.001 | 0.001 | 0.001 | 0.001 | 0.001 | 0.001 | 0.001 | 0.001 | 0.001 | 0.001 | 0.001 | 0.001 | 0.001 | 0.001 | 0.001 | 0.001 | 0.001 | 0.001 | 0.001 | 0.001 | 0.001 | 0.001 | 0.001 | 0.001 | 0.001 | 0.001 | 0.001 | 0.001 | 0.00099998 | 0.001 | 0.001 | 0.00099998 | 0.001 | 0.001 | 0.001 | 0.001 | 0.001 | 0.001 | 0.001 | 0.001 | 0.001 | 0.001 | 0.001 | 0.001 | 0.001 | 0.001 | 0.001 | 0.001 | 0.001 | 0.001 | 0.001 | 0.001 | 0.001 | 0.001 | 0.001 | 0.001 | 0.001 | 0.001 | 0.001 |  | 14429.59799 | 3829.95021 | 23889.15432 | 441.30627 | 11954.1439 | 767.57753
-2 | 0.003 | 0.003 | 0.003 | 0.003 | 0.003 | 0.003 | 0.003 | 0.003 | 0.003 | 0.003 | 0.003 | 0.003 | 0.003 | 0.003 | 0.003 | 0.003 | 0.003 | 0.003 | 0.003 | 0.003 | 0.003 | 0.003 | 0.003 | 0.003 | 0.003 | 0.003 | 0.003 | 0.003 | 0.003 | 0.003 | 0.003 | 0.003 | 0.003 | 0.003 | 0.003 | 0.003 | 0.003 | 0.003 | 0.003 | 0.003 | 0.003 | 0.003 | 0.00249 | 0.003 | 0.003 | 0.003 | 0.003 | 0.003 | 0.003 | 0.003 | 0.003 | 0.003 | 0.003 | 0.003 | 0.003 | 0.003 | 0.003 | 0.003 | 0.003 | 0.003 | 0.003 | 0.003 | 0.003 | 0.003 | 0.003 | 0.003 | 0.003 | 0.003 | 0.003 | 0.003 | 0.003 | 0.003 | 0.003 | 0.003 | 0.003 | 0.003 | 0.003 | 0.003 | 0.003 | 0.003 | 0.003 | 0.003 | 0.003 | 0.003 | 0.003 | 0.003 | 0.003 | 0.003 | 0.003 | 0.003 | 0.003 | 0.003 | 0.003 | 0.003 | 0.003 | 0.003 | 0.003 | 0.003 | 0.003 | 0.003 | 0.003 | 0.003 | 0.003 | 0.003 | 0.003 | 0.003 | 0.003 | 0.003 | 0.003 | 0.003 | 0.003 | 0.003 | 0.003 | 0.003 | 0.003 | 0.003 | 0.003 | 0.003 | 0.003 | 0.003 | 0.003 | 0.003 | 0.003 | 0.003 | 0.003 | 0.003 | 0.003 | 0.003 | 0.003 | 0.003 | 0.003 | 0.003 | 0.003 | 0.003 | 2 | 0.001 | 0.00099998 | 0.00099998 | 0.001 | 0.00099998 | 0.001 | 0.001 | 0.001 | 0.00099998 | 0.001 | 0.001 | 0.00099998 | 0.00099998 | 0.001 | 0.001 | 0.00099998 | 0.001 | 0.001 | 0.001 | 0.001 | 0.001 | 0.001 | 0.00099998 | 0.00099998 | 0.00099998 | 0.00099998 | 0.00099998 | 0.00099996 | 0.001 | 0.001 | 0.00099998 | 0.001 | 0.00099992 | 0.00099998 | 0.001 | 0.00099996 | 0.00099996 | 0.00099998 | 0.001 | 0.001 | 0.001 | 0.001 | 0.00099998 | 0.00099998 | 0.001 | 0.001 | 0.001 | 0.001 | 0.001 | 0.00099998 | 0.00099998 | 0.001 | 0.001 | 0.001 | 0.001 | 0.001 | 0.00099998 | 0.001 | 0.001 | 0.001 | 0.001 | 0.001 | 0.001 | 0.001 | 0.001 | 0.001 | 0.001 | 0.001 | 0.001 | 0.001 | 0.00099998 | 0.001 | 0.001 | 0.001 | 0.00099998 | 0.001 | 0.001 | 0.00099998 | 0.001 | 0.00099998 | 0.00099998 | 0.00099998 | 0.00099998 | 0.00099998 | 0.001 | 0.00099998 | 0.001 | 0.001 | 0.001 | 0.001 | 0.00099998 | 0.00099996 | 0.00099998 | 0.001 | 0.00099998 | 0.001 | 0.001 | 0.00099998 | 0.001 | 0.001 | 0.001 | 0.001 | 0.001 | 0.00099998 | 0.001 | 0.001 | 0.00099998 | 0.00099998 | 0.001 | 0.001 | 0.00099998 | 0.001 | 0.001 | 0.001 | 0.001 | 0.001 | 0.00099998 | 0.00099998 | 0.001 | 0.001 | 0.001 | 0.001 | 0.001 | 0.001 | 0.00099998 | 0.001 | 0.001 | 0.001 | 0.001 | 0.00099996 | 0.001 | 0.00099998 | 0.00099998 | 0.001 | 0.001 | 0.001 | 0.00099998 | 0.001 | 0.001 | 0.001 | 0.001 | 0.00099998 | 0.001 | 0.001 | 0.00099998 | 0.001 | 0.001 | 0.001 | 0.001 | 0.001 | 0.001 | 0.001 | 0.001 | 0.00099998 | 0.001 | 0.001 | 0.001 | 0.00099998 | 0.00099998 | 0.001 | 0.00099998 | 0.001 | 0.001 | 0.001 | 0.001 | 0.00099998 | 0.00099998 | 0.001 | 0.00099998 | 0.001 | 0.001 | 0.00099998 | 0.00099998 | 0.00099996 | 0.001 | 0.00099998 | 0.001 | 0.001 | 0.00099996 | 0.00099998 | 0.001 | 0.00099998 | 0.00099998 | 0.001 | 0.001 | 0.001 | 0.001 | 0.001 | 0.001 | 0.001 | 0.001 | 0.001 | 0.00099998 | 0.001 | 0.001 | 0.001 | 0.001 | 0.001 | 0.001 | 0.001 | 0.001 | 0.001 | 0.00099998 | 0.00099998 | 0.001 | 0.001 | 0.001 | 0.001 | 0.00099998 | 0.001 | 0.00099998 | 0.001 | 0.001 | 0.001 | 0.00099998 | 0.001 | 0.001 | 0.001 | 0.001 | 0.001 | 0.00099996 | 0.00099992 | 0.001 | 0.001 | 0.00099998 | 0.00099996 | 0.001 | 0.00099998 | 0.001 | 0.001 | 0.001 | 0.00099998 | 0.00099998 | 0.001 | 0.001 | 0.00099996 | 0.00099996 | 0.00099998 | 0.00099992 | 0.001 | 0.00099998 | 0.00099996 | 0.00099998 | 0.001 | 0.00099998 | 0.001 | 0.00099996 | 0.00099998 | 0.001 | 0.001 | -2 | 0.00050428 | 0.003 | 0.003 | 0.003 | 0.003 | 0.003 | 0.003 | 0.003 | 0.003 | 0.003 | 0.003 | 0.003 | 0.003 | 0.003 | 0.003 | 0.003 | 0.003 | 0.003 | 0.003 | 0.003 | 0.003 | 0.003 | 0.003 | 0.003 | 0.003 | 0.003 | 0.003 | 0.003 | 0.003 | 0.003 | 0.003 | 0.003 | 0.003 | 0.003 | 0.003 | 0.003 | 0.003 | 0.003 | 0.003 | 0.003 | 0.003 | 0.003 | 0.003 | 0.003 | 0.003 | 0.003 | 0.003 | 0.003 | 0.003 | 0.003 | 0.003 | 0.003 | 0.003 | 0.003 | 0.003 | 0.003 | 0.003 | 0.003 | 0.003 | 0.003 | 0.003 | 0.003 | 0.003 | 0.003 | 0.003 | 0.003 | 0.003 | 0.003 | 0.003 | 0.003 | 0.003 | 0.003 | 0.003 | 0.003 | 0.003 | 0.003 | 0.003 | 0.003 | 0.003 | 0.003 | 0.003 | 0.003 | 0.00293 | 0.00245 | 0.00241 | 0.00259 | 0.00276 | 0.00288 | 0.003 | 0.003 | 0.003 | 0.003 | 0.003 | 0.003 | 0.003 | 0.003 | 0.003 | 0.003 | 0.003 | 0.003 | 2 | 0.001 | 0.001 | 0.00099998 | 0.001 | 0.001 | 0.001 | 0.001 | 0.001 | 0.001 | 0.001 | 0.001 | 0.001 | 0.001 | 0.00099998 | 0.001 | 0.001 | 0.001 | 0.001 | 0.001 | 0.001 | 0.001 | 0.001 | 0.001 | 0.001 | 0.00099998 | 0.001 | 0.001 | 0.001 | 0.001 | 0.001 | 0.001 | 0.001 | 0.00099996 | 0.001 | 0.001 | 0.00099998 | 0.00099996 | 0.001 | 0.001 | 0.001 | 0.001 | 0.001 | 0.001 | 0.001 | 0.00099998 | 0.001 | 0.001 | 0.00099998 | 0.001 | 0.001 | 0.001 | 0.00099998 | 0.001 | 0.001 | 0.001 | 0.00099998 | 0.001 | 0.001 | 0.001 | 0.001 | 0.001 | 0.00099998 | 0.001 | 0.001 | 0.001 | 0.001 | 0.001 | 0.00099998 | 0.00099998 | 0.00099998 | 0.001 | 0.001 | 0.001 | 0.001 | 0.00099998 | 0.00099998 | 0.001 | 0.001 | 0.001 | 0.001 | 0.001 | 0.001 | 0.001 | 0.001 | 0.001 | 0.001 | 0.001 | 0.001 | 0.00099998 | 0.001 | 0.001 | 0.001 | 0.001 | 0.001 | 0.001 | 0.00099998 | 0.00099998 | 0.001 | 0.001 | 0.00099996 | 0.001 | 0.001 | 0.001 | 0.00099992 | 0.00099998 | 0.001 | 0.001 | 0.001 | 0.001 | 0.001 | 0.00099992 | 0.001 | 0.001 | 0.001 | 0.001 | 0.00099996 | 0.001 | 0.001 | 0.001 | 0.001 | 0.00099998 | 0.001 | 0.001 | 0.001 | 0.001 | 0.00099998 | 0.001 | 0.001 | 0.001 | 0.0009999 | 0.00099998 | 0.00099978 | 0.00099996 | 0.001 | 0.001 | 0.001 | 0.00099998 | 0.0009996 | 0.00099998 | 0.001 | 0.00099996 | 0.001 | 0.001 | 0.001 | 0.001 | 0.001 | 0.00099998 | 0.00099996 | 0.0009999 | 0.001 | 2 | 0.001 | 0.001 | 0.00099998 | 0.001 | 0.001 | 0.001 | 0.001 | 0.00099998 | 0.001 | 0.001 | 0.00099998 | 0.00099998 | 0.001 | 0.001 | 0.001 | 0.001 | 0.001 | 0.001 | 0.001 | 0.001 | 0.001 | 0.001 | 0.001 | 0.001 | 0.001 | 0.001 | 0.001 | 0.001 | 0.001 | 0.001 | 0.001 | 0.001 | 0.00099998 | 0.001 | 0.001 | 0.001 | 0.001 | 0.001 | 0.001 | 0.001 | 0.00099998 | 0.001 | 0.001 | 0.001 | 0.00099998 | 0.001 | 0.001 | 0.001 | 0.001 | 0.001 | 0.001 | 0.001 | 0.001 | 0.00099998 | 0.001 | 0.001 | 0.00099998 | 0.001 | 0.001 | 0.001 | 0.001 | 0.001 | 0.001 | 0.001 | 0.001 | 0.001 | 0.00099998 | 0.001 | 0.001 | 0.001 | 0.001 | 0.001 | 0.001 | 0.001 | 0.001 | 0.001 | 0.001 | 0.001 | 0.001 | 0.001 | 0.001 | 0.001 | 0.00099998 | 0.001 | 0.001 | 0.001 | 0.001 | 0.001 | 0.001 | 0.001 | 0.001 | 0.001 | 0.001 | 0.001 | 0.001 | 0.001 | 0.001 | 0.001 | 0.001 | 0.001 |  | 16728.56235 | 2315.56523 | 21481.81564 | 1149.58385 | 48546.04592 | 856.60442 | 46053.23754 | 205.75285
-1.95 | 0.003 | 0.003 | 0.003 | 0.003 | 0.003 | 0.003 | 0.003 | 0.003 | 0.003 | 0.003 | 0.003 | 0.003 | 0.003 | 0.003 | 0.003 | 0.003 | 0.003 | 0.003 | 0.003 | 0.003 | 0.003 | 0.003 | 0.003 | 0.003 | 0.003 | 0.003 | 0.003 | 0.003 | 0.003 | 0.003 | 0.003 | 0.003 | 0.003 | 0.003 | 0.003 | 0.003 | 0.003 | 0.003 | 0.003 | 0.003 | 0.003 | 0.003 | 0.00226 | 0.003 | 0.003 | 0.003 | 0.003 | 0.003 | 0.003 | 0.003 | 0.003 | 0.003 | 0.003 | 0.003 | 0.003 | 0.003 | 0.003 | 0.003 | 0.003 | 0.003 | 0.003 | 0.003 | 0.003 | 0.003 | 0.003 | 0.003 | 0.003 | 0.003 | 0.003 | 0.003 | 0.003 | 0.003 | 0.003 | 0.003 | 0.003 | 0.003 | 0.003 | 0.003 | 0.003 | 0.003 | 0.003 | 0.003 | 0.003 | 0.003 | 0.003 | 0.003 | 0.003 | 0.003 | 0.003 | 0.003 | 0.003 | 0.003 | 0.003 | 0.003 | 0.003 | 0.003 | 0.003 | 0.003 | 0.003 | 0.003 | 0.003 | 0.003 | 0.003 | 0.003 | 0.003 | 0.003 | 0.003 | 0.003 | 0.003 | 0.003 | 0.003 | 0.003 | 0.003 | 0.003 | 0.003 | 0.003 | 0.003 | 0.003 | 0.003 | 0.003 | 0.003 | 0.003 | 0.003 | 0.003 | 0.003 | 0.003 | 0.003 | 0.003 | 0.003 | 0.003 | 0.003 | 0.003 | 0.003 | 0.003 | 1.95 | 0.001 | 0.001 | 0.00099998 | 0.00099998 | 0.00099998 | 0.001 | 0.00099996 | 0.001 | 0.00099998 | 0.00099998 | 0.001 | 0.00099998 | 0.00099998 | 0.001 | 0.00099998 | 0.001 | 0.001 | 0.001 | 0.00099998 | 0.001 | 0.00099998 | 0.001 | 0.001 | 0.00099998 | 0.001 | 0.001 | 0.00099996 | 0.001 | 0.00099996 | 0.00099998 | 0.0009999 | 0.00099996 | 0.001 | 0.00099998 | 0.001 | 0.00099998 | 0.001 | 0.001 | 0.001 | 0.001 | 0.001 | 0.00099998 | 0.00099998 | 0.001 | 0.00099998 | 0.001 | 0.001 | 0.00099998 | 0.001 | 0.001 | 0.00099998 | 0.001 | 0.001 | 0.00099998 | 0.001 | 0.00099998 | 0.001 | 0.001 | 0.001 | 0.001 | 0.00099998 | 0.001 | 0.001 | 0.001 | 0.00099996 | 0.001 | 0.00099996 | 0.001 | 0.001 | 0.001 | 0.00099998 | 0.001 | 0.001 | 0.00099998 | 0.00099998 | 0.001 | 0.001 | 0.00099998 | 0.00099998 | 0.001 | 0.001 | 0.00099996 | 0.001 | 0.001 | 0.001 | 0.001 | 0.00099996 | 0.001 | 0.00099994 | 0.001 | 0.001 | 0.001 | 0.001 | 0.001 | 0.00099994 | 0.00099968 | 0.001 | 0.001 | 0.00099998 | 0.001 | 0.001 | 0.001 | 0.00099992 | 0.001 | 0.001 | 0.00099998 | 0.001 | 0.001 | 0.00099998 | 0.001 | 0.001 | 0.00099998 | 0.00099998 | 0.00099998 | 0.001 | 0.001 | 0.001 | 0.001 | 0.001 | 0.001 | 0.001 | 0.00099998 | 0.001 | 0.001 | 0.001 | 0.00099996 | 0.001 | 0.001 | 0.00099998 | 0.00099998 | 0.00099998 | 0.001 | 0.001 | 0.001 | 0.001 | 0.001 | 0.00099998 | 0.001 | 0.001 | 0.001 | 0.00099998 | 0.00099998 | 0.001 | 0.001 | 0.00099998 | 0.00099996 | 0.001 | 0.00099998 | 0.00099998 | 0.001 | 0.00099998 | 0.001 | 0.001 | 0.001 | 0.00099998 | 0.001 | 0.001 | 0.001 | 0.001 | 0.001 | 0.00099998 | 0.001 | 0.00099998 | 0.001 | 0.00099998 | 0.001 | 0.001 | 0.001 | 0.001 | 0.001 | 0.001 | 0.001 | 0.00099998 | 0.001 | 0.001 | 0.00099998 | 0.001 | 0.00099998 | 0.00099998 | 0.00099998 | 0.001 | 0.001 | 0.001 | 0.001 | 0.00099998 | 0.001 | 0.001 | 0.00099998 | 0.001 | 0.001 | 0.001 | 0.001 | 0.00099998 | 0.001 | 0.001 | 0.001 | 0.001 | 0.001 | 0.00099998 | 0.001 | 0.001 | 0.00099998 | 0.001 | 0.001 | 0.00099998 | 0.001 | 0.00099998 | 0.001 | 0.00099998 | 0.00099998 | 0.00099998 | 0.00099998 | 0.001 | 0.001 | 0.001 | 0.001 | 0.001 | 0.00099994 | 0.00099996 | 0.001 | 0.00099996 | 0.001 | 0.00099992 | 0.00099998 | 0.001 | 0.001 | 0.001 | 0.00099998 | 0.001 | 0.001 | 0.001 | 0.00099998 | 0.00099996 | 0.001 | 0.001 | 0.001 | 0.001 | 0.00099996 | 0.001 | 0.00099996 | 0.001 | 0.001 | 0.00099998 | 0.00099994 | 0.00099996 | 0.00099998 | 0.00099998 | 0.001 | 0.00099996 | 0.001 | -1.95 | 0.00035116 | 0.003 | 0.003 | 0.003 | 0.003 | 0.003 | 0.003 | 0.003 | 0.003 | 0.003 | 0.003 | 0.003 | 0.003 | 0.003 | 0.003 | 0.003 | 0.003 | 0.003 | 0.003 | 0.003 | 0.003 | 0.003 | 0.003 | 0.003 | 0.003 | 0.003 | 0.003 | 0.003 | 0.003 | 0.003 | 0.003 | 0.003 | 0.003 | 0.003 | 0.003 | 0.003 | 0.003 | 0.003 | 0.003 | 0.003 | 0.003 | 0.003 | 0.003 | 0.003 | 0.003 | 0.003 | 0.003 | 0.003 | 0.003 | 0.003 | 0.003 | 0.003 | 0.003 | 0.003 | 0.003 | 0.003 | 0.003 | 0.003 | 0.003 | 0.003 | 0.003 | 0.003 | 0.003 | 0.003 | 0.003 | 0.003 | 0.003 | 0.003 | 0.003 | 0.003 | 0.003 | 0.003 | 0.003 | 0.003 | 0.003 | 0.003 | 0.003 | 0.003 | 0.003 | 0.003 | 0.00279 | 0.0027 | 0.00256 | 0.00209 | 0.00207 | 0.00226 | 0.00242 | 0.00254 | 0.00268 | 0.00281 | 0.00287 | 0.00296 | 0.00299 | 0.003 | 0.003 | 0.003 | 0.003 | 0.003 | 0.003 | 0.003 | 1.95 | 0.00099996 | 0.001 | 0.001 | 0.001 | 0.001 | 0.00099998 | 0.001 | 0.001 | 0.001 | 0.001 | 0.001 | 0.001 | 0.001 | 0.001 | 0.00099998 | 0.001 | 0.001 | 0.001 | 0.001 | 0.001 | 0.001 | 0.001 | 0.00099998 | 0.001 | 0.001 | 0.001 | 0.001 | 0.001 | 0.001 | 0.00099998 | 0.001 | 0.001 | 0.001 | 0.00099998 | 0.001 | 0.001 | 0.001 | 0.00099998 | 0.001 | 0.001 | 0.001 | 0.001 | 0.001 | 0.001 | 0.001 | 0.001 | 0.001 | 0.001 | 0.00099998 | 0.001 | 0.001 | 0.001 | 0.001 | 0.001 | 0.001 | 0.001 | 0.001 | 0.001 | 0.00099996 | 0.001 | 0.001 | 0.001 | 0.00099998 | 0.001 | 0.00099998 | 0.001 | 0.001 | 0.00099998 | 0.001 | 0.001 | 0.001 | 0.001 | 0.001 | 0.001 | 0.001 | 0.00099998 | 0.00099998 | 0.00099998 | 0.001 | 0.001 | 0.001 | 0.001 | 0.00099998 | 0.00099998 | 0.001 | 0.001 | 0.001 | 0.00099998 | 0.00099984 | 0.001 | 0.00099998 | 0.001 | 0.001 | 0.00099998 | 0.001 | 0.001 | 0.00099998 | 0.001 | 0.001 | 0.00099998 | 0.001 | 0.001 | 0.001 | 0.001 | 0.001 | 0.001 | 0.001 | 0.00099998 | 0.001 | 0.001 | 0.00099998 | 0.001 | 0.001 | 0.001 | 0.001 | 0.001 | 0.001 | 0.001 | 0.001 | 0.001 | 0.001 | 0.001 | 0.001 | 0.00099996 | 0.001 | 0.001 | 0.00099998 | 0.00099998 | 0.00099998 | 0.00099968 | 0.00099996 | 0.00099998 | 0.00099998 | 0.001 | 0.00099998 | 0.001 | 0.001 | 0.00099966 | 0.001 | 0.001 | 0.001 | 0.001 | 0.001 | 0.001 | 0.001 | 0.001 | 0.001 | 0.001 | 0.00099964 | 0.00099998 | 1.95 | 0.001 | 0.001 | 0.00099998 | 0.00099998 | 0.001 | 0.001 | 0.001 | 0.001 | 0.001 | 0.001 | 0.001 | 0.001 | 0.001 | 0.001 | 0.001 | 0.001 | 0.00099998 | 0.001 | 0.001 | 0.001 | 0.001 | 0.00099998 | 0.001 | 0.001 | 0.001 | 0.001 | 0.001 | 0.001 | 0.001 | 0.001 | 0.001 | 0.001 | 0.001 | 0.001 | 0.001 | 0.001 | 0.001 | 0.001 | 0.001 | 0.001 | 0.001 | 0.001 | 0.001 | 0.001 | 0.001 | 0.001 | 0.001 | 0.001 | 0.001 | 0.001 | 0.001 | 0.001 | 0.001 | 0.001 | 0.001 | 0.001 | 0.001 | 0.001 | 0.001 | 0.001 | 0.001 | 0.001 | 0.001 | 0.001 | 0.001 | 0.001 | 0.001 | 0.001 | 0.001 | 0.001 | 0.001 | 0.001 | 0.001 | 0.001 | 0.001 | 0.001 | 0.001 | 0.001 | 0.001 | 0.001 | 0.001 | 0.00099998 | 0.001 | 0.001 | 0.001 | 0.001 | 0.001 | 0.001 | 0.001 | 0.00099998 | 0.001 | 0.001 | 0.001 | 0.001 | 0.001 | 0.001 | 0.001 | 0.001 | 0.001 | 0.001 |  | 15914.44395 | 3536.06789 | 24229.50184 | 1070.59504 | 18833.81046 | 680.73519 | 28409.89801 | 208.79442
-1.9 | 0.003 | 0.003 | 0.003 | 0.003 | 0.003 | 0.003 | 0.003 | 0.003 | 0.003 | 0.003 | 0.003 | 0.003 | 0.003 | 0.003 | 0.003 | 0.003 | 0.003 | 0.003 | 0.003 | 0.003 | 0.003 | 0.003 | 0.003 | 0.003 | 0.003 | 0.003 | 0.003 | 0.003 | 0.003 | 0.003 | 0.003 | 0.003 | 0.003 | 0.003 | 0.003 | 0.003 | 0.003 | 0.003 | 0.003 | 0.003 | 0.003 | 0.003 | 0.00206 | 0.003 | 0.003 | 0.003 | 0.003 | 0.003 | 0.003 | 0.003 | 0.003 | 0.003 | 0.003 | 0.003 | 0.003 | 0.003 | 0.003 | 0.003 | 0.003 | 0.003 | 0.003 | 0.003 | 0.003 | 0.003 | 0.003 | 0.003 | 0.003 | 0.003 | 0.003 | 0.003 | 0.003 | 0.003 | 0.003 | 0.003 | 0.003 | 0.003 | 0.003 | 0.003 | 0.003 | 0.003 | 0.003 | 0.003 | 0.003 | 0.003 | 0.003 | 0.003 | 0.003 | 0.003 | 0.003 | 0.003 | 0.003 | 0.003 | 0.003 | 0.003 | 0.003 | 0.003 | 0.003 | 0.003 | 0.003 | 0.003 | 0.003 | 0.003 | 0.003 | 0.003 | 0.003 | 0.003 | 0.003 | 0.003 | 0.003 | 0.003 | 0.003 | 0.003 | 0.003 | 0.003 | 0.003 | 0.003 | 0.003 | 0.003 | 0.003 | 0.003 | 0.003 | 0.003 | 0.003 | 0.003 | 0.003 | 0.003 | 0.003 | 0.003 | 0.003 | 0.003 | 0.003 | 0.003 | 0.003 | 0.003 | 1.9 | 0.001 | 0.001 | 0.00099998 | 0.001 | 0.001 | 0.001 | 0.001 | 0.00099998 | 0.00099996 | 0.00099998 | 0.00099996 | 0.00099998 | 0.001 | 0.00099998 | 0.00099998 | 0.001 | 0.00099998 | 0.001 | 0.00099998 | 0.001 | 0.00099996 | 0.00099996 | 0.001 | 0.00099998 | 0.00099998 | 0.001 | 0.001 | 0.00099998 | 0.001 | 0.00099998 | 0.00099998 | 0.001 | 0.001 | 0.00099998 | 0.00099998 | 0.001 | 0.001 | 0.00099996 | 0.001 | 0.001 | 0.001 | 0.001 | 0.001 | 0.001 | 0.00099996 | 0.00099998 | 0.001 | 0.001 | 0.00099998 | 0.001 | 0.001 | 0.001 | 0.001 | 0.001 | 0.00099998 | 0.00099998 | 0.00099998 | 0.00099998 | 0.001 | 0.001 | 0.00099998 | 0.001 | 0.00099998 | 0.001 | 0.001 | 0.001 | 0.00099998 | 0.00099998 | 0.001 | 0.001 | 0.001 | 0.001 | 0.00099998 | 0.00099998 | 0.0009999 | 0.001 | 0.00099996 | 0.001 | 0.001 | 0.00099998 | 0.001 | 0.001 | 0.001 | 0.00099998 | 0.001 | 0.001 | 0.001 | 0.001 | 0.00099992 | 0.001 | 0.001 | 0.001 | 0.00099998 | 0.00099994 | 0.001 | 0.001 | 0.00099996 | 0.001 | 0.001 | 0.00099998 | 0.001 | 0.001 | 0.001 | 0.00099998 | 0.001 | 0.001 | 0.00099998 | 0.001 | 0.00099998 | 0.00099998 | 0.001 | 0.001 | 0.001 | 0.001 | 0.001 | 0.001 | 0.001 | 0.001 | 0.00099998 | 0.00099998 | 0.001 | 0.001 | 0.00099998 | 0.001 | 0.00099998 | 0.001 | 0.001 | 0.00099998 | 0.001 | 0.00099998 | 0.00099998 | 0.001 | 0.001 | 0.001 | 0.001 | 0.00099998 | 0.001 | 0.001 | 0.00099998 | 0.001 | 0.001 | 0.00099998 | 0.001 | 0.00099998 | 0.001 | 0.00099998 | 0.001 | 0.001 | 0.001 | 0.001 | 0.001 | 0.001 | 0.00099998 | 0.00099998 | 0.00099996 | 0.001 | 0.001 | 0.001 | 0.001 | 0.001 | 0.00099998 | 0.001 | 0.001 | 0.001 | 0.00099998 | 0.001 | 0.00099998 | 0.001 | 0.00099998 | 0.001 | 0.00099998 | 0.00099998 | 0.001 | 0.001 | 0.00099998 | 0.001 | 0.00099998 | 0.00099998 | 0.001 | 0.001 | 0.00099998 | 0.00099998 | 0.001 | 0.00099998 | 0.001 | 0.001 | 0.001 | 0.00099998 | 0.00099996 | 0.00099998 | 0.001 | 0.00099998 | 0.001 | 0.001 | 0.00099998 | 0.001 | 0.00099998 | 0.00099998 | 0.00099998 | 0.001 | 0.001 | 0.00099998 | 0.001 | 0.001 | 0.001 | 0.00099998 | 0.001 | 0.001 | 0.00099998 | 0.001 | 0.00099998 | 0.001 | 0.00099992 | 0.001 | 0.00099996 | 0.001 | 0.00099996 | 0.001 | 0.001 | 0.001 | 0.00099998 | 0.001 | 0.00099994 | 0.00099998 | 0.00099996 | 0.001 | 0.001 | 0.00099996 | 0.001 | 0.001 | 0.001 | 0.001 | 0.001 | 0.001 | 0.00099998 | 0.001 | 0.00099998 | 0.001 | 0.001 | 0.00099998 | 0.001 | 0.001 | 0.001 | 0.001 | 0.001 | 0.001 | 0.001 | 0.00099998 | 0.001 | 0.00099998 | -1.9 | 0.00027102 | 0.003 | 0.003 | 0.003 | 0.003 | 0.003 | 0.003 | 0.003 | 0.003 | 0.003 | 0.003 | 0.003 | 0.003 | 0.003 | 0.003 | 0.003 | 0.003 | 0.003 | 0.003 | 0.003 | 0.003 | 0.003 | 0.003 | 0.003 | 0.003 | 0.003 | 0.003 | 0.003 | 0.003 | 0.003 | 0.003 | 0.003 | 0.00285 | 0.003 | 0.003 | 0.003 | 0.003 | 0.003 | 0.003 | 0.003 | 0.003 | 0.003 | 0.003 | 0.003 | 0.003 | 0.003 | 0.003 | 0.003 | 0.003 | 0.003 | 0.003 | 0.003 | 0.003 | 0.003 | 0.003 | 0.003 | 0.003 | 0.003 | 0.003 | 0.003 | 0.003 | 0.003 | 0.003 | 0.003 | 0.003 | 0.003 | 0.003 | 0.003 | 0.003 | 0.003 | 0.003 | 0.003 | 0.003 | 0.003 | 0.003 | 0.003 | 0.003 | 0.003 | 0.00288 | 0.00259 | 0.00243 | 0.00235 | 0.00224 | 0.00182 | 0.00178 | 0.00195 | 0.00211 | 0.00224 | 0.00237 | 0.00251 | 0.00257 | 0.00267 | 0.00271 | 0.00277 | 0.00281 | 0.00281 | 0.00287 | 0.00291 | 0.0028 | 0.00287 | 1.9 | 0.001 | 0.001 | 0.00099998 | 0.001 | 0.001 | 0.001 | 0.001 | 0.001 | 0.001 | 0.001 | 0.001 | 0.001 | 0.00099998 | 0.00099998 | 0.001 | 0.001 | 0.00099998 | 0.001 | 0.001 | 0.001 | 0.001 | 0.001 | 0.001 | 0.001 | 0.001 | 0.00099998 | 0.001 | 0.001 | 0.001 | 0.00099998 | 0.001 | 0.001 | 0.001 | 0.001 | 0.001 | 0.001 | 0.001 | 0.001 | 0.001 | 0.001 | 0.001 | 0.00099998 | 0.001 | 0.001 | 0.001 | 0.001 | 0.00099998 | 0.001 | 0.001 | 0.001 | 0.001 | 0.001 | 0.001 | 0.001 | 0.001 | 0.001 | 0.001 | 0.00099996 | 0.001 | 0.00099996 | 0.001 | 0.00099998 | 0.001 | 0.001 | 0.001 | 0.001 | 0.001 | 0.00099998 | 0.001 | 0.001 | 0.001 | 0.001 | 0.001 | 0.001 | 0.00099998 | 0.001 | 0.001 | 0.001 | 0.001 | 0.001 | 0.001 | 0.001 | 0.001 | 0.001 | 0.001 | 0.001 | 0.001 | 0.00099998 | 0.000999 | 0.00099998 | 0.001 | 0.001 | 0.001 | 0.001 | 0.001 | 0.001 | 0.001 | 0.00099998 | 0.001 | 0.00099996 | 0.001 | 0.00099998 | 0.001 | 0.001 | 0.001 | 0.001 | 0.001 | 0.001 | 0.001 | 0.001 | 0.001 | 0.001 | 0.001 | 0.001 | 0.001 | 0.001 | 0.001 | 0.001 | 0.0009999 | 0.0009999 | 0.00099996 | 0.00099998 | 0.00099998 | 0.001 | 0.001 | 0.001 | 0.001 | 0.001 | 0.001 | 0.00099962 | 0.00099998 | 0.001 | 0.001 | 0.001 | 0.001 | 0.001 | 0.00099998 | 0.00099984 | 0.001 | 0.001 | 0.001 | 0.001 | 0.001 | 0.001 | 0.001 | 0.001 | 0.00099998 | 0.00099996 | 0.001 | 0.001 | 1.9 | 0.001 | 0.001 | 0.001 | 0.001 | 0.00099998 | 0.001 | 0.001 | 0.001 | 0.00099998 | 0.001 | 0.001 | 0.001 | 0.001 | 0.001 | 0.001 | 0.00099998 | 0.00099998 | 0.001 | 0.001 | 0.001 | 0.001 | 0.00099998 | 0.001 | 0.001 | 0.001 | 0.001 | 0.001 | 0.001 | 0.001 | 0.001 | 0.001 | 0.001 | 0.001 | 0.001 | 0.001 | 0.001 | 0.001 | 0.001 | 0.001 | 0.001 | 0.001 | 0.00099998 | 0.001 | 0.00099998 | 0.001 | 0.001 | 0.001 | 0.001 | 0.00099998 | 0.001 | 0.001 | 0.001 | 0.00099998 | 0.001 | 0.001 | 0.001 | 0.001 | 0.001 | 0.001 | 0.001 | 0.00099998 | 0.001 | 0.00099998 | 0.001 | 0.001 | 0.001 | 0.001 | 0.001 | 0.001 | 0.001 | 0.001 | 0.001 | 0.001 | 0.001 | 0.001 | 0.001 | 0.001 | 0.001 | 0.001 | 0.001 | 0.001 | 0.001 | 0.001 | 0.00099998 | 0.001 | 0.001 | 0.001 | 0.001 | 0.00099998 | 0.001 | 0.001 | 0.001 | 0.001 | 0.001 | 0.001 | 0.001 | 0.001 | 0.001 | 0.001 | 0.001 |  | 14471.36118 | 2654.4914 | 27018.26435 | 1226.30172 | 16181.49161 | 805.02335 | 24255.94877 | 351.91441
-1.85 | 0.003 | 0.003 | 0.003 | 0.003 | 0.003 | 0.003 | 0.003 | 0.003 | 0.003 | 0.003 | 0.003 | 0.003 | 0.003 | 0.003 | 0.003 | 0.003 | 0.003 | 0.003 | 0.003 | 0.003 | 0.003 | 0.003 | 0.003 | 0.00288 | 0.003 | 0.003 | 0.003 | 0.003 | 0.003 | 0.003 | 0.003 | 0.003 | 0.003 | 0.003 | 0.003 | 0.003 | 0.003 | 0.003 | 0.003 | 0.003 | 0.003 | 0.003 | 0.00188 | 0.003 | 0.003 | 0.003 | 0.003 | 0.003 | 0.003 | 0.003 | 0.003 | 0.003 | 0.003 | 0.003 | 0.003 | 0.003 | 0.003 | 0.003 | 0.003 | 0.003 | 0.003 | 0.003 | 0.003 | 0.003 | 0.003 | 0.003 | 0.003 | 0.003 | 0.003 | 0.003 | 0.00289 | 0.003 | 0.003 | 0.003 | 0.003 | 0.003 | 0.003 | 0.003 | 0.003 | 0.003 | 0.003 | 0.003 | 0.003 | 0.003 | 0.003 | 0.003 | 0.003 | 0.003 | 0.003 | 0.003 | 0.003 | 0.003 | 0.003 | 0.003 | 0.003 | 0.003 | 0.003 | 0.003 | 0.003 | 0.003 | 0.003 | 0.003 | 0.003 | 0.003 | 0.00297 | 0.00295 | 0.00295 | 0.00295 | 0.00294 | 0.003 | 0.003 | 0.003 | 0.00299 | 0.00289 | 0.003 | 0.003 | 0.003 | 0.003 | 0.003 | 0.003 | 0.003 | 0.003 | 0.003 | 0.00296 | 0.003 | 0.003 | 0.003 | 0.003 | 0.003 | 0.003 | 0.003 | 0.003 | 0.003 | 0.003 | 1.85 | 0.001 | 0.001 | 0.001 | 0.001 | 0.00099998 | 0.001 | 0.001 | 0.001 | 0.001 | 0.00099998 | 0.00099998 | 0.001 | 0.001 | 0.00099998 | 0.001 | 0.00099998 | 0.001 | 0.001 | 0.001 | 0.00099996 | 0.001 | 0.001 | 0.00099998 | 0.001 | 0.001 | 0.0009995 | 0.001 | 0.001 | 0.00099998 | 0.001 | 0.00099992 | 0.001 | 0.001 | 0.001 | 0.001 | 0.001 | 0.0009999 | 0.001 | 0.001 | 0.001 | 0.001 | 0.001 | 0.001 | 0.00099998 | 0.001 | 0.001 | 0.001 | 0.00099996 | 0.00099998 | 0.00099998 | 0.001 | 0.001 | 0.001 | 0.001 | 0.001 | 0.001 | 0.001 | 0.001 | 0.00099998 | 0.00099998 | 0.001 | 0.00099998 | 0.001 | 0.001 | 0.00099998 | 0.001 | 0.001 | 0.001 | 0.001 | 0.00099998 | 0.00099998 | 0.001 | 0.001 | 0.001 | 0.0009996 | 0.00099998 | 0.001 | 0.001 | 0.001 | 0.00099998 | 0.00099994 | 0.001 | 0.00099998 | 0.001 | 0.001 | 0.00099998 | 0.00099998 | 0.00099996 | 0.00099998 | 0.001 | 0.001 | 0.001 | 0.001 | 0.001 | 0.00099916 | 0.00099998 | 0.001 | 0.001 | 0.00099998 | 0.00099994 | 0.001 | 0.001 | 0.001 | 0.00099998 | 0.00099998 | 0.001 | 0.00099998 | 0.00099998 | 0.001 | 0.00099998 | 0.00099998 | 0.00099998 | 0.00099998 | 0.00099998 | 0.001 | 0.001 | 0.001 | 0.001 | 0.00099998 | 0.001 | 0.001 | 0.001 | 0.001 | 0.001 | 0.001 | 0.00099998 | 0.001 | 0.00099998 | 0.001 | 0.00099998 | 0.001 | 0.00099998 | 0.001 | 0.001 | 0.00099998 | 0.001 | 0.001 | 0.00099998 | 0.00099998 | 0.001 | 0.001 | 0.001 | 0.001 | 0.001 | 0.00099998 | 0.001 | 0.00099998 | 0.001 | 0.001 | 0.00099998 | 0.00099998 | 0.00099998 | 0.001 | 0.001 | 0.001 | 0.00099998 | 0.001 | 0.00099998 | 0.001 | 0.001 | 0.00099998 | 0.001 | 0.001 | 0.00099998 | 0.001 | 0.001 | 0.00099998 | 0.00099998 | 0.001 | 0.00099998 | 0.00099998 | 0.001 | 0.001 | 0.00099998 | 0.001 | 0.00099998 | 0.001 | 0.00099998 | 0.001 | 0.001 | 0.001 | 0.001 | 0.001 | 0.00099998 | 0.001 | 0.00099998 | 0.001 | 0.001 | 0.001 | 0.001 | 0.00099998 | 0.001 | 0.00099998 | 0.00099996 | 0.00099998 | 0.001 | 0.001 | 0.001 | 0.00099998 | 0.001 | 0.00099998 | 0.001 | 0.001 | 0.001 | 0.001 | 0.001 | 0.001 | 0.00099998 | 0.00099998 | 0.00099998 | 0.00099998 | 0.001 | 0.00099998 | 0.001 | 0.001 | 0.001 | 0.00099996 | 0.001 | 0.00099998 | 0.001 | 0.001 | 0.00099996 | 0.00099998 | 0.00099998 | 0.00099996 | 0.001 | 0.00099998 | 0.001 | 0.001 | 0.001 | 0.001 | 0.001 | 0.001 | 0.00099998 | 0.001 | 0.001 | 0.001 | 0.00099996 | 0.00099994 | 0.001 | 0.00099998 | 0.001 | 0.00099998 | 0.001 | 0.00099992 | 0.001 | 0.00099998 | 0.00099998 | 0.001 | 0.001 | -1.85 | 0.00021508 | 0.003 | 0.003 | 0.003 | 0.003 | 0.003 | 0.003 | 0.003 | 0.003 | 0.003 | 0.003 | 0.003 | 0.003 | 0.003 | 0.003 | 0.003 | 0.003 | 0.003 | 0.003 | 0.003 | 0.003 | 0.003 | 0.003 | 0.003 | 0.003 | 0.003 | 0.003 | 0.003 | 0.003 | 0.003 | 0.003 | 0.003 | 0.00261 | 0.003 | 0.003 | 0.003 | 0.003 | 0.003 | 0.003 | 0.003 | 0.003 | 0.003 | 0.003 | 0.003 | 0.003 | 0.003 | 0.003 | 0.003 | 0.003 | 0.003 | 0.003 | 0.003 | 0.003 | 0.003 | 0.003 | 0.003 | 0.003 | 0.003 | 0.003 | 0.003 | 0.003 | 0.003 | 0.003 | 0.003 | 0.003 | 0.003 | 0.003 | 0.003 | 0.003 | 0.003 | 0.003 | 0.003 | 0.003 | 0.003 | 0.003 | 0.003 | 0.00289 | 0.0029 | 0.00248 | 0.00224 | 0.0021 | 0.00202 | 0.00193 | 0.00156 | 0.00154 | 0.00166 | 0.00182 | 0.00197 | 0.0021 | 0.00224 | 0.00231 | 0.00242 | 0.00246 | 0.00252 | 0.00258 | 0.00258 | 0.00263 | 0.00266 | 0.00259 | 0.00265 | 1.85 | 0.001 | 0.00099998 | 0.001 | 0.001 | 0.001 | 0.00099998 | 0.001 | 0.001 | 0.001 | 0.001 | 0.001 | 0.001 | 0.00099998 | 0.001 | 0.001 | 0.001 | 0.00099998 | 0.001 | 0.001 | 0.001 | 0.001 | 0.001 | 0.001 | 0.001 | 0.001 | 0.00099998 | 0.001 | 0.001 | 0.001 | 0.001 | 0.001 | 0.001 | 0.001 | 0.001 | 0.001 | 0.00099998 | 0.001 | 0.001 | 0.00099998 | 0.00099996 | 0.001 | 0.001 | 0.001 | 0.001 | 0.001 | 0.001 | 0.001 | 0.001 | 0.001 | 0.00099998 | 0.001 | 0.001 | 0.001 | 0.001 | 0.001 | 0.00099998 | 0.001 | 0.001 | 0.00099998 | 0.00099994 | 0.001 | 0.001 | 0.00099998 | 0.001 | 0.001 | 0.001 | 0.001 | 0.001 | 0.001 | 0.00099998 | 0.001 | 0.001 | 0.001 | 0.001 | 0.001 | 0.001 | 0.001 | 0.001 | 0.001 | 0.001 | 0.001 | 0.00099998 | 0.001 | 0.001 | 0.001 | 0.001 | 0.001 | 0.001 | 0.00099998 | 0.001 | 0.00099996 | 0.001 | 0.001 | 0.001 | 0.00099998 | 0.00099998 | 0.001 | 0.00099998 | 0.00099996 | 0.00099998 | 0.001 | 0.001 | 0.001 | 0.001 | 0.001 | 0.001 | 0.00099998 | 0.001 | 0.00099998 | 0.001 | 0.001 | 0.001 | 0.001 | 0.001 | 0.001 | 0.001 | 0.001 | 0.001 | 0.0009999 | 0.001 | 0.00099994 | 0.001 | 0.00099998 | 0.001 | 0.001 | 0.001 | 0.001 | 0.001 | 0.001 | 0.001 | 0.001 | 0.001 | 0.001 | 0.001 | 0.00099998 | 0.001 | 0.00099996 | 0.001 | 0.001 | 0.001 | 0.0009998 | 0.001 | 0.001 | 0.00099984 | 0.00099998 | 0.001 | 0.0009999 | 0.00099998 | 0.001 | 0.001 | 1.85 | 0.001 | 0.001 | 0.001 | 0.001 | 0.001 | 0.001 | 0.001 | 0.001 | 0.001 | 0.00099998 | 0.001 | 0.00099998 | 0.001 | 0.001 | 0.001 | 0.00099998 | 0.001 | 0.001 | 0.001 | 0.001 | 0.001 | 0.001 | 0.001 | 0.001 | 0.001 | 0.001 | 0.00099998 | 0.001 | 0.001 | 0.001 | 0.001 | 0.001 | 0.001 | 0.001 | 0.001 | 0.001 | 0.001 | 0.001 | 0.001 | 0.00099998 | 0.001 | 0.001 | 0.001 | 0.001 | 0.001 | 0.001 | 0.001 | 0.001 | 0.001 | 0.001 | 0.001 | 0.001 | 0.001 | 0.001 | 0.001 | 0.001 | 0.001 | 0.001 | 0.001 | 0.001 | 0.001 | 0.001 | 0.001 | 0.001 | 0.001 | 0.001 | 0.001 | 0.001 | 0.001 | 0.00099998 | 0.001 | 0.001 | 0.001 | 0.001 | 0.001 | 0.001 | 0.001 | 0.001 | 0.001 | 0.001 | 0.001 | 0.001 | 0.001 | 0.001 | 0.001 | 0.001 | 0.001 | 0.001 | 0.001 | 0.001 | 0.001 | 0.001 | 0.001 | 0.001 | 0.001 | 0.001 | 0.001 | 0.001 | 0.001 | 0.001 |  | 14664.26173 | 2077.8789 | 11971.46004 | 1266.56028 | 25817.77812 | 869.71647 | 55903.39893 | 206.46653
-1.8 | 0.003 | 0.003 | 0.003 | 0.003 | 0.003 | 0.003 | 0.003 | 0.003 | 0.003 | 0.003 | 0.003 | 0.003 | 0.003 | 0.003 | 0.003 | 0.003 | 0.003 | 0.003 | 0.003 | 0.003 | 0.003 | 0.003 | 0.003 | 0.00266 | 0.003 | 0.003 | 0.003 | 0.003 | 0.003 | 0.0029 | 0.003 | 0.003 | 0.00287 | 0.00287 | 0.00297 | 0.003 | 0.0029 | 0.003 | 0.003 | 0.003 | 0.003 | 0.003 | 0.00171 | 0.003 | 0.003 | 0.003 | 0.003 | 0.003 | 0.003 | 0.003 | 0.003 | 0.003 | 0.003 | 0.003 | 0.003 | 0.003 | 0.003 | 0.003 | 0.003 | 0.003 | 0.003 | 0.003 | 0.003 | 0.003 | 0.00287 | 0.003 | 0.003 | 0.003 | 0.003 | 0.00277 | 0.00269 | 0.003 | 0.003 | 0.003 | 0.003 | 0.00296 | 0.003 | 0.003 | 0.003 | 0.003 | 0.003 | 0.003 | 0.003 | 0.003 | 0.003 | 0.003 | 0.003 | 0.003 | 0.003 | 0.003 | 0.003 | 0.003 | 0.003 | 0.003 | 0.00285 | 0.00282 | 0.00284 | 0.00284 | 0.00285 | 0.00288 | 0.00287 | 0.00285 | 0.00282 | 0.00279 | 0.00275 | 0.00275 | 0.00274 | 0.00275 | 0.00273 | 0.003 | 0.003 | 0.003 | 0.00278 | 0.00269 | 0.003 | 0.003 | 0.003 | 0.003 | 0.003 | 0.003 | 0.003 | 0.003 | 0.003 | 0.00274 | 0.003 | 0.003 | 0.003 | 0.003 | 0.003 | 0.003 | 0.003 | 0.003 | 0.003 | 0.003 | 1.8 | 0.001 | 0.001 | 0.001 | 0.00099998 | 0.001 | 0.001 | 0.001 | 0.00099998 | 0.001 | 0.00099998 | 0.00099998 | 0.001 | 0.001 | 0.001 | 0.001 | 0.00099998 | 0.001 | 0.00099996 | 0.001 | 0.001 | 0.001 | 0.00099998 | 0.001 | 0.001 | 0.001 | 0.001 | 0.00099998 | 0.001 | 0.001 | 0.001 | 0.001 | 0.00099998 | 0.00099998 | 0.00099996 | 0.001 | 0.00099994 | 0.00099998 | 0.001 | 0.001 | 0.001 | 0.001 | 0.00099998 | 0.001 | 0.001 | 0.00099998 | 0.001 | 0.001 | 0.001 | 0.001 | 0.001 | 0.00099998 | 0.001 | 0.001 | 0.001 | 0.001 | 0.001 | 0.00099998 | 0.001 | 0.001 | 0.001 | 0.001 | 0.001 | 0.00099998 | 0.00099998 | 0.00099998 | 0.00099998 | 0.001 | 0.00099998 | 0.00099998 | 0.00099998 | 0.001 | 0.001 | 0.00099998 | 0.001 | 0.00099998 | 0.001 | 0.001 | 0.001 | 0.001 | 0.001 | 0.001 | 0.001 | 0.00099944 | 0.00099982 | 0.001 | 0.001 | 0.00099998 | 0.00099996 | 0.001 | 0.001 | 0.00099998 | 0.001 | 0.001 | 0.00099986 | 0.001 | 0.001 | 0.001 | 0.001 | 0.001 | 0.001 | 0.00099998 | 0.001 | 0.001 | 0.00099998 | 0.00099998 | 0.001 | 0.001 | 0.001 | 0.001 | 0.001 | 0.001 | 0.001 | 0.001 | 0.00099998 | 0.00099998 | 0.00099998 | 0.00099998 | 0.00099998 | 0.00099998 | 0.00099998 | 0.00099998 | 0.001 | 0.00099998 | 0.001 | 0.001 | 0.001 | 0.001 | 0.00099998 | 0.001 | 0.001 | 0.001 | 0.001 | 0.00099998 | 0.00099998 | 0.001 | 0.001 | 0.001 | 0.001 | 0.00099998 | 0.001 | 0.001 | 0.001 | 0.00099996 | 0.001 | 0.001 | 0.001 | 0.001 | 0.001 | 0.001 | 0.001 | 0.001 | 0.00099998 | 0.00099998 | 0.001 | 0.00099998 | 0.00099998 | 0.001 | 0.001 | 0.00099998 | 0.001 | 0.001 | 0.001 | 0.001 | 0.00099998 | 0.00099998 | 0.001 | 0.001 | 0.00099998 | 0.001 | 0.001 | 0.001 | 0.00099998 | 0.001 | 0.00099998 | 0.001 | 0.00099998 | 0.001 | 0.00099998 | 0.001 | 0.00099998 | 0.001 | 0.001 | 0.00099998 | 0.00099998 | 0.001 | 0.00099998 | 0.001 | 0.00099998 | 0.001 | 0.001 | 0.001 | 0.001 | 0.001 | 0.00099998 | 0.001 | 0.001 | 0.001 | 0.00099996 | 0.001 | 0.00099998 | 0.001 | 0.001 | 0.001 | 0.00099998 | 0.001 | 0.001 | 0.00099996 | 0.001 | 0.001 | 0.00099998 | 0.001 | 0.00099998 | 0.001 | 0.00099998 | 0.001 | 0.001 | 0.001 | 0.00099996 | 0.001 | 0.001 | 0.001 | 0.001 | 0.001 | 0.001 | 0.001 | 0.001 | 0.00099996 | 0.001 | 0.001 | 0.001 | 0.001 | 0.001 | 0.00099998 | 0.001 | 0.00099998 | 0.001 | 0.001 | 0.001 | 0.00099998 | 0.00099992 | 0.00099998 | 0.00099998 | 0.001 | 0.00099998 | 0.001 | 0.00099998 | 0.001 | 0.00099998 | 0.001 | 0.001 | -1.8 | 0.00017552 | 0.003 | 0.003 | 0.003 | 0.003 | 0.003 | 0.003 | 0.003 | 0.003 | 0.003 | 0.003 | 0.003 | 0.003 | 0.003 | 0.003 | 0.003 | 0.003 | 0.003 | 0.003 | 0.003 | 0.003 | 0.003 | 0.003 | 0.003 | 0.003 | 0.003 | 0.003 | 0.003 | 0.003 | 0.003 | 0.003 | 0.003 | 0.00247 | 0.00287 | 0.003 | 0.003 | 0.003 | 0.003 | 0.003 | 0.003 | 0.003 | 0.003 | 0.003 | 0.003 | 0.003 | 0.003 | 0.003 | 0.003 | 0.003 | 0.003 | 0.003 | 0.003 | 0.003 | 0.003 | 0.003 | 0.003 | 0.003 | 0.003 | 0.003 | 0.003 | 0.003 | 0.003 | 0.003 | 0.003 | 0.003 | 0.003 | 0.003 | 0.003 | 0.003 | 0.003 | 0.003 | 0.003 | 0.003 | 0.003 | 0.003 | 0.003 | 0.00235 | 0.00244 | 0.00211 | 0.00192 | 0.00178 | 0.00172 | 0.00164 | 0.00135 | 0.00134 | 0.00142 | 0.00157 | 0.00172 | 0.00187 | 0.00202 | 0.00209 | 0.0022 | 0.00225 | 0.00231 | 0.00237 | 0.00238 | 0.00243 | 0.00246 | 0.00241 | 0.00246 | 1.8 | 0.00099998 | 0.00099998 | 0.00099996 | 0.001 | 0.001 | 0.001 | 0.001 | 0.001 | 0.001 | 0.001 | 0.001 | 0.00099998 | 0.00099998 | 0.00099998 | 0.001 | 0.001 | 0.001 | 0.001 | 0.001 | 0.001 | 0.001 | 0.001 | 0.001 | 0.001 | 0.001 | 0.001 | 0.001 | 0.001 | 0.00099998 | 0.00099998 | 0.001 | 0.001 | 0.001 | 0.001 | 0.001 | 0.001 | 0.001 | 0.001 | 0.001 | 0.001 | 0.001 | 0.001 | 0.001 | 0.001 | 0.001 | 0.001 | 0.001 | 0.001 | 0.001 | 0.001 | 0.001 | 0.001 | 0.001 | 0.001 | 0.001 | 0.001 | 0.001 | 0.001 | 0.00099998 | 0.00099998 | 0.001 | 0.001 | 0.001 | 0.001 | 0.001 | 0.001 | 0.00099998 | 0.001 | 0.001 | 0.001 | 0.001 | 0.001 | 0.00099998 | 0.001 | 0.001 | 0.001 | 0.00099996 | 0.001 | 0.001 | 0.001 | 0.001 | 0.00099974 | 0.001 | 0.001 | 0.001 | 0.001 | 0.001 | 0.001 | 0.00099996 | 0.001 | 0.00099998 | 0.001 | 0.001 | 0.001 | 0.00099998 | 0.001 | 0.001 | 0.001 | 0.001 | 0.00099998 | 0.001 | 0.00099998 | 0.001 | 0.0009999 | 0.001 | 0.001 | 0.001 | 0.001 | 0.001 | 0.001 | 0.001 | 0.00099996 | 0.001 | 0.001 | 0.00099998 | 0.001 | 0.001 | 0.001 | 0.0009999 | 0.00099998 | 0.001 | 0.00099998 | 0.001 | 0.001 | 0.001 | 0.001 | 0.001 | 0.001 | 0.001 | 0.0001408 | 0.001 | 0.001 | 0.001 | 0.00099998 | 0.001 | 0.00099998 | 0.00099998 | 0.001 | 0.001 | 0.00099998 | 0.001 | 0.001 | 0.001 | 0.00099998 | 0.001 | 0.001 | 0.0009999 | 0.00099998 | 0.001 | 0.00099998 | 1.8 | 0.001 | 0.001 | 0.001 | 0.001 | 0.001 | 0.00099998 | 0.00013346 | 0.001 | 0.001 | 0.001 | 0.001 | 0.001 | 0.001 | 0.001 | 0.001 | 0.001 | 0.001 | 0.001 | 0.001 | 0.001 | 0.001 | 0.00099998 | 0.00099998 | 0.001 | 0.001 | 0.001 | 0.001 | 0.001 | 0.001 | 0.001 | 0.001 | 0.001 | 0.001 | 0.001 | 0.001 | 0.001 | 0.001 | 0.001 | 0.001 | 0.001 | 0.001 | 0.001 | 0.001 | 0.001 | 0.001 | 0.001 | 0.001 | 0.001 | 0.00099998 | 0.001 | 0.001 | 0.001 | 0.001 | 0.001 | 0.001 | 0.001 | 0.001 | 0.00099998 | 0.001 | 0.00099998 | 0.001 | 0.001 | 0.001 | 0.001 | 0.001 | 0.001 | 0.001 | 0.00099998 | 0.001 | 0.001 | 0.001 | 0.001 | 0.001 | 0.001 | 0.001 | 0.001 | 0.001 | 0.001 | 0.001 | 0.001 | 0.00099998 | 0.001 | 0.001 | 0.001 | 0.001 | 0.001 | 0.001 | 0.001 | 0.001 | 0.001 | 0.001 | 0.001 | 0.001 | 0.001 | 0.001 | 0.001 | 0.001 | 0.001 | 0.001 | 0.001 |  | 13477.45222 | 2375.74836 | 25094.73262 | 1275.93335 | 18379.31225 | 796.05158 | 23534.39552 | 224.47697
-1.75 | 0.003 | 0.003 | 0.003 | 0.003 | 0.003 | 0.003 | 0.003 | 0.003 | 0.003 | 0.003 | 0.003 | 0.003 | 0.00296 | 0.00292 | 0.003 | 0.00299 | 0.003 | 0.003 | 0.003 | 0.00283 | 0.003 | 0.00297 | 0.00299 | 0.00245 | 0.003 | 0.00293 | 0.0029 | 0.00288 | 0.00289 | 0.00268 | 0.00286 | 0.00297 | 0.00267 | 0.00278 | 0.00277 | 0.00286 | 0.00259 | 0.003 | 0.003 | 0.003 | 0.00285 | 0.00298 | 0.00156 | 0.003 | 0.003 | 0.003 | 0.003 | 0.003 | 0.003 | 0.003 | 0.003 | 0.003 | 0.003 | 0.003 | 0.003 | 0.003 | 0.003 | 0.003 | 0.003 | 0.003 | 0.003 | 0.00293 | 0.00288 | 0.00279 | 0.00261 | 0.003 | 0.00289 | 0.00289 | 0.00293 | 0.00255 | 0.00247 | 0.00295 | 0.003 | 0.003 | 0.00296 | 0.0028 | 0.003 | 0.00296 | 0.00296 | 0.003 | 0.003 | 0.00298 | 0.003 | 0.003 | 0.003 | 0.003 | 0.00296 | 0.00297 | 0.00292 | 0.00293 | 0.00291 | 0.00287 | 0.00285 | 0.00284 | 0.00266 | 0.00262 | 0.00264 | 0.00263 | 0.00265 | 0.00267 | 0.00268 | 0.00265 | 0.00262 | 0.0026 | 0.00256 | 0.00254 | 0.00254 | 0.00256 | 0.00254 | 0.003 | 0.00292 | 0.00288 | 0.00257 | 0.00249 | 0.003 | 0.00294 | 0.00288 | 0.003 | 0.003 | 0.003 | 0.003 | 0.003 | 0.00289 | 0.00247 | 0.003 | 0.00292 | 0.00297 | 0.003 | 0.003 | 0.003 | 0.003 | 0.00296 | 0.00294 | 0.00279 | 1.75 | 0.00099998 | 0.001 | 0.001 | 0.001 | 0.001 | 0.001 | 0.00099996 | 0.001 | 0.00099992 | 0.00099998 | 0.001 | 0.001 | 0.00099998 | 0.00099998 | 0.001 | 0.001 | 0.001 | 0.001 | 0.001 | 0.001 | 0.00099998 | 0.001 | 0.00099994 | 0.00099998 | 0.001 | 0.001 | 0.001 | 0.001 | 0.00099998 | 0.00099998 | 0.001 | 0.001 | 0.00099998 | 0.001 | 0.001 | 0.001 | 0.00099996 | 0.00099998 | 0.001 | 0.00099998 | 0.00099998 | 0.001 | 0.001 | 0.001 | 0.00099998 | 0.00099998 | 0.001 | 0.00099998 | 0.001 | 0.001 | 0.001 | 0.001 | 0.00099996 | 0.00099998 | 0.00099996 | 0.001 | 0.001 | 0.001 | 0.001 | 0.001 | 0.001 | 0.001 | 0.001 | 0.00099998 | 0.001 | 0.00099998 | 0.001 | 0.00099998 | 0.001 | 0.001 | 0.001 | 0.001 | 0.001 | 0.001 | 0.001 | 0.001 | 0.001 | 0.00099998 | 0.001 | 0.001 | 0.001 | 0.001 | 0.00099998 | 0.001 | 0.00099992 | 0.00099998 | 0.00099998 | 0.001 | 0.00099994 | 0.001 | 0.001 | 0.001 | 0.00099996 | 0.001 | 0.001 | 0.00099996 | 0.001 | 0.001 | 0.00099996 | 0.00099996 | 0.00099998 | 0.001 | 0.001 | 0.001 | 0.00099998 | 0.001 | 0.001 | 0.00099998 | 0.001 | 0.001 | 0.00099998 | 0.00099998 | 0.001 | 0.00099998 | 0.00099998 | 0.00099998 | 0.00099998 | 0.001 | 0.001 | 0.001 | 0.001 | 0.00099998 | 0.001 | 0.00099998 | 0.001 | 0.001 | 0.001 | 0.00099998 | 0.001 | 0.001 | 0.00099998 | 0.001 | 0.00099998 | 0.001 | 0.001 | 0.00099998 | 0.00099998 | 0.001 | 0.00099998 | 0.001 | 0.001 | 0.00099996 | 0.00099998 | 0.001 | 0.00099998 | 0.001 | 0.00099998 | 0.00099998 | 0.001 | 0.001 | 0.00099998 | 0.001 | 0.001 | 0.00099998 | 0.00099998 | 0.001 | 0.00099998 | 0.00099998 | 0.001 | 0.00099998 | 0.00099996 | 0.00099996 | 0.00099998 | 0.001 | 0.00099998 | 0.00099998 | 0.00099998 | 0.00099998 | 0.001 | 0.00099998 | 0.001 | 0.001 | 0.001 | 0.001 | 0.001 | 0.00099998 | 0.00099998 | 0.001 | 0.001 | 0.001 | 0.00099998 | 0.001 | 0.001 | 0.001 | 0.001 | 0.001 | 0.00099998 | 0.001 | 0.001 | 0.00099998 | 0.001 | 0.001 | 0.00099998 | 0.00099998 | 0.00099996 | 0.001 | 0.00099998 | 0.001 | 0.001 | 0.00099998 | 0.001 | 0.001 | 0.00099998 | 0.001 | 0.001 | 0.00099998 | 0.00099998 | 0.00099998 | 0.001 | 0.00099998 | 0.001 | 0.00099998 | 0.00099998 | 0.00099994 | 0.001 | 0.001 | 0.00099998 | 0.00099996 | 0.001 | 0.00099998 | 0.001 | 0.00099998 | 0.001 | 0.00099998 | 0.001 | 0.001 | 0.001 | 0.00099994 | 0.001 | 0.001 | 0.00099996 | 0.001 | 0.001 | 0.001 | 0.00099994 | 0.00099998 | 0.00099998 | 0.001 | 0.001 | 0.001 | 0.00099998 | 0.001 | 0.00099998 | 0.001 | 0.001 | 0.00099998 | 0.00099998 | 0.00099998 | 0.001 | 0.001 | -1.75 | 0.0001474 | 0.003 | 0.003 | 0.003 | 0.00274 | 0.00274 | 0.00282 | 0.003 | 0.00289 | 0.00294 | 0.003 | 0.003 | 0.003 | 0.003 | 0.003 | 0.003 | 0.003 | 0.00296 | 0.00286 | 0.003 | 0.003 | 0.003 | 0.003 | 0.003 | 0.003 | 0.003 | 0.003 | 0.003 | 0.003 | 0.003 | 0.003 | 0.00295 | 0.00231 | 0.0027 | 0.00283 | 0.003 | 0.003 | 0.003 | 0.003 | 0.003 | 0.003 | 0.003 | 0.003 | 0.003 | 0.003 | 0.003 | 0.003 | 0.003 | 0.003 | 0.003 | 0.003 | 0.003 | 0.003 | 0.003 | 0.003 | 0.003 | 0.003 | 0.003 | 0.003 | 0.003 | 0.003 | 0.003 | 0.003 | 0.003 | 0.003 | 0.003 | 0.003 | 0.003 | 0.003 | 0.003 | 0.003 | 0.003 | 0.003 | 0.003 | 0.003 | 0.00261 | 0.0019 | 0.00207 | 0.00178 | 0.0016 | 0.0015 | 0.00144 | 0.00139 | 0.00118 | 0.00118 | 0.00121 | 0.00137 | 0.00152 | 0.00167 | 0.00181 | 0.0019 | 0.00202 | 0.00207 | 0.00213 | 0.00219 | 0.0022 | 0.00225 | 0.00228 | 0.00225 | 0.0023 | 1.75 | 0.001 | 0.001 | 0.001 | 0.001 | 0.001 | 0.001 | 0.001 | 0.001 | 0.001 | 0.001 | 0.001 | 0.001 | 0.00099998 | 0.001 | 0.001 | 0.001 | 0.001 | 0.00099998 | 0.001 | 0.001 | 0.001 | 0.001 | 0.001 | 0.001 | 0.001 | 0.001 | 0.001 | 0.001 | 0.001 | 0.001 | 0.001 | 0.00099996 | 0.001 | 0.001 | 0.001 | 0.001 | 0.001 | 0.00099998 | 0.001 | 0.001 | 0.00099998 | 0.001 | 0.00099998 | 0.001 | 0.001 | 0.001 | 0.00099998 | 0.001 | 0.001 | 0.001 | 0.00099998 | 0.001 | 0.001 | 0.001 | 0.00099998 | 0.001 | 0.001 | 0.00099998 | 0.001 | 0.001 | 0.001 | 0.001 | 0.001 | 0.001 | 0.001 | 0.001 | 0.001 | 0.001 | 0.00099998 | 0.00099998 | 0.001 | 0.001 | 0.001 | 0.001 | 0.001 | 0.001 | 0.00099998 | 0.001 | 0.001 | 0.00099998 | 0.001 | 0.001 | 0.001 | 0.001 | 0.001 | 0.001 | 0.00099998 | 0.001 | 0.00099998 | 0.001 | 0.001 | 0.001 | 0.001 | 0.001 | 0.001 | 0.00099998 | 0.001 | 0.001 | 0.001 | 0.001 | 0.001 | 0.00099998 | 0.00099998 | 0.00099998 | 0.001 | 0.001 | 0.001 | 0.001 | 0.001 | 0.001 | 0.001 | 0.001 | 0.001 | 0.00099998 | 0.001 | 0.001 | 0.001 | 0.001 | 0.00099978 | 0.00099984 | 0.001 | 0.001 | 0.001 | 0.001 | 0.001 | 0.001 | 0.001 | 0.001 | 0.001 | 0.00099994 | 0.00099998 | 0.001 | 0.001 | 0.00099998 | 0.001 | 0.001 | 0.001 | 0.00099984 | 0.00099994 | 0.001 | 0.001 | 0.001 | 0.001 | 0.00099998 | 0.001 | 0.00099998 | 0.001 | 0.00099996 | 0.001 | 0.001 | 1.75 | 0.001 | 0.00099958 | 0.001 | 0.001 | 0.00099998 | 0.001 | 0.001 | 0.001 | 0.001 | 0.001 | 0.001 | 0.001 | 0.001 | 0.001 | 0.001 | 0.001 | 0.001 | 0.001 | 0.001 | 0.001 | 0.001 | 0.001 | 0.001 | 0.001 | 0.001 | 0.001 | 0.001 | 0.001 | 0.001 | 0.001 | 0.001 | 0.001 | 0.001 | 0.001 | 0.001 | 0.001 | 0.001 | 0.001 | 0.001 | 0.001 | 0.001 | 0.001 | 0.001 | 0.001 | 0.001 | 0.001 | 0.001 | 0.001 | 0.001 | 0.00099998 | 0.00099998 | 0.001 | 0.001 | 0.001 | 0.001 | 0.00099998 | 0.001 | 0.001 | 0.001 | 0.001 | 0.001 | 0.001 | 0.001 | 0.00099998 | 0.001 | 0.001 | 0.001 | 0.001 | 0.001 | 0.001 | 0.001 | 0.001 | 0.001 | 0.001 | 0.001 | 0.001 | 0.001 | 0.001 | 0.001 | 0.001 | 0.001 | 0.001 | 0.00099998 | 0.001 | 0.001 | 0.001 | 0.001 | 0.001 | 0.001 | 0.001 | 0.001 | 0.001 | 0.001 | 0.001 | 0.00099998 | 0.001 | 0.001 | 0.001 | 0.001 | 0.001 |  | 13272.28084 | 3511.23596 | 28611.48465 | 1193.54531 | 10156.09925 | 779.7879
-1.7 | 0.003 | 0.003 | 0.003 | 0.003 | 0.003 | 0.00298 | 0.00287 | 0.003 | 0.0029 | 0.003 | 0.00288 | 0.0028 | 0.00274 | 0.00272 | 0.00276 | 0.00269 | 0.00294 | 0.00295 | 0.00286 | 0.00249 | 0.00275 | 0.00277 | 0.00277 | 0.00225 | 0.00286 | 0.00271 | 0.00268 | 0.00266 | 0.00268 | 0.00249 | 0.00264 | 0.00272 | 0.00248 | 0.00262 | 0.00257 | 0.00263 | 0.00232 | 0.0029 | 0.003 | 0.00282 | 0.00262 | 0.00274 | 0.00142 | 0.00284 | 0.00296 | 0.003 | 0.00293 | 0.003 | 0.003 | 0.003 | 0.00291 | 0.00281 | 0.00294 | 0.003 | 0.0028 | 0.00286 | 0.00288 | 0.00283 | 0.00297 | 0.00288 | 0.00282 | 0.00272 | 0.00267 | 0.00259 | 0.00238 | 0.00281 | 0.00269 | 0.0027 | 0.00269 | 0.00235 | 0.00229 | 0.00265 | 0.00295 | 0.00291 | 0.00274 | 0.00259 | 0.00277 | 0.00276 | 0.00273 | 0.00284 | 0.0028 | 0.00276 | 0.00284 | 0.0028 | 0.00278 | 0.00285 | 0.00276 | 0.00278 | 0.00271 | 0.0027 | 0.0027 | 0.00267 | 0.00266 | 0.00264 | 0.00247 | 0.00243 | 0.00245 | 0.00245 | 0.00247 | 0.00247 | 0.00247 | 0.00244 | 0.00243 | 0.0024 | 0.00237 | 0.00235 | 0.00236 | 0.00237 | 0.00236 | 0.00283 | 0.00271 | 0.00267 | 0.00239 | 0.00229 | 0.00291 | 0.00272 | 0.00266 | 0.00286 | 0.00297 | 0.0029 | 0.00293 | 0.00284 | 0.00268 | 0.00226 | 0.00275 | 0.00273 | 0.00275 | 0.00284 | 0.00284 | 0.00283 | 0.00282 | 0.00274 | 0.00274 | 0.00257 | 1.7 | 0.001 | 0.001 | 0.00099998 | 0.00099996 | 0.001 | 0.00099998 | 0.001 | 0.001 | 0.001 | 0.001 | 0.00099998 | 0.001 | 0.001 | 0.00099996 | 0.001 | 0.001 | 0.001 | 0.00099998 | 0.00099996 | 0.00099998 | 0.001 | 0.001 | 0.00099998 | 0.001 | 0.001 | 0.00099996 | 0.00099998 | 0.001 | 0.00099998 | 0.001 | 0.001 | 0.00099996 | 0.001 | 0.001 | 0.00099982 | 0.001 | 0.001 | 0.00099998 | 0.001 | 0.00099998 | 0.001 | 0.001 | 0.001 | 0.001 | 0.00099994 | 0.001 | 0.001 | 0.00099998 | 0.00099998 | 0.001 | 0.001 | 0.001 | 0.001 | 0.00099998 | 0.001 | 0.00099998 | 0.001 | 0.001 | 0.00099998 | 0.00099998 | 0.001 | 0.00099996 | 0.001 | 0.00099998 | 0.001 | 0.00099998 | 0.001 | 0.00099998 | 0.00099998 | 0.001 | 0.001 | 0.001 | 0.001 | 0.00099998 | 0.001 | 0.00099996 | 0.001 | 0.001 | 0.001 | 0.00099998 | 0.00099998 | 0.001 | 0.00099998 | 0.00099998 | 0.001 | 0.001 | 0.001 | 0.00099998 | 0.0009999 | 0.001 | 0.001 | 0.001 | 0.001 | 0.001 | 0.00099996 | 0.001 | 0.001 | 0.001 | 0.001 | 0.001 | 0.001 | 0.00099998 | 0.001 | 0.001 | 0.001 | 0.00099998 | 0.00099998 | 0.00099998 | 0.001 | 0.001 | 0.00099998 | 0.00099998 | 0.00099998 | 0.001 | 0.00099998 | 0.001 | 0.00099998 | 0.00099998 | 0.001 | 0.00099998 | 0.001 | 0.001 | 0.00099998 | 0.00099998 | 0.00099998 | 0.00099998 | 0.00099998 | 0.00099998 | 0.00099998 | 0.001 | 0.00099998 | 0.001 | 0.00099998 | 0.00099998 | 0.001 | 0.001 | 0.00099998 | 0.00099998 | 0.00099998 | 0.001 | 0.001 | 0.001 | 0.00099998 | 0.00099998 | 0.00099998 | 0.001 | 0.00099998 | 0.00099998 | 0.001 | 0.001 | 0.001 | 0.001 | 0.001 | 0.001 | 0.001 | 0.001 | 0.001 | 0.001 | 0.00099998 | 0.001 | 0.001 | 0.001 | 0.001 | 0.00099998 | 0.00099998 | 0.00099998 | 0.001 | 0.001 | 0.001 | 0.00099998 | 0.00099998 | 0.001 | 0.001 | 0.00099996 | 0.001 | 0.00099998 | 0.00099998 | 0.00099998 | 0.00099998 | 0.001 | 0.001 | 0.00099998 | 0.001 | 0.00099998 | 0.00099996 | 0.001 | 0.00099998 | 0.001 | 0.001 | 0.001 | 0.00099998 | 0.00099998 | 0.001 | 0.001 | 0.001 | 0.001 | 0.00099998 | 0.00099998 | 0.00099998 | 0.00099998 | 0.001 | 0.00099998 | 0.00099998 | 0.00099998 | 0.001 | 0.001 | 0.001 | 0.001 | 0.001 | 0.00099996 | 0.001 | 0.001 | 0.001 | 0.00099998 | 0.001 | 0.00099998 | 0.00099998 | 0.001 | 0.001 | 0.001 | 0.00099996 | 0.001 | 0.001 | 0.001 | 0.001 | 0.001 | 0.00099998 | 0.001 | 0.001 | 0.001 | 0.00099998 | 0.00099998 | 0.001 | 0.001 | 0.001 | 0.00099998 | 0.001 | 0.00099998 | 0.00099998 | 0.00099998 | 0.001 | 0.001 | 0.00099996 | 0.001 | 0.001 | 0.00099996 | 0.001 | 0.001 | 0.001 | 0.001 | -1.7 | 0.00012572 | 0.003 | 0.003 | 0.003 | 0.00247 | 0.0025 | 0.00256 | 0.00286 | 0.00263 | 0.0027 | 0.0028 | 0.00281 | 0.00285 | 0.003 | 0.003 | 0.003 | 0.00283 | 0.00274 | 0.00261 | 0.00293 | 0.0029 | 0.003 | 0.003 | 0.003 | 0.003 | 0.003 | 0.003 | 0.003 | 0.003 | 0.003 | 0.003 | 0.00276 | 0.00202 | 0.00254 | 0.00262 | 0.003 | 0.003 | 0.003 | 0.003 | 0.003 | 0.003 | 0.003 | 0.003 | 0.003 | 0.003 | 0.003 | 0.003 | 0.003 | 0.003 | 0.003 | 0.003 | 0.003 | 0.003 | 0.003 | 0.003 | 0.003 | 0.003 | 0.003 | 0.003 | 0.003 | 0.003 | 0.003 | 0.003 | 0.003 | 0.003 | 0.003 | 0.003 | 0.003 | 0.003 | 0.003 | 0.003 | 0.003 | 0.003 | 0.003 | 0.00274 | 0.00214 | 0.00147 | 0.0017 | 0.00147 | 0.00133 | 0.00124 | 0.00121 | 0.00118 | 0.00105 | 0.00105 | 0.00104 | 0.00121 | 0.00135 | 0.00151 | 0.00165 | 0.00174 | 0.00186 | 0.00191 | 0.00197 | 0.00204 | 0.00205 | 0.0021 | 0.00213 | 0.00211 | 0.00215 | 1.7 | 0.001 | 0.001 | 0.001 | 0.001 | 0.001 | 0.001 | 0.001 | 0.001 | 0.001 | 0.001 | 0.001 | 0.001 | 0.001 | 0.001 | 0.001 | 0.001 | 0.001 | 0.00099998 | 0.00099998 | 0.001 | 0.001 | 0.001 | 0.001 | 0.001 | 0.001 | 0.001 | 0.001 | 0.001 | 0.00099998 | 0.001 | 0.001 | 0.00099998 | 0.001 | 0.001 | 0.00099998 | 0.001 | 0.001 | 0.00099998 | 0.001 | 0.001 | 0.00099998 | 0.001 | 0.001 | 0.001 | 0.001 | 0.001 | 0.001 | 0.001 | 0.001 | 0.001 | 0.001 | 0.001 | 0.001 | 0.001 | 0.00099998 | 0.001 | 0.001 | 0.001 | 0.00099998 | 0.001 | 0.001 | 0.001 | 0.001 | 0.001 | 0.001 | 0.001 | 0.001 | 0.001 | 0.001 | 0.001 | 0.001 | 0.001 | 0.001 | 0.001 | 0.001 | 0.001 | 0.001 | 0.001 | 0.001 | 0.001 | 0.001 | 0.001 | 0.00099996 | 0.00099998 | 0.001 | 0.001 | 0.001 | 0.001 | 0.00099996 | 0.001 | 0.00099998 | 0.00099998 | 0.001 | 0.00099998 | 0.00099998 | 0.001 | 0.001 | 0.001 | 0.001 | 0.001 | 0.00099998 | 0.001 | 0.001 | 0.00099998 | 0.001 | 0.001 | 0.00099998 | 0.001 | 0.001 | 0.001 | 0.001 | 0.001 | 0.001 | 0.001 | 0.001 | 0.001 | 0.001 | 0.001 | 0.001 | 0.00099998 | 0.00099998 | 0.001 | 0.001 | 0.001 | 0.001 | 0.001 | 0.00099998 | 0.001 | 0.001 | 0.00099994 | 0.001 | 0.0009999 | 0.00099996 | 0.001 | 0.00099998 | 0.00099992 | 0.00099998 | 0.001 | 0.001 | 0.00099998 | 0.001 | 0.001 | 0.00099998 | 0.00099998 | 0.001 | 0.001 | 0.001 | 0.001 | 0.00099996 | 0.00099998 | 1.7 | 0.001 | 0.00099998 | 0.001 | 0.00099998 | 0.00099998 | 0.001 | 0.001 | 0.001 | 0.001 | 0.001 | 0.001 | 0.001 | 0.001 | 0.001 | 0.001 | 0.001 | 0.00099998 | 0.001 | 0.001 | 0.001 | 0.001 | 0.001 | 0.001 | 0.001 | 0.001 | 0.001 | 0.001 | 0.001 | 0.00099998 | 0.001 | 0.001 | 0.001 | 0.001 | 0.001 | 0.001 | 0.001 | 0.001 | 0.001 | 0.001 | 0.001 | 0.001 | 0.001 | 0.001 | 0.001 | 0.001 | 0.001 | 0.001 | 0.001 | 0.00099998 | 0.001 | 0.001 | 0.001 | 0.001 | 0.001 | 0.001 | 0.001 | 0.001 | 0.001 | 0.001 | 0.001 | 0.001 | 0.001 | 0.001 | 0.001 | 0.001 | 0.00099998 | 0.001 | 0.001 | 0.001 | 0.001 | 0.001 | 0.001 | 0.001 | 0.001 | 0.001 | 0.001 | 0.00099998 | 0.001 | 0.001 | 0.001 | 0.001 | 0.001 | 0.001 | 0.001 | 0.001 | 0.001 | 0.001 | 0.001 | 0.001 | 0.001 | 0.001 | 0.001 | 0.001 | 0.001 | 0.001 | 0.001 | 0.001 | 0.001 | 0.001 | 0.001 |  | 13339.55846 | 3254.36084 | 28779.46298 | 1171.81092
-1.65 | 0.003 | 0.003 | 0.00298 | 0.00292 | 0.00284 | 0.00276 | 0.00266 | 0.00297 | 0.00267 | 0.00279 | 0.00268 | 0.0026 | 0.00252 | 0.00248 | 0.00249 | 0.00239 | 0.00269 | 0.00272 | 0.00263 | 0.00222 | 0.00243 | 0.00259 | 0.00257 | 0.00208 | 0.00266 | 0.00252 | 0.00247 | 0.00245 | 0.00249 | 0.00229 | 0.00243 | 0.00252 | 0.00229 | 0.00243 | 0.00238 | 0.00243 | 0.00211 | 0.0028 | 0.00294 | 0.00264 | 0.00243 | 0.00256 | 0.00128 | 0.00262 | 0.00273 | 0.00278 | 0.00271 | 0.00283 | 0.00285 | 0.00281 | 0.00269 | 0.0026 | 0.00275 | 0.00286 | 0.0026 | 0.00262 | 0.00262 | 0.00259 | 0.00278 | 0.00267 | 0.00261 | 0.0025 | 0.00246 | 0.00239 | 0.00218 | 0.00258 | 0.00247 | 0.00249 | 0.00247 | 0.00217 | 0.0021 | 0.00238 | 0.00271 | 0.00267 | 0.00254 | 0.00239 | 0.00263 | 0.00256 | 0.00253 | 0.00262 | 0.00258 | 0.00258 | 0.00263 | 0.00259 | 0.0026 | 0.00265 | 0.00256 | 0.00258 | 0.00253 | 0.0025 | 0.00252 | 0.00249 | 0.00246 | 0.00244 | 0.00227 | 0.00225 | 0.00226 | 0.00227 | 0.00227 | 0.00228 | 0.00229 | 0.00224 | 0.00223 | 0.00221 | 0.00219 | 0.00218 | 0.00218 | 0.00219 | 0.00218 | 0.00262 | 0.00251 | 0.00246 | 0.0022 | 0.00211 | 0.0027 | 0.00253 | 0.00242 | 0.00264 | 0.00276 | 0.00271 | 0.00269 | 0.00263 | 0.00248 | 0.00206 | 0.00255 | 0.00253 | 0.00254 | 0.00264 | 0.00265 | 0.00262 | 0.00261 | 0.00254 | 0.00255 | 0.00236 | 1.65 | 0.001 | 0.00099996 | 0.001 | 0.00099992 | 0.001 | 0.001 | 0.001 | 0.001 | 0.001 | 0.00099998 | 0.001 | 0.00099998 | 0.00099998 | 0.001 | 0.00099998 | 0.001 | 0.001 | 0.001 | 0.001 | 0.0009999 | 0.00099998 | 0.001 | 0.00099996 | 0.001 | 0.001 | 0.001 | 0.00099998 | 0.0009999 | 0.00099998 | 0.001 | 0.00099998 | 0.001 | 0.001 | 0.001 | 0.00099998 | 0.001 | 0.001 | 0.001 | 0.001 | 0.001 | 0.001 | 0.00099998 | 0.001 | 0.00099998 | 0.001 | 0.00099998 | 0.001 | 0.001 | 0.001 | 0.001 | 0.00099998 | 0.00099998 | 0.00099996 | 0.001 | 0.001 | 0.001 | 0.001 | 0.001 | 0.001 | 0.001 | 0.001 | 0.001 | 0.001 | 0.001 | 0.001 | 0.001 | 0.001 | 0.001 | 0.00099998 | 0.00099998 | 0.001 | 0.001 | 0.001 | 0.00099998 | 0.001 | 0.001 | 0.00099998 | 0.001 | 0.001 | 0.001 | 0.00099998 | 0.001 | 0.00099998 | 0.001 | 0.00099992 | 0.001 | 0.001 | 0.001 | 0.00099992 | 0.00099998 | 0.001 | 0.001 | 0.001 | 0.001 | 0.00099998 | 0.00099998 | 0.001 | 0.00099998 | 0.00099992 | 0.00099996 | 0.00099998 | 0.001 | 0.001 | 0.001 | 0.00099996 | 0.001 | 0.00099998 | 0.001 | 0.001 | 0.00099998 | 0.001 | 0.001 | 0.001 | 0.001 | 0.00099998 | 0.001 | 0.001 | 0.00099998 | 0.001 | 0.001 | 0.00099998 | 0.00099998 | 0.00099998 | 0.00099998 | 0.00099998 | 0.00099998 | 0.00099998 | 0.001 | 0.001 | 0.001 | 0.001 | 0.00099998 | 0.001 | 0.001 | 0.001 | 0.00099998 | 0.001 | 0.001 | 0.001 | 0.00099998 | 0.001 | 0.001 | 0.001 | 0.001 | 0.001 | 0.001 | 0.00099998 | 0.00099998 | 0.00099998 | 0.001 | 0.001 | 0.001 | 0.00099998 | 0.001 | 0.00099998 | 0.00099998 | 0.001 | 0.001 | 0.001 | 0.001 | 0.001 | 0.00099998 | 0.001 | 0.001 | 0.001 | 0.00099998 | 0.001 | 0.001 | 0.001 | 0.00099998 | 0.001 | 0.00099998 | 0.00099998 | 0.001 | 0.00099998 | 0.00099998 | 0.00099998 | 0.001 | 0.001 | 0.001 | 0.001 | 0.001 | 0.001 | 0.001 | 0.001 | 0.001 | 0.00099998 | 0.001 | 0.001 | 0.001 | 0.001 | 0.001 | 0.001 | 0.001 | 0.001 | 0.001 | 0.001 | 0.001 | 0.001 | 0.00099996 | 0.00099998 | 0.001 | 0.001 | 0.001 | 0.001 | 0.00099998 | 0.001 | 0.00099998 | 0.00099998 | 0.00099998 | 0.001 | 0.001 | 0.001 | 0.00099998 | 0.001 | 0.001 | 0.00099998 | 0.001 | 0.001 | 0.001 | 0.00099996 | 0.001 | 0.001 | 0.001 | 0.001 | 0.001 | 0.001 | 0.00099998 | 0.001 | 0.00099998 | 0.001 | 0.00099998 | 0.001 | 0.001 | 0.001 | 0.001 | 0.001 | 0.001 | 0.001 | 0.001 | 0.00099998 | 0.001 | 0.00099998 | 0.00099996 | 0.001 | 0.001 | 0.001 | 0.00099998 | 0.00099998 | 0.00099992 | -1.65 | 0.00010902 | 0.003 | 0.003 | 0.003 | 0.00222 | 0.00224 | 0.00231 | 0.00258 | 0.00237 | 0.00244 | 0.00253 | 0.00256 | 0.00261 | 0.00274 | 0.00283 | 0.00283 | 0.00259 | 0.00251 | 0.00241 | 0.00269 | 0.00269 | 0.00294 | 0.003 | 0.003 | 0.003 | 0.00294 | 0.00285 | 0.00289 | 0.00298 | 0.00298 | 0.00278 | 0.00259 | 0.00207 | 0.00258 | 0.00239 | 0.003 | 0.00294 | 0.00295 | 0.003 | 0.003 | 0.003 | 0.003 | 0.003 | 0.003 | 0.003 | 0.003 | 0.003 | 0.003 | 0.003 | 0.003 | 0.003 | 0.003 | 0.003 | 0.003 | 0.003 | 0.003 | 0.003 | 0.003 | 0.003 | 0.003 | 0.003 | 0.003 | 0.003 | 0.003 | 0.003 | 0.003 | 0.003 | 0.003 | 0.003 | 0.003 | 0.003 | 0.003 | 0.003 | 0.00292 | 0.00218 | 0.00163 | 0.00114 | 0.00138 | 0.0012 | 0.00109 | 0.00103 | 0.00102 | 0.00102 | 0.00092866 | 0.00093888 | 0.00090348 | 0.00112 | 0.00122 | 0.00137 | 0.00151 | 0.00161 | 0.00172 | 0.00178 | 0.00184 | 0.0019 | 0.00191 | 0.00196 | 0.002 | 0.00198 | 0.00202 | 1.65 | 0.00099998 | 0.001 | 0.001 | 0.001 | 0.001 | 0.00099996 | 0.001 | 0.001 | 0.001 | 0.001 | 0.001 | 0.001 | 0.001 | 0.001 | 0.001 | 0.00099998 | 0.001 | 0.001 | 0.001 | 0.001 | 0.001 | 0.00099998 | 0.001 | 0.001 | 0.001 | 0.001 | 0.001 | 0.001 | 0.00099998 | 0.001 | 0.001 | 0.001 | 0.001 | 0.001 | 0.001 | 0.001 | 0.001 | 0.001 | 0.001 | 0.001 | 0.001 | 0.001 | 0.001 | 0.001 | 0.001 | 0.00099998 | 0.00099998 | 0.001 | 0.001 | 0.001 | 0.001 | 0.001 | 0.001 | 0.001 | 0.001 | 0.001 | 0.001 | 0.001 | 0.001 | 0.001 | 0.001 | 0.001 | 0.001 | 0.001 | 0.001 | 0.001 | 0.00099998 | 0.00099998 | 0.001 | 0.001 | 0.00099998 | 0.00099998 | 0.00099998 | 0.001 | 0.001 | 0.001 | 0.001 | 0.001 | 0.001 | 0.001 | 0.001 | 0.001 | 0.001 | 0.001 | 0.00099998 | 0.00099998 | 0.001 | 0.001 | 0.00099998 | 0.001 | 0.001 | 0.001 | 0.001 | 0.001 | 0.001 | 0.00099996 | 0.001 | 0.001 | 0.001 | 0.001 | 0.00099998 | 0.001 | 0.00099998 | 0.00099994 | 0.001 | 0.001 | 0.001 | 0.001 | 0.001 | 0.001 | 0.001 | 0.001 | 0.00099996 | 0.001 | 0.001 | 0.001 | 0.00099998 | 0.001 | 0.00099982 | 0.00099984 | 0.00099998 | 0.00099998 | 0.001 | 0.00099998 | 0.00099998 | 0.00099998 | 0.00099998 | 0.001 | 0.001 | 0.00099994 | 0.00099998 | 0.001 | 0.00099998 | 0.001 | 0.001 | 0.001 | 0.001 | 0.001 | 0.00099994 | 0.00099998 | 0.00099998 | 0.00099998 | 0.001 | 0.001 | 0.001 | 0.00099948 | 0.001 | 0.001 | 0.001 | 0.001 | 1.65 | 0.00099998 | 0.00099998 | 0.001 | 0.001 | 0.001 | 0.001 | 0.001 | 0.001 | 0.001 | 0.00099998 | 0.001 | 0.001 | 0.001 | 0.001 | 0.001 | 0.001 | 0.001 | 0.001 | 0.00099996 | 0.001 | 0.001 | 0.001 | 0.001 | 0.001 | 0.001 | 0.00099998 | 0.00099998 | 0.001 | 0.001 | 0.001 | 0.001 | 0.001 | 0.001 | 0.001 | 0.001 | 0.001 | 0.001 | 0.001 | 0.001 | 0.001 | 0.001 | 0.00099998 | 0.001 | 0.00099998 | 0.001 | 0.001 | 0.001 | 0.001 | 0.001 | 0.001 | 0.001 | 0.001 | 0.001 | 0.001 | 0.001 | 0.001 | 0.001 | 0.001 | 0.001 | 0.001 | 0.001 | 0.001 | 0.001 | 0.001 | 0.001 | 0.001 | 0.001 | 0.001 | 0.001 | 0.001 | 0.001 | 0.001 | 0.001 | 0.001 | 0.001 | 0.001 | 0.001 | 0.001 | 0.001 | 0.001 | 0.001 | 0.001 | 0.001 | 0.001 | 0.001 | 0.001 | 0.001 | 0.001 | 0.001 | 0.001 | 0.001 | 0.001 | 0.001 | 0.001 | 0.001 | 0.001 | 0.001 | 0.001 | 0.001 | 0.001 |  | 12240.6512 | 1698.0235 | 30985.65364 | 1479.81532 |  |  | 223793.8 | 197.44116
-1.6 | 0.003 | 0.00285 | 0.00275 | 0.00271 | 0.00264 | 0.00253 | 0.00244 | 0.00266 | 0.00246 | 0.00257 | 0.00247 | 0.00239 | 0.00232 | 0.0023 | 0.00222 | 0.00215 | 0.00246 | 0.00246 | 0.00244 | 0.00201 | 0.00216 | 0.00239 | 0.00238 | 0.00191 | 0.00242 | 0.00231 | 0.00229 | 0.00225 | 0.00229 | 0.00211 | 0.00225 | 0.00232 | 0.00211 | 0.00223 | 0.00219 | 0.00224 | 0.00193 | 0.00253 | 0.00265 | 0.00242 | 0.00225 | 0.00236 | 0.00116 | 0.00242 | 0.00253 | 0.00255 | 0.00251 | 0.00259 | 0.00264 | 0.0026 | 0.00249 | 0.0024 | 0.00254 | 0.00262 | 0.00236 | 0.00242 | 0.00245 | 0.00241 | 0.00258 | 0.00247 | 0.00241 | 0.0023 | 0.00228 | 0.0022 | 0.00199 | 0.00232 | 0.00228 | 0.00228 | 0.00226 | 0.002 | 0.00193 | 0.00212 | 0.0025 | 0.00246 | 0.00235 | 0.00223 | 0.0024 | 0.00239 | 0.00234 | 0.00242 | 0.0024 | 0.00238 | 0.00245 | 0.0024 | 0.00241 | 0.00244 | 0.00236 | 0.00239 | 0.00234 | 0.00232 | 0.00233 | 0.0023 | 0.00227 | 0.00226 | 0.0021 | 0.00208 | 0.00209 | 0.00209 | 0.0021 | 0.00211 | 0.00211 | 0.00208 | 0.00206 | 0.00204 | 0.00201 | 0.00201 | 0.002 | 0.00203 | 0.002 | 0.00241 | 0.00233 | 0.00227 | 0.00204 | 0.00195 | 0.00248 | 0.00234 | 0.00221 | 0.00242 | 0.00257 | 0.0025 | 0.00251 | 0.00245 | 0.00228 | 0.00188 | 0.00234 | 0.00233 | 0.00236 | 0.00246 | 0.00244 | 0.00241 | 0.00242 | 0.00236 | 0.00234 | 0.00217 | 1.6 | 0.001 | 0.001 | 0.00099998 | 0.00099988 | 0.001 | 0.001 | 0.00099996 | 0.001 | 0.001 | 0.001 | 0.00099998 | 0.001 | 0.00099998 | 0.001 | 0.001 | 0.00099998 | 0.001 | 0.001 | 0.001 | 0.001 | 0.00099998 | 0.00099998 | 0.001 | 0.001 | 0.00099998 | 0.00099998 | 0.001 | 0.001 | 0.001 | 0.00099998 | 0.001 | 0.00099996 | 0.00099996 | 0.00099998 | 0.00099998 | 0.00099998 | 0.00099998 | 0.00099998 | 0.00099998 | 0.00099998 | 0.00099998 | 0.001 | 0.001 | 0.00099992 | 0.001 | 0.00099998 | 0.00099998 | 0.001 | 0.001 | 0.001 | 0.001 | 0.001 | 0.001 | 0.001 | 0.00099996 | 0.001 | 0.00099996 | 0.00099998 | 0.001 | 0.00099998 | 0.001 | 0.001 | 0.001 | 0.001 | 0.001 | 0.00099998 | 0.001 | 0.00099998 | 0.001 | 0.001 | 0.00099998 | 0.00099998 | 0.00099998 | 0.001 | 0.00099998 | 0.001 | 0.00099998 | 0.001 | 0.00099998 | 0.001 | 0.001 | 0.001 | 0.00099968 | 0.001 | 0.00099992 | 0.00099996 | 0.001 | 0.001 | 0.00099998 | 0.00099996 | 0.001 | 0.001 | 0.00099998 | 0.001 | 0.00099994 | 0.001 | 0.00099998 | 0.001 | 0.001 | 0.00099998 | 0.001 | 0.001 | 0.001 | 0.00099998 | 0.001 | 0.001 | 0.001 | 0.001 | 0.00099998 | 0.001 | 0.001 | 0.00099998 | 0.001 | 0.001 | 0.00099998 | 0.001 | 0.00099998 | 0.00099998 | 0.00099998 | 0.001 | 0.001 | 0.001 | 0.001 | 0.001 | 0.001 | 0.001 | 0.001 | 0.001 | 0.00099998 | 0.001 | 0.001 | 0.00099996 | 0.001 | 0.001 | 0.00099998 | 0.001 | 0.001 | 0.001 | 0.00099996 | 0.001 | 0.001 | 0.001 | 0.001 | 0.001 | 0.001 | 0.001 | 0.001 | 0.001 | 0.00099998 | 0.001 | 0.00099996 | 0.00099998 | 0.00099998 | 0.001 | 0.001 | 0.001 | 0.001 | 0.00099998 | 0.001 | 0.00099998 | 0.00099998 | 0.00099998 | 0.00099998 | 0.00099998 | 0.00099998 | 0.001 | 0.001 | 0.001 | 0.001 | 0.001 | 0.001 | 0.001 | 0.001 | 0.00099998 | 0.00099998 | 0.001 | 0.001 | 0.001 | 0.00099998 | 0.001 | 0.001 | 0.001 | 0.001 | 0.001 | 0.001 | 0.001 | 0.001 | 0.001 | 0.00099998 | 0.00099998 | 0.001 | 0.001 | 0.001 | 0.001 | 0.001 | 0.00099998 | 0.001 | 0.001 | 0.001 | 0.001 | 0.001 | 0.001 | 0.00099998 | 0.001 | 0.00099998 | 0.001 | 0.00099998 | 0.001 | 0.00099998 | 0.001 | 0.00099998 | 0.001 | 0.00099372 | 0.00099998 | 0.00099998 | 0.00099998 | 0.001 | 0.00099998 | 0.00099996 | 0.00099996 | 0.001 | 0.001 | 0.00099998 | 0.00099996 | 0.00099994 | 0.001 | 0.00099998 | 0.00099996 | 0.001 | 0.001 | 0.00099996 | 0.001 | 0.001 | 0.001 | 0.001 | 0.001 | 0.001 | 0.00099996 | 0.00099998 | 0.001 | 0.001 | 0.00099996 | 0.001 | 0.00099998 | 0.00099998 | 0.001 | 0.00099998 | 0.00099996 | 0.001 | 0.001 | -1.6 | 9.5566e-05 | 0.003 | 0.003 | 0.003 | 0.00197 | 0.002 | 0.00205 | 0.00232 | 0.00212 | 0.00218 | 0.00228 | 0.00231 | 0.00234 | 0.00264 | 0.00253 | 0.00259 | 0.00238 | 0.00223 | 0.0022 | 0.00246 | 0.00246 | 0.00271 | 0.00276 | 0.00285 | 0.003 | 0.00274 | 0.00264 | 0.00267 | 0.003 | 0.00275 | 0.00251 | 0.00238 | 0.00195 | 0.00232 | 0.00218 | 0.00294 | 0.00271 | 0.0027 | 0.0029 | 0.00296 | 0.003 | 0.003 | 0.003 | 0.003 | 0.003 | 0.003 | 0.003 | 0.003 | 0.003 | 0.00297 | 0.003 | 0.003 | 0.003 | 0.003 | 0.003 | 0.003 | 0.003 | 0.003 | 0.003 | 0.003 | 0.003 | 0.003 | 0.003 | 0.003 | 0.003 | 0.003 | 0.003 | 0.003 | 0.003 | 0.003 | 0.003 | 0.003 | 0.003 | 0.00235 | 0.00169 | 0.00126 | 0.00088658 | 0.0011 | 0.00096974 | 0.00089648 | 0.00086832 | 0.000871 | 0.00088674 | 0.00083692 | 0.00084498 | 0.00080032 | 0.00099224 | 0.0011 | 0.00125 | 0.00139 | 0.00149 | 0.00159 | 0.00166 | 0.00171 | 0.00177 | 0.00179 | 0.00184 | 0.00187 | 0.00186 | 0.0019 | 1.6 | 0.001 | 0.001 | 0.001 | 0.001 | 0.001 | 0.001 | 0.001 | 0.001 | 0.00099998 | 0.001 | 0.001 | 0.001 | 0.001 | 0.001 | 0.00099998 | 0.00099998 | 0.00099998 | 0.001 | 0.001 | 0.00099998 | 0.001 | 0.001 | 0.001 | 0.001 | 0.001 | 0.001 | 0.00099998 | 0.001 | 0.001 | 0.001 | 0.001 | 0.001 | 0.001 | 0.001 | 0.00099998 | 0.001 | 0.001 | 0.001 | 0.001 | 0.00099998 | 0.001 | 0.001 | 0.001 | 0.001 | 0.001 | 0.001 | 0.001 | 0.00099998 | 0.001 | 0.001 | 0.001 | 0.001 | 0.001 | 0.001 | 0.00099998 | 0.00099998 | 0.001 | 0.001 | 0.001 | 0.001 | 0.001 | 0.001 | 0.001 | 0.001 | 0.001 | 0.001 | 0.001 | 0.001 | 0.00099998 | 0.001 | 0.001 | 0.00099998 | 0.001 | 0.001 | 0.001 | 0.001 | 0.001 | 0.001 | 0.001 | 0.001 | 0.001 | 0.001 | 0.001 | 0.00099998 | 0.001 | 0.001 | 0.001 | 0.001 | 0.001 | 0.001 | 0.001 | 0.001 | 0.001 | 0.001 | 0.001 | 0.001 | 0.00099984 | 0.00099996 | 0.001 | 0.00099982 | 0.001 | 0.001 | 0.001 | 0.00099998 | 0.00099998 | 0.001 | 0.001 | 0.001 | 0.001 | 0.001 | 0.001 | 0.001 | 0.001 | 0.001 | 0.001 | 0.001 | 0.00099998 | 0.001 | 0.001 | 0.0009999 | 0.00099998 | 0.001 | 0.001 | 0.001 | 0.001 | 0.001 | 0.001 | 0.001 | 0.001 | 0.00099998 | 0.001 | 0.001 | 0.001 | 0.001 | 0.001 | 0.001 | 0.001 | 0.00099964 | 0.00099994 | 0.001 | 0.001 | 0.001 | 0.001 | 0.001 | 0.00099998 | 0.00099994 | 0.001 | 0.001 | 0.001 | 0.001 | 1.6 | 0.001 | 0.001 | 0.001 | 0.001 | 0.001 | 0.001 | 0.001 | 0.001 | 0.001 | 0.001 | 0.001 | 0.001 | 0.001 | 0.00099998 | 0.00099998 | 0.001 | 0.001 | 0.001 | 0.001 | 0.001 | 0.001 | 0.001 | 0.00099998 | 0.001 | 0.001 | 0.001 | 0.001 | 0.001 | 0.001 | 0.001 | 0.001 | 0.001 | 0.001 | 0.001 | 0.001 | 0.00099998 | 0.001 | 0.00099998 | 0.001 | 0.001 | 0.001 | 0.001 | 0.001 | 0.001 | 0.001 | 0.001 | 0.001 | 0.001 | 0.001 | 0.001 | 0.001 | 0.001 | 0.001 | 0.001 | 0.001 | 0.001 | 0.001 | 0.001 | 0.001 | 0.001 | 0.001 | 0.001 | 0.001 | 0.001 | 0.001 | 0.001 | 0.001 | 0.001 | 0.001 | 0.001 | 0.001 | 0.001 | 0.001 | 0.001 | 0.001 | 0.001 | 0.001 | 0.001 | 0.001 | 0.001 | 0.00099998 | 0.001 | 0.00099998 | 0.001 | 0.001 | 0.001 | 0.001 | 0.001 | 0.001 | 0.001 | 0.001 | 0.001 | 0.001 | 0.001 | 0.001 | 0.001 | 0.00099998 | 0.001 | 0.001 | 0.001 |  | 12957.0603 | 2675.94327 | 29353.92022 | 1402.91807 |  |  | 39197.24051 | 233.61211
-1.55 | 0.00287 | 0.00261 | 0.00254 | 0.00249 | 0.00242 | 0.00232 | 0.00225 | 0.00239 | 0.00227 | 0.00237 | 0.00228 | 0.00217 | 0.00214 | 0.00211 | 0.00194 | 0.00192 | 0.00224 | 0.00223 | 0.00223 | 0.00182 | 0.00196 | 0.00221 | 0.00219 | 0.00174 | 0.00223 | 0.00213 | 0.00209 | 0.00207 | 0.00209 | 0.00192 | 0.00206 | 0.00213 | 0.00195 | 0.00206 | 0.00203 | 0.00207 | 0.00175 | 0.00235 | 0.00243 | 0.00224 | 0.00208 | 0.00217 | 0.00104 | 0.00223 | 0.00231 | 0.00236 | 0.00232 | 0.00237 | 0.00244 | 0.00239 | 0.0023 | 0.00221 | 0.00234 | 0.00243 | 0.00217 | 0.00223 | 0.00225 | 0.00222 | 0.00239 | 0.00228 | 0.00222 | 0.00211 | 0.00209 | 0.00203 | 0.00182 | 0.00206 | 0.0021 | 0.00209 | 0.00207 | 0.00184 | 0.00177 | 0.0019 | 0.00232 | 0.00229 | 0.00217 | 0.00204 | 0.00221 | 0.0022 | 0.00216 | 0.00224 | 0.00222 | 0.00221 | 0.00226 | 0.00223 | 0.00223 | 0.00226 | 0.00219 | 0.00221 | 0.00216 | 0.00214 | 0.00214 | 0.00212 | 0.0021 | 0.00209 | 0.00193 | 0.00191 | 0.00192 | 0.00192 | 0.00192 | 0.00193 | 0.00194 | 0.0019 | 0.00189 | 0.00186 | 0.00184 | 0.00184 | 0.00184 | 0.00186 | 0.00184 | 0.00222 | 0.00213 | 0.00209 | 0.00186 | 0.00178 | 0.00227 | 0.00214 | 0.00201 | 0.00221 | 0.00237 | 0.00232 | 0.00233 | 0.00226 | 0.00209 | 0.00171 | 0.00216 | 0.00215 | 0.00218 | 0.00226 | 0.00225 | 0.00224 | 0.00224 | 0.00217 | 0.00215 | 0.00199 | 1.55 | 0.001 | 0.00099996 | 0.001 | 0.001 | 0.00099998 | 0.001 | 0.001 | 0.001 | 0.00099998 | 0.00099998 | 0.001 | 0.001 | 0.00099998 | 0.001 | 0.001 | 0.001 | 0.001 | 0.001 | 0.00099998 | 0.00099996 | 0.00099998 | 0.00099996 | 0.00099998 | 0.001 | 0.00099998 | 0.00099998 | 0.001 | 0.001 | 0.00099998 | 0.001 | 0.001 | 0.00099992 | 0.001 | 0.001 | 0.00099998 | 0.00099998 | 0.00099998 | 0.00099998 | 0.001 | 0.001 | 0.001 | 0.001 | 0.00099998 | 0.001 | 0.001 | 0.001 | 0.001 | 0.001 | 0.001 | 0.001 | 0.001 | 0.00099998 | 0.001 | 0.001 | 0.00099998 | 0.001 | 0.001 | 0.00099998 | 0.00099998 | 0.001 | 0.001 | 0.001 | 0.00099998 | 0.001 | 0.00099998 | 0.00099998 | 0.00099998 | 0.001 | 0.00099998 | 0.00099998 | 0.001 | 0.00099998 | 0.001 | 0.001 | 0.00099998 | 0.001 | 0.001 | 0.00099998 | 0.001 | 0.001 | 0.001 | 0.001 | 0.00099996 | 0.00099996 | 0.00099996 | 0.001 | 0.001 | 0.001 | 0.001 | 0.001 | 0.00099998 | 0.001 | 0.001 | 0.001 | 0.001 | 0.001 | 0.001 | 0.00099996 | 0.001 | 0.00099996 | 0.00099998 | 0.00099998 | 0.0009999 | 0.00099998 | 0.001 | 0.001 | 0.00099998 | 0.00099998 | 0.001 | 0.001 | 0.001 | 0.00099998 | 0.00099998 | 0.001 | 0.001 | 0.001 | 0.00099998 | 0.001 | 0.001 | 0.001 | 0.001 | 0.001 | 0.001 | 0.00099998 | 0.001 | 0.001 | 0.001 | 0.00099998 | 0.001 | 0.001 | 0.00099998 | 0.001 | 0.001 | 0.001 | 0.001 | 0.001 | 0.00099998 | 0.00099998 | 0.001 | 0.00099998 | 0.001 | 0.001 | 0.001 | 0.00099998 | 0.00099998 | 0.00099998 | 0.00099998 | 0.00099998 | 0.001 | 0.001 | 0.001 | 0.00099998 | 0.001 | 0.00099998 | 0.001 | 0.001 | 0.00099998 | 0.00099998 | 0.001 | 0.001 | 0.00099998 | 0.001 | 0.00099998 | 0.001 | 0.001 | 0.001 | 0.001 | 0.00099998 | 0.001 | 0.001 | 0.00099996 | 0.001 | 0.00099998 | 0.00099998 | 0.001 | 0.001 | 0.00099998 | 0.001 | 0.00099998 | 0.001 | 0.001 | 0.001 | 0.00099998 | 0.001 | 0.001 | 0.001 | 0.001 | 0.001 | 0.00099998 | 0.00099998 | 0.001 | 0.001 | 0.001 | 0.001 | 0.00099998 | 0.00099998 | 0.001 | 0.00099998 | 0.001 | 0.00099998 | 0.00099998 | 0.00099998 | 0.001 | 0.001 | 0.00099998 | 0.00099998 | 0.001 | 0.00099996 | 0.00099998 | 0.00099998 | 0.00099998 | 0.001 | 0.00092312 | 0.0009499 | 0.00097578 | 0.00096036 | 0.00096302 | 0.0009973 | 0.00096622 | 0.00097878 | 0.00094776 | 0.00094994 | 0.00094942 | 0.00096138 | 0.001 | 0.001 | 0.00097732 | 0.0009884 | 0.00096728 | 0.00099998 | 0.00098968 | 0.00097584 | 0.00099282 | 0.00098098 | 0.00095042 | 0.0009729 | 0.00094786 | 0.00096828 | 0.00094906 | 0.0009792 | 0.00099996 | 0.001 | 0.00099998 | 0.00099998 | 0.001 | 0.00099996 | 0.001 | 0.0009842 | 0.00097776 | 0.00097212 | -1.55 | 8.401e-05 | 0.003 | 0.003 | 0.003 | 0.00173 | 0.00175 | 0.00181 | 0.00205 | 0.00187 | 0.00193 | 0.00202 | 0.00205 | 0.00209 | 0.00238 | 0.00232 | 0.00232 | 0.00213 | 0.00203 | 0.00196 | 0.00222 | 0.00223 | 0.00248 | 0.00252 | 0.00254 | 0.00262 | 0.00253 | 0.00246 | 0.00245 | 0.00265 | 0.00251 | 0.00232 | 0.00228 | 0.00179 | 0.00222 | 0.00196 | 0.00265 | 0.00246 | 0.00245 | 0.00264 | 0.00264 | 0.003 | 0.003 | 0.0029 | 0.00278 | 0.00287 | 0.00297 | 0.00281 | 0.00271 | 0.00277 | 0.00273 | 0.00272 | 0.00278 | 0.00283 | 0.003 | 0.003 | 0.003 | 0.003 | 0.003 | 0.003 | 0.003 | 0.003 | 0.003 | 0.003 | 0.003 | 0.003 | 0.003 | 0.003 | 0.003 | 0.003 | 0.003 | 0.003 | 0.003 | 0.00287 | 0.00182 | 0.00133 | 0.00097994 | 0.00071058 | 0.00087508 | 0.00079204 | 0.00074882 | 0.00073942 | 0.00075374 | 0.00078154 | 0.00075812 | 0.00076852 | 0.00071372 | 0.00089144 | 0.001 | 0.00115 | 0.00128 | 0.00138 | 0.00148 | 0.00155 | 0.0016 | 0.00166 | 0.00168 | 0.00173 | 0.00176 | 0.00175 | 0.00179 | 1.55 | 0.001 | 0.001 | 0.001 | 0.001 | 0.001 | 0.001 | 0.001 | 0.001 | 0.001 | 0.001 | 0.00099998 | 0.00099998 | 0.001 | 0.001 | 0.001 | 0.00099998 | 0.001 | 0.001 | 0.001 | 0.001 | 0.001 | 0.001 | 0.001 | 0.001 | 0.001 | 0.001 | 0.001 | 0.001 | 0.001 | 0.001 | 0.001 | 0.001 | 0.001 | 0.001 | 0.001 | 0.001 | 0.001 | 0.001 | 0.00099996 | 0.001 | 0.001 | 0.001 | 0.001 | 0.001 | 0.001 | 0.001 | 0.001 | 0.001 | 0.001 | 0.001 | 0.001 | 0.001 | 0.001 | 0.001 | 0.001 | 0.001 | 0.00099998 | 0.00099998 | 0.001 | 0.001 | 0.001 | 0.001 | 0.001 | 0.001 | 0.001 | 0.001 | 0.001 | 0.001 | 0.001 | 0.001 | 0.001 | 0.00099998 | 0.001 | 0.001 | 0.001 | 0.001 | 0.001 | 0.001 | 0.001 | 0.001 | 0.001 | 0.00099988 | 0.001 | 0.001 | 0.001 | 0.001 | 0.001 | 0.00099998 | 0.001 | 0.001 | 0.001 | 0.00099998 | 0.001 | 0.00099998 | 0.001 | 0.001 | 0.001 | 0.001 | 0.001 | 0.00099998 | 0.00099998 | 0.001 | 0.00099998 | 0.001 | 0.001 | 0.001 | 0.001 | 0.001 | 0.001 | 0.001 | 0.001 | 0.001 | 0.001 | 0.001 | 0.00099998 | 0.001 | 0.001 | 0.001 | 0.00099982 | 0.001 | 0.00099998 | 0.001 | 0.001 | 0.001 | 0.001 | 0.001 | 0.001 | 0.001 | 0.001 | 0.001 | 0.001 | 0.00099998 | 0.001 | 0.001 | 0.00099996 | 0.001 | 0.00099998 | 0.00099998 | 0.001 | 0.00099996 | 0.001 | 0.001 | 0.001 | 0.00099992 | 0.001 | 0.00099994 | 0.001 | 0.001 | 0.001 | 0.001 | 1.55 | 0.001 | 0.00099998 | 0.00099998 | 0.00099998 | 0.001 | 0.001 | 0.00099998 | 0.001 | 0.001 | 0.001 | 0.001 | 0.001 | 0.00099998 | 0.001 | 0.001 | 0.001 | 0.001 | 0.00099998 | 0.001 | 0.001 | 0.001 | 0.001 | 0.001 | 0.001 | 0.001 | 0.001 | 0.001 | 0.001 | 0.001 | 0.001 | 0.001 | 0.001 | 0.001 | 0.001 | 0.001 | 0.00099998 | 0.001 | 0.001 | 0.001 | 0.001 | 0.00099998 | 0.00099998 | 0.001 | 0.001 | 0.001 | 0.001 | 0.001 | 0.001 | 0.001 | 0.001 | 0.00099998 | 0.001 | 0.001 | 0.001 | 0.001 | 0.001 | 0.00099998 | 0.001 | 0.00099998 | 0.00099998 | 0.001 | 0.001 | 0.00099996 | 0.001 | 0.001 | 0.00099998 | 0.001 | 0.001 | 0.001 | 0.001 | 0.001 | 0.00099998 | 0.001 | 0.001 | 0.001 | 0.00099998 | 0.001 | 0.001 | 0.001 | 0.001 | 0.001 | 0.001 | 0.001 | 0.001 | 0.001 | 0.001 | 0.001 | 0.001 | 0.001 | 0.001 | 0.001 | 0.001 | 0.001 | 0.00099998 | 0.001 | 0.001 | 0.00099998 | 0.001 | 0.001 | 0.001 |  | 12970.67331 | 2851.76524 | 38710.17691 | 1342.67837 |  |  | 28368.79433 | 163.4628
-1.5 | 0.00265 | 0.0024 | 0.00233 | 0.0023 | 0.00222 | 0.00213 | 0.00205 | 0.00213 | 0.00209 | 0.00217 | 0.0021 | 0.00199 | 0.00195 | 0.00193 | 0.00172 | 0.00171 | 0.00203 | 0.00202 | 0.00207 | 0.00164 | 0.00177 | 0.00204 | 0.002 | 0.00159 | 0.00205 | 0.00195 | 0.00191 | 0.00189 | 0.0019 | 0.00175 | 0.0019 | 0.00195 | 0.00179 | 0.00189 | 0.00186 | 0.0019 | 0.0016 | 0.00219 | 0.00223 | 0.00207 | 0.00191 | 0.00199 | 0.00093746 | 0.00204 | 0.00211 | 0.00218 | 0.00212 | 0.00217 | 0.00224 | 0.0022 | 0.00212 | 0.00203 | 0.00217 | 0.00222 | 0.00198 | 0.00203 | 0.00206 | 0.00204 | 0.0022 | 0.0021 | 0.00204 | 0.00195 | 0.00191 | 0.00186 | 0.00165 | 0.00184 | 0.00193 | 0.00192 | 0.0019 | 0.00168 | 0.00162 | 0.00174 | 0.00212 | 0.0021 | 0.00197 | 0.00188 | 0.00205 | 0.00202 | 0.00199 | 0.00206 | 0.00205 | 0.00203 | 0.00208 | 0.00205 | 0.00205 | 0.00208 | 0.00202 | 0.00204 | 0.00198 | 0.00196 | 0.00195 | 0.00195 | 0.00193 | 0.00192 | 0.00177 | 0.00174 | 0.00175 | 0.00176 | 0.00176 | 0.00176 | 0.00177 | 0.00174 | 0.00172 | 0.0017 | 0.00168 | 0.00168 | 0.00168 | 0.0017 | 0.00168 | 0.00202 | 0.00196 | 0.00192 | 0.0017 | 0.00162 | 0.00207 | 0.00197 | 0.00182 | 0.002 | 0.00219 | 0.00214 | 0.00216 | 0.00207 | 0.00193 | 0.00155 | 0.00197 | 0.00197 | 0.00201 | 0.00208 | 0.00207 | 0.00206 | 0.00206 | 0.00199 | 0.00198 | 0.00181 | 1.5 | 0.001 | 0.001 | 0.00099998 | 0.001 | 0.00099998 | 0.001 | 0.001 | 0.00099984 | 0.001 | 0.001 | 0.00099998 | 0.001 | 0.001 | 0.001 | 0.001 | 0.001 | 0.00099994 | 0.001 | 0.00099998 | 0.001 | 0.001 | 0.00099998 | 0.001 | 0.00099998 | 0.00099998 | 0.001 | 0.00099992 | 0.00099992 | 0.001 | 0.001 | 0.00099998 | 0.001 | 0.001 | 0.00099996 | 0.00099984 | 0.001 | 0.00099998 | 0.001 | 0.00099998 | 0.001 | 0.001 | 0.001 | 0.001 | 0.001 | 0.001 | 0.001 | 0.001 | 0.001 | 0.001 | 0.00099996 | 0.00099998 | 0.001 | 0.001 | 0.001 | 0.001 | 0.001 | 0.00099998 | 0.001 | 0.00099998 | 0.001 | 0.001 | 0.00099998 | 0.00099998 | 0.00099998 | 0.00099998 | 0.00099998 | 0.00099998 | 0.001 | 0.00099998 | 0.001 | 0.001 | 0.001 | 0.001 | 0.001 | 0.001 | 0.00099998 | 0.0008699 | 0.001 | 0.001 | 0.001 | 0.001 | 0.00099998 | 0.0009998 | 0.00099984 | 0.001 | 0.00099998 | 0.001 | 0.00099998 | 0.00099992 | 0.001 | 0.001 | 0.001 | 0.00099998 | 0.001 | 0.001 | 0.00099996 | 0.0009999 | 0.001 | 0.001 | 0.001 | 0.00099998 | 0.001 | 0.00099998 | 0.00099998 | 0.00099998 | 0.00099998 | 0.001 | 0.001 | 0.001 | 0.001 | 0.00099996 | 0.001 | 0.00099998 | 0.001 | 0.001 | 0.00099998 | 0.00099998 | 0.00099998 | 0.001 | 0.00099998 | 0.001 | 0.00099998 | 0.001 | 0.001 | 0.00099998 | 0.00099998 | 0.00099996 | 0.001 | 0.001 | 0.001 | 0.001 | 0.001 | 0.001 | 0.001 | 0.001 | 0.00099998 | 0.001 | 0.001 | 0.001 | 0.001 | 0.001 | 0.00099998 | 0.001 | 0.00099998 | 0.001 | 0.001 | 0.00099998 | 0.00099998 | 0.00099998 | 0.001 | 0.001 | 0.001 | 0.001 | 0.001 | 0.00099998 | 0.001 | 0.00099998 | 0.001 | 0.00099998 | 0.001 | 0.001 | 0.001 | 0.001 | 0.001 | 0.001 | 0.001 | 0.00099998 | 0.00099998 | 0.001 | 0.001 | 0.00099998 | 0.001 | 0.00099998 | 0.001 | 0.00099998 | 0.00099998 | 0.00099998 | 0.001 | 0.001 | 0.001 | 0.001 | 0.001 | 0.001 | 0.00099998 | 0.00099996 | 0.00099998 | 0.001 | 0.00099998 | 0.00099998 | 0.001 | 0.001 | 0.00099998 | 0.00099998 | 0.001 | 0.001 | 0.001 | 0.001 | 0.001 | 0.00099998 | 0.00099998 | 0.001 | 0.001 | 0.001 | 0.001 | 0.001 | 0.001 | 0.001 | 0.00099998 | 0.001 | 0.00099998 | 0.001 | 0.001 | 0.00084278 | 0.00086398 | 0.00089538 | 0.00087842 | 0.00086174 | 0.0009154 | 0.00089056 | 0.00089176 | 0.0008691 | 0.0008833 | 0.00087344 | 0.00088952 | 0.00093674 | 0.00092946 | 0.0009133 | 0.00091606 | 0.00087732 | 0.00092186 | 0.00091192 | 0.00089716 | 0.0009169 | 0.00089246 | 0.00087618 | 0.00089044 | 0.00086668 | 0.00089274 | 0.0008748 | 0.00089018 | 0.00092978 | 0.00094552 | 0.0009519 | 0.00093318 | 0.00093996 | 0.00094098 | 0.00093294 | 0.00090488 | 0.00089576 | 0.00089612 | -1.5 | 7.4538e-05 | 0.003 | 0.00285 | 0.003 | 0.00149 | 0.00152 | 0.00157 | 0.00178 | 0.00163 | 0.00168 | 0.00178 | 0.00181 | 0.00184 | 0.00214 | 0.00206 | 0.00207 | 0.0019 | 0.00178 | 0.00173 | 0.002 | 0.00201 | 0.00224 | 0.00227 | 0.00233 | 0.00235 | 0.00228 | 0.00221 | 0.00224 | 0.00246 | 0.00227 | 0.00209 | 0.00202 | 0.00164 | 0.00203 | 0.00176 | 0.00242 | 0.00221 | 0.00218 | 0.00239 | 0.00238 | 0.0027 | 0.00289 | 0.00262 | 0.00259 | 0.00261 | 0.00276 | 0.00262 | 0.00246 | 0.00254 | 0.00253 | 0.00252 | 0.00253 | 0.00265 | 0.003 | 0.003 | 0.003 | 0.003 | 0.003 | 0.003 | 0.003 | 0.003 | 0.003 | 0.003 | 0.003 | 0.003 | 0.003 | 0.003 | 0.003 | 0.003 | 0.003 | 0.003 | 0.003 | 0.00232 | 0.00145 | 0.00106 | 0.0007807 | 0.00058174 | 0.0007113 | 0.00065864 | 0.00063712 | 0.0006403 | 0.0006636 | 0.00069394 | 0.00068594 | 0.00068296 | 0.00064034 | 0.00080586 | 0.00091926 | 0.00105 | 0.00119 | 0.00128 | 0.00138 | 0.00145 | 0.0015 | 0.00155 | 0.00158 | 0.00162 | 0.00165 | 0.00165 | 0.00168 | 1.5 | 0.001 | 0.001 | 0.001 | 0.001 | 0.00099998 | 0.001 | 0.001 | 0.001 | 0.001 | 0.001 | 0.001 | 0.001 | 0.00099998 | 0.001 | 0.001 | 0.001 | 0.001 | 0.001 | 0.001 | 0.001 | 0.001 | 0.001 | 0.001 | 0.001 | 0.001 | 0.001 | 0.001 | 0.001 | 0.001 | 0.001 | 0.001 | 0.001 | 0.001 | 0.001 | 0.001 | 0.001 | 0.001 | 0.001 | 0.001 | 0.00099998 | 0.001 | 0.001 | 0.001 | 0.001 | 0.001 | 0.001 | 0.001 | 0.001 | 0.001 | 0.001 | 0.001 | 0.001 | 0.001 | 0.001 | 0.001 | 0.00099998 | 0.00099996 | 0.001 | 0.001 | 0.00099998 | 0.001 | 0.00099998 | 0.001 | 0.001 | 0.001 | 0.001 | 0.001 | 0.00099998 | 0.001 | 0.001 | 0.001 | 0.00099998 | 0.001 | 0.001 | 0.001 | 0.001 | 0.00099998 | 0.00099998 | 0.001 | 0.001 | 0.001 | 0.001 | 0.00099996 | 0.001 | 0.001 | 0.001 | 0.001 | 0.001 | 0.001 | 0.001 | 0.001 | 0.001 | 0.001 | 0.001 | 0.001 | 0.00099998 | 0.001 | 0.001 | 0.001 | 0.001 | 0.00099996 | 0.00099998 | 0.00099998 | 0.00099996 | 0.001 | 0.001 | 0.001 | 0.001 | 0.001 | 0.001 | 0.001 | 0.001 | 0.001 | 0.001 | 0.001 | 0.001 | 0.001 | 0.001 | 0.0009999 | 0.00099998 | 0.001 | 0.001 | 0.001 | 0.001 | 0.001 | 0.001 | 0.001 | 0.001 | 0.001 | 0.00099996 | 0.001 | 0.00099998 | 0.0009999 | 0.001 | 0.00099998 | 0.001 | 0.001 | 0.00099976 | 0.00099996 | 0.001 | 0.001 | 0.001 | 0.001 | 0.00099998 | 0.001 | 0.00099992 | 0.001 | 0.0009998 | 0.00099994 | 0.00099998 | 1.5 | 0.00099998 | 0.00099998 | 0.001 | 0.001 | 0.001 | 0.001 | 0.001 | 0.00099998 | 0.001 | 0.001 | 0.00099998 | 0.00099996 | 0.001 | 0.001 | 0.001 | 0.001 | 0.001 | 0.001 | 0.00099998 | 0.001 | 0.001 | 0.00099998 | 0.001 | 0.001 | 0.001 | 0.001 | 0.001 | 0.001 | 0.001 | 0.001 | 0.001 | 0.001 | 0.001 | 0.001 | 0.001 | 0.001 | 0.001 | 0.001 | 0.00099998 | 0.00099998 | 0.001 | 0.001 | 0.001 | 0.001 | 0.001 | 0.001 | 0.001 | 0.00099998 | 0.001 | 0.001 | 0.001 | 0.001 | 0.001 | 0.001 | 0.001 | 0.001 | 0.001 | 0.001 | 0.00099998 | 0.001 | 0.001 | 0.00099996 | 0.001 | 0.001 | 0.00099998 | 0.001 | 0.001 | 0.001 | 0.001 | 0.001 | 0.001 | 0.001 | 0.001 | 0.001 | 0.001 | 0.001 | 0.001 | 0.001 | 0.001 | 0.001 | 0.001 | 0.001 | 0.001 | 0.001 | 0.001 | 0.001 | 0.001 | 0.001 | 0.001 | 0.001 | 0.001 | 0.001 | 0.001 | 0.001 | 0.001 | 0.001 | 0.001 | 0.001 | 0.001 | 0.001 |  | 12722.97005 | 2832.05891 | 8577.80065 | 890.15489 |  |  | 16230.86786 | 315.39772
-1.45 | 0.00243 | 0.0022 | 0.00213 | 0.0021 | 0.00204 | 0.00193 | 0.00186 | 0.00193 | 0.0019 | 0.002 | 0.00192 | 0.00182 | 0.00177 | 0.00176 | 0.00152 | 0.00154 | 0.00185 | 0.00182 | 0.00188 | 0.00148 | 0.0016 | 0.00187 | 0.00184 | 0.00144 | 0.00187 | 0.00178 | 0.00174 | 0.00172 | 0.00173 | 0.00158 | 0.00173 | 0.00178 | 0.00163 | 0.00173 | 0.00171 | 0.00173 | 0.00145 | 0.00206 | 0.00206 | 0.0019 | 0.00174 | 0.00183 | 0.0008435 | 0.00186 | 0.00194 | 0.00199 | 0.00195 | 0.00199 | 0.00205 | 0.00201 | 0.00195 | 0.00188 | 0.00199 | 0.00203 | 0.00181 | 0.00186 | 0.00188 | 0.00186 | 0.00204 | 0.00192 | 0.00187 | 0.00177 | 0.00175 | 0.0017 | 0.00149 | 0.00167 | 0.00176 | 0.00175 | 0.00174 | 0.00154 | 0.00147 | 0.00157 | 0.00194 | 0.00192 | 0.0018 | 0.00171 | 0.00189 | 0.00187 | 0.00183 | 0.00189 | 0.00188 | 0.00186 | 0.0019 | 0.00188 | 0.00188 | 0.00189 | 0.00185 | 0.00187 | 0.00182 | 0.0018 | 0.00179 | 0.00179 | 0.00176 | 0.00175 | 0.00161 | 0.00159 | 0.00161 | 0.0016 | 0.00161 | 0.0016 | 0.00161 | 0.00158 | 0.00157 | 0.00154 | 0.00153 | 0.00153 | 0.00152 | 0.00155 | 0.00153 | 0.00185 | 0.00178 | 0.00175 | 0.00155 | 0.00147 | 0.00193 | 0.00179 | 0.00166 | 0.00183 | 0.00201 | 0.00197 | 0.00198 | 0.00189 | 0.00176 | 0.0014 | 0.0018 | 0.0018 | 0.00183 | 0.0019 | 0.00189 | 0.00189 | 0.00189 | 0.00182 | 0.0018 | 0.00164 | 1.45 | 0.001 | 0.001 | 0.001 | 0.001 | 0.00099996 | 0.001 | 0.001 | 0.00099998 | 0.001 | 0.001 | 0.001 | 0.001 | 0.00099998 | 0.001 | 0.001 | 0.001 | 0.00099998 | 0.00099998 | 0.001 | 0.00099996 | 0.001 | 0.00099998 | 0.001 | 0.00099998 | 0.001 | 0.0009999 | 0.001 | 0.001 | 0.001 | 0.00099998 | 0.001 | 0.001 | 0.001 | 0.00099998 | 0.001 | 0.001 | 0.001 | 0.001 | 0.001 | 0.001 | 0.00099998 | 0.001 | 0.001 | 0.001 | 0.001 | 0.00099998 | 0.001 | 0.001 | 0.001 | 0.00099998 | 0.001 | 0.001 | 0.00099998 | 0.001 | 0.00099998 | 0.001 | 0.00099998 | 0.00099998 | 0.001 | 0.001 | 0.001 | 0.00099998 | 0.001 | 0.00099998 | 0.001 | 0.001 | 0.001 | 0.001 | 0.001 | 0.00099998 | 0.001 | 0.001 | 0.00099998 | 0.00099998 | 0.001 | 0.001 | 0.00087286 | 0.00099998 | 0.00099998 | 0.00099998 | 0.001 | 0.001 | 0.00099998 | 0.00099998 | 0.001 | 0.00099992 | 0.001 | 0.00099998 | 0.001 | 0.001 | 0.001 | 0.001 | 0.001 | 0.001 | 0.001 | 0.001 | 0.001 | 0.001 | 0.001 | 0.001 | 0.001 | 0.001 | 0.001 | 0.001 | 0.00099998 | 0.001 | 0.00099998 | 0.00099998 | 0.00099998 | 0.001 | 0.001 | 0.001 | 0.00099998 | 0.001 | 0.00099998 | 0.00099998 | 0.001 | 0.001 | 0.001 | 0.00099998 | 0.001 | 0.001 | 0.001 | 0.001 | 0.001 | 0.00099998 | 0.00099998 | 0.00099998 | 0.00099998 | 0.001 | 0.001 | 0.001 | 0.001 | 0.00099998 | 0.001 | 0.00099998 | 0.00099998 | 0.001 | 0.001 | 0.001 | 0.00099998 | 0.00099998 | 0.001 | 0.001 | 0.001 | 0.00099998 | 0.00099996 | 0.001 | 0.00099998 | 0.00099998 | 0.001 | 0.001 | 0.001 | 0.00099998 | 0.001 | 0.00099998 | 0.001 | 0.001 | 0.00099996 | 0.001 | 0.001 | 0.00099998 | 0.001 | 0.00099998 | 0.001 | 0.001 | 0.001 | 0.001 | 0.00099998 | 0.00099998 | 0.001 | 0.00099998 | 0.001 | 0.00099998 | 0.001 | 0.00099998 | 0.00099998 | 0.001 | 0.001 | 0.00099998 | 0.00099996 | 0.00099998 | 0.001 | 0.00099998 | 0.00099998 | 0.00099998 | 0.001 | 0.001 | 0.00099998 | 0.001 | 0.001 | 0.00099996 | 0.001 | 0.001 | 0.00099998 | 0.00099998 | 0.00099998 | 0.00099998 | 0.001 | 0.001 | 0.00099998 | 0.001 | 0.001 | 0.00099998 | 0.00099998 | 0.00099998 | 0.001 | 0.00099998 | 0.001 | 0.001 | 0.001 | 0.00099998 | 0.00076766 | 0.00079818 | 0.00082052 | 0.00079594 | 0.000791 | 0.0008429 | 0.0008108 | 0.00081322 | 0.00078964 | 0.00080176 | 0.0007925 | 0.00081946 | 0.00084372 | 0.00086318 | 0.00083312 | 0.00083582 | 0.00079592 | 0.0008384 | 0.00082744 | 0.00082186 | 0.00083132 | 0.00081534 | 0.00080674 | 0.00081848 | 0.00079076 | 0.00082376 | 0.0007933 | 0.00081396 | 0.00084782 | 0.00086716 | 0.0008604 | 0.00086488 | 0.00086424 | 0.00086186 | 0.00085554 | 0.00083644 | 0.0008178 | 0.00082464 | -1.45 | 6.6136e-05 | 0.003 | 0.0025 | 0.00287 | 0.00127 | 0.00129 | 0.00134 | 0.00154 | 0.0014 | 0.00145 | 0.00154 | 0.00157 | 0.00161 | 0.00186 | 0.00181 | 0.00183 | 0.00167 | 0.00152 | 0.00154 | 0.00178 | 0.00178 | 0.00201 | 0.00204 | 0.00208 | 0.00211 | 0.00205 | 0.002 | 0.00198 | 0.00219 | 0.00206 | 0.00186 | 0.00188 | 0.00152 | 0.00177 | 0.00156 | 0.00215 | 0.00195 | 0.00196 | 0.00208 | 0.00225 | 0.00255 | 0.00262 | 0.00236 | 0.00238 | 0.00233 | 0.00254 | 0.0024 | 0.00222 | 0.00228 | 0.00229 | 0.00227 | 0.00229 | 0.00237 | 0.003 | 0.003 | 0.003 | 0.003 | 0.003 | 0.003 | 0.003 | 0.003 | 0.003 | 0.003 | 0.003 | 0.003 | 0.003 | 0.003 | 0.003 | 0.003 | 0.003 | 0.003 | 0.00251 | 0.00188 | 0.00118 | 0.00085284 | 0.00063542 | 0.00048348 | 0.00059024 | 0.00055424 | 0.00055046 | 0.00056196 | 0.00058778 | 0.00062422 | 0.00062458 | 0.00063894 | 0.00057728 | 0.00072866 | 0.00084042 | 0.0009712 | 0.0011 | 0.0012 | 0.00129 | 0.00135 | 0.00141 | 0.00145 | 0.00148 | 0.00152 | 0.00155 | 0.00155 | 0.00158 | 1.45 | 0.001 | 0.001 | 0.001 | 0.001 | 0.001 | 0.001 | 0.00099998 | 0.001 | 0.00099998 | 0.001 | 0.00099998 | 0.001 | 0.001 | 0.001 | 0.001 | 0.001 | 0.001 | 0.001 | 0.001 | 0.00099998 | 0.001 | 0.001 | 0.001 | 0.001 | 0.00099998 | 0.001 | 0.001 | 0.001 | 0.001 | 0.001 | 0.001 | 0.001 | 0.001 | 0.001 | 0.001 | 0.001 | 0.001 | 0.001 | 0.00099998 | 0.00099998 | 0.001 | 0.001 | 0.001 | 0.001 | 0.001 | 0.001 | 0.001 | 0.001 | 0.001 | 0.001 | 0.00099998 | 0.001 | 0.001 | 0.001 | 0.001 | 0.001 | 0.00099998 | 0.00099998 | 0.001 | 0.001 | 0.001 | 0.00099998 | 0.001 | 0.001 | 0.001 | 0.00099998 | 0.001 | 0.001 | 0.00099998 | 0.001 | 0.001 | 0.001 | 0.001 | 0.001 | 0.001 | 0.001 | 0.00099996 | 0.001 | 0.001 | 0.001 | 0.001 | 0.001 | 0.001 | 0.001 | 0.001 | 0.001 | 0.001 | 0.001 | 0.001 | 0.00099998 | 0.00099998 | 0.001 | 0.001 | 0.00099998 | 0.00099998 | 0.001 | 0.001 | 0.001 | 0.001 | 0.001 | 0.00099998 | 0.00099998 | 0.001 | 0.001 | 0.001 | 0.001 | 0.001 | 0.00099998 | 0.001 | 0.00099998 | 0.001 | 0.001 | 0.001 | 0.001 | 0.00099996 | 0.001 | 0.001 | 0.001 | 0.001 | 0.001 | 0.001 | 0.001 | 0.001 | 0.001 | 0.00099998 | 0.001 | 0.001 | 0.001 | 0.00099996 | 0.001 | 0.001 | 0.001 | 0.001 | 0.001 | 0.001 | 0.00099994 | 0.001 | 0.001 | 0.00099998 | 0.00099998 | 0.001 | 0.001 | 0.001 | 0.00099996 | 0.001 | 0.001 | 0.001 | 0.001 | 0.00099996 | 0.001 | 1.45 | 0.001 | 0.001 | 0.001 | 0.00099998 | 0.001 | 0.001 | 0.001 | 0.001 | 0.001 | 0.001 | 0.001 | 0.001 | 0.001 | 0.001 | 0.001 | 0.00099998 | 0.001 | 0.001 | 0.001 | 0.001 | 0.001 | 0.001 | 0.001 | 0.001 | 0.001 | 0.001 | 0.001 | 0.001 | 0.001 | 0.001 | 0.001 | 0.001 | 0.001 | 0.001 | 0.001 | 0.001 | 0.001 | 0.001 | 0.001 | 0.001 | 0.001 | 0.001 | 0.001 | 0.001 | 0.00099998 | 0.001 | 0.001 | 0.001 | 0.001 | 0.001 | 0.00099998 | 0.001 | 0.001 | 0.001 | 0.00099998 | 0.001 | 0.001 | 0.001 | 0.001 | 0.001 | 0.001 | 0.001 | 0.001 | 0.00099998 | 0.001 | 0.001 | 0.001 | 0.00099996 | 0.001 | 0.001 | 0.001 | 0.001 | 0.001 | 0.001 | 0.001 | 0.001 | 0.001 | 0.001 | 0.001 | 0.001 | 0.001 | 0.001 | 0.001 | 0.001 | 0.001 | 0.001 | 0.001 | 0.001 | 0.001 | 0.001 | 0.001 | 0.001 | 0.001 | 0.001 | 0.001 | 0.001 | 0.001 | 0.001 | 0.001 | 0.00099998 |  | 13133.18362 | 2547.64088 | 15088.64579 | 850.48478 |  |  | 28801.0138 | 173.19616
-1.4 | 0.00224 | 0.00201 | 0.00193 | 0.00191 | 0.00184 | 0.00174 | 0.00167 | 0.00172 | 0.00173 | 0.00182 | 0.00175 | 0.00165 | 0.00161 | 0.00159 | 0.00134 | 0.00138 | 0.00167 | 0.00166 | 0.00172 | 0.00132 | 0.00145 | 0.00171 | 0.00167 | 0.00131 | 0.0017 | 0.00162 | 0.00158 | 0.00156 | 0.00157 | 0.00142 | 0.00157 | 0.00162 | 0.00149 | 0.00158 | 0.00155 | 0.00158 | 0.0013 | 0.00192 | 0.00188 | 0.00173 | 0.00158 | 0.00167 | 0.00075562 | 0.00169 | 0.00177 | 0.00182 | 0.00177 | 0.00181 | 0.00188 | 0.00184 | 0.00177 | 0.00171 | 0.00182 | 0.00186 | 0.00164 | 0.0017 | 0.00172 | 0.0017 | 0.00186 | 0.00176 | 0.0017 | 0.00161 | 0.00158 | 0.00154 | 0.00134 | 0.0015 | 0.00161 | 0.00159 | 0.00159 | 0.00139 | 0.00133 | 0.00142 | 0.00177 | 0.00176 | 0.00164 | 0.00156 | 0.00175 | 0.0017 | 0.00166 | 0.00173 | 0.00172 | 0.00169 | 0.00175 | 0.00171 | 0.00172 | 0.00173 | 0.00169 | 0.00172 | 0.00165 | 0.00164 | 0.00164 | 0.00163 | 0.0016 | 0.00159 | 0.00146 | 0.00144 | 0.00146 | 0.00146 | 0.00146 | 0.00145 | 0.00146 | 0.00143 | 0.00142 | 0.0014 | 0.00139 | 0.00138 | 0.00138 | 0.0014 | 0.00139 | 0.00168 | 0.00163 | 0.00159 | 0.0014 | 0.00133 | 0.00176 | 0.00163 | 0.0015 | 0.00167 | 0.00184 | 0.0018 | 0.00181 | 0.00174 | 0.00159 | 0.00126 | 0.00163 | 0.00164 | 0.00167 | 0.00174 | 0.00173 | 0.00172 | 0.00172 | 0.00165 | 0.00164 | 0.00149 | 1.4 | 0.001 | 0.001 | 0.00099998 | 0.00099998 | 0.001 | 0.001 | 0.00099998 | 0.00099996 | 0.001 | 0.00099998 | 0.001 | 0.001 | 0.00099998 | 0.001 | 0.001 | 0.001 | 0.001 | 0.001 | 0.001 | 0.00099994 | 0.001 | 0.00099996 | 0.00099998 | 0.001 | 0.00099998 | 0.001 | 0.001 | 0.00099998 | 0.001 | 0.00099998 | 0.00099998 | 0.00099998 | 0.00099998 | 0.00099998 | 0.001 | 0.001 | 0.001 | 0.00099998 | 0.001 | 0.001 | 0.001 | 0.001 | 0.001 | 0.001 | 0.00099998 | 0.001 | 0.001 | 0.001 | 0.001 | 0.00099998 | 0.001 | 0.001 | 0.00099998 | 0.00099998 | 0.001 | 0.001 | 0.001 | 0.001 | 0.00099998 | 0.001 | 0.001 | 0.00099996 | 0.00099998 | 0.00099998 | 0.00099998 | 0.00099998 | 0.00099998 | 0.001 | 0.001 | 0.001 | 0.00099998 | 0.001 | 0.00099996 | 0.001 | 0.001 | 0.001 | 0.00081686 | 0.00099998 | 0.001 | 0.001 | 0.00099996 | 0.001 | 0.00099994 | 0.001 | 0.001 | 0.001 | 0.001 | 0.001 | 0.001 | 0.00099996 | 0.001 | 0.00099998 | 0.00099996 | 0.00099998 | 0.001 | 0.00099994 | 0.001 | 0.00099998 | 0.00099996 | 0.00099996 | 0.001 | 0.001 | 0.00099996 | 0.001 | 0.00099998 | 0.001 | 0.001 | 0.001 | 0.00099998 | 0.001 | 0.001 | 0.001 | 0.00099998 | 0.00099998 | 0.001 | 0.001 | 0.001 | 0.00099998 | 0.001 | 0.00099998 | 0.001 | 0.001 | 0.001 | 0.001 | 0.001 | 0.001 | 0.001 | 0.00099998 | 0.00099998 | 0.001 | 0.00099998 | 0.001 | 0.00099996 | 0.00099998 | 0.00099998 | 0.001 | 0.00099998 | 0.001 | 0.001 | 0.001 | 0.001 | 0.001 | 0.001 | 0.001 | 0.001 | 0.001 | 0.00099998 | 0.00099998 | 0.001 | 0.001 | 0.001 | 0.001 | 0.001 | 0.001 | 0.001 | 0.001 | 0.001 | 0.00099998 | 0.00099998 | 0.001 | 0.00099998 | 0.00099998 | 0.001 | 0.001 | 0.001 | 0.001 | 0.001 | 0.00099998 | 0.00099998 | 0.00099998 | 0.001 | 0.00099998 | 0.00099998 | 0.001 | 0.00099998 | 0.001 | 0.001 | 0.00099998 | 0.001 | 0.001 | 0.001 | 0.00099998 | 0.001 | 0.001 | 0.001 | 0.00099998 | 0.001 | 0.00099998 | 0.001 | 0.001 | 0.00099998 | 0.00099998 | 0.001 | 0.001 | 0.001 | 0.001 | 0.001 | 0.001 | 0.001 | 0.001 | 0.00099998 | 0.00099998 | 0.001 | 0.00099998 | 0.00099996 | 0.001 | 0.001 | 0.00099998 | 0.001 | 0.001 | 0.001 | 0.001 | 0.00070154 | 0.00071322 | 0.00073404 | 0.00071866 | 0.00070788 | 0.00076696 | 0.0007359 | 0.000743 | 0.0007114 | 0.00072834 | 0.0007261 | 0.00074576 | 0.00077068 | 0.0007706 | 0.00075324 | 0.00075524 | 0.00071668 | 0.00076266 | 0.00075576 | 0.00074204 | 0.00075734 | 0.00074356 | 0.00073136 | 0.0007421 | 0.00071288 | 0.00075602 | 0.0007216 | 0.0007457 | 0.00077762 | 0.0008004 | 0.00079144 | 0.0007824 | 0.00077796 | 0.0007942 | 0.00079546 | 0.00075508 | 0.00074208 | 0.00073462 | -1.4 | 5.8798e-05 | 0.003 | 0.00213 | 0.00251 | 0.00106 | 0.00109 | 0.00113 | 0.00132 | 0.00119 | 0.00123 | 0.00132 | 0.00134 | 0.00138 | 0.00159 | 0.00157 | 0.00158 | 0.00146 | 0.00131 | 0.00134 | 0.00158 | 0.00154 | 0.00179 | 0.00181 | 0.00182 | 0.00186 | 0.00183 | 0.00185 | 0.00177 | 0.00196 | 0.00181 | 0.00164 | 0.00166 | 0.00139 | 0.00172 | 0.00139 | 0.00192 | 0.00173 | 0.00174 | 0.00188 | 0.00203 | 0.00234 | 0.00238 | 0.00211 | 0.0022 | 0.00211 | 0.00227 | 0.00219 | 0.00199 | 0.00207 | 0.00204 | 0.00202 | 0.00212 | 0.00219 | 0.003 | 0.003 | 0.003 | 0.00249 | 0.003 | 0.003 | 0.003 | 0.003 | 0.003 | 0.003 | 0.003 | 0.003 | 0.003 | 0.003 | 0.003 | 0.003 | 0.003 | 0.00285 | 0.00205 | 0.00156 | 0.00095426 | 0.0006916 | 0.00052448 | 0.00040854 | 0.0004991 | 0.0004754 | 0.00047942 | 0.00049466 | 0.00052206 | 0.0005615 | 0.0005672 | 0.00058442 | 0.00052304 | 0.00066608 | 0.00077372 | 0.00089486 | 0.00102 | 0.00111 | 0.0012 | 0.00126 | 0.00132 | 0.00136 | 0.00139 | 0.00143 | 0.00145 | 0.00146 | 0.00148 | 1.4 | 0.001 | 0.001 | 0.001 | 0.001 | 0.001 | 0.001 | 0.001 | 0.001 | 0.001 | 0.001 | 0.001 | 0.001 | 0.001 | 0.001 | 0.001 | 0.00099998 | 0.00099998 | 0.001 | 0.00099998 | 0.001 | 0.001 | 0.001 | 0.001 | 0.00099998 | 0.001 | 0.001 | 0.001 | 0.001 | 0.001 | 0.00099998 | 0.001 | 0.001 | 0.001 | 0.001 | 0.001 | 0.001 | 0.00099998 | 0.001 | 0.001 | 0.00099998 | 0.001 | 0.001 | 0.00099998 | 0.001 | 0.001 | 0.001 | 0.001 | 0.001 | 0.001 | 0.001 | 0.001 | 0.001 | 0.001 | 0.001 | 0.001 | 0.001 | 0.001 | 0.00099998 | 0.00099994 | 0.001 | 0.001 | 0.001 | 0.001 | 0.001 | 0.001 | 0.001 | 0.001 | 0.001 | 0.001 | 0.001 | 0.001 | 0.001 | 0.001 | 0.001 | 0.001 | 0.001 | 0.001 | 0.00099998 | 0.001 | 0.001 | 0.001 | 0.00099996 | 0.001 | 0.001 | 0.001 | 0.001 | 0.001 | 0.001 | 0.001 | 0.001 | 0.001 | 0.001 | 0.00099998 | 0.00099948 | 0.001 | 0.001 | 0.00099998 | 0.001 | 0.001 | 0.001 | 0.001 | 0.00099998 | 0.00099998 | 0.001 | 0.001 | 0.001 | 0.001 | 0.00099998 | 0.001 | 0.001 | 0.001 | 0.001 | 0.00099996 | 0.001 | 0.001 | 0.001 | 0.001 | 0.001 | 0.001 | 0.001 | 0.001 | 0.001 | 0.001 | 0.001 | 0.001 | 0.001 | 0.00099998 | 0.00099998 | 0.001 | 0.00099998 | 0.001 | 0.001 | 0.001 | 0.001 | 0.001 | 0.00099968 | 0.001 | 0.001 | 0.00099998 | 0.001 | 0.00099998 | 0.001 | 0.001 | 0.00099998 | 0.001 | 0.001 | 0.00099994 | 0.001 | 0.00099998 | 0.001 | 1.4 | 0.001 | 0.00099998 | 0.001 | 0.001 | 0.00099998 | 0.001 | 0.001 | 0.001 | 0.001 | 0.001 | 0.001 | 0.001 | 0.001 | 0.001 | 0.001 | 0.001 | 0.001 | 0.001 | 0.00099998 | 0.001 | 0.001 | 0.001 | 0.001 | 0.00099998 | 0.001 | 0.001 | 0.001 | 0.001 | 0.001 | 0.001 | 0.001 | 0.001 | 0.001 | 0.001 | 0.001 | 0.001 | 0.001 | 0.001 | 0.001 | 0.001 | 0.001 | 0.001 | 0.00099998 | 0.001 | 0.001 | 0.001 | 0.001 | 0.001 | 0.001 | 0.001 | 0.001 | 0.001 | 0.001 | 0.001 | 0.001 | 0.001 | 0.001 | 0.001 | 0.00099998 | 0.001 | 0.001 | 0.001 | 0.00099998 | 0.001 | 0.001 | 0.001 | 0.001 | 0.001 | 0.001 | 0.001 | 0.001 | 0.001 | 0.001 | 0.001 | 0.001 | 0.001 | 0.001 | 0.001 | 0.001 | 0.001 | 0.001 | 0.001 | 0.001 | 0.00099998 | 0.001 | 0.00099998 | 0.001 | 0.001 | 0.001 | 0.001 | 0.001 | 0.00099998 | 0.001 | 0.001 | 0.001 | 0.001 | 0.001 | 0.001 | 0.00099998 | 0.001 |  | 12376.69715 | 2579.84624 | 9475.70902 | 860.73334 |  |  | 111428.1 | 479.34043
-1.35 | 0.00205 | 0.00182 | 0.00175 | 0.00173 | 0.00165 | 0.00157 | 0.0015 | 0.00154 | 0.00157 | 0.00165 | 0.00157 | 0.00148 | 0.00144 | 0.00143 | 0.00119 | 0.00121 | 0.00151 | 0.00149 | 0.00155 | 0.00118 | 0.0013 | 0.00156 | 0.00151 | 0.00117 | 0.00153 | 0.00145 | 0.00142 | 0.00141 | 0.00141 | 0.00127 | 0.00143 | 0.00147 | 0.00135 | 0.00144 | 0.00141 | 0.00143 | 0.00117 | 0.00175 | 0.00171 | 0.00156 | 0.00144 | 0.00151 | 0.00067722 | 0.00153 | 0.0016 | 0.00165 | 0.00161 | 0.00164 | 0.0017 | 0.00167 | 0.00161 | 0.00156 | 0.00166 | 0.0017 | 0.00148 | 0.00155 | 0.00157 | 0.00153 | 0.0017 | 0.00159 | 0.00154 | 0.00146 | 0.00143 | 0.00138 | 0.00121 | 0.00134 | 0.00146 | 0.00144 | 0.00144 | 0.00126 | 0.0012 | 0.00127 | 0.0016 | 0.0016 | 0.00147 | 0.00141 | 0.00159 | 0.00154 | 0.00152 | 0.00157 | 0.00157 | 0.00154 | 0.00159 | 0.00156 | 0.00157 | 0.00158 | 0.00153 | 0.00156 | 0.00151 | 0.00148 | 0.00148 | 0.00148 | 0.00145 | 0.00144 | 0.00132 | 0.0013 | 0.00132 | 0.00132 | 0.00132 | 0.00131 | 0.00131 | 0.0013 | 0.00128 | 0.00126 | 0.00125 | 0.00124 | 0.00124 | 0.00127 | 0.00125 | 0.00153 | 0.00147 | 0.00145 | 0.00127 | 0.0012 | 0.0016 | 0.00148 | 0.00136 | 0.00151 | 0.00168 | 0.00164 | 0.00164 | 0.00158 | 0.00145 | 0.00113 | 0.00149 | 0.00148 | 0.00151 | 0.00157 | 0.00157 | 0.00156 | 0.00156 | 0.0015 | 0.00149 | 0.00134 | 1.35 | 0.00099996 | 0.00099998 | 0.00099998 | 0.00099998 | 0.00099998 | 0.001 | 0.001 | 0.001 | 0.00099998 | 0.001 | 0.001 | 0.001 | 0.001 | 0.001 | 0.00099998 | 0.001 | 0.001 | 0.001 | 0.001 | 0.001 | 0.00099998 | 0.00099998 | 0.001 | 0.001 | 0.00099998 | 0.00099996 | 0.001 | 0.001 | 0.001 | 0.00099998 | 0.001 | 0.00099998 | 0.001 | 0.001 | 0.0009999 | 0.001 | 0.001 | 0.001 | 0.001 | 0.00099996 | 0.001 | 0.001 | 0.00099998 | 0.001 | 0.00099996 | 0.00099998 | 0.001 | 0.001 | 0.001 | 0.001 | 0.001 | 0.00099998 | 0.00099998 | 0.00099998 | 0.001 | 0.001 | 0.001 | 0.00099998 | 0.001 | 0.001 | 0.001 | 0.00099998 | 0.00099998 | 0.001 | 0.00099996 | 0.001 | 0.001 | 0.001 | 0.001 | 0.001 | 0.001 | 0.00099998 | 0.001 | 0.001 | 0.001 | 0.00099998 | 0.0007624 | 0.00099998 | 0.00099998 | 0.001 | 0.00099996 | 0.001 | 0.001 | 0.001 | 0.001 | 0.00099998 | 0.00099998 | 0.00099936 | 0.001 | 0.00099998 | 0.001 | 0.001 | 0.00099996 | 0.001 | 0.00099998 | 0.00099998 | 0.001 | 0.001 | 0.001 | 0.00099998 | 0.00099994 | 0.001 | 0.001 | 0.00099998 | 0.001 | 0.001 | 0.001 | 0.001 | 0.00099998 | 0.001 | 0.00099998 | 0.001 | 0.001 | 0.001 | 0.00099998 | 0.00099998 | 0.001 | 0.00099998 | 0.001 | 0.001 | 0.001 | 0.001 | 0.00099998 | 0.00099998 | 0.00099998 | 0.00099998 | 0.00099998 | 0.001 | 0.001 | 0.001 | 0.00099998 | 0.001 | 0.00099998 | 0.001 | 0.001 | 0.001 | 0.001 | 0.001 | 0.001 | 0.00099998 | 0.00099998 | 0.001 | 0.001 | 0.00099998 | 0.001 | 0.00099998 | 0.001 | 0.001 | 0.001 | 0.00099998 | 0.00099998 | 0.00099998 | 0.001 | 0.001 | 0.001 | 0.001 | 0.00099998 | 0.001 | 0.00099998 | 0.00099996 | 0.001 | 0.001 | 0.001 | 0.001 | 0.001 | 0.001 | 0.001 | 0.001 | 0.00099998 | 0.001 | 0.00099998 | 0.00099998 | 0.00099998 | 0.00099998 | 0.001 | 0.001 | 0.001 | 0.001 | 0.00099998 | 0.001 | 0.001 | 0.001 | 0.001 | 0.001 | 0.001 | 0.001 | 0.001 | 0.00099998 | 0.001 | 0.00099998 | 0.001 | 0.00099998 | 0.001 | 0.00099998 | 0.001 | 0.001 | 0.001 | 0.00099998 | 0.001 | 0.001 | 0.00099998 | 0.00099998 | 0.00099998 | 0.001 | 0.00099996 | 0.00099998 | 0.001 | 0.00099998 | 0.001 | 0.001 | 0.001 | 0.00099998 | 0.00063832 | 0.0006426 | 0.00065686 | 0.0006523 | 0.00064066 | 0.00069282 | 0.00066854 | 0.00066948 | 0.00063928 | 0.0006603 | 0.00065402 | 0.00067518 | 0.00071474 | 0.00069594 | 0.00067356 | 0.00068028 | 0.00064974 | 0.00069446 | 0.00066936 | 0.00066966 | 0.00068866 | 0.0006709 | 0.00065998 | 0.00067286 | 0.0006441 | 0.00067846 | 0.00064638 | 0.00067514 | 0.00070896 | 0.00072948 | 0.00072014 | 0.0007158 | 0.0007066 | 0.00072668 | 0.00072386 | 0.00068854 | 0.00068238 | 0.00067336 | -1.35 | 5.2488e-05 | 0.003 | 0.00192 | 0.00219 | 0.00088124 | 0.00090254 | 0.00094074 | 0.00111 | 0.001 | 0.00103 | 0.00111 | 0.00113 | 0.00117 | 0.00138 | 0.00136 | 0.00136 | 0.00125 | 0.00114 | 0.00115 | 0.00137 | 0.00139 | 0.00158 | 0.00159 | 0.00158 | 0.00165 | 0.00161 | 0.00165 | 0.00157 | 0.00176 | 0.00161 | 0.00145 | 0.00149 | 0.00126 | 0.0014 | 0.00121 | 0.00168 | 0.0015 | 0.00153 | 0.00164 | 0.00182 | 0.00198 | 0.00214 | 0.00187 | 0.00199 | 0.00185 | 0.00209 | 0.00196 | 0.00176 | 0.00185 | 0.00181 | 0.0018 | 0.0018 | 0.00195 | 0.003 | 0.003 | 0.003 | 0.00224 | 0.003 | 0.003 | 0.003 | 0.003 | 0.003 | 0.003 | 0.003 | 0.003 | 0.003 | 0.003 | 0.00262 | 0.00286 | 0.00299 | 0.0024 | 0.0017 | 0.00128 | 0.00077234 | 0.0005672 | 0.00044106 | 0.00035012 | 0.00042834 | 0.00041076 | 0.00042256 | 0.0004413 | 0.00046698 | 0.00050578 | 0.00051972 | 0.0005347 | 0.00047452 | 0.0006067 | 0.00071142 | 0.00082774 | 0.00094182 | 0.00103 | 0.00112 | 0.00118 | 0.00123 | 0.00128 | 0.0013 | 0.00134 | 0.00136 | 0.00137 | 0.00139 | 1.35 | 0.001 | 0.001 | 0.001 | 0.001 | 0.001 | 0.001 | 0.001 | 0.001 | 0.001 | 0.001 | 0.001 | 0.001 | 0.001 | 0.001 | 0.001 | 0.001 | 0.001 | 0.001 | 0.001 | 0.001 | 0.001 | 0.001 | 0.001 | 0.001 | 0.001 | 0.001 | 0.001 | 0.001 | 0.001 | 0.001 | 0.00099998 | 0.001 | 0.001 | 0.001 | 0.00099998 | 0.001 | 0.001 | 0.001 | 0.001 | 0.00099998 | 0.001 | 0.001 | 0.001 | 0.001 | 0.001 | 0.001 | 0.001 | 0.001 | 0.001 | 0.001 | 0.001 | 0.001 | 0.001 | 0.001 | 0.001 | 0.001 | 0.001 | 0.001 | 0.00099996 | 0.001 | 0.001 | 0.001 | 0.001 | 0.001 | 0.001 | 0.001 | 0.001 | 0.00099998 | 0.001 | 0.001 | 0.00099998 | 0.001 | 0.00099998 | 0.001 | 0.001 | 0.001 | 0.00099998 | 0.00099998 | 0.001 | 0.001 | 0.001 | 0.001 | 0.001 | 0.001 | 0.001 | 0.001 | 0.001 | 0.001 | 0.00099998 | 0.001 | 0.001 | 0.001 | 0.00099996 | 0.001 | 0.001 | 0.001 | 0.00099998 | 0.001 | 0.00099998 | 0.001 | 0.001 | 0.001 | 0.001 | 0.001 | 0.001 | 0.001 | 0.001 | 0.001 | 0.001 | 0.001 | 0.001 | 0.001 | 0.00099998 | 0.001 | 0.001 | 0.00099994 | 0.001 | 0.00099996 | 0.001 | 0.001 | 0.001 | 0.001 | 0.001 | 0.001 | 0.00099996 | 0.001 | 0.001 | 0.001 | 0.001 | 0.001 | 0.001 | 0.0009999 | 0.00099998 | 0.00099998 | 0.001 | 0.001 | 0.001 | 0.001 | 0.001 | 0.001 | 0.001 | 0.001 | 0.00099998 | 0.00099998 | 0.001 | 0.001 | 0.001 | 0.00099994 | 0.001 | 0.001 | 1.35 | 0.001 | 0.001 | 0.001 | 0.001 | 0.001 | 0.00099998 | 0.001 | 0.001 | 0.001 | 0.00099998 | 0.00099998 | 0.001 | 0.001 | 0.001 | 0.001 | 0.001 | 0.001 | 0.00099998 | 0.00099998 | 0.001 | 0.00099998 | 0.001 | 0.001 | 0.001 | 0.001 | 0.001 | 0.001 | 0.001 | 0.001 | 0.001 | 0.001 | 0.001 | 0.001 | 0.001 | 0.001 | 0.001 | 0.001 | 0.001 | 0.001 | 0.001 | 0.001 | 0.001 | 0.001 | 0.001 | 0.001 | 0.001 | 0.001 | 0.001 | 0.001 | 0.001 | 0.001 | 0.00099998 | 0.00099998 | 0.00099998 | 0.001 | 0.001 | 0.001 | 0.001 | 0.001 | 0.001 | 0.001 | 0.001 | 0.001 | 0.001 | 0.001 | 0.001 | 0.001 | 0.001 | 0.001 | 0.001 | 0.001 | 0.001 | 0.001 | 0.001 | 0.001 | 0.001 | 0.001 | 0.001 | 0.001 | 0.001 | 0.001 | 0.001 | 0.001 | 0.001 | 0.001 | 0.001 | 0.001 | 0.001 | 0.001 | 0.001 | 0.001 | 0.001 | 0.001 | 0.001 | 0.001 | 0.001 | 0.001 | 0.001 | 0.00099998 | 0.001 |  | 13015.41025 | 4214.07501 | 7049.20344 | 848.46428 |  |  | 55151.11405 | 173.2862
-1.3 | 0.00186 | 0.00165 | 0.00158 | 0.00155 | 0.00149 | 0.0014 | 0.00134 | 0.00137 | 0.0014 | 0.00149 | 0.00142 | 0.00132 | 0.00129 | 0.00128 | 0.00104 | 0.00108 | 0.00136 | 0.00134 | 0.0014 | 0.00104 | 0.00116 | 0.00141 | 0.00136 | 0.00104 | 0.00139 | 0.0013 | 0.00128 | 0.00126 | 0.00126 | 0.00114 | 0.00129 | 0.00133 | 0.00122 | 0.0013 | 0.00127 | 0.0013 | 0.00104 | 0.00159 | 0.00155 | 0.00141 | 0.0013 | 0.00136 | 0.00060602 | 0.00138 | 0.00144 | 0.0015 | 0.00145 | 0.00148 | 0.00154 | 0.00151 | 0.00145 | 0.00141 | 0.00151 | 0.00152 | 0.00133 | 0.00139 | 0.00141 | 0.00139 | 0.00154 | 0.00144 | 0.00139 | 0.00131 | 0.00128 | 0.00124 | 0.00108 | 0.0012 | 0.00131 | 0.0013 | 0.0013 | 0.00113 | 0.00108 | 0.00114 | 0.00145 | 0.00144 | 0.00132 | 0.00128 | 0.00144 | 0.0014 | 0.00137 | 0.00142 | 0.00142 | 0.00139 | 0.00144 | 0.00141 | 0.00143 | 0.00143 | 0.00138 | 0.00141 | 0.00135 | 0.00134 | 0.00134 | 0.00133 | 0.00131 | 0.0013 | 0.00119 | 0.00117 | 0.00118 | 0.00119 | 0.00118 | 0.00118 | 0.00117 | 0.00117 | 0.00114 | 0.00113 | 0.00112 | 0.00111 | 0.00111 | 0.00114 | 0.00113 | 0.00138 | 0.00132 | 0.0013 | 0.00114 | 0.00108 | 0.00145 | 0.00133 | 0.00122 | 0.00137 | 0.00152 | 0.00149 | 0.00149 | 0.00142 | 0.00131 | 0.001 | 0.00134 | 0.00133 | 0.00136 | 0.00142 | 0.00141 | 0.0014 | 0.00141 | 0.00135 | 0.00134 | 0.0012 | 1.3 | 0.001 | 0.001 | 0.00099996 | 0.001 | 0.00099996 | 0.001 | 0.001 | 0.001 | 0.00099996 | 0.001 | 0.001 | 0.001 | 0.00099998 | 0.00099998 | 0.001 | 0.001 | 0.001 | 0.00099998 | 0.00099998 | 0.001 | 0.00099998 | 0.001 | 0.00099998 | 0.001 | 0.00099998 | 0.00099996 | 0.001 | 0.00099998 | 0.001 | 0.00099998 | 0.001 | 0.00099998 | 0.001 | 0.00099998 | 0.00099994 | 0.00099998 | 0.001 | 0.001 | 0.001 | 0.001 | 0.00099998 | 0.00099998 | 0.00099962 | 0.001 | 0.001 | 0.001 | 0.00099998 | 0.00099998 | 0.001 | 0.00099998 | 0.00099998 | 0.001 | 0.00099998 | 0.00099998 | 0.00099998 | 0.001 | 0.001 | 0.001 | 0.001 | 0.001 | 0.001 | 0.00099996 | 0.001 | 0.00099998 | 0.00099998 | 0.001 | 0.001 | 0.001 | 0.001 | 0.001 | 0.00099998 | 0.001 | 0.00099996 | 0.001 | 0.00099998 | 0.001 | 0.00072712 | 0.00099998 | 0.00099998 | 0.00099998 | 0.001 | 0.00099998 | 0.001 | 0.00099994 | 0.001 | 0.00099998 | 0.001 | 0.00099996 | 0.001 | 0.00099998 | 0.001 | 0.001 | 0.001 | 0.00099998 | 0.001 | 0.00099998 | 0.001 | 0.001 | 0.00099998 | 0.00099998 | 0.001 | 0.001 | 0.001 | 0.001 | 0.001 | 0.001 | 0.001 | 0.00099998 | 0.001 | 0.001 | 0.00099996 | 0.00099998 | 0.001 | 0.001 | 0.001 | 0.001 | 0.001 | 0.00099998 | 0.001 | 0.001 | 0.001 | 0.001 | 0.00099998 | 0.00099998 | 0.001 | 0.001 | 0.00099998 | 0.00099998 | 0.00099998 | 0.001 | 0.001 | 0.001 | 0.001 | 0.001 | 0.001 | 0.001 | 0.00099998 | 0.00099998 | 0.001 | 0.001 | 0.001 | 0.001 | 0.00099998 | 0.00099998 | 0.001 | 0.00099998 | 0.001 | 0.00099998 | 0.00099998 | 0.001 | 0.001 | 0.001 | 0.00099998 | 0.00099998 | 0.00099998 | 0.00099998 | 0.001 | 0.00099998 | 0.001 | 0.001 | 0.001 | 0.00099998 | 0.001 | 0.001 | 0.001 | 0.001 | 0.00099998 | 0.001 | 0.001 | 0.001 | 0.001 | 0.001 | 0.001 | 0.00099998 | 0.00099998 | 0.001 | 0.001 | 0.001 | 0.001 | 0.001 | 0.001 | 0.001 | 0.00099998 | 0.001 | 0.001 | 0.001 | 0.001 | 0.001 | 0.001 | 0.001 | 0.00099998 | 0.001 | 0.001 | 0.00099998 | 0.00099996 | 0.00099998 | 0.00099998 | 0.001 | 0.001 | 0.001 | 0.00099998 | 0.00099998 | 0.001 | 0.00099998 | 0.001 | 0.00099998 | 0.001 | 0.001 | 0.001 | 0.00099998 | 0.001 | 0.001 | 0.00056946 | 0.00057486 | 0.00058936 | 0.00058834 | 0.00057428 | 0.00062916 | 0.000599 | 0.00060122 | 0.00057302 | 0.00058998 | 0.00058584 | 0.00061794 | 0.00064324 | 0.00062866 | 0.0006135 | 0.00060734 | 0.00058332 | 0.00062382 | 0.00060338 | 0.00061246 | 0.00060898 | 0.00060308 | 0.00059246 | 0.00060026 | 0.0005844 | 0.00061406 | 0.0005847 | 0.00060732 | 0.00064376 | 0.0006573 | 0.00065914 | 0.00064108 | 0.0006446 | 0.00065554 | 0.0006513 | 0.0006237 | 0.00061328 | 0.00060438 | -1.3 | 4.6784e-05 | 0.00162 | 0.00163 | 0.002 | 0.00072658 | 0.00074704 | 0.00077726 | 0.00092964 | 0.00083582 | 0.00085782 | 0.00093244 | 0.00094598 | 0.00098808 | 0.00118 | 0.00117 | 0.00116 | 0.00106 | 0.001 | 0.00098332 | 0.00118 | 0.00119 | 0.00136 | 0.00139 | 0.00137 | 0.00142 | 0.0014 | 0.00146 | 0.00137 | 0.00155 | 0.0014 | 0.00126 | 0.00133 | 0.00116 | 0.00122 | 0.00103 | 0.00146 | 0.0013 | 0.00133 | 0.00142 | 0.0016 | 0.00178 | 0.0019 | 0.00165 | 0.00178 | 0.00162 | 0.00186 | 0.00175 | 0.00153 | 0.00163 | 0.00159 | 0.00157 | 0.00157 | 0.00176 | 0.003 | 0.003 | 0.003 | 0.00199 | 0.003 | 0.003 | 0.003 | 0.003 | 0.003 | 0.003 | 0.003 | 0.003 | 0.003 | 0.00272 | 0.00208 | 0.00246 | 0.00261 | 0.00202 | 0.00139 | 0.00104 | 0.00062792 | 0.00047062 | 0.00037488 | 0.0003022 | 0.00037098 | 0.00035928 | 0.0003735 | 0.00039432 | 0.00042084 | 0.000459 | 0.00047322 | 0.00048864 | 0.00043268 | 0.00055512 | 0.00065394 | 0.00076446 | 0.00087132 | 0.00096134 | 0.00104 | 0.0011 | 0.00115 | 0.00119 | 0.00121 | 0.00125 | 0.00128 | 0.00128 | 0.0013 | 1.3 | 0.001 | 0.001 | 0.001 | 0.001 | 0.00099998 | 0.001 | 0.001 | 0.001 | 0.001 | 0.00099998 | 0.001 | 0.00099994 | 0.001 | 0.001 | 0.001 | 0.001 | 0.001 | 0.001 | 0.001 | 0.001 | 0.001 | 0.001 | 0.001 | 0.001 | 0.001 | 0.00099998 | 0.001 | 0.001 | 0.001 | 0.001 | 0.001 | 0.001 | 0.001 | 0.001 | 0.001 | 0.001 | 0.001 | 0.001 | 0.001 | 0.001 | 0.00099998 | 0.001 | 0.001 | 0.001 | 0.001 | 0.001 | 0.001 | 0.001 | 0.001 | 0.001 | 0.001 | 0.001 | 0.00099998 | 0.001 | 0.001 | 0.001 | 0.001 | 0.00099998 | 0.001 | 0.001 | 0.001 | 0.001 | 0.001 | 0.001 | 0.001 | 0.001 | 0.001 | 0.001 | 0.001 | 0.001 | 0.001 | 0.001 | 0.001 | 0.001 | 0.001 | 0.001 | 0.001 | 0.001 | 0.001 | 0.001 | 0.001 | 0.001 | 0.00099998 | 0.001 | 0.001 | 0.00099998 | 0.001 | 0.001 | 0.001 | 0.001 | 0.001 | 0.001 | 0.001 | 0.00099998 | 0.001 | 0.001 | 0.001 | 0.001 | 0.001 | 0.001 | 0.001 | 0.001 | 0.001 | 0.0009999 | 0.001 | 0.00099998 | 0.001 | 0.001 | 0.001 | 0.001 | 0.001 | 0.001 | 0.001 | 0.001 | 0.00099998 | 0.001 | 0.001 | 0.001 | 0.001 | 0.001 | 0.001 | 0.001 | 0.001 | 0.00099998 | 0.001 | 0.00099998 | 0.00099998 | 0.001 | 0.00099998 | 0.001 | 0.001 | 0.00099994 | 0.001 | 0.001 | 0.001 | 0.001 | 0.001 | 0.00099996 | 0.001 | 0.001 | 0.001 | 0.00099998 | 0.001 | 0.001 | 0.001 | 0.00099994 | 0.001 | 0.001 | 0.001 | 0.001 | 1.3 | 0.001 | 0.00099994 | 0.001 | 0.001 | 0.001 | 0.001 | 0.001 | 0.001 | 0.00099998 | 0.001 | 0.001 | 0.001 | 0.001 | 0.001 | 0.00099998 | 0.001 | 0.001 | 0.001 | 0.00099998 | 0.001 | 0.001 | 0.001 | 0.001 | 0.001 | 0.001 | 0.001 | 0.00099996 | 0.001 | 0.001 | 0.001 | 0.001 | 0.001 | 0.001 | 0.00099998 | 0.00099998 | 0.001 | 0.001 | 0.001 | 0.001 | 0.001 | 0.001 | 0.001 | 0.00099998 | 0.001 | 0.001 | 0.001 | 0.001 | 0.001 | 0.001 | 0.001 | 0.001 | 0.001 | 0.001 | 0.001 | 0.001 | 0.001 | 0.001 | 0.001 | 0.001 | 0.001 | 0.001 | 0.001 | 0.001 | 0.001 | 0.00099998 | 0.001 | 0.001 | 0.001 | 0.001 | 0.001 | 0.001 | 0.001 | 0.001 | 0.001 | 0.001 | 0.001 | 0.001 | 0.001 | 0.00099998 | 0.001 | 0.001 | 0.001 | 0.001 | 0.001 | 0.001 | 0.001 | 0.001 | 0.001 | 0.001 | 0.001 | 0.001 | 0.001 | 0.001 | 0.00099998 | 0.001 | 0.001 | 0.001 | 0.001 | 0.001 | 0.00099998 |  | 13629.3631 | 3054.74096 |  |  |  |  | 32136.77411 | 337.08623
-1.25 | 0.00168 | 0.00147 | 0.00141 | 0.00139 | 0.00133 | 0.00124 | 0.00118 | 0.00122 | 0.00125 | 0.00134 | 0.00127 | 0.00117 | 0.00115 | 0.00114 | 0.00091582 | 0.00094724 | 0.00121 | 0.00119 | 0.00125 | 0.0009152 | 0.00102 | 0.00127 | 0.00122 | 0.00092934 | 0.00125 | 0.00115 | 0.00114 | 0.00112 | 0.00112 | 0.000997 | 0.00116 | 0.0012 | 0.0011 | 0.00117 | 0.00115 | 0.00117 | 0.00092734 | 0.00147 | 0.00139 | 0.00127 | 0.00117 | 0.00122 | 0.00054018 | 0.00123 | 0.0013 | 0.00134 | 0.0013 | 0.00133 | 0.00139 | 0.00136 | 0.0013 | 0.00125 | 0.00135 | 0.00137 | 0.00119 | 0.00125 | 0.00127 | 0.00125 | 0.00139 | 0.0013 | 0.00125 | 0.00117 | 0.00115 | 0.0011 | 0.00095698 | 0.00107 | 0.00118 | 0.00116 | 0.00117 | 0.00101 | 0.00095956 | 0.00101 | 0.0013 | 0.00129 | 0.00118 | 0.00115 | 0.0013 | 0.00126 | 0.00123 | 0.00128 | 0.00128 | 0.00125 | 0.0013 | 0.00127 | 0.00129 | 0.00128 | 0.00124 | 0.00127 | 0.00122 | 0.00121 | 0.0012 | 0.0012 | 0.00117 | 0.00117 | 0.00107 | 0.00105 | 0.00106 | 0.00107 | 0.00106 | 0.00105 | 0.00105 | 0.00104 | 0.00102 | 0.001 | 0.001 | 0.00099364 | 0.00099612 | 0.00102 | 0.001 | 0.00124 | 0.00118 | 0.00117 | 0.00102 | 0.00096202 | 0.00131 | 0.00119 | 0.00109 | 0.00122 | 0.00137 | 0.00135 | 0.00134 | 0.00128 | 0.00117 | 0.00089714 | 0.0012 | 0.00119 | 0.00122 | 0.00127 | 0.00127 | 0.00126 | 0.00127 | 0.00121 | 0.0012 | 0.00107 | 1.25 | 0.00099998 | 0.001 | 0.00099998 | 0.00099996 | 0.001 | 0.001 | 0.001 | 0.00099992 | 0.00099996 | 0.001 | 0.001 | 0.001 | 0.001 | 0.00099998 | 0.001 | 0.00099998 | 0.00099998 | 0.00099998 | 0.001 | 0.00099998 | 0.00099998 | 0.001 | 0.00099996 | 0.00099998 | 0.001 | 0.00079494 | 0.001 | 0.001 | 0.001 | 0.00099998 | 0.001 | 0.001 | 0.00099998 | 0.001 | 0.001 | 0.001 | 0.001 | 0.001 | 0.00099998 | 0.001 | 0.001 | 0.001 | 0.001 | 0.00099998 | 0.00099998 | 0.00099998 | 0.001 | 0.001 | 0.001 | 0.001 | 0.00099998 | 0.00099998 | 0.001 | 0.00099998 | 0.001 | 0.001 | 0.001 | 0.001 | 0.00099998 | 0.001 | 0.00099998 | 0.001 | 0.001 | 0.00099998 | 0.001 | 0.001 | 0.001 | 0.001 | 0.001 | 0.001 | 0.001 | 0.001 | 0.00099998 | 0.00099998 | 0.00099998 | 0.001 | 0.0006399 | 0.00099998 | 0.00099998 | 0.001 | 0.00099996 | 0.00099998 | 0.00099996 | 0.00099998 | 0.00099992 | 0.00099998 | 0.00099998 | 0.00099992 | 0.00099998 | 0.00099996 | 0.001 | 0.001 | 0.001 | 0.00099998 | 0.001 | 0.001 | 0.001 | 0.001 | 0.001 | 0.00099984 | 0.00099964 | 0.001 | 0.001 | 0.001 | 0.001 | 0.001 | 0.001 | 0.001 | 0.001 | 0.001 | 0.00099998 | 0.00099998 | 0.001 | 0.00099998 | 0.001 | 0.00099998 | 0.00099998 | 0.001 | 0.001 | 0.00099998 | 0.00099998 | 0.001 | 0.00099998 | 0.001 | 0.00099998 | 0.001 | 0.00099998 | 0.001 | 0.001 | 0.00099998 | 0.001 | 0.001 | 0.001 | 0.001 | 0.001 | 0.001 | 0.001 | 0.001 | 0.001 | 0.001 | 0.001 | 0.001 | 0.00099998 | 0.00099998 | 0.001 | 0.00099998 | 0.00099998 | 0.001 | 0.00099998 | 0.001 | 0.001 | 0.00099998 | 0.001 | 0.00099998 | 0.001 | 0.00099998 | 0.00099998 | 0.00099998 | 0.00099998 | 0.001 | 0.0009583 | 0.001 | 0.00099998 | 0.00099998 | 0.00099998 | 0.00099998 | 0.001 | 0.001 | 0.001 | 0.00099998 | 0.001 | 0.001 | 0.001 | 0.001 | 0.00099998 | 0.00099998 | 0.00099998 | 0.001 | 0.001 | 0.00099998 | 0.001 | 0.001 | 0.001 | 0.001 | 0.001 | 0.00099998 | 0.00099998 | 0.001 | 0.00099998 | 0.001 | 0.001 | 0.001 | 0.001 | 0.001 | 0.001 | 0.001 | 0.00099998 | 0.001 | 0.001 | 0.001 | 0.001 | 0.00099998 | 0.001 | 0.00099998 | 0.001 | 0.001 | 0.001 | 0.001 | 0.00099998 | 0.00099998 | 0.00099998 | 0.00099998 | 0.00051374 | 0.0005155 | 0.00052576 | 0.00052598 | 0.00051716 | 0.00056408 | 0.0005364 | 0.00054026 | 0.00051414 | 0.00052592 | 0.00052676 | 0.00055612 | 0.00058082 | 0.00056366 | 0.00054794 | 0.00054748 | 0.00052026 | 0.00056166 | 0.00054304 | 0.00054708 | 0.00055444 | 0.00053888 | 0.00052888 | 0.00053978 | 0.00052708 | 0.0005583 | 0.00052308 | 0.00054886 | 0.00057868 | 0.00059938 | 0.0005962 | 0.0005794 | 0.00057952 | 0.00058694 | 0.00059082 | 0.00056266 | 0.00054938 | 0.0005418 | -1.25 | 4.1926e-05 | 0.00118 | 0.0015 | 0.00186 | 0.00060042 | 0.00061804 | 0.00064332 | 0.00077746 | 0.00069452 | 0.0007114 | 0.00077506 | 0.00078688 | 0.00082466 | 0.00098942 | 0.001 | 0.0009711 | 0.00089088 | 0.00084996 | 0.00081586 | 0.00101 | 0.00102 | 0.00118 | 0.0012 | 0.00119 | 0.00123 | 0.00121 | 0.00127 | 0.00118 | 0.00134 | 0.00121 | 0.00107 | 0.00115 | 0.0011 | 0.00108 | 0.00089316 | 0.00126 | 0.0011 | 0.00115 | 0.00121 | 0.00138 | 0.00162 | 0.00166 | 0.00142 | 0.00157 | 0.0014 | 0.00166 | 0.00156 | 0.00132 | 0.00143 | 0.00138 | 0.00138 | 0.00136 | 0.00155 | 0.00221 | 0.003 | 0.003 | 0.00175 | 0.003 | 0.003 | 0.003 | 0.003 | 0.003 | 0.003 | 0.003 | 0.003 | 0.00291 | 0.00213 | 0.00159 | 0.00202 | 0.00226 | 0.0017 | 0.00113 | 0.00083962 | 0.0005139 | 0.00039518 | 0.00032056 | 0.00026318 | 0.00032392 | 0.00031514 | 0.0003326 | 0.00035214 | 0.00038004 | 0.0004153 | 0.00043292 | 0.00044642 | 0.0003939 | 0.00050548 | 0.00060072 | 0.00070448 | 0.0008065 | 0.0008916 | 0.0009685 | 0.00102 | 0.00107 | 0.00111 | 0.00113 | 0.00117 | 0.00119 | 0.0012 | 0.00122 | 1.25 | 0.001 | 0.001 | 0.001 | 0.001 | 0.001 | 0.0009999 | 0.001 | 0.001 | 0.001 | 0.001 | 0.001 | 0.001 | 0.001 | 0.001 | 0.001 | 0.00099998 | 0.001 | 0.001 | 0.001 | 0.001 | 0.001 | 0.00099996 | 0.001 | 0.001 | 0.001 | 0.001 | 0.001 | 0.001 | 0.001 | 0.001 | 0.001 | 0.001 | 0.001 | 0.001 | 0.001 | 0.001 | 0.001 | 0.00099998 | 0.001 | 0.001 | 0.001 | 0.001 | 0.001 | 0.001 | 0.001 | 0.001 | 0.001 | 0.001 | 0.001 | 0.001 | 0.001 | 0.001 | 0.001 | 0.00099998 | 0.001 | 0.001 | 0.001 | 0.001 | 0.001 | 0.001 | 0.001 | 0.001 | 0.001 | 0.001 | 0.00099998 | 0.00099998 | 0.00099998 | 0.001 | 0.001 | 0.001 | 0.001 | 0.001 | 0.00099998 | 0.001 | 0.001 | 0.001 | 0.001 | 0.001 | 0.001 | 0.001 | 0.001 | 0.00099998 | 0.001 | 0.00099998 | 0.001 | 0.001 | 0.001 | 0.001 | 0.001 | 0.001 | 0.001 | 0.001 | 0.00099998 | 0.00099996 | 0.001 | 0.001 | 0.001 | 0.001 | 0.001 | 0.001 | 0.001 | 0.001 | 0.00099998 | 0.00099998 | 0.001 | 0.001 | 0.00099998 | 0.001 | 0.001 | 0.001 | 0.001 | 0.001 | 0.00099998 | 0.001 | 0.001 | 0.001 | 0.001 | 0.001 | 0.001 | 0.00099986 | 0.001 | 0.001 | 0.001 | 0.001 | 0.001 | 0.001 | 0.00099996 | 0.001 | 0.00099998 | 0.001 | 0.001 | 0.001 | 0.00099998 | 0.001 | 0.001 | 0.001 | 0.00099994 | 0.00099996 | 0.001 | 0.001 | 0.00099998 | 0.001 | 0.001 | 0.001 | 0.001 | 0.001 | 0.00099998 | 0.00099998 | 0.001 | 0.001 | 1.25 | 0.001 | 0.001 | 0.001 | 0.001 | 0.001 | 0.001 | 0.001 | 0.001 | 0.001 | 0.001 | 0.00099998 | 0.001 | 0.00092448 | 0.001 | 0.001 | 0.001 | 0.001 | 0.001 | 0.001 | 0.00099998 | 0.00099998 | 0.00099998 | 0.001 | 0.00099998 | 0.001 | 0.001 | 0.001 | 0.001 | 0.001 | 0.001 | 0.00099998 | 0.001 | 0.001 | 0.001 | 0.001 | 0.00099998 | 0.001 | 0.001 | 0.001 | 0.001 | 0.001 | 0.001 | 0.001 | 0.001 | 0.001 | 0.001 | 0.001 | 0.001 | 0.00099998 | 0.001 | 0.001 | 0.001 | 0.001 | 0.001 | 0.001 | 0.001 | 0.001 | 0.001 | 0.001 | 0.001 | 0.00099998 | 0.001 | 0.001 | 0.001 | 0.001 | 0.001 | 0.001 | 0.001 | 0.001 | 0.001 | 0.001 | 0.001 | 0.001 | 0.001 | 0.001 | 0.001 | 0.001 | 0.001 | 0.001 | 0.001 | 0.001 | 0.00099998 | 0.001 | 0.001 | 0.001 | 0.001 | 0.001 | 0.001 | 0.001 | 0.001 | 0.001 | 0.001 | 0.001 | 0.001 | 0.00099998 | 0.001 | 0.001 | 0.00099998 | 0.001 | 0.001 |  | 12709.54868 | 1451.58949 |  |  |  |  | 55254.72428 | 271.85733
-1.2 | 0.00151 | 0.00131 | 0.00125 | 0.00123 | 0.00118 | 0.0011 | 0.00104 | 0.00107 | 0.00111 | 0.00119 | 0.00113 | 0.00104 | 0.00101 | 0.00101 | 0.00079298 | 0.0008284 | 0.00107 | 0.00106 | 0.0011 | 0.00079508 | 0.00089546 | 0.00113 | 0.00108 | 0.00082478 | 0.00111 | 0.00102 | 0.00101 | 0.00098684 | 0.00099324 | 0.00088152 | 0.00103 | 0.00107 | 0.0009824 | 0.00105 | 0.00103 | 0.00105 | 0.00082122 | 0.00133 | 0.00124 | 0.00113 | 0.00104 | 0.00108 | 0.00048172 | 0.00109 | 0.00115 | 0.00119 | 0.00115 | 0.00119 | 0.00124 | 0.00122 | 0.00115 | 0.00113 | 0.00121 | 0.00122 | 0.00106 | 0.00112 | 0.00113 | 0.00112 | 0.00125 | 0.00116 | 0.00111 | 0.00104 | 0.00102 | 0.00097976 | 0.00084522 | 0.00093962 | 0.00105 | 0.00103 | 0.00105 | 0.00089714 | 0.00085038 | 0.00089622 | 0.00116 | 0.00115 | 0.00105 | 0.00103 | 0.00116 | 0.00113 | 0.00111 | 0.00114 | 0.00115 | 0.00112 | 0.00117 | 0.00114 | 0.00115 | 0.00116 | 0.00111 | 0.00114 | 0.00109 | 0.00107 | 0.00108 | 0.00107 | 0.00104 | 0.00104 | 0.00095018 | 0.00093716 | 0.00094718 | 0.00094938 | 0.00094272 | 0.00093922 | 0.0009299 | 0.00091896 | 0.00090946 | 0.00088886 | 0.00088956 | 0.00088228 | 0.0008851 | 0.0009046 | 0.00089614 | 0.0011 | 0.00105 | 0.00104 | 0.00091184 | 0.00085732 | 0.00116 | 0.00106 | 0.00096954 | 0.00108 | 0.00123 | 0.00121 | 0.0012 | 0.00115 | 0.00103 | 0.00079318 | 0.00106 | 0.00105 | 0.00109 | 0.00114 | 0.00113 | 0.00113 | 0.00113 | 0.00107 | 0.00107 | 0.000948 | 1.2 | 0.001 | 0.001 | 0.001 | 0.001 | 0.00099998 | 0.001 | 0.001 | 0.001 | 0.001 | 0.00099998 | 0.001 | 0.001 | 0.00099998 | 0.001 | 0.001 | 0.00099998 | 0.00099998 | 0.00099998 | 0.00099996 | 0.00099998 | 0.00099998 | 0.001 | 0.001 | 0.001 | 0.00099998 | 0.00076632 | 0.00099998 | 0.00099998 | 0.00099998 | 0.001 | 0.001 | 0.00099998 | 0.00099998 | 0.00099998 | 0.001 | 0.001 | 0.00099998 | 0.001 | 0.001 | 0.001 | 0.001 | 0.001 | 0.001 | 0.00099998 | 0.001 | 0.001 | 0.00099998 | 0.001 | 0.00099998 | 0.001 | 0.001 | 0.00099998 | 0.00099998 | 0.001 | 0.00099998 | 0.001 | 0.001 | 0.00099998 | 0.00099998 | 0.001 | 0.001 | 0.001 | 0.001 | 0.00099998 | 0.00099998 | 0.001 | 0.00099998 | 0.00099996 | 0.001 | 0.00099998 | 0.001 | 0.00099998 | 0.00099996 | 0.001 | 0.001 | 0.00099998 | 0.001 | 0.001 | 0.001 | 0.001 | 0.001 | 0.001 | 0.00099992 | 0.00099996 | 0.001 | 0.00099996 | 0.001 | 0.001 | 0.00099998 | 0.00099998 | 0.00099998 | 0.001 | 0.001 | 0.00099998 | 0.001 | 0.00099998 | 0.001 | 0.001 | 0.001 | 0.001 | 0.001 | 0.00099998 | 0.00099992 | 0.001 | 0.001 | 0.00099998 | 0.001 | 0.00099998 | 0.001 | 0.001 | 0.00099998 | 0.001 | 0.001 | 0.001 | 0.001 | 0.001 | 0.001 | 0.00099998 | 0.00099998 | 0.001 | 0.001 | 0.00099998 | 0.001 | 0.001 | 0.00099998 | 0.00099998 | 0.001 | 0.001 | 0.001 | 0.00099998 | 0.001 | 0.00099998 | 0.00099998 | 0.001 | 0.00099998 | 0.00099998 | 0.00099998 | 0.001 | 0.00099998 | 0.001 | 0.001 | 0.00099998 | 0.001 | 0.001 | 0.001 | 0.001 | 0.001 | 0.001 | 0.001 | 0.001 | 0.001 | 0.001 | 0.00099998 | 0.001 | 0.001 | 0.00099998 | 0.001 | 0.001 | 0.00099998 | 0.00099998 | 0.00088932 | 0.00097942 | 0.001 | 0.00099996 | 0.00098584 | 0.001 | 0.001 | 0.00099998 | 0.00099996 | 0.001 | 0.001 | 0.00099998 | 0.001 | 0.001 | 0.001 | 0.00099998 | 0.001 | 0.00099998 | 0.001 | 0.00099998 | 0.00099998 | 0.001 | 0.001 | 0.00099998 | 0.001 | 0.001 | 0.001 | 0.001 | 0.001 | 0.00099998 | 0.00099998 | 0.00099998 | 0.00099998 | 0.001 | 0.001 | 0.00099998 | 0.001 | 0.001 | 0.00099998 | 0.001 | 0.00099998 | 0.00099998 | 0.001 | 0.001 | 0.001 | 0.001 | 0.001 | 0.001 | 0.00099998 | 0.001 | 0.001 | 0.001 | 0.00045932 | 0.00045838 | 0.00046876 | 0.0004673 | 0.00046136 | 0.00050146 | 0.00047504 | 0.00048508 | 0.0004589 | 0.0004737 | 0.00047284 | 0.00049816 | 0.0005234 | 0.0005041 | 0.00049064 | 0.0004869 | 0.00046316 | 0.00050428 | 0.00048398 | 0.00048876 | 0.00049454 | 0.00048164 | 0.00047228 | 0.00048328 | 0.00046926 | 0.00049932 | 0.00046296 | 0.00049048 | 0.00051844 | 0.0005362 | 0.00053548 | 0.0005213 | 0.00052046 | 0.00052672 | 0.00053006 | 0.00050692 | 0.00049498 | 0.00048468 | -1.2 | 3.7216e-05 | 0.00067602 | 0.00124 | 0.00164 | 0.00049748 | 0.0005126 | 0.00053286 | 0.00065092 | 0.00057896 | 0.0005888 | 0.00064318 | 0.00065156 | 0.00068678 | 0.00083004 | 0.00082674 | 0.00080816 | 0.00074716 | 0.00070906 | 0.00068852 | 0.00085214 | 0.0008729 | 0.001 | 0.00102 | 0.00101 | 0.00105 | 0.00104 | 0.00113 | 0.00101 | 0.00116 | 0.00104 | 0.00091712 | 0.00097418 | 0.00094226 | 0.000922 | 0.00075636 | 0.00106 | 0.00092372 | 0.0009745 | 0.00103 | 0.00118 | 0.00136 | 0.00143 | 0.00121 | 0.00139 | 0.00119 | 0.00144 | 0.00136 | 0.00113 | 0.00123 | 0.00119 | 0.00117 | 0.00116 | 0.0013 | 0.00197 | 0.003 | 0.003 | 0.00149 | 0.003 | 0.003 | 0.003 | 0.003 | 0.003 | 0.003 | 0.003 | 0.003 | 0.00238 | 0.00156 | 0.00119 | 0.00167 | 0.00191 | 0.00141 | 0.00090778 | 0.00068056 | 0.00042818 | 0.00033316 | 0.00027596 | 0.0002295 | 0.00028426 | 0.00027848 | 0.0002951 | 0.0003157 | 0.00034134 | 0.0003771 | 0.00039416 | 0.00040822 | 0.00035874 | 0.00045998 | 0.00055106 | 0.00064884 | 0.00074632 | 0.00082528 | 0.00089982 | 0.00095322 | 0.00099534 | 0.00104 | 0.00106 | 0.00109 | 0.00111 | 0.00112 | 0.00114 | 1.2 | 0.001 | 0.001 | 0.001 | 0.00099998 | 0.001 | 0.001 | 0.001 | 0.001 | 0.001 | 0.00099998 | 0.001 | 0.00099998 | 0.001 | 0.00099996 | 0.00099998 | 0.001 | 0.00099998 | 0.001 | 0.001 | 0.001 | 0.001 | 0.001 | 0.001 | 0.00099996 | 0.001 | 0.001 | 0.001 | 0.001 | 0.001 | 0.001 | 0.001 | 0.00099998 | 0.001 | 0.00099998 | 0.001 | 0.001 | 0.001 | 0.001 | 0.001 | 0.001 | 0.001 | 0.00099998 | 0.001 | 0.001 | 0.001 | 0.001 | 0.001 | 0.001 | 0.001 | 0.001 | 0.001 | 0.001 | 0.001 | 0.001 | 0.00099998 | 0.001 | 0.001 | 0.001 | 0.001 | 0.001 | 0.001 | 0.001 | 0.001 | 0.001 | 0.001 | 0.001 | 0.001 | 0.001 | 0.001 | 0.001 | 0.001 | 0.001 | 0.001 | 0.001 | 0.001 | 0.00099998 | 0.001 | 0.001 | 0.001 | 0.001 | 0.001 | 0.001 | 0.00099998 | 0.001 | 0.00099998 | 0.00099998 | 0.001 | 0.00099998 | 0.001 | 0.00099994 | 0.001 | 0.001 | 0.00099998 | 0.00099994 | 0.001 | 0.001 | 0.00099998 | 0.00099996 | 0.001 | 0.001 | 0.001 | 0.001 | 0.00099998 | 0.00099998 | 0.00099998 | 0.001 | 0.001 | 0.001 | 0.001 | 0.001 | 0.001 | 0.001 | 0.0009999 | 0.001 | 0.001 | 0.001 | 0.001 | 0.00099998 | 0.001 | 0.001 | 0.001 | 0.001 | 0.001 | 0.001 | 0.001 | 0.001 | 0.001 | 0.001 | 0.001 | 0.001 | 0.001 | 0.0009999 | 0.001 | 0.001 | 0.00099996 | 0.001 | 0.00099994 | 0.001 | 0.001 | 0.00099998 | 0.001 | 0.001 | 0.00099998 | 0.001 | 0.001 | 0.001 | 0.001 | 0.00099996 | 0.001 | 0.001 | 1.2 | 0.001 | 0.00099998 | 0.001 | 0.001 | 0.001 | 0.001 | 0.001 | 0.001 | 0.001 | 0.001 | 0.001 | 0.001 | 0.00051494 | 0.001 | 0.001 | 0.001 | 0.001 | 0.001 | 0.001 | 0.001 | 0.001 | 0.001 | 0.001 | 0.001 | 0.001 | 0.001 | 0.001 | 0.001 | 0.001 | 0.001 | 0.001 | 0.001 | 0.001 | 0.001 | 0.001 | 0.001 | 0.001 | 0.001 | 0.001 | 0.00099998 | 0.001 | 0.001 | 0.001 | 0.001 | 0.001 | 0.001 | 0.001 | 0.001 | 0.00099998 | 0.001 | 0.001 | 0.001 | 0.001 | 0.001 | 0.001 | 0.001 | 0.001 | 0.001 | 0.001 | 0.001 | 0.001 | 0.001 | 0.001 | 0.001 | 0.001 | 0.001 | 0.001 | 0.001 | 0.001 | 0.001 | 0.001 | 0.001 | 0.001 | 0.001 | 0.001 | 0.001 | 0.001 | 0.001 | 0.00099998 | 0.001 | 0.001 | 0.001 | 0.001 | 0.001 | 0.001 | 0.001 | 0.001 | 0.001 | 0.001 | 0.001 | 0.001 | 0.001 | 0.001 | 0.001 | 0.001 | 0.001 | 0.001 | 0.001 | 0.001 | 0.001 |  | 11156.4808 | 1401.73816 |  |  |  |  | 38639.87635 | 259.98336
-1.15 | 0.00134 | 0.00116 | 0.00111 | 0.00109 | 0.00104 | 0.0009605 | 0.00091162 | 0.00093202 | 0.00097806 | 0.00105 | 0.00099872 | 0.00091354 | 0.0008841 | 0.00088416 | 0.0006915 | 0.00072818 | 0.0009462 | 0.00092884 | 0.00097278 | 0.00068962 | 0.00078662 | 0.00101 | 0.00095846 | 0.0007268 | 0.0009775 | 0.00089626 | 0.000888 | 0.00087104 | 0.00087262 | 0.0007719 | 0.00092192 | 0.0009506 | 0.00087728 | 0.00093396 | 0.00091932 | 0.0009288 | 0.00072088 | 0.00121 | 0.00109 | 0.0009988 | 0.00092416 | 0.0009597 | 0.00042754 | 0.00094896 | 0.00101 | 0.00106 | 0.00102 | 0.00105 | 0.0011 | 0.00107 | 0.00102 | 0.001 | 0.00108 | 0.00108 | 0.00093716 | 0.00098996 | 0.00101 | 0.00099604 | 0.00112 | 0.00103 | 0.00098858 | 0.0009231 | 0.00090116 | 0.00086408 | 0.000745 | 0.00082484 | 0.00093318 | 0.00091866 | 0.00092682 | 0.0007953 | 0.00075428 | 0.00078834 | 0.00102 | 0.00101 | 0.00091984 | 0.00091162 | 0.00104 | 0.00101 | 0.00098836 | 0.00102 | 0.00103 | 0.001 | 0.00104 | 0.00101 | 0.00103 | 0.00103 | 0.00099384 | 0.00102 | 0.0009694 | 0.0009579 | 0.0009548 | 0.00095456 | 0.00092908 | 0.0009242 | 0.00084526 | 0.00083376 | 0.00084534 | 0.00084226 | 0.0008367 | 0.00083092 | 0.0008243 | 0.00081552 | 0.00080628 | 0.00078658 | 0.00079188 | 0.00078184 | 0.00078562 | 0.00080296 | 0.00079518 | 0.00097902 | 0.00093558 | 0.00091758 | 0.0008089 | 0.00076194 | 0.00103 | 0.00094292 | 0.00086046 | 0.00095322 | 0.00109 | 0.00107 | 0.00107 | 0.00102 | 0.00091924 | 0.00070398 | 0.0009388 | 0.00092944 | 0.00096382 | 0.00101 | 0.001 | 0.00099606 | 0.00099974 | 0.00095206 | 0.00095236 | 0.00084196 | 1.15 | 0.001 | 0.001 | 0.00099998 | 0.0005765 | 0.001 | 0.00099996 | 0.001 | 0.001 | 0.001 | 0.001 | 0.001 | 0.001 | 0.001 | 0.001 | 0.001 | 0.001 | 0.001 | 0.001 | 0.001 | 0.001 | 0.001 | 0.001 | 0.001 | 0.001 | 0.001 | 0.00073578 | 0.00099998 | 0.001 | 0.001 | 0.001 | 0.00099996 | 0.001 | 0.00099998 | 0.001 | 0.001 | 0.00099992 | 0.001 | 0.001 | 0.001 | 0.00099998 | 0.00099998 | 0.001 | 0.001 | 0.00099998 | 0.001 | 0.001 | 0.001 | 0.00099998 | 0.001 | 0.00099998 | 0.001 | 0.001 | 0.001 | 0.00099998 | 0.001 | 0.001 | 0.001 | 0.001 | 0.001 | 0.001 | 0.00099998 | 0.001 | 0.00099998 | 0.00099998 | 0.001 | 0.001 | 0.00099998 | 0.001 | 0.001 | 0.00099998 | 0.001 | 0.001 | 0.001 | 0.00099998 | 0.00099998 | 0.001 | 0.00099998 | 0.00099998 | 0.001 | 0.00099998 | 0.001 | 0.001 | 0.00099998 | 0.001 | 0.001 | 0.001 | 0.001 | 0.001 | 0.001 | 0.001 | 0.001 | 0.001 | 0.00099998 | 0.001 | 0.00099998 | 0.00099998 | 0.001 | 0.00099996 | 0.001 | 0.00099992 | 0.001 | 0.001 | 0.00099998 | 0.001 | 0.00099998 | 0.001 | 0.00099998 | 0.00099998 | 0.00099998 | 0.001 | 0.001 | 0.001 | 0.00099998 | 0.001 | 0.001 | 0.001 | 0.001 | 0.00099998 | 0.001 | 0.00099998 | 0.00099998 | 0.00099998 | 0.001 | 0.001 | 0.001 | 0.001 | 0.001 | 0.00099998 | 0.001 | 0.001 | 0.001 | 0.001 | 0.001 | 0.001 | 0.001 | 0.001 | 0.001 | 0.001 | 0.00099996 | 0.00099998 | 0.001 | 0.00099998 | 0.001 | 0.001 | 0.001 | 0.001 | 0.00099998 | 0.001 | 0.00099998 | 0.001 | 0.001 | 0.001 | 0.001 | 0.001 | 0.00099998 | 0.00099998 | 0.001 | 0.00099998 | 0.00099998 | 0.001 | 0.00081408 | 0.00090274 | 0.0009244 | 0.00093108 | 0.00091202 | 0.00092924 | 0.00093772 | 0.0009403 | 0.0009427 | 0.00097478 | 0.00096034 | 0.00095972 | 0.0009634 | 0.00095554 | 0.00094994 | 0.00095348 | 0.00094474 | 0.0009399 | 0.00094794 | 0.00096446 | 0.00095698 | 0.00096902 | 0.00097276 | 0.0009867 | 0.00099076 | 0.00099174 | 0.00098244 | 0.00098452 | 0.00098876 | 0.001 | 0.00099328 | 0.00099998 | 0.00099612 | 0.0009971 | 0.00098326 | 0.00099312 | 0.00099422 | 0.00099476 | 0.00099038 | 0.00098118 | 0.00097986 | 0.00096716 | 0.00097044 | 0.00098938 | 0.0009822 | 0.00097508 | 0.00097788 | 0.00097798 | 0.00098384 | 0.00099998 | 0.00099444 | 0.00099304 | 0.0004092 | 0.00040988 | 0.00041744 | 0.00041482 | 0.00041228 | 0.00045094 | 0.00042496 | 0.00043024 | 0.00040814 | 0.00042172 | 0.0004195 | 0.00044428 | 0.00046596 | 0.00045108 | 0.00043698 | 0.00043572 | 0.00040704 | 0.000449 | 0.00042748 | 0.00043364 | 0.00044036 | 0.00042716 | 0.00042 | 0.00043002 | 0.000417 | 0.00044456 | 0.00041298 | 0.00043734 | 0.00046504 | 0.00048096 | 0.0004804 | 0.00046682 | 0.00046572 | 0.0004745 | 0.00047368 | 0.00045348 | 0.00044522 | 0.00043346 | -1.15 | 3.3418e-05 | 0.00043446 | 0.00113 | 0.00137 | 0.00041424 | 0.00042726 | 0.00044388 | 0.00054474 | 0.00048354 | 0.00049026 | 0.00053434 | 0.00054082 | 0.00057108 | 0.00069142 | 0.00068756 | 0.00066726 | 0.00062028 | 0.0006016 | 0.00057798 | 0.00071456 | 0.000725 | 0.00083842 | 0.00085616 | 0.00084904 | 0.00088892 | 0.00087792 | 0.00094836 | 0.00085338 | 0.00097838 | 0.00087088 | 0.00076874 | 0.00083576 | 0.00085454 | 0.00079416 | 0.0006382 | 0.00089272 | 0.0007592 | 0.00082882 | 0.00086854 | 0.00102 | 0.00115 | 0.00122 | 0.00102 | 0.00117 | 0.00101 | 0.00127 | 0.00119 | 0.000953 | 0.00106 | 0.00101 | 0.00099794 | 0.00099178 | 0.00114 | 0.00185 | 0.003 | 0.003 | 0.00125 | 0.003 | 0.003 | 0.003 | 0.003 | 0.003 | 0.003 | 0.003 | 0.00276 | 0.00186 | 0.00113 | 0.00084988 | 0.00133 | 0.00159 | 0.00115 | 0.00072596 | 0.00055492 | 0.00035502 | 0.00028408 | 0.00023998 | 0.00020078 | 0.00025072 | 0.00024544 | 0.00026364 | 0.00028366 | 0.00030794 | 0.00034166 | 0.0003588 | 0.00037148 | 0.00032682 | 0.0004186 | 0.000505 | 0.0005977 | 0.00068826 | 0.00076374 | 0.00083324 | 0.0008838 | 0.00092544 | 0.00096364 | 0.00098378 | 0.00101 | 0.00103 | 0.00104 | 0.00106 | 1.15 | 0.001 | 0.001 | 0.001 | 0.001 | 0.001 | 0.001 | 0.00099998 | 0.001 | 0.001 | 0.001 | 0.001 | 0.001 | 0.001 | 0.001 | 0.00099998 | 0.001 | 0.001 | 0.001 | 0.001 | 0.00099998 | 0.001 | 0.001 | 0.001 | 0.001 | 0.00099998 | 0.001 | 0.001 | 0.001 | 0.00099998 | 0.001 | 0.001 | 0.00099998 | 0.001 | 0.00099998 | 0.001 | 0.001 | 0.001 | 0.001 | 0.001 | 0.001 | 0.00099994 | 0.00099998 | 0.001 | 0.001 | 0.001 | 0.001 | 0.001 | 0.001 | 0.001 | 0.001 | 0.001 | 0.001 | 0.00099998 | 0.001 | 0.00099998 | 0.001 | 0.001 | 0.001 | 0.00099998 | 0.001 | 0.001 | 0.001 | 0.001 | 0.001 | 0.001 | 0.001 | 0.001 | 0.00099998 | 0.001 | 0.001 | 0.001 | 0.001 | 0.00099998 | 0.001 | 0.001 | 0.001 | 0.001 | 0.001 | 0.001 | 0.001 | 0.001 | 0.001 | 0.00099998 | 0.001 | 0.001 | 0.001 | 0.001 | 0.001 | 0.00099998 | 0.001 | 0.001 | 0.00099998 | 0.001 | 0.0009999 | 0.001 | 0.00099998 | 0.001 | 0.001 | 0.00099998 | 0.00099998 | 0.00099998 | 0.001 | 0.001 | 0.001 | 0.001 | 0.001 | 0.001 | 0.001 | 0.001 | 0.001 | 0.001 | 0.001 | 0.001 | 0.001 | 0.00099998 | 0.001 | 0.001 | 0.001 | 0.001 | 0.001 | 0.001 | 0.001 | 0.001 | 0.00099998 | 0.001 | 0.001 | 0.001 | 0.001 | 0.00099998 | 0.001 | 0.001 | 0.00099998 | 0.00099994 | 0.001 | 0.001 | 0.00099998 | 0.001 | 0.00099998 | 0.001 | 0.001 | 0.001 | 0.001 | 0.00099998 | 0.001 | 0.00099998 | 0.00099996 | 0.0009999 | 0.00099998 | 0.001 | 0.001 | 1.15 | 0.001 | 0.00099998 | 0.001 | 0.001 | 0.001 | 0.001 | 0.001 | 0.001 | 0.001 | 0.001 | 0.001 | 0.001 | 0.00025704 | 0.001 | 0.001 | 0.001 | 0.00099998 | 0.001 | 0.00099998 | 0.001 | 0.001 | 0.001 | 0.001 | 0.001 | 0.001 | 0.00099998 | 0.00099998 | 0.001 | 0.001 | 0.001 | 0.001 | 0.001 | 0.00099998 | 0.001 | 0.001 | 0.00099998 | 0.001 | 0.001 | 0.001 | 0.00099998 | 0.001 | 0.00099998 | 0.001 | 0.001 | 0.001 | 0.001 | 0.001 | 0.001 | 0.001 | 0.001 | 0.001 | 0.00099998 | 0.001 | 0.00099998 | 0.001 | 0.001 | 0.00099998 | 0.001 | 0.001 | 0.001 | 0.001 | 0.001 | 0.001 | 0.001 | 0.001 | 0.001 | 0.001 | 0.001 | 0.001 | 0.001 | 0.001 | 0.00099998 | 0.001 | 0.001 | 0.001 | 0.001 | 0.001 | 0.001 | 0.001 | 0.001 | 0.001 | 0.001 | 0.001 | 0.001 | 0.001 | 0.00099998 | 0.001 | 0.001 | 0.00099998 | 0.001 | 0.001 | 0.001 | 0.001 | 0.001 | 0.001 | 0.001 | 0.001 | 0.001 | 0.001 | 0.001 |  | 11559.3573 | 1824.61774 |  |  |  |  | 26603.52763 | 174.8374
-1.1 | 0.00119 | 0.00102 | 0.00097034 | 0.00095594 | 0.0009134 | 0.00083988 | 0.00079324 | 0.00080398 | 0.00085926 | 0.00092726 | 0.00087362 | 0.00079944 | 0.0007701 | 0.0007759 | 0.00059234 | 0.00063174 | 0.00082836 | 0.00080742 | 0.00084512 | 0.00059548 | 0.000686 | 0.00089506 | 0.00083896 | 0.00063826 | 0.00085974 | 0.0007839 | 0.00077864 | 0.00076416 | 0.00076102 | 0.00067186 | 0.00081824 | 0.00083914 | 0.00078032 | 0.00083086 | 0.00081558 | 0.00082368 | 0.00063128 | 0.00109 | 0.00096592 | 0.00087926 | 0.00081334 | 0.00084456 | 0.00037918 | 0.00082988 | 0.0008894 | 0.00093772 | 0.00089216 | 0.00092054 | 0.0009684 | 0.00094294 | 0.00089128 | 0.00087978 | 0.00095384 | 0.0009468 | 0.00081996 | 0.00087924 | 0.00089212 | 0.00088054 | 0.0009942 | 0.0009078 | 0.00087208 | 0.00081226 | 0.00078912 | 0.00075586 | 0.0006534 | 0.00072034 | 0.00082264 | 0.00080912 | 0.00082324 | 0.00070098 | 0.0006668 | 0.00069004 | 0.00089642 | 0.0008891 | 0.00080068 | 0.00080514 | 0.00092898 | 0.00089958 | 0.00087134 | 0.00090726 | 0.00091814 | 0.00088628 | 0.00092626 | 0.00089858 | 0.0009146 | 0.00090784 | 0.00087946 | 0.0008993 | 0.00085876 | 0.00084792 | 0.00084794 | 0.0008414 | 0.00082282 | 0.00081896 | 0.00075002 | 0.00073916 | 0.00074788 | 0.00074516 | 0.00073994 | 0.00073356 | 0.00072426 | 0.00072122 | 0.00071118 | 0.00069666 | 0.00070092 | 0.0006895 | 0.00069082 | 0.00070908 | 0.00070554 | 0.00086216 | 0.00082288 | 0.00080996 | 0.00071622 | 0.00067418 | 0.00091256 | 0.00083278 | 0.00075498 | 0.00083582 | 0.00096462 | 0.00095224 | 0.00094502 | 0.00089952 | 0.00080654 | 0.00062122 | 0.00082808 | 0.000814 | 0.00085078 | 0.00088658 | 0.00088052 | 0.00087594 | 0.00087794 | 0.0008387 | 0.0008409 | 0.000745 | 1.1 | 0.00099996 | 0.001 | 0.001 | 0.00090072 | 0.00099998 | 0.00099998 | 0.00097974 | 0.001 | 0.00099998 | 0.001 | 0.001 | 0.001 | 0.00099996 | 0.001 | 0.001 | 0.001 | 0.00099998 | 0.001 | 0.001 | 0.001 | 0.00099996 | 0.001 | 0.00099996 | 0.001 | 0.00099998 | 0.0006878 | 0.00099996 | 0.001 | 0.00099998 | 0.001 | 0.00099996 | 0.001 | 0.001 | 0.001 | 0.001 | 0.00099998 | 0.00099998 | 0.001 | 0.00099998 | 0.001 | 0.001 | 0.001 | 0.001 | 0.00099998 | 0.00099998 | 0.001 | 0.00099998 | 0.001 | 0.001 | 0.00099998 | 0.001 | 0.001 | 0.00099998 | 0.001 | 0.001 | 0.001 | 0.001 | 0.001 | 0.00099998 | 0.001 | 0.001 | 0.001 | 0.001 | 0.001 | 0.00099998 | 0.00099998 | 0.00099998 | 0.001 | 0.001 | 0.001 | 0.001 | 0.001 | 0.00099998 | 0.001 | 0.001 | 0.001 | 0.001 | 0.001 | 0.001 | 0.001 | 0.00099998 | 0.001 | 0.00026712 | 0.00099974 | 0.001 | 0.001 | 0.00099998 | 0.00099998 | 0.001 | 0.001 | 0.001 | 0.00099998 | 0.00099996 | 0.00099998 | 0.00099994 | 0.001 | 0.00099998 | 0.00099982 | 0.001 | 0.00098394 | 0.00099998 | 0.00099142 | 0.00095698 | 0.00098778 | 0.00099998 | 0.00099998 | 0.00099998 | 0.00099998 | 0.001 | 0.001 | 0.00099998 | 0.001 | 0.001 | 0.001 | 0.00099998 | 0.001 | 0.001 | 0.00099998 | 0.00099998 | 0.001 | 0.00099998 | 0.001 | 0.00099998 | 0.001 | 0.001 | 0.00099998 | 0.00099998 | 0.001 | 0.00099998 | 0.001 | 0.00099998 | 0.00099998 | 0.00099998 | 0.00099998 | 0.00099998 | 0.001 | 0.001 | 0.00099998 | 0.00099998 | 0.00099998 | 0.001 | 0.001 | 0.001 | 0.001 | 0.00099998 | 0.001 | 0.00099998 | 0.00099998 | 0.001 | 0.001 | 0.001 | 0.001 | 0.00099998 | 0.00099998 | 0.001 | 0.001 | 0.001 | 0.00099998 | 0.001 | 0.001 | 0.00074086 | 0.0008253 | 0.00084286 | 0.00085654 | 0.00084204 | 0.00085308 | 0.00086302 | 0.00086428 | 0.00086604 | 0.00089748 | 0.00088262 | 0.00088556 | 0.00088578 | 0.00087132 | 0.00086924 | 0.00087662 | 0.00086748 | 0.00086158 | 0.00086844 | 0.00088854 | 0.00087958 | 0.00088986 | 0.00089304 | 0.000908 | 0.00091116 | 0.00091348 | 0.00090414 | 0.0009037 | 0.0009077 | 0.00092326 | 0.00091632 | 0.00092444 | 0.0009204 | 0.00091992 | 0.0009059 | 0.00091508 | 0.00091266 | 0.00091688 | 0.00091262 | 0.00090644 | 0.00090166 | 0.00089264 | 0.00089224 | 0.00091106 | 0.00090502 | 0.00089996 | 0.00089766 | 0.00089884 | 0.0009065 | 0.00092432 | 0.00091486 | 0.00091744 | 0.0003652 | 0.00036114 | 0.00036802 | 0.00036692 | 0.00036486 | 0.00040002 | 0.00037168 | 0.00038098 | 0.00036072 | 0.00037298 | 0.00037282 | 0.00039626 | 0.00041386 | 0.00040198 | 0.000389 | 0.00038744 | 0.00036094 | 0.00040018 | 0.00037926 | 0.00038584 | 0.00039052 | 0.00038186 | 0.00037234 | 0.00038132 | 0.00037008 | 0.00039726 | 0.00036492 | 0.00038854 | 0.00041526 | 0.00042952 | 0.00043006 | 0.00041486 | 0.00041586 | 0.00042274 | 0.00042702 | 0.00040624 | 0.000398 | 0.00038708 | -1.1 | 2.9594e-05 | 0.00029712 | 0.00091244 | 0.00114 | 0.00034638 | 0.00035758 | 0.0003708 | 0.0004591 | 0.00040522 | 0.00040958 | 0.00044602 | 0.00045034 | 0.00047488 | 0.00057504 | 0.00057328 | 0.00055232 | 0.00051666 | 0.0005021 | 0.0004865 | 0.00059728 | 0.00061364 | 0.00070086 | 0.000714 | 0.00070714 | 0.00074308 | 0.0007403 | 0.00081704 | 0.00071718 | 0.00081836 | 0.00072974 | 0.00065362 | 0.00073604 | 0.00075398 | 0.00067382 | 0.00053668 | 0.0007393 | 0.00063614 | 0.00069622 | 0.00073144 | 0.000861 | 0.00098978 | 0.00103 | 0.00084522 | 0.00099908 | 0.00084194 | 0.00107 | 0.00101 | 0.00079134 | 0.00089372 | 0.0008502 | 0.0008305 | 0.00082992 | 0.0009849 | 0.00169 | 0.003 | 0.0029 | 0.00107 | 0.003 | 0.003 | 0.003 | 0.003 | 0.003 | 0.003 | 0.00281 | 0.00211 | 0.00137 | 0.00078458 | 0.00060336 | 0.00106 | 0.00132 | 0.00093624 | 0.00058844 | 0.0004546 | 0.00029988 | 0.00024252 | 0.00020786 | 0.0001758 | 0.00022116 | 0.00021734 | 0.00023476 | 0.00025374 | 0.00027898 | 0.00030818 | 0.00032578 | 0.000337 | 0.00029692 | 0.00038062 | 0.00046218 | 0.00054862 | 0.00063362 | 0.0007048 | 0.00076992 | 0.00081814 | 0.00085624 | 0.00089444 | 0.00091288 | 0.00094036 | 0.00095942 | 0.0009711 | 0.00098636 | 1.1 | 0.001 | 0.001 | 0.001 | 0.001 | 0.001 | 0.001 | 0.00099998 | 0.001 | 0.001 | 0.00099998 | 0.001 | 0.001 | 0.001 | 0.001 | 0.00099998 | 0.001 | 0.001 | 0.00099998 | 0.001 | 0.001 | 0.001 | 0.001 | 0.001 | 0.001 | 0.001 | 0.001 | 0.001 | 0.001 | 0.001 | 0.001 | 0.001 | 0.001 | 0.00099998 | 0.001 | 0.00099998 | 0.001 | 0.001 | 0.00099998 | 0.001 | 0.001 | 0.00099996 | 0.001 | 0.001 | 0.001 | 0.001 | 0.001 | 0.001 | 0.001 | 0.001 | 0.001 | 0.00099998 | 0.001 | 0.001 | 0.001 | 0.001 | 0.001 | 0.001 | 0.001 | 0.00099998 | 0.001 | 0.001 | 0.001 | 0.001 | 0.001 | 0.001 | 0.001 | 0.001 | 0.001 | 0.00099998 | 0.001 | 0.001 | 0.001 | 0.00099998 | 0.001 | 0.001 | 0.001 | 0.00099998 | 0.001 | 0.001 | 0.001 | 0.00099998 | 0.001 | 0.001 | 0.001 | 0.001 | 0.001 | 0.001 | 0.00099998 | 0.00099998 | 0.00099998 | 0.001 | 0.001 | 0.001 | 0.00099998 | 0.001 | 0.001 | 0.001 | 0.001 | 0.001 | 0.001 | 0.001 | 0.001 | 0.001 | 0.00099998 | 0.001 | 0.001 | 0.00099998 | 0.001 | 0.001 | 0.001 | 0.001 | 0.001 | 0.001 | 0.001 | 0.00099998 | 0.001 | 0.00025998 | 0.001 | 0.00099996 | 0.00099998 | 0.001 | 0.00099996 | 0.00099998 | 0.001 | 0.001 | 0.001 | 0.001 | 0.001 | 0.001 | 0.00099998 | 0.001 | 0.001 | 0.00099986 | 0.001 | 0.001 | 0.001 | 0.001 | 0.001 | 0.001 | 0.001 | 0.001 | 0.001 | 0.001 | 0.001 | 0.001 | 0.0009999 | 0.00099998 | 0.00099998 | 0.001 | 0.001 | 1.1 | 0.001 | 0.001 | 0.001 | 0.001 | 0.001 | 2.368e-05 | 0.001 | 0.00099998 | 0.001 | 0.001 | 0.001 | 0.001 | 7.1282e-05 | 0.001 | 0.00099998 | 0.00099998 | 0.001 | 0.001 | 0.00099996 | 0.001 | 0.001 | 0.00099998 | 0.001 | 0.001 | 0.001 | 0.001 | 0.001 | 0.001 | 0.001 | 0.001 | 0.001 | 0.001 | 0.001 | 0.001 | 0.001 | 0.001 | 0.001 | 0.001 | 0.001 | 0.001 | 0.001 | 0.00099998 | 0.001 | 0.001 | 0.001 | 0.001 | 0.001 | 0.001 | 0.001 | 0.00099998 | 0.001 | 0.001 | 0.001 | 0.001 | 0.001 | 0.001 | 0.001 | 0.001 | 0.001 | 0.001 | 0.001 | 0.001 | 0.001 | 0.001 | 0.001 | 0.001 | 0.001 | 0.001 | 0.001 | 0.001 | 0.001 | 0.001 | 0.001 | 0.001 | 0.001 | 0.00099998 | 0.001 | 0.001 | 0.001 | 0.001 | 0.001 | 0.00099998 | 0.001 | 0.001 | 0.001 | 0.00099998 | 0.001 | 0.001 | 0.001 | 0.001 | 0.001 | 0.001 | 0.001 | 0.001 | 0.001 | 0.001 | 0.001 | 0.001 | 0.001 | 0.001 |  | 10698.16206 | 2400.38406 |  |  |  |  | 47352.96903 | 167.26883
-1.05 | 0.00105 | 0.00088984 | 0.00084968 | 0.00083274 | 0.00079568 | 0.0007258 | 0.00068852 | 0.00069122 | 0.00074202 | 0.00080544 | 0.00076456 | 0.00069334 | 0.000662 | 0.00067534 | 0.0005074 | 0.00054894 | 0.00072346 | 0.00070202 | 0.0007375 | 0.00051106 | 0.00059432 | 0.0007846 | 0.00073536 | 0.00055228 | 0.0007489 | 0.0006833 | 0.0006781 | 0.00066578 | 0.00066234 | 0.00058246 | 0.00071786 | 0.00074178 | 0.0006907 | 0.00073474 | 0.00072192 | 0.00072994 | 0.00055268 | 0.00098934 | 0.00084074 | 0.00076314 | 0.0007097 | 0.00073968 | 0.00033534 | 0.00071976 | 0.00077198 | 0.0008194 | 0.00077674 | 0.00079826 | 0.00083944 | 0.00081882 | 0.00077726 | 0.0007718 | 0.0008344 | 0.00082712 | 0.00071182 | 0.00076774 | 0.0007847 | 0.00076942 | 0.00087666 | 0.00079814 | 0.00076656 | 0.00070996 | 0.00068986 | 0.00066182 | 0.00056996 | 0.00062208 | 0.00072178 | 0.00070968 | 0.00072386 | 0.0006176 | 0.00058624 | 0.00060832 | 0.0007838 | 0.00077848 | 0.00070042 | 0.00070852 | 0.0008282 | 0.00079636 | 0.00077022 | 0.00080262 | 0.00081134 | 0.00078384 | 0.00081962 | 0.00079126 | 0.00080658 | 0.0008015 | 0.00077616 | 0.00079062 | 0.0007554 | 0.00074764 | 0.00074682 | 0.0007396 | 0.00072644 | 0.0007211 | 0.00066004 | 0.0006523 | 0.0006592 | 0.00065742 | 0.00065224 | 0.00064504 | 0.00063738 | 0.00063116 | 0.00062644 | 0.00061256 | 0.00061638 | 0.00060814 | 0.00061288 | 0.0006247 | 0.00062216 | 0.00075702 | 0.00072272 | 0.00071256 | 0.00063216 | 0.0005964 | 0.00080018 | 0.00073 | 0.00066396 | 0.00072748 | 0.00084954 | 0.00083616 | 0.00082924 | 0.00078938 | 0.00070694 | 0.00054974 | 0.00072054 | 0.0007117 | 0.00074386 | 0.0007758 | 0.0007718 | 0.00077152 | 0.00077164 | 0.0007368 | 0.0007402 | 0.00065618 | 1.05 | 0.00099998 | 0.001 | 0.00099998 | 0.00072562 | 0.001 | 0.00099084 | 0.00086826 | 0.001 | 0.00094838 | 0.00099998 | 0.001 | 0.00099996 | 0.001 | 0.001 | 0.001 | 0.001 | 0.001 | 0.001 | 0.001 | 0.001 | 0.001 | 0.00099998 | 0.001 | 0.00096724 | 0.00071486 | 0.00064024 | 0.00099998 | 0.001 | 0.001 | 0.001 | 0.00099998 | 0.001 | 0.001 | 0.001 | 0.001 | 0.001 | 0.00099998 | 0.00099996 | 0.001 | 0.001 | 0.001 | 0.001 | 0.00099998 | 0.00099998 | 0.00099998 | 0.00099998 | 0.001 | 0.00099998 | 0.00099998 | 0.001 | 0.001 | 0.001 | 0.00099996 | 0.001 | 0.00099998 | 0.00099998 | 0.00099998 | 0.00099998 | 0.001 | 0.00099998 | 0.001 | 0.001 | 0.001 | 0.00099998 | 0.00099998 | 0.00099998 | 0.001 | 0.00099998 | 0.001 | 0.00099998 | 0.00099998 | 0.00099998 | 0.001 | 0.001 | 0.001 | 0.00099998 | 0.001 | 0.001 | 0.00099998 | 0.00099998 | 0.001 | 0.001 | 0.00023398 | 0.001 | 0.00099998 | 0.00099936 | 0.001 | 0.00099998 | 0.00099998 | 0.001 | 0.001 | 0.001 | 0.001 | 0.00099998 | 0.001 | 0.001 | 0.001 | 0.001 | 0.001 | 0.00091674 | 0.00074998 | 0.0008824 | 0.0008926 | 0.0009103 | 0.00099996 | 0.00096158 | 0.001 | 0.001 | 0.001 | 0.00099998 | 0.00098846 | 0.00099932 | 0.001 | 0.001 | 0.001 | 0.001 | 0.001 | 0.001 | 0.001 | 0.00099998 | 0.001 | 0.00099998 | 0.00099998 | 0.001 | 0.001 | 0.001 | 0.00099998 | 0.00099996 | 0.001 | 0.00099998 | 0.001 | 0.00099998 | 0.001 | 0.001 | 0.00099998 | 0.001 | 0.00099998 | 0.001 | 0.00099998 | 0.001 | 0.00099998 | 0.001 | 0.001 | 0.00099998 | 0.001 | 0.00099998 | 0.00099998 | 0.00099998 | 0.001 | 0.001 | 0.001 | 0.001 | 0.00099998 | 0.00099998 | 0.001 | 0.001 | 0.00099998 | 0.001 | 0.001 | 0.001 | 0.00067278 | 0.00075354 | 0.00076544 | 0.0007786 | 0.00076876 | 0.00077852 | 0.00078702 | 0.00079238 | 0.00079094 | 0.00081966 | 0.00080336 | 0.00080836 | 0.00080654 | 0.00079698 | 0.00079432 | 0.00079904 | 0.00079094 | 0.00078962 | 0.00078818 | 0.00080926 | 0.00080296 | 0.00081192 | 0.00081824 | 0.00083138 | 0.0008352 | 0.00084096 | 0.00082652 | 0.00082582 | 0.00083098 | 0.00084596 | 0.00083582 | 0.0008451 | 0.00084166 | 0.00084096 | 0.00082626 | 0.0008346 | 0.0008335 | 0.00083818 | 0.00083644 | 0.0008271 | 0.00082378 | 0.00081148 | 0.00081352 | 0.00083216 | 0.00082726 | 0.00082248 | 0.00081864 | 0.00081976 | 0.00082668 | 0.00084272 | 0.00083678 | 0.00083412 | 0.00032474 | 0.00031812 | 0.00032134 | 0.0003223 | 0.00032148 | 0.0003552 | 0.00032648 | 0.00033712 | 0.00031888 | 0.00033072 | 0.00033106 | 0.00035294 | 0.0003691 | 0.0003554 | 0.00034424 | 0.00034498 | 0.00031888 | 0.00035418 | 0.00033388 | 0.00034256 | 0.00034514 | 0.0003387 | 0.0003303 | 0.00033586 | 0.0003286 | 0.00035344 | 0.00032376 | 0.00034554 | 0.000371 | 0.00038318 | 0.00038718 | 0.00037022 | 0.00036864 | 0.0003771 | 0.00038146 | 0.00035952 | 0.0003539 | 0.00034606 | -1.05 | 2.621e-05 | 0.00019106 | 0.00077126 | 0.00099698 | 0.00029088 | 0.0003005 | 0.00031156 | 0.00038728 | 0.0003411 | 0.00034376 | 0.00037252 | 0.00037606 | 0.00039592 | 0.00048104 | 0.00047776 | 0.0004598 | 0.00042898 | 0.00041708 | 0.00040946 | 0.00049804 | 0.00051188 | 0.0005849 | 0.00059374 | 0.00058924 | 0.00062454 | 0.00062116 | 0.00069644 | 0.00059472 | 0.0006912 | 0.00060278 | 0.00054892 | 0.00063304 | 0.00065776 | 0.00057196 | 0.00045062 | 0.00060464 | 0.00052588 | 0.0005819 | 0.00061304 | 0.00073122 | 0.00082786 | 0.00085498 | 0.00069578 | 0.000868 | 0.00069804 | 0.00093268 | 0.00085794 | 0.00065958 | 0.00075198 | 0.00071324 | 0.0006955 | 0.00068986 | 0.00080962 | 0.00148 | 0.00293 | 0.00274 | 0.00088808 | 0.003 | 0.003 | 0.003 | 0.003 | 0.003 | 0.00273 | 0.00213 | 0.00155 | 0.00097632 | 0.00054986 | 0.00044944 | 0.00083276 | 0.00108 | 0.00075432 | 0.00047788 | 0.00037798 | 0.0002541 | 0.00020886 | 0.00018006 | 0.00015414 | 0.00019492 | 0.0001923 | 0.00020976 | 0.00022856 | 0.00025012 | 0.00027806 | 0.00029656 | 0.00029918 | 0.00026948 | 0.00034686 | 0.00042198 | 0.00050334 | 0.00058254 | 0.00064832 | 0.0007106 | 0.0007549 | 0.0007897 | 0.0008261 | 0.0008438 | 0.00087028 | 0.00088786 | 0.00089962 | 0.00091406 | 1.05 | 0.001 | 0.00099998 | 0.001 | 0.001 | 0.001 | 0.001 | 0.00099998 | 0.001 | 0.001 | 0.001 | 0.001 | 0.001 | 0.001 | 0.001 | 0.001 | 0.001 | 0.00099998 | 0.001 | 0.001 | 0.001 | 0.001 | 0.001 | 0.001 | 0.001 | 0.001 | 0.001 | 0.00099998 | 0.001 | 0.00099998 | 0.001 | 0.001 | 0.001 | 0.001 | 0.00099998 | 0.001 | 0.001 | 0.00027786 | 0.001 | 0.001 | 0.001 | 0.001 | 0.001 | 0.001 | 0.001 | 0.001 | 0.00099996 | 0.001 | 0.001 | 0.001 | 0.001 | 0.001 | 0.001 | 0.001 | 0.001 | 0.001 | 0.001 | 0.001 | 0.00099998 | 0.001 | 0.001 | 0.001 | 0.001 | 0.001 | 0.001 | 0.001 | 0.001 | 0.001 | 0.001 | 0.001 | 0.001 | 0.001 | 0.001 | 0.001 | 0.001 | 0.001 | 0.001 | 0.001 | 0.001 | 0.001 | 0.001 | 0.001 | 0.001 | 0.001 | 0.001 | 0.001 | 0.001 | 0.001 | 0.001 | 0.001 | 0.001 | 0.00099998 | 0.00099998 | 0.00099998 | 0.00099952 | 0.00099998 | 0.001 | 0.001 | 0.00099998 | 0.001 | 0.001 | 0.00099996 | 0.001 | 0.001 | 0.00099998 | 0.001 | 0.001 | 0.001 | 0.001 | 0.001 | 0.00099998 | 0.001 | 0.001 | 0.001 | 0.00099998 | 0.001 | 0.001 | 0.0001353 | 0.001 | 0.00099996 | 0.001 | 0.00099996 | 0.001 | 0.001 | 0.001 | 0.001 | 0.001 | 0.001 | 0.00099998 | 0.001 | 0.00099998 | 0.001 | 0.001 | 0.00099998 | 0.001 | 0.00099998 | 0.00099998 | 0.001 | 0.00099982 | 0.001 | 0.00099988 | 0.00099998 | 0.001 | 0.001 | 0.001 | 0.001 | 0.001 | 0.00099998 | 0.001 | 0.00099998 | 0.001 | 1.05 | 0.001 | 0.001 | 0.001 | 0.001 | 0.001 | 2.242e-05 | 0.001 | 0.001 | 0.00099998 | 0.001 | 0.00099998 | 0.001 | 5.1398e-05 | 0.001 | 0.001 | 0.001 | 0.001 | 0.001 | 0.001 | 0.001 | 0.001 | 0.001 | 0.001 | 0.001 | 0.001 | 0.001 | 0.001 | 0.001 | 0.001 | 0.001 | 0.001 | 0.001 | 0.001 | 0.001 | 0.001 | 0.001 | 0.001 | 0.001 | 0.001 | 0.001 | 0.00099998 | 0.001 | 0.001 | 0.001 | 0.00099998 | 0.001 | 0.001 | 0.001 | 0.00099998 | 0.001 | 0.001 | 0.001 | 0.001 | 0.001 | 0.001 | 0.001 | 0.001 | 0.001 | 0.001 | 0.00099998 | 0.001 | 0.001 | 0.001 | 0.001 | 0.001 | 0.001 | 0.001 | 0.001 | 0.001 | 0.001 | 0.001 | 0.001 | 0.001 | 0.001 | 0.001 | 0.001 | 0.001 | 0.001 | 0.001 | 0.001 | 0.001 | 0.001 | 0.001 | 0.001 | 0.001 | 0.001 | 0.001 | 0.001 | 0.001 | 0.001 | 0.001 | 0.001 | 0.001 | 0.001 | 0.001 | 0.001 | 0.001 | 0.001 | 0.001 | 0.001 |  | 11635.48357 | 2466.21288 |  |  |  |  | 76781.32678 | 185.37056
-1 | 0.00090816 | 0.00077158 | 0.00073556 | 0.00072504 | 0.00069058 | 0.00062824 | 0.00059426 | 0.00058578 | 0.0006426 | 0.00069994 | 0.00066268 | 0.000601 | 0.00056944 | 0.00058646 | 0.00043382 | 0.00047568 | 0.00062712 | 0.00060242 | 0.0006395 | 0.00043972 | 0.00051162 | 0.00068698 | 0.0006372 | 0.00048042 | 0.00065168 | 0.00059318 | 0.00059166 | 0.00057928 | 0.0005712 | 0.00050356 | 0.00063032 | 0.00065136 | 0.00060558 | 0.0006458 | 0.00063664 | 0.0006406 | 0.0004819 | 0.0008825 | 0.00073034 | 0.00066084 | 0.00061722 | 0.00064394 | 0.00029514 | 0.00061864 | 0.0006672 | 0.00071198 | 0.0006691 | 0.00068958 | 0.00072506 | 0.00070812 | 0.00066928 | 0.00067262 | 0.0007254 | 0.0007144 | 0.00061696 | 0.00066524 | 0.00068666 | 0.00067294 | 0.0007715 | 0.00069796 | 0.00066658 | 0.00061718 | 0.00059814 | 0.00057548 | 0.00049784 | 0.00054212 | 0.00063002 | 0.00061814 | 0.00063094 | 0.00054104 | 0.00051352 | 0.00053128 | 0.00067884 | 0.00067458 | 0.00060834 | 0.0006228 | 0.00072646 | 0.00069874 | 0.00067502 | 0.00070336 | 0.0007162 | 0.00068954 | 0.00072002 | 0.0006972 | 0.00070794 | 0.00070098 | 0.00068058 | 0.0006962 | 0.00066262 | 0.00065462 | 0.0006546 | 0.00064896 | 0.00063802 | 0.00063112 | 0.00057784 | 0.00057352 | 0.00057858 | 0.00057598 | 0.00057094 | 0.00056492 | 0.00055756 | 0.00055436 | 0.00054818 | 0.0005364 | 0.00054006 | 0.00053132 | 0.00053748 | 0.00054768 | 0.00054502 | 0.00066104 | 0.0006304 | 0.00062288 | 0.00055722 | 0.00052496 | 0.00069986 | 0.00064224 | 0.00058154 | 0.00063388 | 0.00073698 | 0.00073262 | 0.00072278 | 0.0006924 | 0.00061772 | 0.00048204 | 0.0006281 | 0.00061786 | 0.0006506 | 0.00067762 | 0.0006727 | 0.00067188 | 0.0006727 | 0.00064288 | 0.00064918 | 0.00057424 | 1 | 0.00099998 | 0.00099998 | 0.001 | 0.00068384 | 0.001 | 0.0008977 | 0.00078174 | 0.001 | 0.00088516 | 0.001 | 0.00099998 | 0.00099998 | 0.001 | 0.00099998 | 0.001 | 0.001 | 0.0009624 | 0.00099996 | 0.001 | 0.00099996 | 0.001 | 0.001 | 0.001 | 0.00085772 | 0.00061698 | 0.00060286 | 0.00099998 | 0.001 | 0.00099998 | 0.00099998 | 0.00099996 | 0.001 | 0.00099998 | 0.001 | 0.001 | 0.00099998 | 0.00099996 | 0.00099998 | 0.001 | 0.00099998 | 0.001 | 0.001 | 0.00099996 | 0.00099996 | 0.001 | 0.001 | 0.001 | 0.001 | 0.001 | 0.001 | 0.001 | 0.001 | 0.001 | 0.001 | 0.001 | 0.001 | 0.001 | 0.00099996 | 0.001 | 0.001 | 0.00099998 | 0.001 | 0.001 | 0.001 | 0.001 | 0.00099998 | 0.00099998 | 0.00099998 | 0.00099998 | 0.001 | 0.001 | 0.001 | 0.001 | 0.00099998 | 0.001 | 0.00099998 | 0.001 | 0.00099998 | 0.001 | 0.001 | 0.001 | 0.001 | 0.00028744 | 0.00099998 | 0.00090306 | 0.001 | 0.00099998 | 0.001 | 0.00099438 | 0.001 | 0.001 | 0.00099998 | 0.001 | 0.00099998 | 0.001 | 0.00099998 | 0.00099998 | 0.001 | 0.001 | 0.00099996 | 0.00082178 | 0.00081522 | 0.00081502 | 0.00082532 | 0.00093274 | 0.00088518 | 0.0009391 | 0.00097324 | 0.00099716 | 0.000963 | 0.00090664 | 0.00091994 | 0.00094582 | 0.00095552 | 0.00097398 | 0.00098402 | 0.00098758 | 0.00099602 | 0.001 | 0.001 | 0.00099998 | 0.001 | 0.001 | 0.001 | 0.001 | 0.001 | 0.001 | 0.00099998 | 0.001 | 0.00099998 | 0.00099998 | 0.001 | 0.001 | 0.001 | 0.001 | 0.001 | 0.001 | 0.00099998 | 0.00099998 | 0.001 | 0.00099998 | 0.00099998 | 0.001 | 0.001 | 0.00099998 | 0.00099998 | 0.001 | 0.00099998 | 0.001 | 0.001 | 0.001 | 0.001 | 0.00099998 | 0.001 | 0.001 | 0.00099998 | 0.001 | 0.00099998 | 0.00099998 | 0.00099998 | 0.00060864 | 0.00068118 | 0.00069514 | 0.00070522 | 0.00069676 | 0.00070712 | 0.00071366 | 0.00071816 | 0.0007159 | 0.00074818 | 0.0007296 | 0.00073254 | 0.00073218 | 0.00072306 | 0.00071996 | 0.00072494 | 0.00071812 | 0.00071506 | 0.00071534 | 0.0007374 | 0.00072914 | 0.0007366 | 0.00074156 | 0.00075518 | 0.00075748 | 0.0007665 | 0.0007492 | 0.00074788 | 0.00075264 | 0.00076752 | 0.0007588 | 0.0007672 | 0.00076584 | 0.00076318 | 0.00075014 | 0.00075858 | 0.00075532 | 0.0007586 | 0.00075762 | 0.00075304 | 0.00074828 | 0.00074026 | 0.00073956 | 0.00075722 | 0.00075076 | 0.00074378 | 0.00074508 | 0.0007438 | 0.00075082 | 0.00076422 | 0.0007553 | 0.00075958 | 0.00028508 | 0.00028138 | 0.00028614 | 0.00028376 | 0.00028294 | 0.0003127 | 0.00028786 | 0.00029776 | 0.00027992 | 0.000291 | 0.00029214 | 0.00031116 | 0.00032658 | 0.00031262 | 0.00030374 | 0.00030558 | 0.00028048 | 0.00031302 | 0.00029406 | 0.00029984 | 0.00030516 | 0.000297 | 0.00029042 | 0.00029894 | 0.00028984 | 0.00031326 | 0.00028616 | 0.000305 | 0.00032848 | 0.00034076 | 0.00034344 | 0.00032736 | 0.00032822 | 0.00033366 | 0.00033998 | 0.00032092 | 0.00031316 | 0.00030698 | -1 | 2.3102e-05 | 0.0001315 | 0.00065614 | 0.00083332 | 0.00024504 | 0.00025264 | 0.0002622 | 0.00032818 | 0.00028774 | 0.00028932 | 0.00031272 | 0.00031506 | 0.00033014 | 0.00040138 | 0.00039938 | 0.0003823 | 0.00035798 | 0.00035026 | 0.00034626 | 0.00041438 | 0.00042218 | 0.00048294 | 0.00049072 | 0.00049308 | 0.00051836 | 0.00051666 | 0.00059238 | 0.00049346 | 0.00057884 | 0.00049968 | 0.0004605 | 0.00055134 | 0.0005687 | 0.0004815 | 0.00037432 | 0.00049512 | 0.00042952 | 0.00048426 | 0.00051054 | 0.00061088 | 0.00068106 | 0.0007097 | 0.00057142 | 0.00074276 | 0.0005768 | 0.00079496 | 0.00074 | 0.00054204 | 0.0006317 | 0.00059582 | 0.00057512 | 0.0005777 | 0.00069492 | 0.00131 | 0.00277 | 0.00259 | 0.0007369 | 0.003 | 0.003 | 0.003 | 0.00294 | 0.00269 | 0.00202 | 0.00155 | 0.00108 | 0.00065978 | 0.00040138 | 0.00034212 | 0.00065482 | 0.00086666 | 0.00060882 | 0.00039174 | 0.00031438 | 0.00021654 | 0.00017826 | 0.00015674 | 0.00013462 | 0.00017186 | 0.00016982 | 0.00018676 | 0.00020364 | 0.00022404 | 0.00025036 | 0.00026772 | 0.00027196 | 0.00024348 | 0.00031422 | 0.00038418 | 0.00046034 | 0.0005339 | 0.0005957 | 0.0006529 | 0.0006939 | 0.00072756 | 0.00076102 | 0.00077826 | 0.00080174 | 0.00081878 | 0.00082956 | 0.00084324 | 1 | 0.00099998 | 0.001 | 0.001 | 0.001 | 0.001 | 0.001 | 0.001 | 0.001 | 0.001 | 0.00099998 | 0.00099998 | 0.001 | 0.001 | 0.001 | 0.001 | 0.001 | 0.001 | 0.001 | 0.001 | 0.001 | 0.001 | 0.001 | 0.001 | 0.00099998 | 0.00099998 | 0.00099998 | 0.001 | 0.001 | 0.001 | 0.001 | 0.001 | 0.00099998 | 0.001 | 0.001 | 0.001 | 0.001 | 0.00023648 | 0.001 | 0.001 | 0.00099998 | 0.00099998 | 0.001 | 0.001 | 0.001 | 0.001 | 0.00099998 | 0.001 | 0.001 | 0.001 | 0.001 | 0.00099998 | 0.001 | 0.001 | 0.001 | 0.001 | 0.00099998 | 0.00099998 | 0.001 | 0.001 | 0.001 | 0.001 | 0.001 | 0.001 | 0.001 | 0.001 | 0.001 | 0.001 | 0.00099998 | 0.001 | 0.001 | 0.001 | 0.00099998 | 0.001 | 0.001 | 0.001 | 0.001 | 0.001 | 0.001 | 0.00099998 | 0.001 | 0.001 | 0.001 | 0.001 | 0.001 | 0.001 | 0.001 | 0.001 | 0.001 | 0.001 | 0.001 | 0.001 | 0.00099998 | 0.00099998 | 0.001 | 0.001 | 0.001 | 0.001 | 0.001 | 0.0009999 | 0.001 | 0.001 | 0.001 | 0.001 | 0.00099998 | 0.001 | 0.001 | 0.00099998 | 0.001 | 0.001 | 0.001 | 0.001 | 0.00099998 | 0.001 | 0.001 | 0.001 | 0.001 | 0.001 | 0.001 | 0.00099998 | 0.001 | 0.001 | 0.001 | 0.001 | 0.001 | 0.00099996 | 0.001 | 0.00099998 | 0.001 | 0.001 | 0.001 | 0.001 | 0.001 | 0.001 | 0.001 | 0.001 | 0.001 | 0.001 | 0.001 | 0.001 | 0.001 | 0.001 | 0.001 | 0.001 | 0.001 | 0.001 | 0.00099998 | 0.001 | 0.001 | 0.001 | 0.001 | 1 | 0.001 | 7.5236e-05 | 0.001 | 0.001 | 0.001 | 2.0604e-05 | 0.001 | 0.001 | 0.001 | 0.001 | 0.001 | 0.00099998 | 4.0256e-05 | 0.001 | 0.001 | 0.001 | 0.00099998 | 0.001 | 0.001 | 0.001 | 0.001 | 0.001 | 0.001 | 0.001 | 0.001 | 0.001 | 0.001 | 0.001 | 0.00099998 | 0.001 | 0.001 | 0.001 | 0.001 | 0.001 | 0.001 | 0.001 | 0.001 | 0.001 | 0.001 | 0.001 | 0.001 | 0.001 | 0.001 | 0.001 | 0.001 | 0.001 | 0.001 | 0.001 | 0.001 | 0.001 | 0.001 | 0.00099998 | 0.001 | 0.001 | 0.001 | 0.001 | 0.001 | 0.001 | 0.001 | 0.001 | 0.001 | 0.001 | 0.001 | 0.001 | 0.001 | 0.001 | 0.001 | 0.001 | 0.001 | 0.001 | 0.001 | 0.001 | 0.001 | 0.001 | 0.00099998 | 0.001 | 0.001 | 0.001 | 0.001 | 0.001 | 0.001 | 0.001 | 0.001 | 0.00099998 | 0.001 | 0.001 | 0.001 | 0.001 | 0.001 | 0.00099998 | 0.001 | 0.001 | 0.001 | 0.001 | 0.001 | 0.001 | 0.001 | 0.001 | 0.001 | 0.001 |  | 10703.77308 | 2123.0521 |  |  |  |  | 63889.59877 | 258.82597
-0.95 | 0.00079644 | 0.0006688 | 0.00063598 | 0.00062606 | 0.00059554 | 0.00054108 | 0.00051132 | 0.00049274 | 0.00054966 | 0.00060634 | 0.00057106 | 0.00051554 | 0.0004901 | 0.00050308 | 0.00037126 | 0.00041068 | 0.00054158 | 0.0005206 | 0.00055032 | 0.0003741 | 0.00043714 | 0.00059756 | 0.00054974 | 0.00041692 | 0.00056466 | 0.0005094 | 0.0005104 | 0.00050044 | 0.00049056 | 0.00043596 | 0.00054998 | 0.00056872 | 0.00053142 | 0.00056542 | 0.00055768 | 0.000561 | 0.00041698 | 0.00077936 | 0.00063024 | 0.00057032 | 0.00053184 | 0.00055752 | 0.000259 | 0.00052928 | 0.00057028 | 0.00061254 | 0.00057448 | 0.00059176 | 0.00062144 | 0.00060694 | 0.00057522 | 0.00058386 | 0.00062538 | 0.00061466 | 0.00052862 | 0.00057374 | 0.0005973 | 0.00058502 | 0.00067108 | 0.00060734 | 0.00057948 | 0.00053502 | 0.00051774 | 0.00049868 | 0.00043242 | 0.0004682 | 0.00054622 | 0.00053678 | 0.0005511 | 0.00046996 | 0.00044704 | 0.0004617 | 0.00058496 | 0.00058254 | 0.00052552 | 0.00054378 | 0.00064658 | 0.00061186 | 0.00059156 | 0.00061584 | 0.00062782 | 0.00060244 | 0.00063106 | 0.00060656 | 0.0006198 | 0.00061256 | 0.00059276 | 0.0006055 | 0.00057766 | 0.00056926 | 0.0005709 | 0.0005657 | 0.00055632 | 0.00055168 | 0.00050572 | 0.00050244 | 0.00050594 | 0.00050308 | 0.00049756 | 0.00049164 | 0.00048592 | 0.00048236 | 0.00047768 | 0.00046862 | 0.00047142 | 0.00046492 | 0.0004694 | 0.00047924 | 0.00047784 | 0.00057536 | 0.00054936 | 0.00054152 | 0.00048712 | 0.00046018 | 0.00060664 | 0.00056036 | 0.00050656 | 0.00054858 | 0.0006399 | 0.00063652 | 0.00062726 | 0.00060088 | 0.00053902 | 0.00042146 | 0.00054122 | 0.00053408 | 0.0005633 | 0.00058724 | 0.00058372 | 0.00058324 | 0.00058544 | 0.0005596 | 0.0005666 | 0.00050262 | 0.95 | 0.00099998 | 0.00099998 | 0.00099996 | 0.0006846 | 0.001 | 0.00083326 | 0.00071014 | 0.00095132 | 0.00079858 | 0.00099998 | 0.001 | 0.001 | 0.001 | 0.00099998 | 0.001 | 0.00099998 | 0.00090208 | 0.001 | 0.001 | 0.00099976 | 0.00099998 | 0.00099998 | 0.00099998 | 0.00075968 | 0.00054442 | 0.00056768 | 0.00091612 | 0.00099998 | 0.001 | 0.00099998 | 0.001 | 0.00099998 | 0.001 | 0.001 | 0.00030604 | 0.001 | 0.00099992 | 0.00099998 | 0.001 | 0.00099998 | 0.00099998 | 0.001 | 0.001 | 0.001 | 0.00099998 | 0.001 | 0.001 | 0.00099998 | 0.001 | 0.001 | 0.00099998 | 0.001 | 0.001 | 0.001 | 0.001 | 0.001 | 0.001 | 0.001 | 0.00099998 | 0.00099998 | 0.001 | 0.00099998 | 0.001 | 0.001 | 0.00099998 | 0.001 | 0.001 | 0.001 | 0.001 | 0.001 | 0.001 | 0.001 | 0.00099996 | 0.001 | 0.00099998 | 0.001 | 0.00099998 | 0.001 | 0.00099998 | 0.001 | 0.001 | 0.001 | 0.00023326 | 0.001 | 0.00083274 | 0.00099996 | 0.00099998 | 0.0009746 | 0.0009361 | 0.001 | 0.00099996 | 0.001 | 0.00099998 | 0.001 | 0.001 | 0.001 | 0.00099998 | 0.001 | 0.001 | 0.00099998 | 0.00075374 | 0.00077722 | 0.00073454 | 0.00074076 | 0.00084794 | 0.00080148 | 0.00085432 | 0.00088802 | 0.00090872 | 0.00088282 | 0.0008259 | 0.00083942 | 0.00086384 | 0.00086826 | 0.00088942 | 0.00090228 | 0.0009047 | 0.00091442 | 0.00091718 | 0.00092496 | 0.00093408 | 0.0009366 | 0.00093504 | 0.00093432 | 0.00093734 | 0.00094234 | 0.00095132 | 0.0009525 | 0.0009484 | 0.00095112 | 0.00095106 | 0.0009542 | 0.0009534 | 0.0009521 | 0.00095384 | 0.00095816 | 0.00096746 | 0.00096764 | 0.00096432 | 0.00095328 | 0.00096292 | 0.0009657 | 0.00096262 | 0.00096094 | 0.0009677 | 0.00096756 | 0.00096836 | 0.00097144 | 0.00097728 | 0.00099962 | 0.00098184 | 0.00098658 | 0.00098106 | 0.0009801 | 0.00097676 | 0.00097294 | 0.00096944 | 0.00097512 | 0.00097132 | 0.00097836 | 0.00054822 | 0.0006142 | 0.00062712 | 0.00063748 | 0.00062654 | 0.00063926 | 0.00064278 | 0.0006498 | 0.00064588 | 0.00067734 | 0.00065972 | 0.0006619 | 0.0006607 | 0.0006531 | 0.00065042 | 0.00065476 | 0.00064996 | 0.00064464 | 0.00064562 | 0.0006651 | 0.00065806 | 0.00066404 | 0.00067174 | 0.00068242 | 0.00068736 | 0.0006931 | 0.00067604 | 0.00067374 | 0.00067906 | 0.00069572 | 0.0006859 | 0.00069358 | 0.00069284 | 0.0006898 | 0.00067632 | 0.00068376 | 0.0006842 | 0.00068416 | 0.0006862 | 0.00067786 | 0.00067816 | 0.0006692 | 0.00066798 | 0.00068454 | 0.0006792 | 0.0006724 | 0.00067088 | 0.00067006 | 0.00067848 | 0.00068982 | 0.00068222 | 0.00068826 | 0.00025118 | 0.0002471 | 0.00024672 | 0.00025004 | 0.00024914 | 0.00027316 | 0.00025364 | 0.00026396 | 0.00024664 | 0.00025738 | 0.00025764 | 0.00027662 | 0.00028864 | 0.0002759 | 0.00026766 | 0.0002711 | 0.00024686 | 0.00027536 | 0.00025802 | 0.00026404 | 0.00026706 | 0.00026202 | 0.000256 | 0.00026338 | 0.0002555 | 0.00027688 | 0.00025142 | 0.00027154 | 0.0002892 | 0.00030242 | 0.00030638 | 0.00028966 | 0.00029034 | 0.00029468 | 0.00030104 | 0.00028308 | 0.00027726 | 0.00027156 | -0.95 | 2.0282e-05 | 9.7976e-05 | 0.00055326 | 0.0006925 | 0.00020658 | 0.00021302 | 0.00022046 | 0.00027804 | 0.00024308 | 0.00024358 | 0.0002625 | 0.00026398 | 0.00027506 | 0.00033564 | 0.00033422 | 0.00031828 | 0.0002984 | 0.00029558 | 0.0002887 | 0.00034414 | 0.00035316 | 0.00040016 | 0.00040382 | 0.00040796 | 0.0004321 | 0.00042876 | 0.00049674 | 0.00040602 | 0.0004812 | 0.00041416 | 0.0003827 | 0.00047846 | 0.00050658 | 0.00040424 | 0.0003105 | 0.00040384 | 0.0003513 | 0.00040468 | 0.00042274 | 0.00051312 | 0.0005671 | 0.00058688 | 0.00046414 | 0.0006328 | 0.0004741 | 0.00066746 | 0.00062358 | 0.00044428 | 0.00052708 | 0.00049492 | 0.00047558 | 0.00047904 | 0.00059132 | 0.00114 | 0.00263 | 0.00244 | 0.0006122 | 0.003 | 0.003 | 0.0026 | 0.00227 | 0.00203 | 0.00138 | 0.00108 | 0.00074592 | 0.0004632 | 0.00030098 | 0.0002684 | 0.00052126 | 0.00069686 | 0.00049644 | 0.00032494 | 0.00026296 | 0.00018408 | 0.0001536 | 0.00013566 | 0.00011738 | 0.00015114 | 0.00014988 | 0.0001655 | 0.00018188 | 0.00020008 | 0.00022464 | 0.00024108 | 0.00024434 | 0.00021982 | 0.00028424 | 0.0003486 | 0.00041908 | 0.00048746 | 0.00054484 | 0.00059822 | 0.0006363 | 0.00066756 | 0.00069832 | 0.00071494 | 0.0007366 | 0.0007521 | 0.00076276 | 0.00077512 | 0.95 | 0.00099998 | 0.001 | 0.001 | 0.001 | 0.001 | 0.00099998 | 0.001 | 0.001 | 0.001 | 0.001 | 0.001 | 0.001 | 0.001 | 0.00099998 | 0.001 | 0.001 | 0.001 | 0.001 | 0.001 | 0.00099998 | 0.00099998 | 0.001 | 0.001 | 0.001 | 0.001 | 0.001 | 0.001 | 0.001 | 0.001 | 0.001 | 0.001 | 0.001 | 0.001 | 0.00099998 | 0.001 | 0.00099998 | 0.00022656 | 0.001 | 0.001 | 0.00099998 | 0.001 | 0.001 | 0.001 | 0.001 | 0.001 | 0.001 | 0.001 | 0.001 | 0.001 | 0.001 | 0.001 | 0.001 | 0.001 | 0.00099998 | 0.001 | 0.001 | 0.001 | 0.001 | 0.001 | 0.001 | 0.001 | 0.00099998 | 0.001 | 0.001 | 0.001 | 0.001 | 0.001 | 0.00099996 | 0.001 | 0.001 | 0.001 | 0.001 | 0.001 | 0.001 | 0.001 | 0.00099998 | 0.001 | 0.001 | 0.001 | 0.001 | 0.001 | 0.001 | 0.001 | 0.001 | 0.001 | 0.001 | 0.001 | 0.001 | 0.001 | 0.001 | 0.001 | 0.001 | 0.00099998 | 0.001 | 0.00023388 | 0.001 | 0.001 | 0.001 | 0.001 | 0.001 | 0.00099998 | 0.001 | 0.001 | 0.001 | 0.001 | 0.001 | 0.001 | 0.001 | 0.001 | 0.001 | 0.001 | 0.00099998 | 0.001 | 0.001 | 0.001 | 0.001 | 0.001 | 0.001 | 0.00099998 | 0.001 | 0.001 | 0.001 | 0.00099998 | 0.001 | 0.001 | 0.001 | 0.001 | 0.001 | 0.001 | 0.00099996 | 0.001 | 0.00099996 | 0.00099992 | 0.001 | 0.001 | 0.00099998 | 0.00099998 | 0.00099998 | 0.001 | 0.001 | 0.001 | 0.001 | 0.001 | 0.00037012 | 0.001 | 0.001 | 0.00099998 | 0.001 | 0.00099996 | 0.001 | 0.95 | 0.001 | 6.9742e-05 | 0.001 | 0.00099978 | 0.001 | 1.8958e-05 | 0.001 | 0.001 | 0.001 | 0.001 | 0.001 | 0.001 | 3.276e-05 | 0.001 | 0.001 | 0.001 | 0.001 | 0.001 | 0.00060036 | 0.001 | 0.001 | 0.001 | 0.001 | 0.001 | 0.001 | 0.001 | 0.001 | 0.001 | 0.001 | 0.001 | 0.001 | 0.00099998 | 0.001 | 0.001 | 0.001 | 0.001 | 0.001 | 0.001 | 0.001 | 0.001 | 0.001 | 0.001 | 0.001 | 0.001 | 0.00099998 | 0.001 | 0.001 | 0.001 | 0.001 | 0.001 | 0.001 | 0.001 | 0.001 | 0.001 | 0.00099998 | 0.001 | 0.001 | 0.001 | 0.001 | 0.001 | 0.001 | 0.001 | 0.00099998 | 0.001 | 0.001 | 0.001 | 0.001 | 0.00099998 | 0.001 | 0.001 | 0.00099998 | 0.001 | 0.001 | 0.001 | 0.001 | 0.001 | 0.001 | 0.00099998 | 0.001 | 0.001 | 0.001 | 0.001 | 0.001 | 0.001 | 0.001 | 0.001 | 0.00099998 | 0.001 | 0.001 | 0.001 | 0.001 | 0.001 | 0.001 | 0.001 | 0.00099998 | 0.001 | 0.001 | 0.001 | 0.001 | 0.001 |  | 12120.62445 | 2907.14576 |  |  |  |  | 111982.1 | 175.87675
-0.9 | 0.0006895 | 0.0005741 | 0.0005443 | 0.00054014 | 0.00051132 | 0.00046328 | 0.0004373 | 0.0004148 | 0.00046944 | 0.00052004 | 0.00048948 | 0.00044252 | 0.00042146 | 0.00043392 | 0.00031678 | 0.0003531 | 0.00046322 | 0.00044548 | 0.00047006 | 0.00031842 | 0.00037422 | 0.00051812 | 0.0004719 | 0.0003594 | 0.00048606 | 0.00043696 | 0.0004395 | 0.00042996 | 0.00042036 | 0.00037468 | 0.00047894 | 0.00049352 | 0.00046242 | 0.00049238 | 0.00048606 | 0.0004889 | 0.00036024 | 0.00068872 | 0.00053712 | 0.00048744 | 0.00045518 | 0.00047882 | 0.00022614 | 0.00045066 | 0.00048792 | 0.00052292 | 0.00048932 | 0.0005063 | 0.0005296 | 0.00051894 | 0.0004914 | 0.0005021 | 0.00053616 | 0.00052752 | 0.00045294 | 0.000494 | 0.00051552 | 0.00050414 | 0.00058218 | 0.00052488 | 0.00050112 | 0.00046146 | 0.00044698 | 0.00043034 | 0.0003735 | 0.0004035 | 0.00047296 | 0.00046338 | 0.00047884 | 0.00040944 | 0.00038992 | 0.00040162 | 0.000501 | 0.00049844 | 0.00045192 | 0.00047228 | 0.00056662 | 0.00053212 | 0.00051518 | 0.0005352 | 0.00054806 | 0.00052382 | 0.00054932 | 0.00052816 | 0.00053896 | 0.00053308 | 0.00051412 | 0.00052694 | 0.00050128 | 0.00049582 | 0.00049496 | 0.00049114 | 0.00048384 | 0.0004782 | 0.00044028 | 0.00043782 | 0.00043994 | 0.00043636 | 0.00043184 | 0.00042698 | 0.000421 | 0.00041752 | 0.00041498 | 0.00040816 | 0.00041024 | 0.0004047 | 0.00040826 | 0.00041756 | 0.00041406 | 0.00049822 | 0.0004759 | 0.00046838 | 0.00042476 | 0.00040152 | 0.00052548 | 0.00048574 | 0.0004396 | 0.00047254 | 0.00055122 | 0.00055062 | 0.00054048 | 0.0005178 | 0.00046636 | 0.00036702 | 0.00046832 | 0.000459 | 0.0004877 | 0.0005066 | 0.00050326 | 0.00050356 | 0.00050574 | 0.00048468 | 0.00049122 | 0.00043712 | 0.9 | 0.00099996 | 0.001 | 0.001 | 0.00063868 | 0.00099998 | 0.00076688 | 0.0006406 | 0.00089566 | 0.00074222 | 0.00099998 | 0.00099998 | 0.00099998 | 0.001 | 0.00099998 | 0.00097498 | 0.001 | 0.00084302 | 0.001 | 0.0009244 | 0.00091526 | 0.00092344 | 0.00094752 | 0.00095378 | 0.00067666 | 0.0004953 | 0.00052726 | 0.00081498 | 0.00099998 | 0.001 | 0.00099998 | 0.00099998 | 0.001 | 0.001 | 0.001 | 0.00022454 | 0.00099998 | 0.00099998 | 0.00099998 | 0.001 | 0.001 | 0.00099998 | 0.001 | 0.00099998 | 0.001 | 0.001 | 0.001 | 0.001 | 0.001 | 0.001 | 0.001 | 0.001 | 0.001 | 0.001 | 0.001 | 0.00099998 | 0.001 | 0.00099998 | 0.001 | 0.001 | 0.001 | 0.00099998 | 0.001 | 0.001 | 0.00099996 | 0.001 | 0.00099998 | 0.00099998 | 0.001 | 0.001 | 0.00099998 | 0.001 | 0.001 | 0.00099998 | 0.001 | 0.00099998 | 0.001 | 0.001 | 0.001 | 0.00099998 | 0.001 | 0.001 | 0.00099998 | 0.00020794 | 0.001 | 0.00073486 | 0.00099962 | 0.00099998 | 0.0009926 | 0.00086542 | 0.001 | 0.00099998 | 0.001 | 0.00099992 | 0.001 | 0.00099996 | 0.001 | 0.001 | 0.00099986 | 0.001 | 0.001 | 0.00068308 | 0.00069546 | 0.00066154 | 0.00066076 | 0.00076838 | 0.0007179 | 0.00076704 | 0.00079898 | 0.00081852 | 0.00080972 | 0.0007463 | 0.00075558 | 0.00077936 | 0.00078608 | 0.0008066 | 0.0008161 | 0.00081882 | 0.00083074 | 0.00083264 | 0.00083998 | 0.00084964 | 0.00085208 | 0.00084732 | 0.00084698 | 0.00085352 | 0.0008553 | 0.00086594 | 0.00086566 | 0.00086324 | 0.00086918 | 0.00086358 | 0.00086692 | 0.00086658 | 0.00086598 | 0.000871 | 0.00087068 | 0.00088036 | 0.000882 | 0.00087938 | 0.00086902 | 0.00088096 | 0.00087996 | 0.00087858 | 0.0008764 | 0.00087994 | 0.00088244 | 0.00088152 | 0.00088356 | 0.00089056 | 0.00091652 | 0.00089648 | 0.00090366 | 0.00089508 | 0.00089244 | 0.00089082 | 0.00088578 | 0.00088408 | 0.00089096 | 0.00088626 | 0.00089048 | 0.00049138 | 0.00055198 | 0.00056324 | 0.00057092 | 0.00056302 | 0.0005748 | 0.0005767 | 0.00058306 | 0.00058076 | 0.00061036 | 0.00059088 | 0.00059528 | 0.00059536 | 0.0005882 | 0.0005848 | 0.00058654 | 0.00058652 | 0.00057782 | 0.00057968 | 0.00059864 | 0.00059112 | 0.0005972 | 0.00060408 | 0.00061544 | 0.000617 | 0.00062414 | 0.0006076 | 0.00060868 | 0.00061228 | 0.00062518 | 0.0006166 | 0.00062384 | 0.00062262 | 0.0006181 | 0.00060694 | 0.00061512 | 0.00061612 | 0.00061466 | 0.0006142 | 0.00060856 | 0.00061038 | 0.00060172 | 0.00060022 | 0.00061668 | 0.000611 | 0.0006041 | 0.0006026 | 0.00060218 | 0.00060952 | 0.00062108 | 0.00061338 | 0.00061908 | 0.00022152 | 0.00021572 | 0.00021568 | 0.0002183 | 0.00021764 | 0.00024044 | 0.00022252 | 0.0002313 | 0.00021698 | 0.00022508 | 0.0002285 | 0.00024296 | 0.00025352 | 0.00024298 | 0.0002355 | 0.00023814 | 0.00021636 | 0.00024198 | 0.00022642 | 0.00023304 | 0.00023476 | 0.00022826 | 0.00022266 | 0.00023088 | 0.0002242 | 0.00024438 | 0.00021998 | 0.00023786 | 0.00025464 | 0.0002664 | 0.00027082 | 0.00025552 | 0.0002565 | 0.0002601 | 0.00026566 | 0.00024972 | 0.00024548 | 0.0002396 | -0.9 | 1.77e-05 | 7.6896e-05 | 0.0004641 | 0.00056774 | 0.00017358 | 0.00017924 | 0.00018526 | 0.0002355 | 0.00020506 | 0.0002052 | 0.00022056 | 0.00022152 | 0.00022912 | 0.00028004 | 0.00027922 | 0.00026588 | 0.0002487 | 0.00024806 | 0.00024296 | 0.00028432 | 0.00029182 | 0.00032918 | 0.00033038 | 0.00033864 | 0.00035934 | 0.00035696 | 0.00041952 | 0.000334 | 0.00039592 | 0.00034224 | 0.00031666 | 0.00039996 | 0.0004401 | 0.00033918 | 0.00025702 | 0.00032872 | 0.00028622 | 0.00033468 | 0.00034902 | 0.00043132 | 0.00046778 | 0.00048264 | 0.0003772 | 0.00053358 | 0.00038974 | 0.00056068 | 0.00052794 | 0.00036402 | 0.00043922 | 0.00040944 | 0.00039162 | 0.00039752 | 0.00049478 | 0.00096928 | 0.00248 | 0.0023 | 0.00051292 | 0.003 | 0.003 | 0.00202 | 0.00173 | 0.00153 | 0.0009268 | 0.00071664 | 0.00051956 | 0.00034356 | 0.00023126 | 0.00021328 | 0.00041772 | 0.00056276 | 0.00040516 | 0.00027052 | 0.00022032 | 0.00015642 | 0.0001315 | 0.00011694 | 0.00010128 | 0.00013286 | 0.00013196 | 0.0001463 | 0.00016098 | 0.00017822 | 0.00020036 | 0.00021592 | 0.00021984 | 0.0001973 | 0.00025588 | 0.0003152 | 0.00038034 | 0.00044342 | 0.00049652 | 0.0005457 | 0.00058136 | 0.00060988 | 0.00063826 | 0.0006539 | 0.0006737 | 0.00068846 | 0.00069854 | 0.00071002 | 0.9 | 0.001 | 0.00099998 | 0.00099998 | 0.00099998 | 0.001 | 0.001 | 0.001 | 0.00099998 | 0.001 | 0.001 | 0.001 | 0.001 | 0.001 | 0.001 | 0.001 | 0.001 | 0.001 | 0.001 | 0.001 | 0.001 | 0.001 | 0.001 | 0.001 | 0.001 | 0.001 | 0.001 | 0.001 | 0.001 | 0.001 | 0.001 | 0.001 | 0.001 | 0.001 | 0.001 | 0.001 | 0.001 | 0.00019952 | 0.00099998 | 0.001 | 0.001 | 0.00099998 | 0.001 | 0.001 | 0.001 | 0.001 | 0.001 | 0.001 | 0.001 | 0.001 | 0.001 | 0.001 | 0.00099998 | 0.001 | 0.00099998 | 0.001 | 0.001 | 0.001 | 0.00099998 | 0.00099998 | 0.001 | 0.001 | 0.001 | 0.001 | 0.001 | 0.00099998 | 0.001 | 0.001 | 0.001 | 0.001 | 0.001 | 0.001 | 0.001 | 0.00099998 | 0.001 | 0.001 | 0.001 | 0.001 | 0.001 | 0.001 | 0.001 | 0.001 | 0.00099998 | 0.001 | 0.001 | 0.001 | 0.00099998 | 0.001 | 0.001 | 0.001 | 0.001 | 0.001 | 0.00099998 | 0.001 | 0.00018298 | 0.00017728 | 0.00027082 | 0.001 | 0.001 | 0.00017876 | 0.001 | 0.001 | 0.001 | 0.001 | 0.001 | 0.001 | 0.001 | 0.001 | 0.001 | 0.00099998 | 0.001 | 0.001 | 0.001 | 0.001 | 0.00099998 | 0.001 | 0.001 | 0.00099998 | 0.001 | 0.001 | 0.001 | 0.001 | 0.001 | 0.001 | 0.001 | 0.001 | 0.001 | 0.001 | 0.00099998 | 0.001 | 0.001 | 0.001 | 0.0009998 | 0.001 | 0.001 | 0.001 | 0.001 | 0.001 | 0.00099998 | 0.00070102 | 0.001 | 0.001 | 0.001 | 0.001 | 0.001 | 0.001 | 0.001 | 0.001 | 0.001 | 0.001 | 0.001 | 0.9 | 0.001 | 4.9078e-05 | 0.001 | 6.026e-05 | 0.00099998 | 1.768e-05 | 0.001 | 0.001 | 0.001 | 0.001 | 0.001 | 0.001 | 2.687e-05 | 0.001 | 0.001 | 0.00099998 | 0.001 | 0.001 | 0.00049334 | 0.00099998 | 0.001 | 0.001 | 0.001 | 0.001 | 0.001 | 0.001 | 0.001 | 0.001 | 0.001 | 0.00099998 | 0.001 | 0.001 | 0.001 | 0.001 | 0.001 | 0.001 | 0.00099998 | 0.001 | 0.001 | 0.001 | 0.001 | 0.001 | 0.001 | 0.001 | 0.001 | 0.001 | 0.001 | 0.001 | 0.001 | 0.001 | 0.001 | 0.001 | 0.001 | 0.001 | 0.001 | 0.001 | 0.001 | 0.001 | 0.001 | 0.001 | 0.00099998 | 0.001 | 0.001 | 0.001 | 0.001 | 0.001 | 0.001 | 0.001 | 0.001 | 0.001 | 0.001 | 0.001 | 0.001 | 0.001 | 0.001 | 0.001 | 0.001 | 0.001 | 0.001 | 0.001 | 0.001 | 0.001 | 0.001 | 0.00099998 | 0.001 | 0.001 | 0.00099998 | 0.001 | 0.001 | 0.001 | 0.001 | 0.001 | 0.001 | 0.001 | 0.001 | 0.001 | 0.001 | 0.001 | 0.001 | 0.001 |  | 12986.50702 | 2839.77963 |  |  |  |  | 100040 | 228.34178
-0.85 | 0.00059342 | 0.00049234 | 0.0004656 | 0.00046108 | 0.00043768 | 0.00039536 | 0.0003738 | 0.00034482 | 0.00039654 | 0.00044312 | 0.00042006 | 0.00037776 | 0.0003586 | 0.00037246 | 0.0002675 | 0.00030216 | 0.00039664 | 0.00038028 | 0.0004012 | 0.00026802 | 0.00031764 | 0.0004454 | 0.00040204 | 0.00030784 | 0.00041652 | 0.00037352 | 0.00037734 | 0.00036866 | 0.00035754 | 0.00031916 | 0.0004128 | 0.00042662 | 0.00039984 | 0.00042702 | 0.00042102 | 0.00042348 | 0.00030954 | 0.00060122 | 0.0004546 | 0.00041576 | 0.00038992 | 0.00041032 | 0.00019622 | 0.00038218 | 0.00041408 | 0.00044698 | 0.00041498 | 0.00043022 | 0.0004498 | 0.00044082 | 0.00041862 | 0.00042988 | 0.00045816 | 0.00044726 | 0.00038494 | 0.00042194 | 0.00044362 | 0.00043396 | 0.00050036 | 0.00045036 | 0.00043076 | 0.00039644 | 0.00038336 | 0.0003693 | 0.00032208 | 0.00034648 | 0.0004072 | 0.00039906 | 0.00041406 | 0.00035356 | 0.0003373 | 0.00034616 | 0.00042636 | 0.00042602 | 0.000388 | 0.00040868 | 0.00049488 | 0.00045982 | 0.00044566 | 0.00046336 | 0.00047494 | 0.00045514 | 0.00047588 | 0.00045574 | 0.0004653 | 0.00045984 | 0.00044498 | 0.00045584 | 0.00043372 | 0.00042694 | 0.00042852 | 0.00042462 | 0.00041806 | 0.0004143 | 0.00038106 | 0.00037964 | 0.00037992 | 0.00037736 | 0.0003732 | 0.00036828 | 0.00036286 | 0.00035998 | 0.00035838 | 0.0003542 | 0.00035456 | 0.00035012 | 0.00035394 | 0.000363 | 0.00036072 | 0.0004298 | 0.000411 | 0.00040412 | 0.00036918 | 0.00034788 | 0.00045274 | 0.00042166 | 0.0003802 | 0.00040654 | 0.00047186 | 0.00047372 | 0.00046264 | 0.00044558 | 0.00040072 | 0.00031904 | 0.00039906 | 0.00039432 | 0.00041904 | 0.00043646 | 0.00043284 | 0.00043308 | 0.00043648 | 0.00041802 | 0.00042498 | 0.00037682 | 0.85 | 0.00099996 | 0.00090712 | 0.001 | 0.0005771 | 0.001 | 0.00070836 | 0.00057772 | 0.00083416 | 0.00068346 | 0.00099998 | 0.001 | 0.001 | 0.00099998 | 0.001 | 0.00089482 | 0.001 | 0.00077034 | 0.00099998 | 0.00099992 | 0.0008345 | 0.00085402 | 0.0008839 | 0.00087798 | 0.0005936 | 0.00046942 | 0.00048844 | 0.00073204 | 0.001 | 0.001 | 0.001 | 0.001 | 0.001 | 0.00099998 | 0.001 | 0.00018624 | 0.001 | 0.001 | 0.001 | 0.001 | 0.001 | 0.001 | 0.001 | 0.001 | 0.00099994 | 0.001 | 0.001 | 0.001 | 0.00099996 | 0.001 | 0.001 | 0.00099998 | 0.00099998 | 0.001 | 0.001 | 0.001 | 0.001 | 0.001 | 0.001 | 0.00099998 | 0.001 | 0.00099998 | 0.001 | 0.001 | 0.00099996 | 0.00099998 | 0.001 | 0.00099998 | 0.001 | 0.00099996 | 0.001 | 0.00099998 | 0.001 | 0.001 | 0.00099998 | 0.001 | 0.00099998 | 0.001 | 0.00099998 | 0.001 | 0.00099998 | 0.001 | 0.001 | 0.00018272 | 0.00099998 | 0.0006825 | 0.00093686 | 0.001 | 0.00084296 | 0.00080624 | 0.00099988 | 0.001 | 0.00099998 | 0.001 | 0.001 | 0.00099998 | 0.001 | 0.001 | 0.0009999 | 0.00099996 | 0.0009999 | 0.00062858 | 0.00062734 | 0.0005874 | 0.0005864 | 0.00069392 | 0.00063742 | 0.00068752 | 0.00071382 | 0.00073046 | 0.0007324 | 0.0006684 | 0.00067752 | 0.00069902 | 0.00070432 | 0.00072512 | 0.0007347 | 0.0007367 | 0.0007456 | 0.00074986 | 0.00075698 | 0.00076482 | 0.000765 | 0.00076282 | 0.00076374 | 0.00076626 | 0.00077198 | 0.00077818 | 0.00078032 | 0.0007763 | 0.00078536 | 0.00077768 | 0.0007833 | 0.00078238 | 0.00078098 | 0.00078912 | 0.00078758 | 0.00079236 | 0.0007933 | 0.00079132 | 0.00078522 | 0.00079496 | 0.00079462 | 0.0007925 | 0.00079082 | 0.00079412 | 0.00079454 | 0.00079506 | 0.00079926 | 0.00080408 | 0.00082564 | 0.00080648 | 0.0008161 | 0.00080726 | 0.00080582 | 0.00080324 | 0.00079854 | 0.00079762 | 0.00080344 | 0.00079976 | 0.00080564 | 0.00043814 | 0.00049244 | 0.00050258 | 0.00051034 | 0.00050184 | 0.00051474 | 0.00051442 | 0.00052206 | 0.00051896 | 0.00054614 | 0.00052774 | 0.00053268 | 0.00053234 | 0.00052636 | 0.00052222 | 0.00052518 | 0.00052434 | 0.00051624 | 0.00051672 | 0.00053604 | 0.0005277 | 0.00053486 | 0.0005392 | 0.00055114 | 0.00055312 | 0.00055976 | 0.00054284 | 0.00054048 | 0.00054608 | 0.00056044 | 0.00055098 | 0.00055704 | 0.00055752 | 0.00055142 | 0.00054158 | 0.00054874 | 0.00055008 | 0.00054848 | 0.00054934 | 0.0005449 | 0.00054574 | 0.00053734 | 0.0005376 | 0.0005518 | 0.00054682 | 0.00053954 | 0.0005378 | 0.00053646 | 0.00054552 | 0.00055466 | 0.00054798 | 0.00055182 | 0.00019224 | 0.00018812 | 0.00019002 | 0.00018992 | 0.00019024 | 0.00020924 | 0.00019378 | 0.00020194 | 0.00018934 | 0.00019612 | 0.00019854 | 0.00021254 | 0.0002228 | 0.00021272 | 0.0002061 | 0.00021018 | 0.00018874 | 0.00021248 | 0.00019792 | 0.0002029 | 0.00020332 | 0.00020026 | 0.0001955 | 0.00020224 | 0.00019618 | 0.00021398 | 0.00019254 | 0.0002091 | 0.00022496 | 0.00023494 | 0.00024022 | 0.00022612 | 0.0002254 | 0.00022904 | 0.0002329 | 0.00022028 | 0.00021628 | 0.00021204 | -0.85 | 1.537e-05 | 6.2474e-05 | 0.00038644 | 0.00046682 | 0.00014556 | 0.00015034 | 0.00015524 | 0.00019918 | 0.00017268 | 0.00017238 | 0.00018488 | 0.0001853 | 0.00019068 | 0.00023332 | 0.00023352 | 0.00022112 | 0.00020652 | 0.00020864 | 0.00020276 | 0.00023342 | 0.00024124 | 0.00027038 | 0.00027026 | 0.0002796 | 0.0002974 | 0.0002953 | 0.00034972 | 0.00027422 | 0.00032962 | 0.0002818 | 0.00026202 | 0.00034338 | 0.00037422 | 0.0002833 | 0.0002118 | 0.0002678 | 0.00023322 | 0.00027762 | 0.00028764 | 0.00035586 | 0.00038672 | 0.00039284 | 0.00030618 | 0.00045454 | 0.00031806 | 0.00047326 | 0.00044352 | 0.00029548 | 0.00036454 | 0.00034068 | 0.00032302 | 0.0003291 | 0.0004249 | 0.00085324 | 0.00234 | 0.00217 | 0.00041742 | 0.003 | 0.003 | 0.00154 | 0.00132 | 0.00112 | 0.00063112 | 0.00049934 | 0.00037682 | 0.00026072 | 0.00018296 | 0.00017248 | 0.0003405 | 0.00045754 | 0.00033302 | 0.00022694 | 0.00018492 | 0.00013236 | 0.00011194 | 0.00010062 | 8.719e-05 | 0.0001161 | 0.00011532 | 0.00012848 | 0.00014318 | 0.0001583 | 0.00017826 | 0.00019294 | 0.00019732 | 0.00017628 | 0.00022906 | 0.00028368 | 0.00034396 | 0.00040202 | 0.00045066 | 0.0004957 | 0.0005281 | 0.00055506 | 0.00058108 | 0.00059532 | 0.0006137 | 0.00062742 | 0.00063672 | 0.00064722 | 0.85 | 0.001 | 0.001 | 0.001 | 0.001 | 0.001 | 0.001 | 0.001 | 0.00099996 | 0.001 | 0.001 | 0.001 | 0.00099998 | 0.001 | 0.001 | 0.001 | 0.001 | 0.00099998 | 0.001 | 0.001 | 0.001 | 0.001 | 0.001 | 0.001 | 0.001 | 0.001 | 0.00099998 | 0.001 | 0.00099996 | 0.001 | 0.001 | 0.001 | 0.001 | 0.001 | 0.001 | 0.00099996 | 0.00099998 | 0.00015338 | 0.001 | 0.001 | 0.001 | 0.001 | 0.001 | 0.001 | 0.001 | 0.00099998 | 0.001 | 0.001 | 0.001 | 0.001 | 0.001 | 0.001 | 0.001 | 0.00099998 | 0.001 | 0.001 | 0.00099998 | 0.001 | 0.00099996 | 0.001 | 0.001 | 0.001 | 0.001 | 0.001 | 0.001 | 0.001 | 0.001 | 0.001 | 0.001 | 0.001 | 0.001 | 0.001 | 0.001 | 0.001 | 0.001 | 0.001 | 0.001 | 0.001 | 0.001 | 0.00099998 | 0.001 | 0.001 | 0.001 | 0.001 | 0.001 | 0.001 | 0.001 | 0.001 | 0.00099996 | 0.001 | 0.001 | 0.001 | 0.001 | 0.001 | 0.00010314 | 0.00016096 | 0.00021968 | 0.001 | 0.001 | 0.00013254 | 0.001 | 0.00099998 | 0.00099996 | 0.001 | 0.00099998 | 0.001 | 0.001 | 0.001 | 0.001 | 0.001 | 0.001 | 0.001 | 0.001 | 0.001 | 0.001 | 0.001 | 0.001 | 0.001 | 0.00099998 | 0.001 | 0.00099996 | 0.001 | 0.001 | 0.00082496 | 0.001 | 0.001 | 0.001 | 0.001 | 0.00099998 | 0.00099998 | 0.001 | 0.001 | 0.00099998 | 0.00099998 | 0.00099998 | 0.001 | 0.001 | 0.00099994 | 0.00099996 | 0.00070406 | 0.001 | 0.00099996 | 0.001 | 0.001 | 0.0007209 | 0.001 | 0.00099998 | 0.001 | 0.001 | 0.001 | 0.00099998 | 0.85 | 0.001 | 4.7532e-05 | 0.001 | 4.6796e-05 | 0.001 | 1.581e-05 | 0.001 | 0.001 | 0.001 | 0.001 | 0.001 | 0.001 | 2.252e-05 | 0.00099998 | 0.00099998 | 0.001 | 0.001 | 0.00099998 | 0.0004016 | 0.001 | 0.001 | 0.001 | 0.001 | 0.001 | 0.00099998 | 0.001 | 0.001 | 0.001 | 0.001 | 0.001 | 0.001 | 0.001 | 0.001 | 0.001 | 0.001 | 0.001 | 0.00099998 | 0.001 | 0.00097866 | 0.00097516 | 0.00095112 | 0.001 | 0.00096646 | 0.001 | 0.001 | 0.001 | 0.001 | 0.001 | 0.001 | 0.001 | 0.001 | 0.001 | 0.00099998 | 0.001 | 0.001 | 0.001 | 0.001 | 0.001 | 0.00099998 | 0.001 | 0.001 | 0.001 | 0.00099998 | 0.001 | 0.001 | 0.001 | 0.001 | 0.001 | 0.001 | 0.001 | 0.001 | 0.001 | 0.0009984 | 0.001 | 0.001 | 0.00099998 | 0.00099998 | 0.001 | 0.001 | 0.001 | 0.001 | 0.001 | 0.001 | 0.001 | 0.001 | 0.001 | 0.001 | 0.001 | 0.001 | 0.00099998 | 0.001 | 0.001 | 0.001 | 0.001 | 0.001 | 0.001 | 0.001 | 0.001 | 0.001 | 0.001 |  | 13825.13963 | 3450.17941 |  |  |  |  | 31911.15933 | 226.71624
-0.8 | 0.00050682 | 0.00042038 | 0.00039688 | 0.0003931 | 0.00037234 | 0.00033562 | 0.00031762 | 0.00028844 | 0.00033484 | 0.00037646 | 0.00035808 | 0.00031982 | 0.0003047 | 0.00031698 | 0.00022608 | 0.00025804 | 0.00033736 | 0.0003229 | 0.00033996 | 0.00022576 | 0.00026818 | 0.00038166 | 0.00034028 | 0.0002624 | 0.00035536 | 0.00031602 | 0.00032156 | 0.00031284 | 0.00030288 | 0.00027056 | 0.00035282 | 0.00036522 | 0.00034342 | 0.00036708 | 0.00036178 | 0.00036408 | 0.0002643 | 0.0005256 | 0.00038248 | 0.0003514 | 0.00033126 | 0.00034892 | 0.0001693 | 0.00032286 | 0.00034852 | 0.0003781 | 0.00035244 | 0.0003641 | 0.00037774 | 0.00037256 | 0.000355 | 0.00036692 | 0.00038878 | 0.00037844 | 0.00032564 | 0.00035794 | 0.00038034 | 0.00037194 | 0.00042852 | 0.00038542 | 0.00036876 | 0.00033922 | 0.0003269 | 0.00031554 | 0.00027598 | 0.00029642 | 0.00034876 | 0.00034124 | 0.00035524 | 0.00030332 | 0.00029026 | 0.00029804 | 0.00036322 | 0.0003625 | 0.00033104 | 0.00035194 | 0.00043022 | 0.00039534 | 0.00038402 | 0.000398 | 0.0004097 | 0.00039154 | 0.00041074 | 0.00039216 | 0.00039962 | 0.0003948 | 0.00038316 | 0.00039206 | 0.00037234 | 0.00036762 | 0.00036674 | 0.00036376 | 0.0003596 | 0.00035584 | 0.00032836 | 0.0003276 | 0.00032754 | 0.00032486 | 0.0003209 | 0.0003162 | 0.00031136 | 0.00030994 | 0.00030718 | 0.00030474 | 0.0003046 | 0.00030138 | 0.000305 | 0.00031306 | 0.0003106 | 0.00036758 | 0.00035126 | 0.00034676 | 0.00031854 | 0.00030074 | 0.00038752 | 0.00036162 | 0.00032696 | 0.00034732 | 0.00040264 | 0.0004045 | 0.00039482 | 0.00037958 | 0.00034354 | 0.0002749 | 0.0003415 | 0.00033646 | 0.00035856 | 0.000372 | 0.00036986 | 0.0003699 | 0.00037354 | 0.00035618 | 0.0003654 | 0.0003248 | 0.8 | 0.001 | 0.00079356 | 0.001 | 0.00053844 | 0.001 | 0.00062902 | 0.0005232 | 0.00075542 | 0.00061962 | 0.001 | 0.001 | 0.00099998 | 0.00099998 | 0.00099456 | 0.00082114 | 0.001 | 0.0007081 | 0.00099998 | 0.00093136 | 0.00076184 | 0.00078258 | 0.00081222 | 0.00081378 | 0.00052794 | 0.00042614 | 0.0004515 | 0.0006611 | 0.001 | 0.001 | 0.00093376 | 0.001 | 0.00099996 | 0.001 | 0.001 | 0.00016052 | 0.00099998 | 0.001 | 0.00099998 | 0.001 | 0.001 | 0.001 | 0.001 | 0.001 | 0.00017752 | 0.001 | 0.001 | 0.001 | 0.001 | 0.00099998 | 0.001 | 0.001 | 0.001 | 0.00099998 | 0.001 | 0.001 | 0.00099998 | 0.001 | 0.00099998 | 0.001 | 0.001 | 0.00099998 | 0.00099998 | 0.00099998 | 0.001 | 0.001 | 0.001 | 0.001 | 0.001 | 0.001 | 0.00099998 | 0.001 | 0.001 | 0.00078656 | 0.00095308 | 0.001 | 0.00099998 | 0.00099998 | 0.001 | 0.00099998 | 0.00099996 | 0.00099984 | 0.001 | 0.00015936 | 0.001 | 0.00062466 | 0.00085556 | 0.00099998 | 0.0007815 | 0.00075032 | 0.001 | 0.001 | 0.001 | 0.001 | 0.0009541 | 0.001 | 0.001 | 0.001 | 0.00086162 | 0.001 | 0.00095848 | 0.00056574 | 0.00066608 | 0.00051702 | 0.0005189 | 0.00062116 | 0.0005617 | 0.00060608 | 0.00063126 | 0.00064242 | 0.00066052 | 0.00059524 | 0.0006048 | 0.00062228 | 0.00062692 | 0.00064558 | 0.00065526 | 0.00065612 | 0.00066572 | 0.00066978 | 0.00067508 | 0.0006841 | 0.0006865 | 0.00068084 | 0.00068234 | 0.0006846 | 0.00069166 | 0.00069472 | 0.00069696 | 0.0006934 | 0.00070148 | 0.0006956 | 0.00069612 | 0.00069704 | 0.00069916 | 0.00070712 | 0.00070364 | 0.00070954 | 0.00070832 | 0.00070928 | 0.00070252 | 0.00071124 | 0.00070996 | 0.0007089 | 0.00070554 | 0.00070996 | 0.00071132 | 0.00071164 | 0.00071432 | 0.0007205 | 0.00073944 | 0.0007214 | 0.00073002 | 0.00072302 | 0.0007216 | 0.000718 | 0.00071332 | 0.00071466 | 0.00072012 | 0.00071564 | 0.00072004 | 0.0003902 | 0.00043738 | 0.00044588 | 0.00045304 | 0.00044608 | 0.0004576 | 0.00045734 | 0.00046524 | 0.00046062 | 0.00048556 | 0.00046974 | 0.00047408 | 0.00047244 | 0.0004695 | 0.00046386 | 0.00046634 | 0.000466 | 0.00045816 | 0.00046006 | 0.00047614 | 0.0004706 | 0.00047498 | 0.0004783 | 0.00049064 | 0.00049154 | 0.0004995 | 0.00048244 | 0.00047982 | 0.00048608 | 0.00049806 | 0.00049028 | 0.00049568 | 0.00049574 | 0.00048976 | 0.00048062 | 0.00048668 | 0.00048868 | 0.0004881 | 0.00048996 | 0.0004846 | 0.00048558 | 0.0004777 | 0.0004768 | 0.00049156 | 0.00048626 | 0.0004803 | 0.0004779 | 0.000477 | 0.00048542 | 0.00049358 | 0.00048696 | 0.00049152 | 0.00016726 | 0.00016404 | 0.00016518 | 0.00016472 | 0.0001658 | 0.00018186 | 0.00016882 | 0.00017648 | 0.0001658 | 0.0001712 | 0.000173 | 0.00018662 | 0.00019506 | 0.00018524 | 0.00018 | 0.00018482 | 0.0001639 | 0.0001835 | 0.00017234 | 0.0001769 | 0.00017586 | 0.0001744 | 0.00016868 | 0.00017572 | 0.00017134 | 0.00018736 | 0.00016768 | 0.00018184 | 0.0001973 | 0.00020674 | 0.00021038 | 0.00019674 | 0.00019822 | 0.00020062 | 0.00020504 | 0.0001933 | 0.00018994 | 0.00018626 | -0.8 | 1.3222e-05 | 5.0272e-05 | 0.00032236 | 0.00038206 | 0.00012148 | 0.00012552 | 0.00012946 | 0.00016802 | 0.0001448 | 0.00014438 | 0.00015454 | 0.00015488 | 0.00015832 | 0.00019388 | 0.0001948 | 0.00018352 | 0.00017156 | 0.00017354 | 0.0001679 | 0.0001936 | 0.00020032 | 0.00022178 | 0.00022066 | 0.00023084 | 0.00024514 | 0.00024278 | 0.00029566 | 0.00022366 | 0.00027034 | 0.00023114 | 0.00021574 | 0.0002903 | 0.0003258 | 0.00023478 | 0.00017336 | 0.00021708 | 0.00018836 | 0.00022916 | 0.00023714 | 0.00029508 | 0.00031818 | 0.0003212 | 0.00024742 | 0.00037854 | 0.00025956 | 0.00039198 | 0.00037126 | 0.0002395 | 0.00030236 | 0.0002809 | 0.0002636 | 0.00027038 | 0.00035484 | 0.00071974 | 0.0022 | 0.00204 | 0.00034766 | 0.003 | 0.003 | 0.00117 | 0.0009568 | 0.00080734 | 0.00043592 | 0.000362 | 0.00028232 | 0.0002024 | 0.00014516 | 0.00013972 | 0.00027598 | 0.00037498 | 0.00027578 | 0.00018942 | 0.00015434 | 0.00011138 | 9.4862e-05 | 8.5924e-05 | 7.4386e-05 | 0.00010094 | 0.00010056 | 0.0001125 | 0.00012634 | 0.00013972 | 0.00015774 | 0.00017094 | 0.00017572 | 0.00015676 | 0.0002045 | 0.00025444 | 0.00030918 | 0.00036232 | 0.00040694 | 0.00044822 | 0.00047838 | 0.00050258 | 0.00052632 | 0.00053926 | 0.0005562 | 0.000569 | 0.0005773 | 0.00058702 | 0.8 | 0.0009158 | 0.00099998 | 0.001 | 0.00099998 | 0.001 | 0.001 | 0.001 | 0.001 | 0.001 | 0.00099996 | 0.001 | 0.001 | 0.00099998 | 0.001 | 0.00099998 | 0.00099998 | 0.001 | 0.001 | 0.00099998 | 0.001 | 0.001 | 0.001 | 0.001 | 0.001 | 0.001 | 0.001 | 0.00099998 | 0.001 | 0.00099998 | 0.001 | 0.001 | 0.001 | 0.001 | 0.001 | 0.001 | 0.001 | 0.00013284 | 0.001 | 0.001 | 0.001 | 0.001 | 0.001 | 0.00099998 | 0.001 | 0.001 | 0.001 | 0.001 | 0.00099996 | 0.001 | 0.001 | 0.001 | 0.001 | 0.001 | 0.001 | 0.001 | 0.001 | 0.001 | 0.001 | 0.001 | 0.001 | 0.001 | 0.001 | 0.001 | 0.001 | 0.001 | 0.00099998 | 0.001 | 0.001 | 0.001 | 0.00099998 | 0.001 | 0.00099998 | 0.001 | 0.001 | 0.001 | 0.001 | 0.001 | 0.00099998 | 0.001 | 0.001 | 0.001 | 0.001 | 0.001 | 0.00022798 | 0.00099998 | 0.001 | 0.00099998 | 0.001 | 0.001 | 0.001 | 0.00099998 | 0.001 | 0.00099998 | 8.6918e-05 | 0.0001346 | 0.00016954 | 0.001 | 0.00015244 | 0.00010568 | 0.00099998 | 0.001 | 0.001 | 0.001 | 0.00099996 | 0.0003174 | 0.00099998 | 0.001 | 0.001 | 0.001 | 0.001 | 0.001 | 0.00099998 | 0.001 | 0.00099998 | 0.00099998 | 0.001 | 0.00099998 | 0.00099998 | 0.001 | 0.001 | 0.001 | 0.001 | 0.00064154 | 0.001 | 0.001 | 0.00099998 | 0.001 | 0.001 | 0.001 | 0.00099998 | 0.001 | 0.001 | 0.00099978 | 0.001 | 0.00099998 | 0.00099968 | 0.001 | 0.00099994 | 0.00059132 | 0.001 | 0.00099998 | 0.001 | 0.001 | 0.0007922 | 0.00099998 | 0.00099974 | 0.001 | 0.00099998 | 0.001 | 0.00099998 | 0.8 | 0.00099998 | 3.7864e-05 | 0.001 | 3.792e-05 | 0.001 | 1.4218e-05 | 0.001 | 0.001 | 0.001 | 0.001 | 0.00099998 | 0.001 | 1.8598e-05 | 0.001 | 0.001 | 0.001 | 0.001 | 0.001 | 0.00032988 | 0.001 | 0.001 | 0.001 | 0.001 | 0.001 | 0.001 | 0.001 | 0.001 | 0.001 | 0.001 | 0.001 | 0.001 | 0.001 | 0.001 | 0.001 | 0.001 | 0.00097544 | 0.00093732 | 0.00091622 | 0.00089286 | 0.00088844 | 0.00086276 | 0.001 | 0.00087574 | 0.001 | 0.001 | 0.0009787 | 0.001 | 0.001 | 0.001 | 0.001 | 0.001 | 0.001 | 0.001 | 0.001 | 0.001 | 0.001 | 0.001 | 0.001 | 0.001 | 0.001 | 0.001 | 0.001 | 0.001 | 0.001 | 0.001 | 0.001 | 0.001 | 0.001 | 0.001 | 0.001 | 0.001 | 0.00099998 | 0.00091456 | 0.0009833 | 0.001 | 0.001 | 0.00099998 | 0.001 | 0.001 | 0.001 | 0.001 | 0.001 | 0.001 | 0.001 | 0.00099998 | 0.001 | 0.001 | 0.001 | 0.001 | 0.001 | 0.001 | 0.001 | 0.001 | 0.001 | 0.001 | 0.001 | 0.001 | 0.001 | 0.001 | 0.001 |  | 13437.24805 | 3314.55088 |  |  |  |  | 42846.73722 | 264.59226
-0.75 | 0.00043172 | 0.00035752 | 0.00033626 | 0.00033312 | 0.00031482 | 0.0002838 | 0.00026894 | 0.00023938 | 0.00028114 | 0.00031842 | 0.00030284 | 0.00027018 | 0.00025672 | 0.00026902 | 0.00019076 | 0.00021904 | 0.00028572 | 0.00027178 | 0.00028704 | 0.00018874 | 0.00022374 | 0.00032522 | 0.00028702 | 0.00022188 | 0.00030096 | 0.00026698 | 0.00027278 | 0.00026404 | 0.00025488 | 0.00022818 | 0.00030114 | 0.0003099 | 0.00029294 | 0.00031352 | 0.00030796 | 0.00030984 | 0.0002243 | 0.0004577 | 0.00031846 | 0.00029658 | 0.00027998 | 0.0002959 | 0.00014552 | 0.00027126 | 0.00029308 | 0.00031754 | 0.0002957 | 0.00030696 | 0.00031784 | 0.00031292 | 0.00029952 | 0.00031114 | 0.0003276 | 0.00031944 | 0.00027396 | 0.00030196 | 0.00032334 | 0.00031514 | 0.00036362 | 0.00032582 | 0.00031342 | 0.00028806 | 0.00027818 | 0.00026786 | 0.00023572 | 0.00025272 | 0.0002957 | 0.00029032 | 0.00030412 | 0.00025962 | 0.00024858 | 0.00025356 | 0.00030714 | 0.00030668 | 0.00028084 | 0.00030108 | 0.00037156 | 0.00033884 | 0.00032904 | 0.0003404 | 0.00035056 | 0.0003361 | 0.00035204 | 0.00033544 | 0.00034118 | 0.00033762 | 0.0003267 | 0.0003341 | 0.00031796 | 0.00031354 | 0.00031396 | 0.00031052 | 0.00030698 | 0.0003039 | 0.00028082 | 0.00028126 | 0.00028038 | 0.0002772 | 0.00027404 | 0.00027012 | 0.00026574 | 0.00026472 | 0.0002628 | 0.00026088 | 0.00026064 | 0.0002582 | 0.00026178 | 0.00026792 | 0.00026638 | 0.00031406 | 0.00029992 | 0.00029548 | 0.00027274 | 0.00025822 | 0.0003305 | 0.00030896 | 0.00027928 | 0.00029554 | 0.0003412 | 0.00034464 | 0.00033544 | 0.00032214 | 0.00029268 | 0.00023506 | 0.00029076 | 0.00028604 | 0.00030452 | 0.000316 | 0.00031328 | 0.00031386 | 0.0003177 | 0.00030446 | 0.00031218 | 0.00027738 | 0.75 | 0.00099998 | 0.00068394 | 0.001 | 0.0004892 | 0.00099998 | 0.00057254 | 0.00047256 | 0.00067472 | 0.00056854 | 0.001 | 0.00099998 | 0.001 | 0.00094508 | 0.0009307 | 0.00075146 | 0.00092072 | 0.00065374 | 0.001 | 0.00086082 | 0.00069422 | 0.00070468 | 0.00073562 | 0.00074758 | 0.0004693 | 0.00038344 | 0.00041382 | 0.00059916 | 0.00099998 | 0.00099998 | 0.00084748 | 0.001 | 0.00099016 | 0.001 | 0.00099998 | 0.0001346 | 0.001 | 0.00097674 | 0.00099998 | 0.001 | 0.001 | 0.00099998 | 0.00099998 | 0.00099998 | 0.0001179 | 0.001 | 0.00099998 | 0.001 | 0.001 | 0.001 | 0.00099998 | 0.001 | 0.00099998 | 0.00099998 | 0.001 | 0.001 | 0.001 | 0.001 | 0.001 | 0.00099998 | 0.001 | 0.00099998 | 0.001 | 0.00099996 | 0.00099998 | 0.001 | 0.001 | 0.00099998 | 0.001 | 0.001 | 0.00099998 | 0.00099998 | 0.00099998 | 0.00052102 | 0.000822 | 0.00099998 | 0.001 | 0.001 | 0.001 | 0.001 | 0.00099996 | 0.001 | 0.001 | 0.00014016 | 0.001 | 0.0005704 | 0.00080034 | 0.001 | 0.0007316 | 0.00069246 | 0.00078018 | 0.001 | 0.00093156 | 0.00099976 | 0.00079498 | 0.00094084 | 0.00099998 | 0.001 | 0.0007807 | 0.00099998 | 0.0008659 | 0.00051704 | 0.0005982 | 0.00045624 | 0.00044948 | 0.00055234 | 0.00048938 | 0.0005279 | 0.00055274 | 0.00056292 | 0.00059206 | 0.00052696 | 0.00053356 | 0.00054442 | 0.00055238 | 0.00056892 | 0.00057852 | 0.0005802 | 0.0005862 | 0.00059266 | 0.00059564 | 0.0006059 | 0.00060928 | 0.00060334 | 0.0006047 | 0.00060654 | 0.00061242 | 0.00061534 | 0.00061824 | 0.00061608 | 0.0006191 | 0.0006165 | 0.00061664 | 0.00061728 | 0.00061852 | 0.00062654 | 0.00062554 | 0.0006276 | 0.0006283 | 0.00062638 | 0.00062298 | 0.00062994 | 0.00062942 | 0.00062766 | 0.00062636 | 0.00062896 | 0.00063234 | 0.00063138 | 0.0006348 | 0.0006391 | 0.00065828 | 0.00063846 | 0.0006458 | 0.00064104 | 0.0006374 | 0.00063776 | 0.0006345 | 0.00063446 | 0.00063836 | 0.00063554 | 0.00063844 | 0.00034512 | 0.00038654 | 0.00039448 | 0.00039908 | 0.00039384 | 0.00040558 | 0.0004041 | 0.00041056 | 0.00040728 | 0.00043008 | 0.00041586 | 0.00041938 | 0.00041804 | 0.00041412 | 0.00041072 | 0.00041176 | 0.0004128 | 0.00040378 | 0.00040686 | 0.00042064 | 0.00041652 | 0.00042046 | 0.00042306 | 0.00043334 | 0.00043576 | 0.00044184 | 0.00042774 | 0.00042282 | 0.00042892 | 0.00044094 | 0.00043372 | 0.00043782 | 0.0004379 | 0.00043318 | 0.00042394 | 0.00043048 | 0.00043158 | 0.00043116 | 0.00043302 | 0.00042864 | 0.0004296 | 0.0004231 | 0.00042166 | 0.00043382 | 0.00043018 | 0.0004246 | 0.0004217 | 0.00042076 | 0.00042956 | 0.00043574 | 0.00042998 | 0.00043402 | 0.00014682 | 0.00014226 | 0.0001402 | 0.00014262 | 0.00014416 | 0.00015728 | 0.00014578 | 0.00015316 | 0.00014238 | 0.00014838 | 0.0001506 | 0.00016288 | 0.00016978 | 0.00016096 | 0.00015662 | 0.00016192 | 0.00014184 | 0.000159 | 0.00014894 | 0.00015298 | 0.000152 | 0.00015168 | 0.00014594 | 0.00015256 | 0.00014888 | 0.00016324 | 0.00014552 | 0.00015864 | 0.0001721 | 0.00018064 | 0.00018452 | 0.000171 | 0.0001723 | 0.00017522 | 0.00017922 | 0.00016876 | 0.00016586 | 0.000163 | -0.75 | 1.1354e-05 | 4.0952e-05 | 0.00026834 | 0.0003107 | 0.00010058 | 0.00010406 | 0.00010734 | 0.000141 | 0.00012096 | 0.00012022 | 0.00012836 | 0.00012876 | 0.00013088 | 0.00016062 | 0.00016158 | 0.00015164 | 0.00014162 | 0.00014326 | 0.00013958 | 0.0001558 | 0.00016528 | 0.00018044 | 0.00017888 | 0.0001893 | 0.00019912 | 0.00019894 | 0.00024538 | 0.0001816 | 0.00022078 | 0.0001889 | 0.0001767 | 0.00024504 | 0.00027782 | 0.00019386 | 0.0001411 | 0.00017562 | 0.00015168 | 0.0001887 | 0.00019334 | 0.0002437 | 0.00025592 | 0.0002594 | 0.0001989 | 0.00032272 | 0.00021146 | 0.00033264 | 0.00031058 | 0.00019226 | 0.00024926 | 0.00023072 | 0.00021594 | 0.00022216 | 0.00030222 | 0.00062364 | 0.00206 | 0.00191 | 0.00028826 | 0.003 | 0.003 | 0.00082346 | 0.00068352 | 0.0005747 | 0.00031598 | 0.00027348 | 0.00021764 | 0.00016068 | 0.00011702 | 0.00011346 | 0.00022668 | 0.00030756 | 0.00022808 | 0.00015768 | 0.00012866 | 9.3464e-05 | 7.9692e-05 | 7.2572e-05 | 6.3242e-05 | 8.719e-05 | 8.6894e-05 | 9.7814e-05 | 0.00011046 | 0.00012248 | 0.00013352 | 0.00014994 | 0.00015546 | 0.0001386 | 0.0001814 | 0.00022714 | 0.00027644 | 0.00032522 | 0.00036588 | 0.00040314 | 0.00043066 | 0.00045248 | 0.00047406 | 0.00048634 | 0.00050162 | 0.00051296 | 0.0005214 | 0.0005298 | 0.75 | 0.00080716 | 0.001 | 0.001 | 0.001 | 0.001 | 0.001 | 0.001 | 0.001 | 0.001 | 0.001 | 0.001 | 0.001 | 0.00099998 | 0.001 | 0.001 | 0.001 | 0.001 | 0.001 | 0.001 | 0.00099998 | 0.00099998 | 0.001 | 0.001 | 0.001 | 0.001 | 0.001 | 0.00099998 | 0.001 | 0.00099998 | 0.001 | 0.001 | 0.001 | 0.001 | 0.00099998 | 0.001 | 0.001 | 0.00011316 | 0.00099998 | 0.001 | 0.001 | 0.001 | 0.001 | 0.001 | 0.00099998 | 0.001 | 0.001 | 0.00099998 | 0.001 | 0.001 | 0.001 | 0.001 | 0.00099998 | 0.001 | 0.001 | 0.001 | 0.001 | 0.001 | 0.001 | 0.001 | 0.001 | 0.001 | 0.001 | 0.001 | 0.00099998 | 0.00099998 | 0.001 | 0.001 | 0.00099998 | 0.001 | 0.00099998 | 0.001 | 0.001 | 0.001 | 0.001 | 0.00099998 | 0.001 | 0.001 | 0.001 | 0.001 | 0.001 | 0.001 | 0.001 | 0.001 | 7.138e-05 | 0.00099998 | 0.001 | 0.001 | 0.00099998 | 0.001 | 0.001 | 0.001 | 0.001 | 0.001 | 7.8074e-05 | 0.00011074 | 0.00014364 | 0.001 | 8.6904e-05 | 9.2234e-05 | 0.001 | 0.00099998 | 0.00099998 | 0.00099998 | 0.001 | 0.00010904 | 0.00016494 | 0.001 | 0.001 | 0.001 | 0.001 | 0.001 | 0.001 | 0.00099998 | 0.001 | 0.00099998 | 0.001 | 0.001 | 0.00099998 | 0.001 | 0.001 | 0.00097486 | 0.00096448 | 0.00052864 | 0.001 | 0.001 | 0.001 | 0.001 | 0.001 | 0.001 | 0.00091506 | 0.001 | 0.001 | 0.00099996 | 0.001 | 0.001 | 0.001 | 0.00099996 | 0.00095858 | 0.00054586 | 0.00099996 | 0.00099996 | 0.001 | 0.00099998 | 0.00058834 | 0.00099998 | 0.001 | 0.00099998 | 0.00099994 | 0.00099998 | 0.001 | 0.75 | 0.001 | 3.3658e-05 | 0.00099998 | 3.0224e-05 | 0.001 | 1.316e-05 | 0.001 | 0.00087864 | 0.001 | 0.001 | 0.001 | 0.001 | 1.5382e-05 | 0.001 | 0.001 | 0.001 | 0.001 | 0.001 | 0.00027372 | 0.001 | 0.001 | 0.001 | 0.001 | 0.001 | 0.001 | 0.001 | 0.001 | 0.001 | 0.00099998 | 0.00098622 | 0.00096404 | 0.001 | 0.00094542 | 0.001 | 0.000917 | 0.0008897 | 0.00085186 | 0.00083156 | 0.00080994 | 0.00080502 | 0.0007779 | 0.001 | 0.00078854 | 0.00090788 | 0.00091288 | 0.00088492 | 0.001 | 0.001 | 0.001 | 0.001 | 0.001 | 0.001 | 0.001 | 0.001 | 0.001 | 0.001 | 0.00099998 | 0.001 | 0.001 | 0.00099998 | 0.001 | 0.001 | 0.001 | 0.001 | 0.001 | 0.001 | 0.001 | 0.001 | 0.001 | 0.001 | 0.001 | 0.001 | 0.0008295 | 0.00089666 | 0.00092802 | 0.00095954 | 0.0009804 | 0.0009844 | 0.001 | 0.001 | 0.001 | 0.001 | 0.001 | 0.001 | 0.001 | 0.001 | 0.001 | 0.001 | 0.001 | 0.001 | 0.001 | 0.001 | 0.001 | 0.001 | 0.001 | 0.00099998 | 0.001 | 0.001 | 0.001 | 0.001 |  | 13268.93477 | 4001.60064 |  |  |  |  | 36429.8725 | 2594.7068
-0.7 | 0.0003638 | 0.00030224 | 0.0002836 | 0.00028254 | 0.00026452 | 0.00023858 | 0.00022618 | 0.00019658 | 0.00023388 | 0.00026792 | 0.00025454 | 0.0002265 | 0.00021522 | 0.000227 | 0.00016028 | 0.00018342 | 0.00023984 | 0.00022584 | 0.00024028 | 0.0001565 | 0.00018546 | 0.00027464 | 0.00023948 | 0.00018652 | 0.0002529 | 0.00022328 | 0.00022932 | 0.00022106 | 0.00021292 | 0.00019096 | 0.00025374 | 0.00026146 | 0.000247 | 0.00026474 | 0.00026002 | 0.00026134 | 0.00018898 | 0.0003955 | 0.0002667 | 0.00024806 | 0.00023428 | 0.0002489 | 0.00012422 | 0.0002273 | 0.00024466 | 0.00026624 | 0.0002477 | 0.00025646 | 0.00026476 | 0.00026092 | 0.00025064 | 0.00026274 | 0.0002746 | 0.00026638 | 0.00022914 | 0.00025272 | 0.00027326 | 0.00026572 | 0.00030634 | 0.00027474 | 0.00026422 | 0.0002432 | 0.00023448 | 0.00022626 | 0.00019904 | 0.00021422 | 0.00025044 | 0.0002449 | 0.0002583 | 0.00021968 | 0.00021104 | 0.00021494 | 0.0002584 | 0.00025818 | 0.00023652 | 0.00025492 | 0.00031902 | 0.00028748 | 0.0002795 | 0.000289 | 0.00029826 | 0.00028582 | 0.00029992 | 0.00028414 | 0.00028844 | 0.00028634 | 0.00027678 | 0.0002828 | 0.00026912 | 0.00026564 | 0.00026536 | 0.00026334 | 0.0002604 | 0.0002578 | 0.00023732 | 0.00023906 | 0.00023836 | 0.00023466 | 0.00023284 | 0.00022888 | 0.0002245 | 0.00022432 | 0.00022264 | 0.00022206 | 0.00022128 | 0.00021906 | 0.00022296 | 0.00022822 | 0.00022636 | 0.0002656 | 0.00025398 | 0.00025008 | 0.00023194 | 0.00021974 | 0.00027882 | 0.0002622 | 0.00023708 | 0.0002495 | 0.00028668 | 0.00029068 | 0.00028208 | 0.000272 | 0.0002464 | 0.00020016 | 0.00024556 | 0.00024114 | 0.00025714 | 0.00026536 | 0.00026422 | 0.00026412 | 0.0002681 | 0.00025806 | 0.00026504 | 0.00023534 | 0.7 | 0.001 | 0.00058244 | 0.00099998 | 0.00044428 | 0.00099998 | 0.00051508 | 0.0004302 | 0.00058266 | 0.00052272 | 0.001 | 0.001 | 0.001 | 0.00087152 | 0.0008681 | 0.00068216 | 0.00083076 | 0.00059268 | 0.00099998 | 0.000799 | 0.00061412 | 0.00064152 | 0.0006807 | 0.00069266 | 0.00041282 | 0.00034466 | 0.000378 | 0.00053102 | 0.00092852 | 0.00099996 | 0.00076306 | 0.001 | 0.00087302 | 0.001 | 0.001 | 0.00011402 | 0.00096616 | 0.0008892 | 0.001 | 0.00099998 | 0.001 | 0.001 | 0.001 | 0.001 | 0.00014884 | 0.001 | 0.001 | 0.00099998 | 0.001 | 0.00099998 | 0.001 | 0.00099998 | 0.00099998 | 0.00099998 | 0.001 | 0.00099998 | 0.001 | 0.00099998 | 0.00099998 | 0.001 | 0.001 | 0.00099998 | 0.001 | 0.00099998 | 0.001 | 0.001 | 0.001 | 0.00099998 | 0.00099998 | 0.001 | 0.001 | 0.001 | 0.00095438 | 0.00040904 | 0.00073204 | 0.00099998 | 0.00099996 | 0.0005777 | 0.001 | 0.001 | 0.001 | 0.00099998 | 0.00099998 | 0.00012442 | 0.00094722 | 0.00052318 | 0.00073448 | 0.001 | 0.00068008 | 0.00062862 | 0.00072798 | 0.00099998 | 0.00086016 | 0.001 | 0.0007342 | 0.0008682 | 0.00096598 | 0.0009999 | 0.00071164 | 0.001 | 0.00078668 | 0.00045144 | 0.00054644 | 0.00038856 | 0.00038344 | 0.00048368 | 0.0004208 | 0.00045532 | 0.0004765 | 0.00048638 | 0.00052854 | 0.0004596 | 0.00046498 | 0.00047462 | 0.00048444 | 0.0004958 | 0.00050794 | 0.00050736 | 0.00051426 | 0.00051842 | 0.00052252 | 0.0005294 | 0.00053206 | 0.00052974 | 0.00053068 | 0.00053232 | 0.00053786 | 0.00054018 | 0.00054028 | 0.0005402 | 0.00054342 | 0.00054204 | 0.0005416 | 0.00054338 | 0.00054316 | 0.00054898 | 0.00054962 | 0.00055112 | 0.00055086 | 0.00055022 | 0.00054708 | 0.00055364 | 0.00055256 | 0.00055166 | 0.00054904 | 0.00055128 | 0.00055342 | 0.00055492 | 0.0005571 | 0.0005604 | 0.00057868 | 0.00056222 | 0.00057036 | 0.00056404 | 0.00055986 | 0.00056192 | 0.00055732 | 0.00055796 | 0.00056126 | 0.00055936 | 0.00056132 | 0.00030398 | 0.00033918 | 0.00034732 | 0.00035 | 0.00034512 | 0.00035534 | 0.00035468 | 0.00036112 | 0.00035788 | 0.00037822 | 0.00036534 | 0.00036892 | 0.00036728 | 0.00036478 | 0.00036086 | 0.00036186 | 0.0003625 | 0.00035468 | 0.0003575 | 0.00036866 | 0.00036616 | 0.00036946 | 0.00037144 | 0.00038104 | 0.0003834 | 0.00038864 | 0.00037546 | 0.0003716 | 0.00037734 | 0.0003865 | 0.00038068 | 0.00038412 | 0.0003845 | 0.00037964 | 0.0003723 | 0.00037696 | 0.0003783 | 0.00037808 | 0.0003803 | 0.0003768 | 0.00037762 | 0.00037114 | 0.00036944 | 0.00038178 | 0.00037826 | 0.00037268 | 0.00037064 | 0.00036916 | 0.00037724 | 0.0003827 | 0.00037738 | 0.00038154 | 0.00012666 | 0.000123 | 0.00011998 | 0.0001228 | 0.00012442 | 0.00013526 | 0.00012566 | 0.00013264 | 0.00012356 | 0.00012848 | 0.00013032 | 0.0001414 | 0.00014656 | 0.00013876 | 0.00013578 | 0.00014118 | 0.0001221 | 0.00013788 | 0.0001284 | 0.00013164 | 0.0001307 | 0.00013054 | 0.00012578 | 0.00013188 | 0.0001281 | 0.00014184 | 0.00012578 | 0.00013734 | 0.00014962 | 0.0001576 | 0.00016072 | 0.00014878 | 0.00014938 | 0.00015174 | 0.00015594 | 0.0001471 | 0.00014436 | 0.0001419 | -0.7 | 9.6101e-06 | 3.2942e-05 | 0.00022282 | 0.00025502 | 8.269e-05 | 8.5666e-05 | 8.8202e-05 | 0.0001176 | 0.00010032 | 9.9468e-05 | 0.00010598 | 0.00010618 | 0.00010736 | 0.00013246 | 0.00013332 | 0.00012436 | 0.0001159 | 0.0001176 | 0.00011422 | 0.00012802 | 0.00013438 | 0.00014574 | 0.00014386 | 0.00015412 | 0.00016316 | 0.00016174 | 0.00020198 | 0.0001463 | 0.00017888 | 0.0001529 | 0.00014356 | 0.00020578 | 0.0002396 | 0.00015926 | 0.00011368 | 0.00014062 | 0.000121 | 0.00015552 | 0.0001579 | 0.00020012 | 0.0002082 | 0.00021 | 0.0001591 | 0.00026286 | 0.00016918 | 0.0002778 | 0.00025734 | 0.00015392 | 0.00020422 | 0.00018874 | 0.00017536 | 0.00018084 | 0.00025432 | 0.0005441 | 0.00192 | 0.00179 | 0.00023766 | 0.003 | 0.003 | 0.00058256 | 0.00048442 | 0.00040948 | 0.00023622 | 0.00021252 | 0.00017128 | 0.00012816 | 9.421e-05 | 9.2092e-05 | 0.00018622 | 0.00025382 | 0.0001883 | 0.00013052 | 0.00010594 | 7.7264e-05 | 6.6378e-05 | 6.0686e-05 | 5.2838e-05 | 7.457e-05 | 7.4782e-05 | 8.4454e-05 | 9.5834e-05 | 0.00010676 | 0.00011756 | 0.00013126 | 0.00013674 | 0.00012164 | 0.00015972 | 0.00020106 | 0.000246 | 0.00029 | 0.0003268 | 0.00036062 | 0.00038506 | 0.0004051 | 0.00042422 | 0.00043544 | 0.00044936 | 0.00045962 | 0.00046742 | 0.00047482 | 0.7 | 0.00068776 | 0.001 | 0.001 | 0.00099998 | 0.001 | 0.00099998 | 0.001 | 0.001 | 0.001 | 0.00099996 | 0.00099998 | 0.001 | 0.001 | 0.001 | 0.001 | 0.001 | 0.001 | 0.00099998 | 0.001 | 0.001 | 0.001 | 0.001 | 0.001 | 0.00099998 | 0.001 | 0.001 | 0.001 | 0.001 | 0.001 | 0.001 | 0.001 | 0.00099998 | 0.001 | 0.001 | 0.001 | 0.001 | 0.00010734 | 0.001 | 0.00099996 | 0.001 | 0.00042756 | 0.001 | 0.001 | 0.001 | 0.001 | 0.001 | 0.001 | 0.001 | 0.001 | 0.001 | 0.00099998 | 0.00099998 | 0.00099998 | 0.001 | 0.001 | 0.001 | 0.00099998 | 0.001 | 0.001 | 0.00099998 | 0.001 | 0.001 | 0.001 | 0.001 | 0.001 | 0.001 | 0.00099998 | 0.001 | 0.001 | 0.00099998 | 0.00099998 | 0.001 | 0.001 | 0.001 | 0.001 | 0.001 | 0.001 | 0.001 | 0.001 | 0.001 | 0.001 | 0.001 | 0.001 | 9.009e-05 | 0.00099998 | 0.001 | 0.001 | 0.001 | 0.00099998 | 0.001 | 0.00099996 | 0.001 | 0.001 | 6.5972e-05 | 9.6914e-05 | 0.0001262 | 0.001 | 6.905e-05 | 7.896e-05 | 0.001 | 0.001 | 0.001 | 0.001 | 0.001 | 7.232e-05 | 0.00099998 | 0.001 | 0.001 | 0.001 | 0.001 | 0.001 | 0.001 | 0.00099998 | 0.001 | 0.00043306 | 0.001 | 0.001 | 0.00099998 | 0.001 | 0.001 | 0.00082568 | 0.00077034 | 0.00043146 | 0.00062738 | 0.001 | 0.001 | 0.001 | 0.001 | 0.001 | 0.0008054 | 0.001 | 0.001 | 0.001 | 0.001 | 0.001 | 0.001 | 0.001 | 0.00093322 | 0.00046904 | 0.001 | 0.001 | 0.001 | 0.001 | 0.00053338 | 0.001 | 0.00020486 | 0.001 | 0.001 | 0.00099998 | 0.00099998 | 0.7 | 0.001 | 2.6998e-05 | 0.001 | 2.5304e-05 | 0.001 | 1.1398e-05 | 0.001 | 0.00072056 | 0.001 | 0.001 | 0.001 | 0.001 | 1.25e-05 | 0.001 | 0.00099998 | 0.001 | 0.001 | 0.001 | 0.0002265 | 0.001 | 0.001 | 0.00094846 | 0.00094794 | 0.00096396 | 0.00096208 | 0.0009512 | 0.0009441 | 0.00092372 | 0.00091728 | 0.00089898 | 0.00087786 | 0.001 | 0.00086194 | 0.00099728 | 0.00083138 | 0.00080538 | 0.0007679 | 0.00074848 | 0.00072632 | 0.000721 | 0.00069462 | 0.00090958 | 0.00070346 | 0.00080976 | 0.00081824 | 0.000799 | 0.00090412 | 0.00090358 | 0.00090526 | 0.00091228 | 0.00090968 | 0.00090324 | 0.00092738 | 0.00091426 | 0.00092608 | 0.00092688 | 0.00096074 | 0.00095674 | 0.0009705 | 0.00096676 | 0.0009811 | 0.0009812 | 0.0009846 | 0.0009844 | 0.000989 | 0.00098952 | 0.00099934 | 0.001 | 0.001 | 0.001 | 0.001 | 0.001 | 0.00074476 | 0.00080996 | 0.00084078 | 0.00087132 | 0.0008925 | 0.00089674 | 0.00091804 | 0.00093092 | 0.00094352 | 0.00094796 | 0.00095172 | 0.00095886 | 0.0009686 | 0.00096974 | 0.00096744 | 0.00097138 | 0.0009834 | 0.00098264 | 0.00098956 | 0.000989 | 0.00099454 | 0.001 | 0.001 | 0.001 | 0.001 | 0.001 | 0.00099998 | 0.001 |  | 12964.95572 | 4552.49021 |  |  |  |  | 60139.52369 | 230.8829
-0.65 | 0.0003043 | 0.00025322 | 0.0002366 | 0.00023524 | 0.00022122 | 0.0001985 | 0.00018858 | 0.00016148 | 0.00019396 | 0.0002242 | 0.00021188 | 0.00018836 | 0.00017916 | 0.00019026 | 0.00013338 | 0.00015408 | 0.0001996 | 0.0001862 | 0.00019898 | 0.00012796 | 0.0001522 | 0.00022952 | 0.0001973 | 0.00015464 | 0.00021034 | 0.00018496 | 0.000191 | 0.00018326 | 0.00017628 | 0.00015814 | 0.00021088 | 0.00021756 | 0.0002063 | 0.00022134 | 0.00021684 | 0.00021856 | 0.00015706 | 0.00033966 | 0.00021934 | 0.00020604 | 0.00019468 | 0.00020692 | 0.00010478 | 0.00018912 | 0.00020226 | 0.00022094 | 0.00020572 | 0.00021264 | 0.00021844 | 0.00021622 | 0.00020842 | 0.00021978 | 0.00022816 | 0.0002207 | 0.00018996 | 0.00020988 | 0.0002296 | 0.00022232 | 0.0002566 | 0.00022944 | 0.00022166 | 0.00020432 | 0.0001963 | 0.00018928 | 0.0001676 | 0.00017946 | 0.00020982 | 0.0002048 | 0.00021718 | 0.00018424 | 0.00017724 | 0.00017968 | 0.00021566 | 0.00021486 | 0.00019764 | 0.00021506 | 0.00027112 | 0.00024208 | 0.00023532 | 0.0002429 | 0.00025104 | 0.00024102 | 0.00025328 | 0.0002385 | 0.00024204 | 0.00024046 | 0.00023268 | 0.00023684 | 0.00022566 | 0.00022368 | 0.00022302 | 0.00022134 | 0.00021896 | 0.00021636 | 0.00020002 | 0.00020204 | 0.00020034 | 0.0001972 | 0.00019566 | 0.00019232 | 0.0001883 | 0.00018874 | 0.00018718 | 0.00018698 | 0.0001866 | 0.00018466 | 0.00018794 | 0.00019244 | 0.00019118 | 0.00022292 | 0.0002132 | 0.00020994 | 0.00019574 | 0.0001855 | 0.00023384 | 0.00022112 | 0.00019956 | 0.00020892 | 0.00023938 | 0.00024284 | 0.00023584 | 0.00022752 | 0.00020668 | 0.00016816 | 0.0002053 | 0.00020116 | 0.00021546 | 0.0002221 | 0.00022072 | 0.00021988 | 0.00022438 | 0.00021616 | 0.00022276 | 0.00019762 | 0.65 | 0.001 | 0.00048734 | 0.00098986 | 0.00040636 | 0.00097782 | 0.00046338 | 0.00038636 | 0.0005776 | 0.00046746 | 0.00099998 | 0.001 | 0.00099998 | 0.00079684 | 0.00080304 | 0.00061606 | 0.00074246 | 0.00053774 | 0.0009333 | 0.00073024 | 0.00055844 | 0.00057368 | 0.00061744 | 0.00063774 | 0.0003671 | 0.00030762 | 0.0003429 | 0.00047018 | 0.00084788 | 0.001 | 0.00069294 | 0.001 | 0.00078322 | 0.00099998 | 0.001 | 9.427e-05 | 0.00086874 | 0.00082168 | 0.001 | 0.00099998 | 0.00099998 | 0.00099998 | 0.00094128 | 0.00094276 | 0.00012928 | 0.00099998 | 0.001 | 0.00090706 | 0.001 | 0.00099998 | 0.001 | 0.00099998 | 0.00099998 | 0.00099998 | 0.001 | 0.001 | 0.00099998 | 0.001 | 0.001 | 0.001 | 0.00099998 | 0.001 | 0.001 | 0.001 | 0.001 | 0.001 | 0.001 | 0.001 | 0.001 | 0.00097434 | 0.00099998 | 0.00099576 | 0.00086956 | 0.000337 | 0.00066036 | 0.00099998 | 0.001 | 0.00051676 | 0.001 | 0.001 | 0.0002174 | 0.001 | 0.00099998 | 0.00010802 | 0.00085758 | 0.00047524 | 0.00066926 | 0.001 | 0.00060746 | 0.00057162 | 0.00066392 | 0.001 | 0.00078916 | 0.00099996 | 0.0006982 | 0.00080006 | 0.00088918 | 0.001 | 0.00065308 | 0.00094146 | 0.00071874 | 0.00040686 | 0.00051134 | 0.00033334 | 0.00032346 | 0.0004219 | 0.00035688 | 0.00038692 | 0.00040656 | 0.00041484 | 0.0004607 | 0.0003962 | 0.00040136 | 0.00041108 | 0.00041644 | 0.00042752 | 0.0004388 | 0.00043752 | 0.00044396 | 0.0004483 | 0.00045264 | 0.00046024 | 0.00046204 | 0.00045924 | 0.00046026 | 0.00046218 | 0.00046662 | 0.0004692 | 0.00046908 | 0.00046978 | 0.0004732 | 0.00047154 | 0.00046936 | 0.00047238 | 0.0004735 | 0.00047616 | 0.00047664 | 0.00047862 | 0.00047854 | 0.00047832 | 0.00047494 | 0.00048112 | 0.00047972 | 0.00047948 | 0.000477 | 0.0004792 | 0.00048158 | 0.0004818 | 0.00048478 | 0.00048732 | 0.00050246 | 0.00048944 | 0.00049762 | 0.00049046 | 0.00048684 | 0.00048852 | 0.00048438 | 0.00048652 | 0.00048874 | 0.00048702 | 0.00048932 | 0.00026584 | 0.00029656 | 0.0003027 | 0.00030518 | 0.00030158 | 0.00031022 | 0.00030874 | 0.0003146 | 0.00031154 | 0.00033018 | 0.0003185 | 0.00032128 | 0.00032076 | 0.0003183 | 0.00031468 | 0.00031502 | 0.00031706 | 0.00030926 | 0.00031186 | 0.00032174 | 0.00031916 | 0.00032194 | 0.00032482 | 0.00033278 | 0.00033494 | 0.00033982 | 0.00032764 | 0.000323 | 0.00032936 | 0.00033706 | 0.00033188 | 0.00033474 | 0.00033578 | 0.00033166 | 0.00032494 | 0.00032808 | 0.00033076 | 0.00032946 | 0.00033174 | 0.00032834 | 0.00032918 | 0.00032344 | 0.00032248 | 0.00033292 | 0.0003304 | 0.0003249 | 0.00032264 | 0.0003216 | 0.0003302 | 0.00033426 | 0.00032908 | 0.00033298 | 0.00010858 | 0.00010588 | 0.00010152 | 0.00010514 | 0.00010714 | 0.00011598 | 0.00010816 | 0.00011382 | 0.00010556 | 0.00011128 | 0.000112 | 0.0001221 | 0.00012618 | 0.0001193 | 0.00011692 | 0.00012188 | 0.00010472 | 0.00011826 | 0.00010994 | 0.0001129 | 0.000112 | 0.00011264 | 0.0001076 | 0.0001134 | 0.00010996 | 0.00012254 | 0.00010824 | 0.00011836 | 0.0001289 | 0.0001369 | 0.00013912 | 0.00012842 | 0.00012918 | 0.00013128 | 0.000135 | 0.000127 | 0.00012512 | 0.00012292 | -0.65 | 8.0136e-06 | 2.6808e-05 | 0.00018296 | 0.00020762 | 6.7238e-05 | 6.9786e-05 | 7.1706e-05 | 9.7116e-05 | 8.2318e-05 | 8.1428e-05 | 8.678e-05 | 8.7028e-05 | 8.7324e-05 | 0.00010834 | 0.00010912 | 0.0001013 | 9.4134e-05 | 9.5334e-05 | 9.3692e-05 | 0.00010304 | 0.00010848 | 0.00011692 | 0.0001148 | 0.00012478 | 0.00013166 | 0.0001309 | 0.00016552 | 0.0001168 | 0.00014326 | 0.00012296 | 0.0001159 | 0.0001707 | 0.00020368 | 0.00012954 | 9.056e-05 | 0.00011196 | 9.5958e-05 | 0.00012672 | 0.00012716 | 0.00016324 | 0.00017164 | 0.00016784 | 0.00012624 | 0.00021784 | 0.00013496 | 0.00023018 | 0.00021238 | 0.0001223 | 0.00016622 | 0.00015354 | 0.0001416 | 0.00014696 | 0.00020916 | 0.0004764 | 0.00178 | 0.00166 | 0.0001936 | 0.003 | 0.003 | 0.000408 | 0.00034486 | 0.00029882 | 0.00018146 | 0.00016912 | 0.00013636 | 0.00010342 | 7.6312e-05 | 7.462e-05 | 0.00015272 | 0.00020816 | 0.00015488 | 0.00010658 | 8.634e-05 | 6.3272e-05 | 5.4436e-05 | 5.0116e-05 | 4.386e-05 | 6.324e-05 | 6.371e-05 | 7.2498e-05 | 8.2454e-05 | 9.2088e-05 | 0.00010278 | 0.00011372 | 0.00011938 | 0.00010594 | 0.0001396 | 0.0001768 | 0.00021722 | 0.00025662 | 0.00029024 | 0.00032016 | 0.00034224 | 0.00035996 | 0.00037724 | 0.00038748 | 0.00039998 | 0.00040924 | 0.00041608 | 0.00042272 | 0.65 | 0.00022456 | 0.001 | 0.001 | 0.001 | 0.001 | 0.001 | 0.001 | 0.00099998 | 0.001 | 0.00066182 | 0.001 | 0.00099998 | 0.001 | 0.001 | 0.001 | 0.001 | 0.001 | 0.001 | 0.001 | 0.001 | 0.001 | 0.001 | 0.001 | 0.00099998 | 0.001 | 0.001 | 0.00099998 | 0.001 | 0.001 | 0.001 | 0.001 | 0.001 | 0.001 | 0.001 | 0.00099996 | 0.001 | 8.8884e-05 | 0.001 | 0.001 | 0.001 | 0.0003281 | 0.001 | 0.00099998 | 0.001 | 0.001 | 0.00099998 | 0.00099998 | 0.001 | 0.00099998 | 0.00099996 | 0.001 | 0.001 | 0.001 | 0.001 | 0.001 | 0.001 | 0.001 | 0.001 | 0.001 | 0.001 | 0.001 | 0.0004469 | 0.001 | 0.001 | 0.001 | 0.001 | 0.001 | 0.001 | 0.001 | 0.00099998 | 0.00099998 | 0.001 | 0.001 | 0.001 | 0.001 | 0.001 | 0.001 | 0.001 | 0.001 | 0.001 | 0.001 | 0.001 | 0.001 | 7.2622e-05 | 0.0009999 | 0.001 | 0.00099998 | 0.00099996 | 0.001 | 0.00099998 | 0.001 | 0.001 | 0.00059994 | 5.6442e-05 | 8.4094e-05 | 0.00010516 | 0.00099998 | 6.1582e-05 | 6.7664e-05 | 0.001 | 0.001 | 0.001 | 0.001 | 0.00061824 | 6.9784e-05 | 0.001 | 0.001 | 0.001 | 0.001 | 0.001 | 0.001 | 0.001 | 0.001 | 0.001 | 0.00030706 | 0.00099998 | 0.00099998 | 0.00099996 | 0.001 | 0.001 | 0.00069652 | 0.0006105 | 0.00035552 | 0.0005182 | 0.001 | 0.00099998 | 0.001 | 0.00099998 | 0.001 | 0.00071132 | 0.001 | 0.00099996 | 0.00099996 | 0.00099998 | 0.001 | 0.00090908 | 0.00099998 | 0.00093118 | 0.0004029 | 0.001 | 0.00092556 | 0.00099998 | 0.001 | 0.00047702 | 0.001 | 0.00013998 | 0.001 | 0.001 | 0.001 | 0.001 | 0.65 | 0.001 | 2.3366e-05 | 0.001 | 2.108e-05 | 0.001 | 1.046e-05 | 0.001 | 0.00059172 | 0.001 | 0.001 | 0.001 | 0.001 | 1.0054e-05 | 0.001 | 0.001 | 0.001 | 0.00099998 | 0.001 | 0.00018792 | 0.001 | 0.001 | 0.00085602 | 0.00086002 | 0.00087482 | 0.00087502 | 0.0008642 | 0.00085736 | 0.00083792 | 0.000831 | 0.00081414 | 0.00079332 | 0.00096192 | 0.00077828 | 0.00090368 | 0.000748 | 0.00072228 | 0.00068648 | 0.0006669 | 0.00064494 | 0.00064024 | 0.0006139 | 0.00081458 | 0.0006202 | 0.00071586 | 0.00072616 | 0.00071444 | 0.00080372 | 0.00080514 | 0.00080864 | 0.00081324 | 0.00081258 | 0.00080482 | 0.00082864 | 0.0008178 | 0.0008295 | 0.00083188 | 0.00086274 | 0.0008537 | 0.00087432 | 0.00086394 | 0.00088778 | 0.00089086 | 0.00089562 | 0.00089318 | 0.0008972 | 0.00089834 | 0.000905 | 0.00090936 | 0.0009151 | 0.00091282 | 0.00091122 | 0.00091272 | 0.00066312 | 0.00072464 | 0.00075436 | 0.00078334 | 0.00080384 | 0.00080796 | 0.00082864 | 0.00084112 | 0.00085394 | 0.00085832 | 0.00086182 | 0.00086838 | 0.00087882 | 0.00087904 | 0.000877 | 0.00088104 | 0.00089264 | 0.00089172 | 0.00089798 | 0.00089792 | 0.00090376 | 0.00090888 | 0.00091236 | 0.00091186 | 0.00091808 | 0.00091996 | 0.00091964 | 0.00092534 |  | 13791.39141 | 4306.2613 |  |  |  |  | 52265.71891 | 419.2169
-0.6 | 0.0002531 | 0.00021112 | 0.00019642 | 0.00019568 | 0.00018302 | 0.00016412 | 0.00015602 | 0.0001312 | 0.00015954 | 0.00018638 | 0.000175 | 0.0001552 | 0.00014752 | 0.0001578 | 0.00010988 | 0.00012876 | 0.0001649 | 0.00015196 | 0.00016332 | 0.00010376 | 0.0001233 | 0.00018986 | 0.0001613 | 0.00012656 | 0.0001734 | 0.00015116 | 0.00015698 | 0.00015034 | 0.00014442 | 0.00012924 | 0.00017338 | 0.00017938 | 0.00017004 | 0.00018276 | 0.00017824 | 0.00017984 | 0.00012938 | 0.00028954 | 0.00017978 | 0.00016992 | 0.00016008 | 0.0001706 | 8.7502e-05 | 0.0001557 | 0.00016604 | 0.0001818 | 0.0001696 | 0.0001751 | 0.00017888 | 0.00017716 | 0.00017176 | 0.00018222 | 0.00018772 | 0.00018086 | 0.00015626 | 0.0001729 | 0.0001904 | 0.00018444 | 0.00021246 | 0.00018954 | 0.00018422 | 0.00016936 | 0.0001627 | 0.00015678 | 0.00013958 | 0.0001494 | 0.00017426 | 0.00016908 | 0.0001806 | 0.00015286 | 0.0001473 | 0.0001485 | 0.00017832 | 0.00017802 | 0.00016372 | 0.00017936 | 0.00022894 | 0.00020132 | 0.00019596 | 0.00020198 | 0.00020902 | 0.00020122 | 0.00021122 | 0.00019864 | 0.0002008 | 0.00020018 | 0.00019354 | 0.00019646 | 0.00018722 | 0.00018568 | 0.0001855 | 0.00018412 | 0.00018202 | 0.00018046 | 0.00016692 | 0.00016894 | 0.00016704 | 0.00016412 | 0.00016302 | 0.00015954 | 0.00015618 | 0.00015718 | 0.00015576 | 0.00015616 | 0.00015546 | 0.00015398 | 0.00015716 | 0.00016108 | 0.00015948 | 0.0001856 | 0.00017754 | 0.0001745 | 0.00016334 | 0.00015518 | 0.00019462 | 0.00018486 | 0.0001662 | 0.00017342 | 0.00019774 | 0.0002015 | 0.00019524 | 0.00018834 | 0.00017112 | 0.00013984 | 0.00017006 | 0.00016656 | 0.00017858 | 0.00018378 | 0.0001825 | 0.00018178 | 0.00018576 | 0.00017926 | 0.00018592 | 0.00016462 | 0.6 | 0.00091746 | 0.00040048 | 0.00088614 | 0.0003688 | 0.00086134 | 0.00042222 | 0.0003399 | 0.00052522 | 0.0004138 | 0.00098938 | 0.001 | 0.001 | 0.0007195 | 0.000738 | 0.00055228 | 0.0006605 | 0.0004817 | 0.00083994 | 0.0006641 | 0.00050146 | 0.00051606 | 0.00056144 | 0.00057486 | 0.0003216 | 0.00027252 | 0.00031096 | 0.0004127 | 0.00076998 | 0.001 | 0.00062818 | 0.001 | 0.00069684 | 0.001 | 0.00099998 | 9.4092e-05 | 0.00071348 | 0.00074362 | 0.00099998 | 0.00099998 | 0.00099998 | 0.001 | 0.0008637 | 0.00074488 | 0.00010204 | 0.00099998 | 0.00099998 | 0.0007951 | 0.00092078 | 0.00099998 | 0.00099784 | 0.001 | 0.001 | 0.00099998 | 0.001 | 0.00099998 | 0.00099998 | 0.00099998 | 0.001 | 0.00099998 | 0.00091372 | 0.00099998 | 0.001 | 0.001 | 0.00099736 | 0.001 | 0.00099998 | 0.001 | 0.00099998 | 0.00087808 | 0.00096764 | 0.0009015 | 0.00078658 | 0.00026626 | 0.00058928 | 0.00099998 | 0.001 | 0.00066644 | 0.001 | 0.00094792 | 0.00012896 | 0.00099996 | 0.001 | 9.4446e-05 | 0.00076238 | 0.00046148 | 0.00060578 | 0.001 | 0.00054988 | 0.00051134 | 0.00060922 | 0.001 | 0.00072104 | 0.001 | 0.00064032 | 0.00073046 | 0.00080108 | 0.00096848 | 0.0005904 | 0.00086274 | 0.000639 | 0.0003641 | 0.00044704 | 0.00027598 | 0.00026878 | 0.0003655 | 0.0002975 | 0.00032216 | 0.00034224 | 0.00034868 | 0.00040284 | 0.00034024 | 0.00033936 | 0.000347 | 0.00035344 | 0.00036418 | 0.00037572 | 0.00037366 | 0.00038006 | 0.00038426 | 0.00038728 | 0.0003934 | 0.0003968 | 0.00039432 | 0.00039492 | 0.00039664 | 0.00040146 | 0.00040312 | 0.00040308 | 0.00040382 | 0.000404 | 0.00040486 | 0.00040192 | 0.00040562 | 0.00040632 | 0.00040842 | 0.00040828 | 0.00041184 | 0.00041204 | 0.00041082 | 0.00040854 | 0.00041274 | 0.0004138 | 0.00041182 | 0.00041018 | 0.00041168 | 0.00041422 | 0.0004141 | 0.00041656 | 0.00041944 | 0.00043246 | 0.000421 | 0.00042756 | 0.00042204 | 0.00041782 | 0.00041984 | 0.00041706 | 0.00041938 | 0.00042048 | 0.00041924 | 0.00042074 | 0.00023066 | 0.00025498 | 0.00026152 | 0.00026388 | 0.00026014 | 0.00026934 | 0.00026712 | 0.000272 | 0.00026964 | 0.00028576 | 0.00027532 | 0.00027816 | 0.00027716 | 0.000275 | 0.0002725 | 0.000273 | 0.00027406 | 0.00026706 | 0.00026986 | 0.000278 | 0.00027666 | 0.00027852 | 0.0002809 | 0.00028884 | 0.0002904 | 0.00029386 | 0.0002835 | 0.00027914 | 0.00028554 | 0.00029144 | 0.00028684 | 0.00028944 | 0.0002902 | 0.00028552 | 0.00028088 | 0.00028376 | 0.0002851 | 0.0002846 | 0.00028686 | 0.0002841 | 0.0002855 | 0.00027958 | 0.00027854 | 0.0002884 | 0.00028656 | 0.00028158 | 0.0002786 | 0.000278 | 0.00028562 | 0.0002888 | 0.00028476 | 0.00028796 | 9.18e-05 | 8.965e-05 | 8.5816e-05 | 8.8628e-05 | 9.0736e-05 | 9.806e-05 | 9.1266e-05 | 9.6656e-05 | 8.9158e-05 | 9.4404e-05 | 9.4864e-05 | 0.0001045 | 0.00010782 | 0.000102 | 9.903e-05 | 0.00010496 | 8.8288e-05 | 0.00010126 | 9.3024e-05 | 9.5208e-05 | 9.451e-05 | 9.4618e-05 | 9.0852e-05 | 9.5916e-05 | 9.4052e-05 | 0.00010558 | 9.2154e-05 | 0.00010158 | 0.00011074 | 0.00011748 | 0.00011976 | 0.00011052 | 0.00011088 | 0.00011294 | 0.00011634 | 0.00010886 | 0.00010744 | 0.00010584 | -0.6 | 6.5815e-06 | 2.1554e-05 | 0.00014858 | 0.00016856 | 5.3878e-05 | 5.6066e-05 | 5.7486e-05 | 7.9472e-05 | 6.6748e-05 | 6.5872e-05 | 7.0086e-05 | 7.0408e-05 | 7.0188e-05 | 8.7806e-05 | 8.8438e-05 | 8.1486e-05 | 7.5372e-05 | 7.6332e-05 | 7.4834e-05 | 8.199e-05 | 8.5986e-05 | 9.2532e-05 | 9.034e-05 | 0.00010004 | 0.0001049 | 0.0001047 | 0.00013456 | 9.2334e-05 | 0.00011368 | 9.7716e-05 | 9.2722e-05 | 0.00014108 | 0.0001708 | 0.00010518 | 7.1474e-05 | 8.7938e-05 | 7.489e-05 | 0.0001025 | 0.00010144 | 0.00013526 | 0.00013682 | 0.00013364 | 9.928e-05 | 0.00017978 | 0.00010794 | 0.00018998 | 0.00017386 | 9.6258e-05 | 0.00013502 | 0.0001238 | 0.00011316 | 0.00011806 | 0.00017316 | 0.00041264 | 0.00165 | 0.00153 | 0.00015774 | 0.003 | 0.003 | 0.00028972 | 0.00025408 | 0.00022352 | 0.00014284 | 0.00013578 | 0.00010936 | 8.334e-05 | 6.1664e-05 | 6.0184e-05 | 0.00012474 | 0.00017028 | 0.00012604 | 8.6174e-05 | 6.9054e-05 | 5.0946e-05 | 4.4008e-05 | 4.079e-05 | 3.586e-05 | 5.3266e-05 | 5.3774e-05 | 6.145e-05 | 7.0498e-05 | 7.9284e-05 | 8.8084e-05 | 9.925e-05 | 0.00010334 | 9.1516e-05 | 0.00012106 | 0.00015412 | 0.00019048 | 0.00022564 | 0.00025558 | 0.00028226 | 0.00030178 | 0.00031772 | 0.0003328 | 0.00034194 | 0.00035308 | 0.00036124 | 0.00036768 | 0.00037336 | 0.6 | 0.00017366 | 0.001 | 0.001 | 0.001 | 0.001 | 0.001 | 0.001 | 0.001 | 0.001 | 0.00049662 | 0.001 | 0.001 | 0.001 | 0.001 | 0.001 | 0.00099998 | 0.001 | 0.001 | 0.001 | 0.00099996 | 0.001 | 0.001 | 0.00099998 | 0.001 | 0.001 | 0.001 | 0.001 | 0.001 | 0.001 | 0.001 | 0.001 | 0.001 | 0.00099998 | 0.001 | 0.001 | 0.001 | 8.0664e-05 | 0.001 | 0.001 | 0.001 | 0.0002898 | 0.00099998 | 0.001 | 0.001 | 0.001 | 0.00099998 | 0.001 | 0.001 | 0.001 | 0.001 | 0.00099998 | 0.001 | 0.001 | 0.00099998 | 0.001 | 0.001 | 0.00099998 | 0.001 | 0.001 | 0.00099998 | 0.001 | 0.00038236 | 0.001 | 0.001 | 0.001 | 0.00099998 | 0.00099998 | 0.00099998 | 0.00099998 | 0.001 | 0.001 | 0.001 | 0.001 | 0.001 | 0.00099998 | 0.001 | 0.001 | 0.00099998 | 0.001 | 0.001 | 0.00092808 | 0.00099998 | 0.001 | 6.0084e-05 | 0.00054414 | 0.001 | 0.001 | 0.001 | 0.001 | 0.001 | 0.00099998 | 0.00099998 | 0.000525 | 4.8336e-05 | 7.209e-05 | 9.0206e-05 | 0.00033314 | 5.1742e-05 | 5.47e-05 | 0.001 | 0.001 | 0.001 | 0.001 | 0.00068888 | 4.1236e-05 | 0.001 | 0.00099998 | 0.001 | 0.001 | 0.00099998 | 0.001 | 0.001 | 0.001 | 0.00099998 | 0.00027138 | 0.001 | 0.001 | 0.001 | 0.00099998 | 0.001 | 0.00060444 | 0.00049616 | 0.00028952 | 0.00044944 | 0.001 | 0.001 | 0.001 | 0.001 | 0.001 | 0.00059736 | 0.001 | 0.00091484 | 0.00097688 | 0.00099998 | 0.00086216 | 0.00082068 | 0.00090348 | 0.00076794 | 0.0004028 | 0.0008698 | 0.00077824 | 0.00099998 | 0.001 | 0.00042688 | 0.001 | 0.00012292 | 0.001 | 0.001 | 0.001 | 0.001 | 0.6 | 0.001 | 1.9482e-05 | 0.001 | 1.699e-05 | 0.001 | 0.00035334 | 0.001 | 0.00047906 | 0.001 | 0.00096692 | 0.001 | 0.00089268 | 7.8702e-06 | 0.001 | 0.001 | 0.001 | 0.001 | 0.001 | 0.0001577 | 0.00094492 | 0.001 | 0.00076744 | 0.00077338 | 0.00078764 | 0.00078946 | 0.00077674 | 0.00077234 | 0.0007537 | 0.00074598 | 0.0007292 | 0.0007117 | 0.00086244 | 0.0006963 | 0.00081002 | 0.0006665 | 0.00064108 | 0.00060746 | 0.00058848 | 0.00056724 | 0.00056214 | 0.00053728 | 0.0007227 | 0.00054442 | 0.00062606 | 0.0006376 | 0.00063292 | 0.0007069 | 0.00071072 | 0.00071178 | 0.0007175 | 0.00071956 | 0.00070964 | 0.00073326 | 0.00072222 | 0.00073716 | 0.00073612 | 0.00076526 | 0.00075732 | 0.00077876 | 0.00076488 | 0.00079454 | 0.00079904 | 0.0008058 | 0.00080084 | 0.00080624 | 0.0008056 | 0.00081452 | 0.00081858 | 0.00082448 | 0.00082316 | 0.00082148 | 0.00082174 | 0.00058406 | 0.00064224 | 0.0006698 | 0.00069768 | 0.00071636 | 0.00072088 | 0.0007404 | 0.0007524 | 0.00076488 | 0.00076866 | 0.0007719 | 0.0007791 | 0.00078856 | 0.00078902 | 0.00078686 | 0.00079086 | 0.00080184 | 0.00080032 | 0.00080656 | 0.00080654 | 0.00081222 | 0.00081768 | 0.00082048 | 0.0008202 | 0.00082568 | 0.00082758 | 0.00082732 | 0.00083214 |  | 13755.15818 | 2942.2149 |  |  |  |  | 55710.30641 | 212.99255
-0.55 | 0.00020762 | 0.00017416 | 0.00016116 | 0.00016122 | 0.00014954 | 0.0001339 | 0.00012772 | 0.00010552 | 0.0001295 | 0.00015346 | 0.00014324 | 0.00012634 | 0.00012024 | 0.00012968 | 9.035e-05 | 0.00010594 | 0.00013352 | 0.00012176 | 0.00013246 | 8.3208e-05 | 9.8478e-05 | 0.0001546 | 0.0001297 | 0.000102 | 0.00014126 | 0.0001219 | 0.00012768 | 0.00012156 | 0.0001167 | 0.00010446 | 0.00014012 | 0.00014562 | 0.0001378 | 0.00014834 | 0.00014384 | 0.00014576 | 0.00010504 | 0.00024536 | 0.0001452 | 0.0001383 | 0.00012956 | 0.00013866 | 7.2362e-05 | 0.0001269 | 0.00013478 | 0.00014778 | 0.00013784 | 0.0001423 | 0.00014494 | 0.00014386 | 0.00013998 | 0.00014956 | 0.0001527 | 0.00014656 | 0.00012698 | 0.00014054 | 0.00015688 | 0.00015148 | 0.00017352 | 0.00015448 | 0.00015152 | 0.0001394 | 0.00013364 | 0.00012844 | 0.00011484 | 0.00012314 | 0.0001427 | 0.00013832 | 0.00014848 | 0.00012502 | 0.00012108 | 0.0001214 | 0.00014526 | 0.00014542 | 0.0001342 | 0.00014834 | 0.00019112 | 0.00016572 | 0.00016074 | 0.00016588 | 0.00017164 | 0.00016582 | 0.00017442 | 0.00016328 | 0.00016518 | 0.0001644 | 0.00015858 | 0.000161 | 0.00015348 | 0.0001525 | 0.000152 | 0.0001514 | 0.0001497 | 0.00014826 | 0.00013724 | 0.0001393 | 0.00013738 | 0.0001348 | 0.00013388 | 0.00013098 | 0.00012816 | 0.00012946 | 0.00012836 | 0.0001288 | 0.00012836 | 0.00012672 | 0.00012956 | 0.00013296 | 0.00013156 | 0.00015208 | 0.00014602 | 0.00014352 | 0.00013474 | 0.00012802 | 0.00015982 | 0.00015222 | 0.00013662 | 0.00014204 | 0.00016158 | 0.00016554 | 0.0001603 | 0.00015434 | 0.00013986 | 0.0001151 | 0.00013926 | 0.00013634 | 0.00014608 | 0.00015024 | 0.00014936 | 0.00014834 | 0.00015168 | 0.0001468 | 0.0001525 | 0.00013544 | 0.55 | 0.00081806 | 0.00032256 | 0.00079024 | 0.0003269 | 0.00076378 | 0.00037532 | 0.00030526 | 0.00046984 | 0.00037258 | 0.00088334 | 0.0008994 | 0.00091514 | 0.0006471 | 0.0006729 | 0.00049142 | 0.00058156 | 0.00043854 | 0.0007563 | 0.0006002 | 0.0004476 | 0.00045916 | 0.0005054 | 0.00051584 | 0.00028002 | 0.00023984 | 0.00027896 | 0.00036144 | 0.00069246 | 0.001 | 0.00056096 | 0.00099998 | 0.00064412 | 0.001 | 0.0009746 | 8.1458e-05 | 0.00065176 | 0.00066656 | 0.00099996 | 0.001 | 0.001 | 0.00091474 | 0.00078774 | 0.00064498 | 8.5334e-05 | 0.001 | 0.00095284 | 0.00067876 | 0.00083 | 0.00098848 | 0.00091824 | 0.00099998 | 0.00092862 | 0.00091602 | 0.001 | 0.00094048 | 0.00099394 | 0.00099998 | 0.001 | 0.001 | 0.00081166 | 0.001 | 0.00099998 | 0.00099998 | 0.00090962 | 0.00094616 | 0.001 | 0.00094948 | 0.001 | 0.00077046 | 0.00089064 | 0.00080832 | 0.0007025 | 0.00020874 | 0.00052478 | 0.001 | 0.001 | 0.00063366 | 0.00095324 | 0.00087392 | 0.00010102 | 0.001 | 0.00099998 | 8.1588e-05 | 0.00067098 | 0.00041528 | 0.00053634 | 0.00099998 | 0.00048868 | 0.00049874 | 0.0005413 | 0.001 | 0.0006539 | 0.00099232 | 0.00058284 | 0.00064534 | 0.00072546 | 0.0008397 | 0.00053244 | 0.00077716 | 0.00055916 | 0.00032186 | 0.00039132 | 0.00024096 | 0.00022084 | 0.00031262 | 0.00024498 | 0.00026606 | 0.0002834 | 0.0002893 | 0.00034656 | 0.00028392 | 0.00028282 | 0.00029172 | 0.00029782 | 0.00030546 | 0.00031598 | 0.00031404 | 0.00031978 | 0.0003227 | 0.00032574 | 0.00033306 | 0.00033536 | 0.00033256 | 0.00033334 | 0.00033666 | 0.00033852 | 0.00034164 | 0.0003405 | 0.0003412 | 0.00034218 | 0.00034292 | 0.0003393 | 0.00034394 | 0.0003433 | 0.0003464 | 0.00034696 | 0.00034948 | 0.00034856 | 0.00034926 | 0.0003457 | 0.00035092 | 0.00035098 | 0.00034872 | 0.00034746 | 0.00034838 | 0.00035172 | 0.0003525 | 0.00035482 | 0.00035532 | 0.00036696 | 0.00035792 | 0.00036222 | 0.00035826 | 0.00035526 | 0.00035614 | 0.00035432 | 0.0003563 | 0.00035702 | 0.00035634 | 0.00035808 | 0.0001981 | 0.00021862 | 0.00022332 | 0.00022628 | 0.0002226 | 0.0002305 | 0.00022824 | 0.00023392 | 0.0002314 | 0.00024546 | 0.00023566 | 0.00023776 | 0.00023828 | 0.00023646 | 0.0002334 | 0.0002344 | 0.00023498 | 0.00022858 | 0.00023124 | 0.00023798 | 0.0002369 | 0.00023882 | 0.00024042 | 0.00024796 | 0.00024816 | 0.00025188 | 0.00024214 | 0.00023924 | 0.00024456 | 0.00025018 | 0.00024566 | 0.0002478 | 0.0002488 | 0.00024456 | 0.00024074 | 0.0002432 | 0.00024368 | 0.00024426 | 0.00024578 | 0.00024368 | 0.00024452 | 0.00023964 | 0.00023854 | 0.00024716 | 0.00024556 | 0.00024156 | 0.00023854 | 0.00023764 | 0.00024478 | 0.00024672 | 0.00024394 | 0.00024728 | 7.7784e-05 | 7.5998e-05 | 7.268e-05 | 7.4998e-05 | 7.6684e-05 | 8.2746e-05 | 7.6444e-05 | 8.2044e-05 | 7.518e-05 | 8.0288e-05 | 8.0322e-05 | 8.7664e-05 | 9.0864e-05 | 8.544e-05 | 8.3908e-05 | 8.8638e-05 | 7.4464e-05 | 8.4806e-05 | 7.8598e-05 | 8.0344e-05 | 7.9482e-05 | 8.001e-05 | 7.6662e-05 | 8.1774e-05 | 7.956e-05 | 8.9708e-05 | 7.8056e-05 | 8.5624e-05 | 9.375e-05 | 0.0001001 | 0.00010234 | 9.3384e-05 | 9.386e-05 | 9.5842e-05 | 9.8326e-05 | 9.18e-05 | 9.1038e-05 | 8.9574e-05 | -0.55 | 5.2938e-06 | 1.733e-05 | 0.00012028 | 0.00013766 | 4.2502e-05 | 4.4344e-05 | 4.5318e-05 | 6.4184e-05 | 5.337e-05 | 5.2456e-05 | 5.5924e-05 | 5.6086e-05 | 5.5662e-05 | 7.0366e-05 | 7.0766e-05 | 6.483e-05 | 5.9732e-05 | 5.9876e-05 | 5.9276e-05 | 6.2974e-05 | 6.7684e-05 | 7.2194e-05 | 7.0068e-05 | 7.915e-05 | 8.2344e-05 | 8.2564e-05 | 0.00010804 | 7.204e-05 | 8.8646e-05 | 7.6476e-05 | 7.3304e-05 | 0.0001149 | 0.00014536 | 8.3978e-05 | 5.5512e-05 | 6.8222e-05 | 5.7718e-05 | 8.209e-05 | 7.9998e-05 | 0.00010844 | 0.00010858 | 0.00010518 | 7.7098e-05 | 0.00014976 | 8.3756e-05 | 0.00015522 | 0.0001413 | 7.4686e-05 | 0.00010828 | 9.8812e-05 | 8.9658e-05 | 9.4132e-05 | 0.0001425 | 0.00035542 | 0.0015 | 0.0014 | 0.00012684 | 0.003 | 0.003 | 0.0002132 | 0.000191 | 0.00016968 | 0.00011288 | 0.00010978 | 8.7952e-05 | 6.7178e-05 | 4.9582e-05 | 4.8434e-05 | 0.00010046 | 0.00013812 | 0.0001016 | 6.8644e-05 | 5.4584e-05 | 4.0272e-05 | 3.4962e-05 | 3.2572e-05 | 2.8762e-05 | 4.4316e-05 | 4.4932e-05 | 5.168e-05 | 5.9644e-05 | 6.732e-05 | 7.5076e-05 | 8.4518e-05 | 8.864e-05 | 7.8204e-05 | 0.00010414 | 0.00013312 | 0.00016538 | 0.0001964 | 0.00022294 | 0.00024662 | 0.0002636 | 0.00027794 | 0.00029106 | 0.00029918 | 0.00030886 | 0.00031592 | 0.00032198 | 0.00032684 | 0.55 | 0.00013484 | 0.001 | 0.001 | 0.001 | 0.001 | 0.001 | 0.001 | 0.001 | 0.00099998 | 0.00055196 | 0.001 | 0.001 | 0.001 | 0.001 | 0.001 | 0.00099998 | 0.001 | 0.001 | 0.00099998 | 0.001 | 0.001 | 0.00099996 | 0.00099998 | 0.00099998 | 0.001 | 0.001 | 0.001 | 0.00099998 | 0.001 | 0.001 | 0.001 | 0.001 | 0.00098632 | 0.001 | 0.00099996 | 0.00058976 | 6.544e-05 | 0.001 | 0.001 | 0.001 | 0.00025 | 0.00099996 | 0.00099998 | 0.00099998 | 0.001 | 0.00099998 | 0.001 | 0.001 | 0.001 | 0.001 | 0.001 | 0.001 | 0.001 | 0.001 | 0.001 | 0.00099998 | 0.001 | 0.001 | 0.00095488 | 0.001 | 0.00099998 | 0.0003518 | 0.001 | 0.001 | 0.001 | 0.001 | 0.001 | 0.001 | 0.001 | 0.001 | 0.00099996 | 0.001 | 0.001 | 0.001 | 0.001 | 0.001 | 0.00099998 | 0.001 | 0.001 | 0.00099998 | 0.00032744 | 0.00099998 | 0.001 | 4.9776e-05 | 0.00047228 | 0.001 | 0.001 | 0.001 | 0.001 | 0.001 | 0.001 | 0.001 | 0.00047498 | 3.9038e-05 | 6.2514e-05 | 7.83e-05 | 0.00027196 | 4.3904e-05 | 4.839e-05 | 0.001 | 0.001 | 0.001 | 0.001 | 0.0006435 | 3.3684e-05 | 0.00098764 | 0.001 | 0.001 | 0.00099998 | 0.001 | 0.001 | 0.001 | 0.00099998 | 0.001 | 0.0002208 | 0.001 | 0.001 | 0.001 | 0.00099996 | 0.001 | 0.00051394 | 0.0003965 | 0.00023662 | 0.00038216 | 0.001 | 0.00099998 | 0.001 | 0.001 | 0.00099998 | 0.00055412 | 0.00099998 | 0.00078354 | 0.00087816 | 0.00095732 | 0.00076014 | 0.0007337 | 0.00080938 | 0.00068944 | 0.00035098 | 0.00084622 | 0.00067306 | 0.001 | 0.00073544 | 0.00038976 | 0.00099998 | 0.0001084 | 0.00099998 | 0.001 | 0.001 | 0.001 | 0.55 | 0.00099998 | 1.6632e-05 | 0.001 | 1.5014e-05 | 0.001 | 7.8e-06 | 0.001 | 0.00038444 | 0.001 | 0.00084586 | 0.001 | 0.00078296 | 6.0931e-06 | 0.001 | 0.001 | 0.00099302 | 0.00099472 | 0.001 | 0.0001332 | 0.00082788 | 0.0009548 | 0.00067856 | 0.0006885 | 0.00070176 | 0.00070428 | 0.00069232 | 0.00068816 | 0.0006711 | 0.0006634 | 0.00064792 | 0.00063036 | 0.00076544 | 0.00061656 | 0.00072184 | 0.00058778 | 0.00056326 | 0.0005316 | 0.00051292 | 0.00049356 | 0.00048824 | 0.0004652 | 0.00063424 | 0.00047038 | 0.00054212 | 0.00055224 | 0.00055466 | 0.00061538 | 0.00061974 | 0.00062192 | 0.00062574 | 0.00063074 | 0.00061796 | 0.00064242 | 0.0006315 | 0.00064616 | 0.00064808 | 0.00067294 | 0.0006648 | 0.0006912 | 0.00066998 | 0.00070488 | 0.0007106 | 0.0007173 | 0.00071146 | 0.00071766 | 0.0007185 | 0.00072498 | 0.00072996 | 0.00073408 | 0.000735 | 0.00073358 | 0.0007343 | 0.00051026 | 0.00056192 | 0.00058826 | 0.00061504 | 0.00063194 | 0.000637 | 0.0006549 | 0.0006655 | 0.00067768 | 0.00068082 | 0.00068488 | 0.00069144 | 0.00070072 | 0.00070068 | 0.00069864 | 0.00070254 | 0.00071268 | 0.00071212 | 0.00071764 | 0.00071816 | 0.00072252 | 0.00072754 | 0.00073024 | 0.0007303 | 0.00073558 | 0.00073708 | 0.00073678 | 0.00074186 |  | 15008.25454 | 4550.8328 |  |  |  |  | 178692.7 | 274.60457
-0.5 | 0.00016872 | 0.0001421 | 0.00013094 | 0.000131 | 0.00012102 | 0.00010824 | 0.00010302 | 8.402e-05 | 0.00010398 | 0.00012478 | 0.00011568 | 0.00010176 | 9.6818e-05 | 0.00010536 | 7.4608e-05 | 8.6542e-05 | 0.00010658 | 9.5936e-05 | 0.00010562 | 6.5522e-05 | 7.724e-05 | 0.00012418 | 0.0001025 | 8.073e-05 | 0.00011336 | 9.672e-05 | 0.00010188 | 9.6656e-05 | 9.3046e-05 | 8.3422e-05 | 0.00011122 | 0.00011612 | 0.0001098 | 0.00011804 | 0.0001143 | 0.00011622 | 8.4012e-05 | 0.00020548 | 0.00011624 | 0.0001107 | 0.00010352 | 0.00011108 | 5.8922e-05 | 0.00010182 | 0.00010856 | 0.0001187 | 0.00011092 | 0.0001145 | 0.00011596 | 0.00011502 | 0.00011258 | 0.00012072 | 0.00012276 | 0.0001171 | 0.00010182 | 0.00011302 | 0.00012746 | 0.00012288 | 0.00014018 | 0.00012482 | 0.00012316 | 0.00011342 | 0.00010812 | 0.00010374 | 9.3436e-05 | 0.00010021 | 0.00011528 | 0.00011102 | 0.0001196 | 0.00010054 | 9.7642e-05 | 9.7278e-05 | 0.00011734 | 0.00011706 | 0.0001083 | 0.00012076 | 0.00015768 | 0.00013424 | 0.00013036 | 0.00013424 | 0.00013888 | 0.00013432 | 0.00014188 | 0.00013204 | 0.00013326 | 0.00013318 | 0.00012824 | 0.00012992 | 0.00012386 | 0.00012334 | 0.00012328 | 0.00012256 | 0.00012112 | 0.00012004 | 0.00011124 | 0.00011384 | 0.00011144 | 0.00010928 | 0.00010854 | 0.00010618 | 0.00010358 | 0.00010518 | 0.000104 | 0.00010492 | 0.00010458 | 0.00010292 | 0.00010538 | 0.00010826 | 0.000107 | 0.00012324 | 0.0001182 | 0.00011652 | 0.00010944 | 0.0001044 | 0.00012958 | 0.00012374 | 0.00011092 | 0.00011486 | 0.00013038 | 0.00013392 | 0.0001301 | 0.00012454 | 0.00011242 | 9.3418e-05 | 0.00011274 | 0.00011006 | 0.00011792 | 0.00012122 | 0.00012028 | 0.000119 | 0.0001225 | 0.0001184 | 0.0001232 | 0.00010934 | 0.5 | 0.00073424 | 0.00025652 | 0.00069608 | 0.00029198 | 0.00066974 | 0.00033544 | 0.00026988 | 0.00041816 | 0.00033108 | 0.00078282 | 0.00079362 | 0.00080452 | 0.00057502 | 0.00060722 | 0.00043392 | 0.00050736 | 0.00039002 | 0.00067382 | 0.00053518 | 0.00039272 | 0.00040612 | 0.00045054 | 0.00045904 | 0.00024434 | 0.0002103 | 0.0002479 | 0.00031248 | 0.0006155 | 0.001 | 0.0004949 | 0.001 | 0.00056566 | 0.001 | 0.00088354 | 6.7926e-05 | 0.0005234 | 0.00059874 | 0.001 | 0.00099998 | 0.001 | 0.00080898 | 0.00071008 | 0.00054302 | 7.0166e-05 | 0.001 | 0.00084592 | 0.00056852 | 0.00073842 | 0.00089978 | 0.00083896 | 0.00099998 | 0.00084602 | 0.0008227 | 0.00099998 | 0.00085104 | 0.00089876 | 0.001 | 0.001 | 0.001 | 0.00071254 | 0.00099996 | 0.001 | 0.00099998 | 0.00081896 | 0.00084734 | 0.00099998 | 0.00085042 | 0.00090022 | 0.0006736 | 0.00081576 | 0.00071914 | 0.00062138 | 0.00016126 | 0.00046018 | 0.001 | 0.001 | 0.00036398 | 0.00086318 | 0.00079814 | 7.9384e-05 | 0.00096792 | 0.00099998 | 6.9782e-05 | 0.00058502 | 0.00036108 | 0.00047422 | 0.001 | 0.00043102 | 0.00039778 | 0.00050388 | 0.00094634 | 0.00056602 | 0.00094652 | 0.00051526 | 0.00058386 | 0.0006582 | 0.00074036 | 0.00047762 | 0.00070244 | 0.00049914 | 0.0002822 | 0.0003399 | 0.00019758 | 0.00017742 | 0.00026278 | 0.00019736 | 0.00021356 | 0.00022864 | 0.00023626 | 0.00029722 | 0.00023546 | 0.00023178 | 0.00024086 | 0.00024492 | 0.000252 | 0.00026022 | 0.00025984 | 0.00026402 | 0.00026638 | 0.00027022 | 0.0002761 | 0.00027808 | 0.00027662 | 0.00027786 | 0.00027934 | 0.0002817 | 0.00028526 | 0.00028314 | 0.0002832 | 0.00028456 | 0.00028616 | 0.00028258 | 0.00028706 | 0.0002865 | 0.00028898 | 0.00028964 | 0.00029094 | 0.00029156 | 0.00029154 | 0.0002887 | 0.0002931 | 0.00029294 | 0.00029138 | 0.00029042 | 0.00029162 | 0.00029386 | 0.00029506 | 0.00029638 | 0.00029756 | 0.00030758 | 0.00029982 | 0.0003048 | 0.0003003 | 0.00029722 | 0.000298 | 0.00029654 | 0.00029776 | 0.0002992 | 0.0002988 | 0.00029998 | 0.00016832 | 0.00018496 | 0.00018928 | 0.0001914 | 0.00018894 | 0.00019566 | 0.0001934 | 0.00019812 | 0.00019624 | 0.00020792 | 0.00019936 | 0.00020148 | 0.00020152 | 0.00020034 | 0.00019806 | 0.00019818 | 0.00019944 | 0.00019324 | 0.00019578 | 0.00020168 | 0.00020098 | 0.00020242 | 0.00020334 | 0.0002094 | 0.00020996 | 0.0002137 | 0.00020518 | 0.00020278 | 0.00020734 | 0.00021206 | 0.00020766 | 0.0002095 | 0.00021078 | 0.00020694 | 0.00020384 | 0.00020604 | 0.00020642 | 0.0002065 | 0.00020818 | 0.00020656 | 0.00020706 | 0.0002028 | 0.00020244 | 0.0002094 | 0.00020794 | 0.00020432 | 0.00020176 | 0.00020116 | 0.00020766 | 0.00020854 | 0.00020706 | 0.00020998 | 6.5466e-05 | 6.4346e-05 | 6.0808e-05 | 6.239e-05 | 6.4812e-05 | 6.9662e-05 | 6.452e-05 | 6.8986e-05 | 6.4068e-05 | 6.7888e-05 | 6.776e-05 | 7.3792e-05 | 7.6442e-05 | 7.179e-05 | 7.0928e-05 | 7.4784e-05 | 6.2724e-05 | 7.0922e-05 | 6.608e-05 | 6.7594e-05 | 6.6776e-05 | 6.7292e-05 | 6.4504e-05 | 6.9116e-05 | 6.7226e-05 | 7.5522e-05 | 6.6224e-05 | 7.2026e-05 | 7.9026e-05 | 8.352e-05 | 8.5614e-05 | 7.8578e-05 | 7.9078e-05 | 8.1016e-05 | 8.2622e-05 | 7.7536e-05 | 7.7056e-05 | 7.5656e-05 | -0.5 | 4.198e-06 | 1.3842e-05 | 9.6792e-05 | 0.0001116 | 3.2892e-05 | 3.4248e-05 | 3.5044e-05 | 5.1008e-05 | 4.191e-05 | 4.117e-05 | 4.3822e-05 | 4.3914e-05 | 4.3478e-05 | 5.5572e-05 | 5.5714e-05 | 5.0778e-05 | 4.641e-05 | 4.6318e-05 | 4.572e-05 | 4.6588e-05 | 5.1966e-05 | 5.5346e-05 | 5.3406e-05 | 6.1932e-05 | 6.3594e-05 | 6.4392e-05 | 8.6018e-05 | 5.5166e-05 | 6.832e-05 | 5.9138e-05 | 5.7084e-05 | 9.1966e-05 | 0.0001203 | 6.657e-05 | 4.2518e-05 | 5.2022e-05 | 4.362e-05 | 6.4832e-05 | 6.2158e-05 | 8.6444e-05 | 8.5318e-05 | 8.1656e-05 | 5.885e-05 | 0.00012174 | 6.4854e-05 | 0.00012584 | 0.000114 | 5.7146e-05 | 8.5552e-05 | 7.8342e-05 | 7.0032e-05 | 7.4162e-05 | 0.00011624 | 0.00030282 | 0.00136 | 0.00127 | 9.9808e-05 | 0.003 | 0.003 | 0.00016064 | 0.00014346 | 0.0001313 | 8.95e-05 | 8.8614e-05 | 7.0558e-05 | 5.3772e-05 | 3.9662e-05 | 3.8238e-05 | 8.0574e-05 | 0.00011034 | 7.9964e-05 | 5.367e-05 | 4.2076e-05 | 3.1166e-05 | 2.7158e-05 | 2.5386e-05 | 2.2856e-05 | 3.625e-05 | 3.6908e-05 | 4.2504e-05 | 4.989e-05 | 5.6306e-05 | 6.3048e-05 | 7.1494e-05 | 7.527e-05 | 6.6138e-05 | 8.8808e-05 | 0.000114 | 0.00014212 | 0.00016922 | 0.00019256 | 0.00021316 | 0.00022806 | 0.00024066 | 0.00025166 | 0.00025912 | 0.00026754 | 0.0002736 | 0.00027898 | 0.0002831 | 0.5 | 0.0001046 | 0.001 | 0.001 | 0.001 | 0.001 | 0.001 | 0.001 | 0.001 | 0.001 | 0.00043874 | 0.001 | 0.00099998 | 0.001 | 0.001 | 0.001 | 0.001 | 0.00099998 | 0.001 | 0.001 | 0.001 | 0.001 | 0.001 | 0.001 | 0.001 | 0.001 | 0.001 | 0.001 | 0.001 | 0.001 | 0.001 | 0.00095904 | 0.0009529 | 0.00087698 | 0.00099998 | 0.001 | 0.0004129 | 5.6042e-05 | 0.001 | 0.00099996 | 0.001 | 0.00021338 | 0.001 | 0.001 | 0.001 | 0.001 | 0.001 | 0.00099998 | 0.001 | 0.001 | 0.001 | 0.001 | 0.001 | 0.001 | 0.001 | 0.001 | 0.001 | 0.001 | 0.00099166 | 0.00082984 | 0.001 | 0.001 | 0.00029874 | 0.001 | 0.001 | 0.001 | 0.001 | 0.001 | 0.001 | 0.00099998 | 0.00099998 | 0.001 | 0.00099998 | 0.001 | 0.00099996 | 0.001 | 0.001 | 0.001 | 0.001 | 0.001 | 0.00099998 | 0.0002737 | 0.00099998 | 0.001 | 4.4908e-05 | 0.0004214 | 0.001 | 0.001 | 0.001 | 0.001 | 0.001 | 0.001 | 0.001 | 0.0004166 | 3.2868e-05 | 5.3412e-05 | 6.7556e-05 | 0.0002368 | 3.9372e-05 | 3.9952e-05 | 0.001 | 0.001 | 0.001 | 0.001 | 0.00058846 | 2.5458e-05 | 0.0009064 | 0.00099998 | 0.001 | 0.001 | 0.001 | 0.001 | 0.00099998 | 0.001 | 0.001 | 0.0001998 | 0.001 | 0.001 | 0.001 | 0.00095474 | 0.001 | 0.00043664 | 0.00032182 | 0.000193 | 0.00031442 | 0.001 | 0.001 | 0.001 | 0.001 | 0.00099998 | 0.00045752 | 0.00099998 | 0.00069964 | 0.0007287 | 0.00085832 | 0.00067126 | 0.00065028 | 0.00072442 | 0.00060952 | 0.00022266 | 0.0007045 | 0.0006301 | 0.001 | 0.00047504 | 0.00034374 | 0.001 | 9.6978e-05 | 0.00093686 | 0.00096202 | 0.001 | 0.001 | 0.5 | 0.001 | 1.3386e-05 | 0.001 | 1.2488e-05 | 0.001 | 6.5201e-06 | 0.001 | 0.0003064 | 0.00097606 | 0.0007283 | 0.001 | 0.00067954 | 4.711e-06 | 0.001 | 0.0009451 | 0.00087938 | 0.00089498 | 0.00093308 | 0.00011282 | 0.00071654 | 0.00085192 | 0.0005938 | 0.00060654 | 0.00061892 | 0.00062302 | 0.00061074 | 0.00060706 | 0.0005912 | 0.00058336 | 0.00056866 | 0.0005528 | 0.00067124 | 0.0005398 | 0.00063408 | 0.00051196 | 0.0004888 | 0.00045958 | 0.00044124 | 0.00042388 | 0.00041864 | 0.00039824 | 0.00055046 | 0.0004034 | 0.00046374 | 0.00047364 | 0.0004812 | 0.00052924 | 0.00053568 | 0.00053722 | 0.0005398 | 0.00054606 | 0.0005341 | 0.00055562 | 0.00054698 | 0.00056014 | 0.00056326 | 0.00058588 | 0.00057684 | 0.00060514 | 0.00058188 | 0.00061754 | 0.00062412 | 0.00063146 | 0.00062446 | 0.00063202 | 0.00063256 | 0.00063922 | 0.00064392 | 0.00064878 | 0.00064812 | 0.0006489 | 0.00064816 | 0.0004388 | 0.00048648 | 0.00050986 | 0.00053404 | 0.00055106 | 0.00055538 | 0.00057204 | 0.00058194 | 0.00059314 | 0.00059652 | 0.0006004 | 0.0006063 | 0.00061516 | 0.00061512 | 0.00061334 | 0.0006171 | 0.00062668 | 0.00062638 | 0.00063104 | 0.00063148 | 0.00063568 | 0.00064084 | 0.00064318 | 0.00064276 | 0.00064794 | 0.000649 | 0.00064924 | 0.00065342 |  | 15533.2567 | 5138.21807 |  |  |  |  | 83381.97282 | 526.42662
-0.45 | 0.00013502 | 0.00011412 | 0.0001049 | 0.00010502 | 9.6622e-05 | 8.5904e-05 | 8.198e-05 | 6.586e-05 | 8.2172e-05 | 0.00010024 | 9.181e-05 | 8.0676e-05 | 7.6836e-05 | 8.4658e-05 | 5.9812e-05 | 6.9942e-05 | 8.3926e-05 | 7.4158e-05 | 8.28e-05 | 5.0858e-05 | 5.9412e-05 | 9.7558e-05 | 7.8984e-05 | 6.2522e-05 | 8.9192e-05 | 7.5256e-05 | 7.9918e-05 | 7.569e-05 | 7.2706e-05 | 6.5218e-05 | 8.6264e-05 | 9.0824e-05 | 8.544e-05 | 9.198e-05 | 8.8728e-05 | 9.0486e-05 | 6.5434e-05 | 0.00017042 | 9.1226e-05 | 8.756e-05 | 8.1098e-05 | 8.7426e-05 | 4.7218e-05 | 8.0902e-05 | 8.582e-05 | 9.3716e-05 | 8.7812e-05 | 9.0514e-05 | 9.139e-05 | 9.0634e-05 | 8.9224e-05 | 9.5682e-05 | 9.7194e-05 | 9.2254e-05 | 8.0604e-05 | 8.9156e-05 | 0.00010196 | 9.7784e-05 | 0.0001118 | 9.8998e-05 | 9.8384e-05 | 9.0614e-05 | 8.6472e-05 | 8.2526e-05 | 7.4504e-05 | 8.048e-05 | 9.146e-05 | 8.7674e-05 | 9.4934e-05 | 7.9766e-05 | 7.7608e-05 | 7.65e-05 | 9.3478e-05 | 9.2994e-05 | 8.606e-05 | 9.693e-05 | 0.00012824 | 0.00010688 | 0.0001037 | 0.00010652 | 0.00011008 | 0.00010722 | 0.00011332 | 0.00010496 | 0.00010598 | 0.00010624 | 0.00010208 | 0.00010342 | 9.819e-05 | 9.7968e-05 | 9.8176e-05 | 9.7818e-05 | 9.6562e-05 | 9.575e-05 | 8.902e-05 | 9.1318e-05 | 8.9136e-05 | 8.6976e-05 | 8.6744e-05 | 8.4676e-05 | 8.2666e-05 | 8.4248e-05 | 8.2988e-05 | 8.4202e-05 | 8.3832e-05 | 8.2386e-05 | 8.4474e-05 | 8.6676e-05 | 8.5656e-05 | 9.8104e-05 | 9.4506e-05 | 9.3118e-05 | 8.7678e-05 | 8.3618e-05 | 0.0001035 | 9.9058e-05 | 8.859e-05 | 9.1296e-05 | 0.00010346 | 0.00010664 | 0.00010394 | 9.9012e-05 | 8.926e-05 | 7.4462e-05 | 8.9712e-05 | 8.7454e-05 | 9.3458e-05 | 9.5976e-05 | 9.5434e-05 | 9.4156e-05 | 9.6986e-05 | 9.3834e-05 | 9.8446e-05 | 8.7498e-05 | 0.45 | 0.00064808 | 0.0002017 | 0.0006068 | 0.00025956 | 0.00058242 | 0.0002906 | 0.00023148 | 0.00036882 | 0.0002927 | 0.000686 | 0.00069388 | 0.0006975 | 0.00050706 | 0.00054226 | 0.000379 | 0.0004374 | 0.00034234 | 0.00059518 | 0.00047512 | 0.00034134 | 0.00034656 | 0.000399 | 0.00040526 | 0.0002112 | 0.00018258 | 0.00022024 | 0.0002726 | 0.00054492 | 0.001 | 0.00042786 | 0.00089406 | 0.00049914 | 0.0009603 | 0.00079146 | 0.00023964 | 0.0004803 | 0.00052974 | 0.00099996 | 0.001 | 0.001 | 0.00070532 | 0.0006337 | 0.0004619 | 5.7448e-05 | 0.00097906 | 0.00074148 | 0.00046704 | 0.0006484 | 0.00080916 | 0.0007568 | 0.00094864 | 0.00076442 | 0.00073418 | 0.001 | 0.00076058 | 0.0008041 | 0.001 | 0.001 | 0.00099998 | 0.00061442 | 0.001 | 0.00099998 | 0.001 | 0.00073474 | 0.00075228 | 0.001 | 0.00075394 | 0.00078864 | 0.00057952 | 0.00074046 | 0.00063172 | 0.00054298 | 0.00012454 | 0.00039772 | 0.00099998 | 0.00099998 | 0.00032202 | 0.00077632 | 0.00072048 | 6.6484e-05 | 0.00085966 | 0.001 | 5.99e-05 | 0.00050974 | 0.0003152 | 0.0004144 | 0.001 | 0.00037864 | 0.00034156 | 0.0004417 | 0.00084278 | 0.00049722 | 0.00081982 | 0.00045498 | 0.00050048 | 0.00058254 | 0.00069148 | 0.000418 | 0.0006266 | 0.00044294 | 0.00024164 | 0.00030464 | 0.0001593 | 0.00014082 | 0.0002188 | 0.00015564 | 0.00016734 | 0.00018102 | 0.00018862 | 0.00024536 | 0.00019122 | 0.00018686 | 0.0001931 | 0.00019728 | 0.00020324 | 0.00021154 | 0.00021054 | 0.00021428 | 0.00021726 | 0.0002194 | 0.00022492 | 0.00022644 | 0.00022522 | 0.00022712 | 0.00022872 | 0.00022956 | 0.00023374 | 0.00023192 | 0.00023232 | 0.00023302 | 0.00023384 | 0.00023126 | 0.00023576 | 0.00023542 | 0.00023666 | 0.00023668 | 0.00023922 | 0.00023892 | 0.00023908 | 0.00023666 | 0.0002406 | 0.00024032 | 0.00023856 | 0.00023794 | 0.0002386 | 0.00024122 | 0.00024212 | 0.0002431 | 0.0002446 | 0.00025238 | 0.00024668 | 0.00025092 | 0.00024708 | 0.00024264 | 0.00024516 | 0.0002434 | 0.00024506 | 0.00024632 | 0.00024586 | 0.0002466 | 0.00014092 | 0.00015462 | 0.00015724 | 0.00015982 | 0.00015714 | 0.00016348 | 0.0001617 | 0.0001655 | 0.0001637 | 0.00017322 | 0.00016662 | 0.0001677 | 0.00016786 | 0.000167 | 0.00016528 | 0.0001651 | 0.00016646 | 0.00016124 | 0.00016332 | 0.00016804 | 0.00016752 | 0.00016916 | 0.00017004 | 0.00017476 | 0.0001755 | 0.0001787 | 0.0001714 | 0.00016956 | 0.00017336 | 0.00017692 | 0.00017358 | 0.00017486 | 0.00017612 | 0.00017288 | 0.00017044 | 0.0001722 | 0.00017272 | 0.00017258 | 0.0001738 | 0.00017268 | 0.00017294 | 0.00016958 | 0.00016902 | 0.00017544 | 0.0001736 | 0.00017128 | 0.00016894 | 0.00016814 | 0.00017346 | 0.0001742 | 0.000173 | 0.00017582 | 5.4388e-05 | 5.3868e-05 | 5.2012e-05 | 5.277e-05 | 5.4344e-05 | 5.8062e-05 | 5.369e-05 | 5.7514e-05 | 5.342e-05 | 5.6594e-05 | 5.6342e-05 | 6.1862e-05 | 6.3906e-05 | 5.9732e-05 | 5.931e-05 | 6.2864e-05 | 5.2172e-05 | 5.9334e-05 | 5.6174e-05 | 5.6366e-05 | 5.5616e-05 | 5.5996e-05 | 5.3718e-05 | 5.7884e-05 | 5.6056e-05 | 6.3842e-05 | 5.547e-05 | 6.0352e-05 | 6.6356e-05 | 7.0248e-05 | 7.17e-05 | 6.598e-05 | 6.6386e-05 | 6.8292e-05 | 6.971e-05 | 6.4992e-05 | 6.4674e-05 | 6.3648e-05 | -0.45 | 3.2706e-06 | 1.085e-05 | 7.722e-05 | 9.4378e-05 | 2.4868e-05 | 2.5868e-05 | 2.6388e-05 | 3.9776e-05 | 3.2262e-05 | 3.1626e-05 | 3.3668e-05 | 3.3794e-05 | 3.3252e-05 | 4.3142e-05 | 4.3192e-05 | 3.8984e-05 | 3.5282e-05 | 3.5014e-05 | 3.4432e-05 | 3.4828e-05 | 3.8954e-05 | 4.1524e-05 | 3.971e-05 | 4.7738e-05 | 4.8136e-05 | 4.9282e-05 | 6.7296e-05 | 4.1486e-05 | 5.1744e-05 | 4.4688e-05 | 4.3658e-05 | 7.2946e-05 | 9.8148e-05 | 5.205e-05 | 3.167e-05 | 3.8938e-05 | 3.2268e-05 | 5.0682e-05 | 4.7516e-05 | 6.7464e-05 | 6.6188e-05 | 6.2478e-05 | 4.4168e-05 | 9.7726e-05 | 4.8828e-05 | 0.00010038 | 9.1098e-05 | 4.2946e-05 | 6.6774e-05 | 6.147e-05 | 5.3734e-05 | 5.7522e-05 | 9.4348e-05 | 0.0002573 | 0.00121 | 0.00113 | 7.758e-05 | 0.00294 | 0.00272 | 0.00012208 | 0.00010988 | 0.00010054 | 7.1174e-05 | 7.1308e-05 | 5.6338e-05 | 4.2774e-05 | 3.124e-05 | 3.0138e-05 | 6.3958e-05 | 8.6962e-05 | 6.21e-05 | 4.099e-05 | 3.1954e-05 | 2.3636e-05 | 2.0736e-05 | 1.9352e-05 | 1.755e-05 | 2.964e-05 | 2.9968e-05 | 3.46e-05 | 4.116e-05 | 4.6308e-05 | 5.2076e-05 | 5.9328e-05 | 6.3012e-05 | 5.5316e-05 | 7.4572e-05 | 9.64e-05 | 0.00012082 | 0.00014416 | 0.00016436 | 0.0001821 | 0.00019494 | 0.00020578 | 0.00021538 | 0.00022174 | 0.000229 | 0.00023406 | 0.00023898 | 0.00024232 | 0.45 | 8.1064e-05 | 0.001 | 0.00099998 | 0.0007448 | 0.001 | 0.001 | 0.001 | 0.001 | 0.001 | 0.0003668 | 0.001 | 0.001 | 0.00099998 | 0.001 | 0.001 | 0.001 | 0.001 | 0.001 | 0.001 | 0.00099998 | 0.001 | 0.001 | 0.001 | 0.001 | 0.00099998 | 0.001 | 0.001 | 0.001 | 0.001 | 0.001 | 0.0008499 | 0.00083902 | 0.0007784 | 0.0009764 | 0.00099998 | 0.00035908 | 4.8142e-05 | 0.001 | 0.00069728 | 0.00099998 | 0.00017374 | 0.00099998 | 0.001 | 0.001 | 0.001 | 0.001 | 0.00099998 | 0.001 | 0.001 | 0.001 | 0.001 | 0.001 | 0.001 | 0.00099998 | 0.00099998 | 0.001 | 0.001 | 0.00089066 | 0.0007294 | 0.001 | 0.001 | 0.00026812 | 0.00099998 | 0.001 | 0.001 | 0.001 | 0.001 | 0.001 | 0.001 | 0.00099998 | 0.001 | 0.001 | 0.001 | 0.001 | 0.001 | 0.001 | 0.00099998 | 0.001 | 0.00099998 | 0.001 | 0.00023482 | 0.001 | 0.001 | 3.6328e-05 | 0.00036688 | 0.001 | 0.001 | 0.001 | 0.00099998 | 0.00099998 | 0.001 | 0.001 | 0.00036784 | 2.4076e-05 | 4.483e-05 | 5.718e-05 | 0.00020642 | 3.3728e-05 | 3.401e-05 | 0.00099996 | 0.001 | 0.00099998 | 0.0009687 | 0.00053432 | 1.8002e-05 | 0.00070018 | 0.001 | 0.001 | 0.001 | 0.001 | 0.001 | 0.001 | 0.001 | 0.00099998 | 0.00015624 | 0.001 | 0.001 | 0.001 | 0.00083414 | 0.001 | 0.0003688 | 0.00025646 | 0.00015658 | 0.00026798 | 0.001 | 0.001 | 0.001 | 0.001 | 0.001 | 0.00041074 | 0.001 | 0.0006212 | 0.00051978 | 0.0007252 | 0.00060494 | 0.00056974 | 0.00062772 | 0.00053124 | 0.00026962 | 0.0006343 | 0.0005177 | 0.00099998 | 0.00035694 | 0.00029734 | 0.001 | 8.8014e-05 | 0.00081142 | 0.00082464 | 0.001 | 0.00096782 | 0.45 | 0.001 | 1.161e-05 | 0.001 | 1.037e-05 | 0.001 | 5.7913e-06 | 0.001 | 0.0002483 | 0.00083592 | 0.00062054 | 0.001 | 0.00058098 | 3.6407e-06 | 0.00099998 | 0.00083254 | 0.00077186 | 0.00079416 | 0.00082072 | 9.4038e-05 | 0.00061804 | 0.0007517 | 0.00051254 | 0.00052694 | 0.00053896 | 0.00054314 | 0.00053204 | 0.00052872 | 0.0005142 | 0.00050676 | 0.00049272 | 0.00047848 | 0.0005799 | 0.00046684 | 0.0005509 | 0.00044032 | 0.00041852 | 0.00039288 | 0.00037532 | 0.0003595 | 0.00035506 | 0.00033712 | 0.00047174 | 0.00034286 | 0.0003925 | 0.00039962 | 0.00041248 | 0.0004463 | 0.00045634 | 0.00045868 | 0.00046036 | 0.00046668 | 0.00045552 | 0.00047522 | 0.00046788 | 0.00048006 | 0.00048312 | 0.00050366 | 0.00049414 | 0.00052382 | 0.0004984 | 0.00053574 | 0.00054238 | 0.00054838 | 0.00054216 | 0.00054972 | 0.0005507 | 0.00055664 | 0.0005608 | 0.00056524 | 0.00056526 | 0.00056684 | 0.00056538 | 0.00037294 | 0.00041494 | 0.00043648 | 0.00045852 | 0.0004734 | 0.00047788 | 0.0004927 | 0.00050232 | 0.00051232 | 0.00051562 | 0.00051952 | 0.00052488 | 0.00053324 | 0.00053338 | 0.00053168 | 0.00053554 | 0.0005437 | 0.00054372 | 0.00054788 | 0.00054848 | 0.00055246 | 0.00055652 | 0.00055884 | 0.00055892 | 0.000563 | 0.00056466 | 0.00056502 | 0.00056868 |  | 13038.48962 | 3151.59155 |  |  |  |  | 41347.94294 | 374.2515
-0.4 | 0.00010602 | 9.0252e-05 | 8.266e-05 | 8.2778e-05 | 7.5718e-05 | 6.7024e-05 | 6.3892e-05 | 5.0678e-05 | 6.3888e-05 | 7.9078e-05 | 7.1782e-05 | 6.2842e-05 | 5.9842e-05 | 6.6774e-05 | 4.7384e-05 | 5.6072e-05 | 6.3744e-05 | 5.5928e-05 | 6.3732e-05 | 3.8726e-05 | 4.4788e-05 | 7.4816e-05 | 5.99e-05 | 4.7122e-05 | 6.8756e-05 | 5.7308e-05 | 6.108e-05 | 5.7864e-05 | 5.5726e-05 | 5.0076e-05 | 6.5176e-05 | 6.8816e-05 | 6.476e-05 | 6.9816e-05 | 6.7014e-05 | 6.8532e-05 | 4.9946e-05 | 0.00013892 | 7.0314e-05 | 6.7852e-05 | 6.2016e-05 | 6.7114e-05 | 3.7144e-05 | 6.2924e-05 | 6.6658e-05 | 7.25e-05 | 6.8446e-05 | 7.0384e-05 | 7.064e-05 | 7.0048e-05 | 6.9262e-05 | 7.416e-05 | 7.543e-05 | 7.1122e-05 | 6.2452e-05 | 6.9338e-05 | 7.9916e-05 | 7.626e-05 | 8.7322e-05 | 7.6994e-05 | 7.7268e-05 | 7.108e-05 | 6.7704e-05 | 6.4334e-05 | 5.8352e-05 | 6.3222e-05 | 7.09e-05 | 6.7864e-05 | 7.345e-05 | 6.1806e-05 | 6.0258e-05 | 5.9062e-05 | 7.2878e-05 | 7.227e-05 | 6.7028e-05 | 7.626e-05 | 0.00010238 | 8.3142e-05 | 8.0914e-05 | 8.2916e-05 | 8.5764e-05 | 8.378e-05 | 8.8556e-05 | 8.174e-05 | 8.2424e-05 | 8.2896e-05 | 7.9598e-05 | 8.0202e-05 | 7.6064e-05 | 7.6062e-05 | 7.6446e-05 | 7.6542e-05 | 7.5452e-05 | 7.4702e-05 | 6.9518e-05 | 7.1826e-05 | 6.9912e-05 | 6.7952e-05 | 6.7684e-05 | 6.6198e-05 | 6.4764e-05 | 6.598e-05 | 6.507e-05 | 6.6086e-05 | 6.594e-05 | 6.4584e-05 | 6.6386e-05 | 6.8144e-05 | 6.7244e-05 | 7.669e-05 | 7.404e-05 | 7.2924e-05 | 6.8812e-05 | 6.5798e-05 | 8.0878e-05 | 7.7872e-05 | 6.9396e-05 | 7.1164e-05 | 8.0624e-05 | 8.3314e-05 | 8.15e-05 | 7.7202e-05 | 6.934e-05 | 5.8226e-05 | 7.0028e-05 | 6.8168e-05 | 7.2582e-05 | 7.4554e-05 | 7.4066e-05 | 7.2836e-05 | 7.5156e-05 | 7.2792e-05 | 7.681e-05 | 6.8364e-05 | 0.4 | 0.0005645 | 0.0001571 | 0.0005249 | 0.0002263 | 0.00050138 | 0.0002553 | 0.00019346 | 0.00032268 | 0.00025248 | 0.00059526 | 0.0005991 | 0.00059658 | 0.0004416 | 0.00047758 | 0.00032698 | 0.000371 | 0.00029856 | 0.00051934 | 0.00041498 | 0.0002959 | 0.00030202 | 0.00034696 | 0.00035326 | 0.00018096 | 0.0001573 | 0.0001923 | 0.00023352 | 0.00047446 | 0.001 | 0.00036774 | 0.00078034 | 0.00042586 | 0.00082098 | 0.0006982 | 0.00019278 | 0.0004037 | 0.0004669 | 0.001 | 0.00099998 | 0.00099998 | 0.00060684 | 0.00055718 | 0.00038294 | 4.7474e-05 | 0.00085176 | 0.00063722 | 0.00037082 | 0.00055924 | 0.00071794 | 0.00067214 | 0.00080734 | 0.000681 | 0.00064516 | 0.001 | 0.00067076 | 0.00070944 | 0.001 | 0.00099998 | 0.001 | 0.00051878 | 0.00099998 | 0.001 | 0.00099998 | 0.00064952 | 0.0006564 | 0.001 | 0.00066042 | 0.00067932 | 0.00049112 | 0.00066442 | 0.00054954 | 0.0004667 | 9.6116e-05 | 0.00033712 | 0.00099998 | 0.00099998 | 0.00028032 | 0.00068828 | 0.0006416 | 5.627e-05 | 0.00075538 | 0.00093926 | 4.976e-05 | 0.00043334 | 0.00027354 | 0.0003637 | 0.0008887 | 0.00032864 | 0.00029718 | 0.00038422 | 0.00072896 | 0.00043354 | 0.00073348 | 0.00039882 | 0.00042708 | 0.00050432 | 0.00059788 | 0.0003637 | 0.0005497 | 0.00038336 | 0.00020812 | 0.00024934 | 0.00012682 | 0.0001084 | 0.00017844 | 0.00012002 | 0.000129 | 0.00014146 | 0.00014608 | 0.00020356 | 0.00015258 | 0.00014746 | 0.00015294 | 0.00015578 | 0.00016128 | 0.000166 | 0.00016654 | 0.00016964 | 0.00017254 | 0.00017384 | 0.00017888 | 0.00018086 | 0.00017936 | 0.00018058 | 0.00018248 | 0.00018334 | 0.00018576 | 0.00018502 | 0.0001863 | 0.00018528 | 0.00018674 | 0.00018476 | 0.00018856 | 0.00018728 | 0.00018918 | 0.00019014 | 0.00019058 | 0.0001917 | 0.00019162 | 0.0001891 | 0.00019288 | 0.00019284 | 0.00019122 | 0.00019022 | 0.00019162 | 0.000194 | 0.00019424 | 0.00019532 | 0.00019706 | 0.00020224 | 0.00019832 | 0.00020224 | 0.00019848 | 0.00019456 | 0.00019668 | 0.00019624 | 0.00019722 | 0.00019824 | 0.00019806 | 0.00019878 | 0.00011616 | 0.0001265 | 0.00012936 | 0.00013138 | 0.0001287 | 0.00013454 | 0.00013234 | 0.00013596 | 0.00013452 | 0.00014218 | 0.00013686 | 0.00013758 | 0.00013708 | 0.0001374 | 0.00013578 | 0.00013542 | 0.00013686 | 0.0001323 | 0.00013414 | 0.00013802 | 0.00013738 | 0.00013888 | 0.00013944 | 0.00014382 | 0.00014414 | 0.00014652 | 0.00014076 | 0.00013922 | 0.00014214 | 0.00014514 | 0.00014262 | 0.00014354 | 0.00014394 | 0.00014204 | 0.00013984 | 0.00014144 | 0.00014152 | 0.00014128 | 0.00014262 | 0.00014168 | 0.00014226 | 0.0001392 | 0.00013874 | 0.00014406 | 0.00014282 | 0.00014044 | 0.00013908 | 0.00013804 | 0.00014296 | 0.0001426 | 0.00014218 | 0.00014302 | 4.5456e-05 | 4.4522e-05 | 4.298e-05 | 4.3616e-05 | 4.4986e-05 | 4.7714e-05 | 4.4142e-05 | 4.73e-05 | 4.3808e-05 | 4.6746e-05 | 4.6446e-05 | 5.1146e-05 | 5.2778e-05 | 4.9188e-05 | 4.9158e-05 | 5.2018e-05 | 4.289e-05 | 4.9042e-05 | 4.6358e-05 | 4.6438e-05 | 4.5654e-05 | 4.629e-05 | 4.4228e-05 | 4.7818e-05 | 4.614e-05 | 5.2958e-05 | 4.5816e-05 | 4.985e-05 | 5.4874e-05 | 5.8078e-05 | 5.9482e-05 | 5.463e-05 | 5.4934e-05 | 5.6782e-05 | 5.7686e-05 | 5.3772e-05 | 5.3864e-05 | 5.281e-05 | -0.4 | 2.4632e-06 | 8.3013e-06 | 6.0668e-05 | 7.147e-05 | 1.8302e-05 | 1.9002e-05 | 1.931e-05 | 3.044e-05 | 2.4284e-05 | 2.3742e-05 | 2.5316e-05 | 2.537e-05 | 2.4804e-05 | 3.2894e-05 | 3.2708e-05 | 2.9274e-05 | 2.621e-05 | 2.5764e-05 | 2.5302e-05 | 2.6184e-05 | 2.8372e-05 | 3.0368e-05 | 2.8796e-05 | 3.5868e-05 | 3.5576e-05 | 3.6888e-05 | 5.187e-05 | 3.048e-05 | 3.8298e-05 | 3.309e-05 | 3.2724e-05 | 5.6612e-05 | 7.9392e-05 | 3.9838e-05 | 2.3002e-05 | 2.8334e-05 | 2.325e-05 | 3.9148e-05 | 3.5672e-05 | 5.2208e-05 | 5.0524e-05 | 4.6986e-05 | 3.2364e-05 | 7.7094e-05 | 3.6904e-05 | 7.895e-05 | 7.1682e-05 | 3.1716e-05 | 5.107e-05 | 4.7942e-05 | 4.0796e-05 | 4.3882e-05 | 7.5428e-05 | 0.00019058 | 0.00106 | 0.0009988 | 5.9306e-05 | 0.00253 | 0.00234 | 9.3076e-05 | 8.4092e-05 | 7.7478e-05 | 5.6098e-05 | 5.6842e-05 | 4.4568e-05 | 3.3616e-05 | 2.428e-05 | 2.3102e-05 | 4.9712e-05 | 6.7174e-05 | 4.6968e-05 | 3.0662e-05 | 2.3756e-05 | 1.761e-05 | 1.5474e-05 | 1.4328e-05 | 1.3266e-05 | 2.3562e-05 | 2.4054e-05 | 2.8026e-05 | 3.3488e-05 | 3.7882e-05 | 4.265e-05 | 4.866e-05 | 5.206e-05 | 4.5636e-05 | 6.1782e-05 | 8.0534e-05 | 0.00010128 | 0.00012122 | 0.00013834 | 0.00015358 | 0.00016438 | 0.0001736 | 0.00018168 | 0.00018716 | 0.00019314 | 0.00019746 | 0.00020162 | 0.00020456 | 0.4 | 6.2548e-05 | 0.001 | 0.001 | 0.0005681 | 0.001 | 0.001 | 0.001 | 0.001 | 0.001 | 0.0002752 | 0.001 | 0.001 | 0.001 | 0.001 | 0.001 | 0.001 | 0.001 | 0.001 | 0.001 | 0.001 | 0.00099998 | 0.001 | 0.001 | 0.001 | 0.001 | 0.001 | 0.001 | 0.00099998 | 0.001 | 0.00098082 | 0.00074544 | 0.0007355 | 0.00067132 | 0.00085332 | 0.001 | 0.00030122 | 4.0448e-05 | 0.001 | 0.00059096 | 0.001 | 0.0001363 | 0.001 | 0.001 | 0.001 | 0.001 | 0.001 | 0.001 | 0.00099998 | 0.001 | 0.00099998 | 0.001 | 0.001 | 0.001 | 0.00099998 | 0.001 | 0.001 | 0.00089482 | 0.00078044 | 0.00063616 | 0.001 | 0.001 | 0.0002368 | 0.001 | 0.001 | 0.001 | 0.001 | 0.00099998 | 0.001 | 0.001 | 0.001 | 0.001 | 0.001 | 0.001 | 0.001 | 0.001 | 0.001 | 0.001 | 0.00099998 | 0.001 | 0.001 | 0.00021014 | 0.001 | 0.00099996 | 3.0162e-05 | 0.00031664 | 0.00099998 | 0.001 | 0.001 | 0.0008874 | 0.001 | 0.001 | 0.0008835 | 0.00030924 | 1.9636e-05 | 3.7336e-05 | 4.6524e-05 | 0.0001806 | 2.7274e-05 | 2.5946e-05 | 0.001 | 0.001 | 0.00092724 | 0.0008498 | 0.000496 | 6.5296e-06 | 0.0005428 | 0.001 | 0.001 | 0.001 | 0.001 | 0.001 | 0.00094738 | 0.001 | 0.001 | 0.00013222 | 0.001 | 0.00089764 | 0.001 | 0.00072244 | 0.001 | 0.00032088 | 0.0002029 | 0.0001267 | 0.00021918 | 0.001 | 0.001 | 0.0009133 | 0.00099998 | 0.00099998 | 0.00030918 | 0.001 | 0.0005349 | 0.0004733 | 0.0006294 | 0.00052486 | 0.00048856 | 0.0005348 | 0.00045662 | 0.00023274 | 0.00053498 | 0.00048624 | 0.001 | 0.00027188 | 0.00025586 | 0.001 | 7.335e-05 | 0.00063464 | 0.00068086 | 0.00090748 | 0.00085938 | 0.4 | 0.00087884 | 9.4122e-06 | 0.001 | 7.9051e-06 | 0.001 | 0.0003664 | 0.001 | 0.00020238 | 0.00069166 | 0.00052116 | 0.00086044 | 0.00048816 | 2.6337e-06 | 0.00095872 | 0.00072336 | 0.00066802 | 0.0006959 | 0.00071104 | 7.9716e-05 | 0.00052296 | 0.00065384 | 0.00043574 | 0.00045092 | 0.00046306 | 0.00046732 | 0.00045648 | 0.0004542 | 0.00044104 | 0.00043334 | 0.00042124 | 0.00040766 | 0.00049412 | 0.00039786 | 0.000471 | 0.00037362 | 0.00035336 | 0.00033098 | 0.00031492 | 0.00030066 | 0.00029704 | 0.00028192 | 0.00039848 | 0.00028754 | 0.000328 | 0.00033526 | 0.00034864 | 0.0003742 | 0.00038354 | 0.00038608 | 0.00038762 | 0.00039348 | 0.00038354 | 0.00040058 | 0.00039448 | 0.00040566 | 0.00040854 | 0.00042772 | 0.0004182 | 0.0004468 | 0.00042168 | 0.00045768 | 0.00046486 | 0.00046906 | 0.00046444 | 0.00047146 | 0.0004723 | 0.00047714 | 0.00048146 | 0.00048594 | 0.00048608 | 0.00048786 | 0.0004862 | 0.00031136 | 0.00034748 | 0.00036666 | 0.00038664 | 0.00040004 | 0.00040424 | 0.00041766 | 0.00042664 | 0.00043586 | 0.00043854 | 0.00044256 | 0.000447 | 0.000455 | 0.0004551 | 0.000454 | 0.00045734 | 0.0004649 | 0.00046484 | 0.0004687 | 0.00046922 | 0.00047252 | 0.00047692 | 0.00047874 | 0.00047878 | 0.0004823 | 0.00048386 | 0.00048408 | 0.00048718 |  | 11631.69404 | 2502.0016 |  |  |  |  | 122067.3 | 293.44445
-0.35 | 8.2066e-05 | 7.016e-05 | 6.356e-05 | 6.3812e-05 | 5.7924e-05 | 5.1032e-05 | 4.8694e-05 | 3.8356e-05 | 4.8528e-05 | 6.0956e-05 | 5.4958e-05 | 4.784e-05 | 4.5752e-05 | 5.1718e-05 | 3.6928e-05 | 4.3902e-05 | 4.7752e-05 | 4.123e-05 | 4.7612e-05 | 2.8928e-05 | 3.3016e-05 | 5.571e-05 | 4.4118e-05 | 3.4602e-05 | 5.1562e-05 | 4.2452e-05 | 4.5514e-05 | 4.3192e-05 | 4.1688e-05 | 3.7488e-05 | 4.7806e-05 | 5.0816e-05 | 4.7572e-05 | 5.1254e-05 | 4.9092e-05 | 5.0468e-05 | 3.7096e-05 | 0.00011178 | 5.3018e-05 | 5.1278e-05 | 4.6412e-05 | 5.0062e-05 | 2.8672e-05 | 4.773e-05 | 5.054e-05 | 5.4748e-05 | 5.2026e-05 | 5.3662e-05 | 5.339e-05 | 5.2872e-05 | 5.2818e-05 | 5.5966e-05 | 5.7084e-05 | 5.3702e-05 | 4.7382e-05 | 5.2748e-05 | 6.1308e-05 | 5.825e-05 | 6.666e-05 | 5.8356e-05 | 5.9234e-05 | 5.4522e-05 | 5.189e-05 | 4.8964e-05 | 4.4658e-05 | 4.8676e-05 | 5.348e-05 | 5.1294e-05 | 5.512e-05 | 4.684e-05 | 4.5562e-05 | 4.458e-05 | 5.5624e-05 | 5.4942e-05 | 5.0974e-05 | 5.8912e-05 | 8.0174e-05 | 6.3092e-05 | 6.1454e-05 | 6.268e-05 | 6.4962e-05 | 6.392e-05 | 6.7418e-05 | 6.22e-05 | 6.2608e-05 | 6.3154e-05 | 6.0538e-05 | 6.0918e-05 | 5.752e-05 | 5.781e-05 | 5.8542e-05 | 5.844e-05 | 5.7672e-05 | 5.669e-05 | 5.3268e-05 | 5.5232e-05 | 5.3486e-05 | 5.1934e-05 | 5.1596e-05 | 5.0604e-05 | 4.9592e-05 | 5.0438e-05 | 4.9916e-05 | 5.0764e-05 | 5.0778e-05 | 4.9582e-05 | 5.1074e-05 | 5.2296e-05 | 5.1576e-05 | 5.8584e-05 | 5.6692e-05 | 5.5942e-05 | 5.3002e-05 | 5.0642e-05 | 6.18e-05 | 5.9632e-05 | 5.3082e-05 | 5.4146e-05 | 6.1424e-05 | 6.3506e-05 | 6.2716e-05 | 5.8614e-05 | 5.2672e-05 | 4.4612e-05 | 5.3566e-05 | 5.1934e-05 | 5.5082e-05 | 5.64e-05 | 5.6066e-05 | 5.5072e-05 | 5.6818e-05 | 5.5058e-05 | 5.8716e-05 | 5.2204e-05 | 0.35 | 0.00048564 | 0.00012146 | 0.00044772 | 0.00019544 | 0.00042522 | 0.00022084 | 0.00016402 | 0.00027742 | 0.00021698 | 0.00050946 | 0.00051 | 0.00050188 | 0.00037872 | 0.00041356 | 0.00027778 | 0.00030952 | 0.00025398 | 0.00044592 | 0.00035834 | 0.00025004 | 0.00025544 | 0.0002983 | 0.00030368 | 0.00015258 | 0.00013312 | 0.00016592 | 0.00019668 | 0.00040758 | 0.00090862 | 0.00030854 | 0.00067042 | 0.0003606 | 0.00069614 | 0.00060514 | 0.00015214 | 0.00028992 | 0.00040498 | 0.00083182 | 0.000899 | 0.0007806 | 0.00051176 | 0.00048274 | 0.00032222 | 3.9156e-05 | 0.0007305 | 0.00053584 | 0.00028464 | 0.00047288 | 0.00062746 | 0.00058666 | 0.00067472 | 0.00059662 | 0.00055756 | 0.00085884 | 0.0005823 | 0.0006144 | 0.001 | 0.00099998 | 0.001 | 0.00042788 | 0.00099998 | 0.00088194 | 0.001 | 0.00056434 | 0.00056408 | 0.0008703 | 0.00056476 | 0.0005763 | 0.00040744 | 0.00058686 | 0.0004718 | 0.00039404 | 7.4364e-05 | 0.00028046 | 0.00095352 | 0.001 | 0.00024086 | 0.0005991 | 0.0005614 | 4.5926e-05 | 0.0006352 | 0.00081286 | 4.163e-05 | 0.00036584 | 0.0002318 | 0.00031206 | 0.00084904 | 0.00027802 | 0.00025072 | 0.00033096 | 0.0006247 | 0.0003639 | 0.00063392 | 0.0003431 | 0.00036846 | 0.00043212 | 0.00051934 | 0.00031784 | 0.0004709 | 0.00032868 | 0.00017356 | 0.00020808 | 9.5528e-05 | 7.9104e-05 | 0.0001417 | 8.818e-05 | 9.4296e-05 | 0.00010568 | 0.00011002 | 0.00016476 | 0.00011826 | 0.0001126 | 0.00011616 | 0.0001193 | 0.00012286 | 0.0001271 | 0.00012752 | 0.0001305 | 0.00013286 | 0.00013396 | 0.00013812 | 0.00013848 | 0.00013896 | 0.0001398 | 0.00014188 | 0.00014204 | 0.0001445 | 0.00014362 | 0.00014488 | 0.00014414 | 0.00014496 | 0.00014416 | 0.00014706 | 0.00014546 | 0.00014722 | 0.00014764 | 0.00014886 | 0.00014948 | 0.00014924 | 0.00014786 | 0.0001502 | 0.00015056 | 0.00014922 | 0.00014906 | 0.00014978 | 0.00015134 | 0.00015192 | 0.00015296 | 0.00015406 | 0.0001594 | 0.00015546 | 0.0001593 | 0.00015504 | 0.00015268 | 0.0001542 | 0.00015414 | 0.00015434 | 0.00015546 | 0.00015546 | 0.00015606 | 9.2636e-05 | 0.00010192 | 0.00010342 | 0.0001054 | 0.00010368 | 0.00010768 | 0.00010626 | 0.00010908 | 0.00010808 | 0.00011402 | 0.00010974 | 0.00011006 | 0.00010986 | 0.00011046 | 0.00010904 | 0.00010868 | 0.0001099 | 0.00010636 | 0.00010822 | 0.000111 | 0.0001102 | 0.00011178 | 0.00011226 | 0.00011522 | 0.00011564 | 0.00011746 | 0.00011318 | 0.00011184 | 0.00011424 | 0.00011642 | 0.00011452 | 0.00011532 | 0.00011578 | 0.00011412 | 0.00011212 | 0.00011378 | 0.0001139 | 0.00011346 | 0.00011438 | 0.00011368 | 0.00011426 | 0.00011176 | 0.0001116 | 0.0001157 | 0.0001148 | 0.00011312 | 0.00011178 | 0.000111 | 0.00011492 | 0.00011456 | 0.00011372 | 0.00011556 | 3.6398e-05 | 3.6234e-05 | 3.4808e-05 | 3.5382e-05 | 3.6682e-05 | 3.873e-05 | 3.5838e-05 | 3.83e-05 | 3.474e-05 | 3.8086e-05 | 3.7746e-05 | 4.1662e-05 | 4.3128e-05 | 3.9796e-05 | 4.0036e-05 | 4.2398e-05 | 3.4682e-05 | 3.9824e-05 | 3.7684e-05 | 3.7734e-05 | 3.7048e-05 | 3.7764e-05 | 3.5956e-05 | 3.896e-05 | 3.7508e-05 | 4.3056e-05 | 3.7334e-05 | 4.0626e-05 | 4.4872e-05 | 4.7484e-05 | 4.8202e-05 | 4.454e-05 | 4.4702e-05 | 4.6508e-05 | 4.7088e-05 | 4.3882e-05 | 4.3854e-05 | 4.3056e-05 | -0.35 | 1.8108e-06 | 6.3214e-06 | 4.6802e-05 | 5.992e-05 | 1.309e-05 | 1.3522e-05 | 1.3692e-05 | 2.267e-05 | 1.778e-05 | 1.7394e-05 | 1.851e-05 | 1.859e-05 | 1.803e-05 | 2.4516e-05 | 2.4172e-05 | 2.1426e-05 | 1.8866e-05 | 1.8388e-05 | 1.7962e-05 | 1.8394e-05 | 1.995e-05 | 2.1544e-05 | 2.0204e-05 | 2.6446e-05 | 2.56e-05 | 2.6982e-05 | 3.9234e-05 | 2.1764e-05 | 2.7658e-05 | 2.3864e-05 | 2.393e-05 | 4.3114e-05 | 6.3078e-05 | 2.9928e-05 | 1.6288e-05 | 2.0142e-05 | 1.627e-05 | 2.9684e-05 | 2.6264e-05 | 3.973e-05 | 3.7784e-05 | 3.4638e-05 | 2.3026e-05 | 6.012e-05 | 2.6782e-05 | 6.1258e-05 | 5.5566e-05 | 2.2728e-05 | 3.7924e-05 | 3.6816e-05 | 3.0244e-05 | 3.2856e-05 | 5.9498e-05 | 0.00015706 | 0.00091292 | 0.00086142 | 4.4366e-05 | 0.00214 | 0.00198 | 7.0518e-05 | 6.3898e-05 | 5.9614e-05 | 4.3594e-05 | 4.4784e-05 | 3.4684e-05 | 2.6076e-05 | 1.8446e-05 | 1.7428e-05 | 3.8082e-05 | 5.0522e-05 | 3.4568e-05 | 2.254e-05 | 1.7392e-05 | 1.2874e-05 | 1.135e-05 | 1.042e-05 | 9.8019e-06 | 1.867e-05 | 1.8948e-05 | 2.251e-05 | 2.6824e-05 | 3.0328e-05 | 3.4494e-05 | 3.971e-05 | 4.2268e-05 | 3.6958e-05 | 5.035e-05 | 6.6026e-05 | 8.3712e-05 | 0.00010014 | 0.00011462 | 0.00012728 | 0.00013628 | 0.00014386 | 0.00015066 | 0.0001552 | 0.0001601 | 0.00016362 | 0.00016718 | 0.00016958 | 0.35 | 4.8204e-05 | 0.00099998 | 0.001 | 0.0004723 | 0.00099998 | 0.001 | 0.001 | 0.001 | 0.001 | 0.00019366 | 0.001 | 0.001 | 0.001 | 0.001 | 0.001 | 0.001 | 0.001 | 0.001 | 0.001 | 0.001 | 0.001 | 0.001 | 0.001 | 0.001 | 0.00099998 | 0.001 | 0.001 | 0.001 | 0.001 | 0.00083234 | 0.00063766 | 0.0006259 | 0.00057044 | 0.00072688 | 0.001 | 0.00026764 | 3.2682e-05 | 0.00099998 | 0.0005137 | 0.00099998 | 0.0001101 | 0.001 | 0.00099998 | 0.001 | 0.001 | 0.001 | 0.001 | 0.001 | 0.001 | 0.001 | 0.001 | 0.00099998 | 0.001 | 0.001 | 0.001 | 0.001 | 0.0007753 | 0.00066902 | 0.00054068 | 0.001 | 0.00099998 | 0.00018952 | 0.001 | 0.001 | 0.001 | 0.001 | 0.001 | 0.00079492 | 0.001 | 0.00099996 | 0.001 | 0.001 | 0.001 | 0.001 | 0.001 | 0.001 | 0.001 | 0.001 | 0.001 | 0.001 | 0.00016754 | 0.00099998 | 0.00086258 | 2.6464e-05 | 0.00025912 | 0.00099998 | 0.001 | 0.001 | 0.0007514 | 0.001 | 0.00099998 | 0.00076546 | 0.000268 | 1.5756e-05 | 3.0104e-05 | 3.744e-05 | 0.00015578 | 2.174e-05 | 2.177e-05 | 0.001 | 0.00099998 | 0.00078492 | 0.00072912 | 0.00039392 | 4.2434e-06 | 0.00031664 | 0.001 | 0.001 | 0.001 | 0.00099098 | 0.001 | 0.0007538 | 0.001 | 0.001 | 0.00010438 | 0.001 | 0.00075178 | 0.001 | 0.0006301 | 0.001 | 0.0002568 | 0.00015894 | 0.00010148 | 0.00018474 | 0.001 | 0.001 | 0.00079616 | 0.001 | 0.001 | 0.00025298 | 0.001 | 0.00040948 | 0.0003957 | 0.00054344 | 0.00043292 | 0.0004091 | 0.00042888 | 0.0003852 | 0.00019458 | 0.00044958 | 0.00040408 | 0.001 | 0.00020334 | 0.00021928 | 0.001 | 6.196e-05 | 0.0005382 | 0.00059104 | 0.0007789 | 0.00072796 | 0.35 | 0.0007319 | 7.4538e-06 | 0.00098062 | 6.6102e-06 | 0.00099998 | 4.0108e-06 | 0.001 | 0.00016098 | 0.0005607 | 0.0004281 | 0.00071106 | 0.0004036 | 1.9445e-06 | 0.00081514 | 0.00061682 | 0.00056658 | 0.00059964 | 0.0006058 | 6.7528e-05 | 0.00043562 | 0.0005593 | 0.00036384 | 0.0003796 | 0.00039088 | 0.00039504 | 0.00038534 | 0.00038376 | 0.00037192 | 0.00036532 | 0.00035382 | 0.00034208 | 0.00041328 | 0.00033352 | 0.00039588 | 0.00031148 | 0.00029384 | 0.00027456 | 0.00025986 | 0.00024784 | 0.00024494 | 0.00023242 | 0.00033054 | 0.00023774 | 0.0002702 | 0.00027694 | 0.00029026 | 0.00030886 | 0.00031732 | 0.00031978 | 0.00032108 | 0.0003265 | 0.00031796 | 0.00033232 | 0.00032756 | 0.00033758 | 0.00033998 | 0.0003567 | 0.00034822 | 0.0003746 | 0.0003517 | 0.0003846 | 0.00039126 | 0.00039504 | 0.00039002 | 0.00039648 | 0.00039778 | 0.00040188 | 0.00040656 | 0.00041016 | 0.0004109 | 0.0004129 | 0.0004111 | 0.00025442 | 0.00028534 | 0.0003021 | 0.00031942 | 0.00033158 | 0.00033534 | 0.00034752 | 0.00035514 | 0.00036358 | 0.00036612 | 0.0003695 | 0.000374 | 0.0003803 | 0.00038126 | 0.00038014 | 0.00038326 | 0.00038988 | 0.00039032 | 0.00039366 | 0.00039414 | 0.00039696 | 0.00040076 | 0.00040282 | 0.00040264 | 0.00040584 | 0.0004071 | 0.00040712 | 0.00041006 |  | 12151.11122 | 4063.71912 |  |  |  |  | 112324.2 | 544.60298
-0.3 | 6.1522e-05 | 5.2826e-05 | 4.7768e-05 | 4.7942e-05 | 4.331e-05 | 3.7912e-05 | 3.6146e-05 | 2.8014e-05 | 3.5978e-05 | 4.5826e-05 | 4.1124e-05 | 3.554e-05 | 3.4212e-05 | 3.9184e-05 | 2.8064e-05 | 3.4022e-05 | 3.4778e-05 | 2.9536e-05 | 3.4588e-05 | 2.1092e-05 | 2.3724e-05 | 4.0148e-05 | 3.1522e-05 | 2.4644e-05 | 3.7408e-05 | 3.0584e-05 | 3.2956e-05 | 3.1346e-05 | 3.0268e-05 | 2.7276e-05 | 3.379e-05 | 3.6198e-05 | 3.3646e-05 | 3.645e-05 | 3.4682e-05 | 3.5942e-05 | 2.6866e-05 | 8.8006e-05 | 3.8744e-05 | 3.7696e-05 | 3.3616e-05 | 3.614e-05 | 2.1546e-05 | 3.5434e-05 | 3.738e-05 | 4.016e-05 | 3.8738e-05 | 3.9854e-05 | 3.9338e-05 | 3.886e-05 | 3.9006e-05 | 4.0978e-05 | 4.2008e-05 | 3.9472e-05 | 3.5014e-05 | 3.9098e-05 | 4.5768e-05 | 4.3046e-05 | 4.956e-05 | 4.31e-05 | 4.4348e-05 | 4.0658e-05 | 3.866e-05 | 3.6374e-05 | 3.3362e-05 | 3.6282e-05 | 3.9294e-05 | 3.7684e-05 | 4.0226e-05 | 3.4602e-05 | 3.3508e-05 | 3.2882e-05 | 4.138e-05 | 4.0614e-05 | 3.7738e-05 | 4.425e-05 | 6.1564e-05 | 4.6322e-05 | 4.5252e-05 | 4.6166e-05 | 4.7716e-05 | 4.725e-05 | 4.9794e-05 | 4.6122e-05 | 4.644e-05 | 4.6644e-05 | 4.4686e-05 | 4.5134e-05 | 4.2206e-05 | 4.2558e-05 | 4.3356e-05 | 4.3426e-05 | 4.2718e-05 | 4.1912e-05 | 3.9572e-05 | 4.1246e-05 | 3.9986e-05 | 3.8678e-05 | 3.833e-05 | 3.7588e-05 | 3.6908e-05 | 3.767e-05 | 3.7242e-05 | 3.798e-05 | 3.8086e-05 | 3.7092e-05 | 3.8116e-05 | 3.9054e-05 | 3.8494e-05 | 4.365e-05 | 4.219e-05 | 4.1742e-05 | 3.9748e-05 | 3.8044e-05 | 4.5952e-05 | 4.4604e-05 | 3.9614e-05 | 4.0154e-05 | 4.5682e-05 | 4.7126e-05 | 4.6872e-05 | 4.3572e-05 | 3.8944e-05 | 3.3262e-05 | 3.9876e-05 | 3.8574e-05 | 4.0666e-05 | 4.1464e-05 | 4.142e-05 | 4.0464e-05 | 4.1786e-05 | 4.0512e-05 | 4.3528e-05 | 3.8872e-05 | 0.3 | 0.00040878 | 9.3254e-05 | 0.00037426 | 0.00016482 | 0.00035364 | 0.00018102 | 0.00013396 | 0.00023438 | 0.00018242 | 0.00042616 | 0.0004256 | 0.000413 | 0.00031826 | 0.00035134 | 0.00023126 | 0.000253 | 0.00021404 | 0.0003747 | 0.00030266 | 0.00020892 | 0.00021486 | 0.00025068 | 0.00025612 | 0.00012718 | 0.00011102 | 0.00014028 | 0.0001627 | 0.00034326 | 0.00070522 | 0.00025376 | 0.00056198 | 0.00029934 | 0.00059968 | 0.00051408 | 0.00012232 | 0.00023946 | 0.00034224 | 0.00061852 | 0.00067448 | 0.00058648 | 0.00042406 | 0.00040924 | 0.00026966 | 3.1646e-05 | 0.0006135 | 0.00043838 | 0.00021254 | 0.00038942 | 0.00053542 | 0.00050044 | 0.0005525 | 0.0005109 | 0.00046878 | 0.00071878 | 0.00049378 | 0.00051972 | 0.001 | 0.001 | 0.001 | 0.00034316 | 0.00099998 | 0.00073014 | 0.001 | 0.00048096 | 0.00047334 | 0.00072832 | 0.00047272 | 0.0004789 | 0.00033098 | 0.00050848 | 0.00039766 | 0.00032504 | 5.7538e-05 | 0.0002275 | 0.00080564 | 0.001 | 0.00020238 | 0.00051056 | 0.00048036 | 3.7206e-05 | 0.00053858 | 0.00069214 | 3.3222e-05 | 0.00029242 | 0.00018606 | 0.00026352 | 0.0007139 | 0.00023088 | 0.00021102 | 0.00027998 | 0.00053142 | 0.0002958 | 0.00053166 | 0.0002912 | 0.0003096 | 0.00034772 | 0.0004434 | 0.00026678 | 0.00039062 | 0.00027738 | 0.00014264 | 0.00016968 | 7.2374e-05 | 5.6498e-05 | 0.000112 | 6.3212e-05 | 6.7996e-05 | 7.4436e-05 | 7.6968e-05 | 0.0001316 | 8.5744e-05 | 8.0578e-05 | 8.2776e-05 | 8.547e-05 | 8.7328e-05 | 9.2092e-05 | 9.1808e-05 | 9.4302e-05 | 9.5448e-05 | 9.99e-05 | 0.00010232 | 0.0001033 | 0.00010386 | 0.00010406 | 0.0001058 | 0.00010698 | 0.00010848 | 0.00010776 | 0.0001088 | 0.00010808 | 0.00010846 | 0.0001077 | 0.00011 | 0.00010916 | 0.00011068 | 0.00011108 | 0.00011196 | 0.00011278 | 0.0001121 | 0.0001115 | 0.00011308 | 0.0001138 | 0.0001126 | 0.00011238 | 0.00011326 | 0.00011444 | 0.00011486 | 0.00011608 | 0.00011656 | 0.00012112 | 0.0001177 | 0.00012032 | 0.0001175 | 0.00011552 | 0.0001169 | 0.00011648 | 0.00011602 | 0.00011798 | 0.00011804 | 0.00011842 | 7.267e-05 | 7.7846e-05 | 7.9256e-05 | 8.0648e-05 | 7.9682e-05 | 8.2632e-05 | 8.1764e-05 | 8.3382e-05 | 8.3064e-05 | 8.754e-05 | 8.428e-05 | 8.4506e-05 | 8.4222e-05 | 8.4952e-05 | 8.3744e-05 | 8.3664e-05 | 8.457e-05 | 8.1756e-05 | 8.3158e-05 | 8.5158e-05 | 8.4776e-05 | 8.5868e-05 | 8.6198e-05 | 8.8448e-05 | 8.8384e-05 | 9.0014e-05 | 8.7008e-05 | 8.5644e-05 | 8.7736e-05 | 8.9164e-05 | 8.8044e-05 | 8.8408e-05 | 8.8816e-05 | 8.7374e-05 | 8.6184e-05 | 8.735e-05 | 8.7542e-05 | 8.726e-05 | 8.7888e-05 | 8.7414e-05 | 8.7778e-05 | 8.5624e-05 | 8.5766e-05 | 8.8552e-05 | 8.7912e-05 | 8.6828e-05 | 8.6004e-05 | 8.5534e-05 | 8.8468e-05 | 8.8128e-05 | 8.7414e-05 | 8.8738e-05 | 2.9016e-05 | 2.8906e-05 | 2.7746e-05 | 2.779e-05 | 2.9432e-05 | 3.0862e-05 | 2.8662e-05 | 3.0314e-05 | 2.8222e-05 | 3.0468e-05 | 2.9842e-05 | 3.336e-05 | 3.4404e-05 | 3.1602e-05 | 3.2106e-05 | 3.3684e-05 | 2.774e-05 | 3.1714e-05 | 3.0052e-05 | 3.0242e-05 | 2.9476e-05 | 2.9436e-05 | 2.858e-05 | 3.1274e-05 | 2.9912e-05 | 3.4556e-05 | 2.991e-05 | 3.2414e-05 | 3.5754e-05 | 3.8098e-05 | 3.8646e-05 | 3.565e-05 | 3.579e-05 | 3.7308e-05 | 3.7772e-05 | 3.5066e-05 | 3.5194e-05 | 3.4554e-05 | -0.3 | 1.2715e-06 | 4.7116e-06 | 3.548e-05 | 4.6634e-05 | 9.0624e-06 | 9.2433e-06 | 9.3051e-06 | 1.6378e-05 | 1.2668e-05 | 1.241e-05 | 1.313e-05 | 1.3222e-05 | 1.2712e-05 | 1.7836e-05 | 1.74e-05 | 1.5148e-05 | 1.3088e-05 | 1.2684e-05 | 1.228e-05 | 1.2376e-05 | 1.3488e-05 | 1.4704e-05 | 1.3654e-05 | 1.9052e-05 | 1.785e-05 | 1.916e-05 | 2.9042e-05 | 1.5126e-05 | 1.9368e-05 | 1.6724e-05 | 1.7094e-05 | 3.213e-05 | 4.894e-05 | 2.1876e-05 | 1.1084e-05 | 1.3888e-05 | 1.1034e-05 | 2.207e-05 | 1.8914e-05 | 2.9592e-05 | 2.7794e-05 | 2.501e-05 | 1.5912e-05 | 4.5638e-05 | 1.8942e-05 | 4.6388e-05 | 4.237e-05 | 1.5734e-05 | 2.8066e-05 | 2.7608e-05 | 2.1882e-05 | 2.3932e-05 | 4.5872e-05 | 0.00012722 | 0.00076762 | 0.00072474 | 3.2418e-05 | 0.00177 | 0.00164 | 5.29e-05 | 4.7918e-05 | 4.494e-05 | 3.3396e-05 | 3.457e-05 | 2.645e-05 | 1.9762e-05 | 1.3752e-05 | 1.2846e-05 | 2.8494e-05 | 3.6884e-05 | 2.481e-05 | 1.6128e-05 | 1.261e-05 | 9.2826e-06 | 8.2718e-06 | 7.4424e-06 | 7.2342e-06 | 1.4542e-05 | 1.4736e-05 | 1.7124e-05 | 2.1048e-05 | 2.3832e-05 | 2.7218e-05 | 3.2014e-05 | 3.371e-05 | 2.938e-05 | 4.0242e-05 | 5.3008e-05 | 6.7412e-05 | 8.1322e-05 | 9.3242e-05 | 0.00010322 | 0.00011046 | 0.0001166 | 0.00012208 | 0.0001259 | 0.00012984 | 0.0001326 | 0.00013554 | 0.00013744 | 0.3 | 3.6638e-05 | 0.001 | 0.001 | 0.00039794 | 0.001 | 0.001 | 0.001 | 0.001 | 0.001 | 0.00017006 | 0.001 | 0.00099998 | 0.00099998 | 0.001 | 0.001 | 0.00099998 | 0.001 | 0.001 | 0.001 | 0.001 | 0.001 | 0.00099998 | 0.001 | 0.001 | 0.001 | 0.001 | 0.001 | 0.001 | 0.001 | 0.00070152 | 0.00053688 | 0.00052222 | 0.00047794 | 0.00060372 | 0.00091092 | 0.00021078 | 2.6736e-05 | 0.00099998 | 0.00043022 | 0.00093686 | 8.8558e-05 | 0.001 | 0.00085024 | 0.001 | 0.001 | 0.00099998 | 0.001 | 0.001 | 0.001 | 0.001 | 0.00099998 | 0.001 | 0.001 | 0.00091056 | 0.001 | 0.001 | 0.00065416 | 0.00057018 | 0.00044156 | 0.0008618 | 0.001 | 0.0001561 | 0.001 | 0.001 | 0.001 | 0.001 | 0.001 | 0.00067368 | 0.001 | 0.00095158 | 0.001 | 0.001 | 0.001 | 0.001 | 0.00099998 | 0.001 | 0.001 | 0.001 | 0.00099998 | 0.001 | 0.00013958 | 0.001 | 0.00074114 | 1.5276e-05 | 0.0002119 | 0.001 | 0.00099998 | 0.001 | 0.00063886 | 0.0008792 | 0.001 | 0.00064908 | 0.00022542 | 1.2208e-05 | 2.3956e-05 | 3.056e-05 | 0.00012602 | 1.7864e-05 | 1.6994e-05 | 0.001 | 0.001 | 0.00065268 | 0.00060994 | 0.0003184 | 1.565e-06 | 0.00024808 | 0.001 | 0.001 | 0.001 | 0.00080262 | 0.001 | 0.00062448 | 0.001 | 0.001 | 8.9728e-05 | 0.001 | 0.00056232 | 0.0009456 | 0.00048662 | 0.001 | 0.00020858 | 0.00012354 | 7.8448e-05 | 0.00015008 | 0.00092936 | 0.001 | 0.0006738 | 0.001 | 0.00099998 | 0.00020808 | 0.00097994 | 0.00029974 | 0.00032884 | 0.00046184 | 0.00036298 | 0.00033296 | 0.00036118 | 0.00031956 | 0.00016466 | 0.00037286 | 0.00033276 | 0.001 | 0.00014752 | 0.0001799 | 0.001 | 4.9864e-05 | 0.00044664 | 0.00045884 | 0.00063318 | 0.0006191 | 0.3 | 0.0005884 | 5.6235e-06 | 0.00082546 | 5.207e-06 | 0.001 | 2e-05 | 0.0009389 | 0.0001278 | 0.0004428 | 0.00034348 | 0.00056042 | 0.00032656 | 1.3603e-06 | 0.00067518 | 0.00051526 | 0.0004709 | 0.00050534 | 0.00050464 | 5.4646e-05 | 0.0003549 | 0.00046768 | 0.00029724 | 0.00031316 | 0.00032346 | 0.00032706 | 0.00031876 | 0.00031764 | 0.00030756 | 0.00030126 | 0.00029146 | 0.0002812 | 0.00033882 | 0.0002737 | 0.00032506 | 0.00025504 | 0.00023936 | 0.00022338 | 0.0002108 | 0.00020082 | 0.00019822 | 0.00018818 | 0.0002688 | 0.0001935 | 0.00021872 | 0.00022448 | 0.00023696 | 0.00025014 | 0.00025792 | 0.00026022 | 0.00026102 | 0.000266 | 0.00025866 | 0.0002707 | 0.0002667 | 0.0002753 | 0.00027724 | 0.00029212 | 0.00028446 | 0.00030778 | 0.0002865 | 0.00031658 | 0.00032224 | 0.00032558 | 0.00032054 | 0.00032668 | 0.0003279 | 0.00033204 | 0.00033558 | 0.00033908 | 0.00033972 | 0.00034184 | 0.0003398 | 0.00020292 | 0.00022828 | 0.00024262 | 0.00025768 | 0.00026798 | 0.00027108 | 0.0002818 | 0.00028838 | 0.00029596 | 0.00029828 | 0.00030048 | 0.00030524 | 0.000311 | 0.00031214 | 0.00031092 | 0.00031388 | 0.00031948 | 0.00032006 | 0.0003226 | 0.00032332 | 0.00032576 | 0.00032918 | 0.0003308 | 0.00033082 | 0.00033362 | 0.00033492 | 0.00033472 | 0.00033732 |  | 11322.46377 | 1973.24283 |  |  |  |  | 44058.68617 | 510.67307
-0.25 | 4.4758e-05 | 3.841e-05 | 3.467e-05 | 3.4894e-05 | 3.1394e-05 | 2.723e-05 | 2.594e-05 | 2.0014e-05 | 2.5934e-05 | 3.3226e-05 | 2.9868e-05 | 2.554e-05 | 2.49e-05 | 3.0984e-05 | 2.0622e-05 | 2.5784e-05 | 2.4594e-05 | 2.0522e-05 | 2.4186e-05 | 1.4918e-05 | 1.6508e-05 | 2.7838e-05 | 2.1802e-05 | 1.692e-05 | 2.6222e-05 | 2.1212e-05 | 2.3034e-05 | 2.1954e-05 | 2.1308e-05 | 1.9248e-05 | 2.3062e-05 | 2.469e-05 | 2.2946e-05 | 2.4844e-05 | 2.34e-05 | 2.4462e-05 | 1.8602e-05 | 6.741e-05 | 2.7338e-05 | 2.6816e-05 | 2.3638e-05 | 2.5344e-05 | 1.5802e-05 | 2.55e-05 | 2.6918e-05 | 2.8448e-05 | 2.7856e-05 | 2.8728e-05 | 2.8246e-05 | 2.7696e-05 | 2.7906e-05 | 2.8964e-05 | 2.9874e-05 | 2.81e-05 | 2.5052e-05 | 2.7898e-05 | 3.295e-05 | 3.0966e-05 | 3.5576e-05 | 3.0792e-05 | 3.2138e-05 | 2.9408e-05 | 2.7924e-05 | 2.5986e-05 | 2.4086e-05 | 2.6208e-05 | 2.8036e-05 | 2.6792e-05 | 2.8272e-05 | 2.47e-05 | 2.3938e-05 | 2.3444e-05 | 2.9792e-05 | 2.9112e-05 | 2.706e-05 | 3.2324e-05 | 4.586e-05 | 3.2888e-05 | 3.2256e-05 | 3.2866e-05 | 3.386e-05 | 3.3978e-05 | 3.571e-05 | 3.321e-05 | 3.3268e-05 | 3.3472e-05 | 3.1888e-05 | 3.2352e-05 | 3.0002e-05 | 3.0324e-05 | 3.1292e-05 | 3.1202e-05 | 3.0632e-05 | 2.986e-05 | 2.8476e-05 | 2.979e-05 | 2.897e-05 | 2.7888e-05 | 2.7632e-05 | 2.6994e-05 | 2.6658e-05 | 2.7106e-05 | 2.691e-05 | 2.7476e-05 | 2.7598e-05 | 2.6826e-05 | 2.76e-05 | 2.8238e-05 | 2.7838e-05 | 3.1448e-05 | 3.0342e-05 | 3.0126e-05 | 2.8816e-05 | 2.762e-05 | 3.3058e-05 | 3.2202e-05 | 2.8634e-05 | 2.8702e-05 | 3.284e-05 | 3.3656e-05 | 3.4134e-05 | 3.115e-05 | 2.7872e-05 | 2.4012e-05 | 2.8708e-05 | 2.771e-05 | 2.9038e-05 | 2.9472e-05 | 2.9514e-05 | 2.884e-05 | 2.9734e-05 | 2.8894e-05 | 3.12e-05 | 2.8052e-05 | 0.25 | 0.00033518 | 7.0612e-05 | 0.0003045 | 0.0001342 | 0.00028704 | 0.00015134 | 0.0001084 | 0.00019296 | 0.00014752 | 0.00034758 | 0.00034586 | 0.00033118 | 0.00026068 | 0.00028978 | 0.00018748 | 0.00020056 | 0.00017358 | 0.00030794 | 0.00024828 | 0.00017084 | 0.0001747 | 0.00020626 | 0.00021014 | 0.00010232 | 8.9798e-05 | 0.00011536 | 0.00013212 | 0.00028188 | 0.00053662 | 0.0002045 | 0.00045886 | 0.00023968 | 0.00048732 | 0.00042324 | 9.5394e-05 | 0.00018818 | 0.00028336 | 0.00043636 | 0.00047886 | 0.00042162 | 0.00034168 | 0.00033664 | 0.00021026 | 2.4622e-05 | 0.00050186 | 0.0003457 | 0.00015336 | 0.00031024 | 0.000444 | 0.00041192 | 0.00043756 | 0.00042506 | 0.00038286 | 0.00058408 | 0.00040758 | 0.00042644 | 0.001 | 0.001 | 0.001 | 0.00026592 | 0.001 | 0.00059496 | 0.00099998 | 0.0003971 | 0.00038608 | 0.00059206 | 0.0003841 | 0.00038586 | 0.00025914 | 0.00042786 | 0.00032672 | 0.00026062 | 4.3994e-05 | 0.00017942 | 0.0006641 | 0.001 | 0.00016452 | 0.00042104 | 0.00039884 | 3.0278e-05 | 0.0004443 | 0.0005743 | 2.6756e-05 | 0.00021828 | 0.00014346 | 0.00021714 | 0.00058548 | 0.00018304 | 0.00017224 | 0.00022884 | 0.00043648 | 0.00024188 | 0.0004095 | 0.0002363 | 0.00025456 | 0.00029828 | 0.00035122 | 0.00021326 | 0.00031742 | 0.00022414 | 0.00011394 | 0.00011516 | 5.4198e-05 | 3.9454e-05 | 8.3662e-05 | 4.408e-05 | 4.7456e-05 | 5.1436e-05 | 5.3044e-05 | 0.00010112 | 6.1064e-05 | 5.57e-05 | 5.7636e-05 | 5.9834e-05 | 6.1438e-05 | 6.4106e-05 | 6.489e-05 | 6.6362e-05 | 6.7668e-05 | 6.7534e-05 | 7.0308e-05 | 7.0942e-05 | 7.1704e-05 | 7.2338e-05 | 7.3346e-05 | 7.4248e-05 | 7.5454e-05 | 7.509e-05 | 7.579e-05 | 7.527e-05 | 7.568e-05 | 7.5258e-05 | 7.707e-05 | 7.6234e-05 | 7.7654e-05 | 7.7874e-05 | 7.8688e-05 | 7.8674e-05 | 7.861e-05 | 7.822e-05 | 7.9554e-05 | 7.9102e-05 | 7.9162e-05 | 7.8666e-05 | 7.9834e-05 | 8.0766e-05 | 8.1172e-05 | 8.1962e-05 | 8.2456e-05 | 8.437e-05 | 8.2856e-05 | 8.5678e-05 | 8.2928e-05 | 8.182e-05 | 8.2802e-05 | 8.2462e-05 | 8.235e-05 | 8.3386e-05 | 8.3926e-05 | 8.4146e-05 | 5.547e-05 | 5.8542e-05 | 5.9358e-05 | 6.0446e-05 | 6.002e-05 | 6.1938e-05 | 6.1546e-05 | 6.2602e-05 | 6.234e-05 | 6.5588e-05 | 6.3068e-05 | 6.3744e-05 | 6.327e-05 | 6.383e-05 | 6.2848e-05 | 6.2712e-05 | 6.3364e-05 | 6.1496e-05 | 6.262e-05 | 6.3774e-05 | 6.358e-05 | 6.4394e-05 | 6.469e-05 | 6.6176e-05 | 6.623e-05 | 6.73e-05 | 6.5256e-05 | 6.4344e-05 | 6.573e-05 | 6.671e-05 | 6.59e-05 | 6.6378e-05 | 6.6568e-05 | 6.555e-05 | 6.484e-05 | 6.5674e-05 | 6.5562e-05 | 6.5578e-05 | 6.5902e-05 | 6.5652e-05 | 6.589e-05 | 6.4222e-05 | 6.4488e-05 | 6.6412e-05 | 6.5932e-05 | 6.5298e-05 | 6.4704e-05 | 6.43e-05 | 6.6534e-05 | 6.6092e-05 | 6.5774e-05 | 6.664e-05 | 2.266e-05 | 2.2506e-05 | 2.1482e-05 | 2.1744e-05 | 2.3034e-05 | 2.404e-05 | 2.2264e-05 | 2.3396e-05 | 2.1876e-05 | 2.372e-05 | 2.311e-05 | 2.5984e-05 | 2.671e-05 | 2.4592e-05 | 2.5116e-05 | 2.627e-05 | 2.154e-05 | 2.4662e-05 | 2.3288e-05 | 2.3492e-05 | 2.287e-05 | 2.293e-05 | 2.2232e-05 | 2.4368e-05 | 2.3238e-05 | 2.6976e-05 | 2.3348e-05 | 2.5562e-05 | 2.7912e-05 | 2.9862e-05 | 3.0028e-05 | 2.7892e-05 | 2.7954e-05 | 2.9148e-05 | 2.9432e-05 | 2.7394e-05 | 2.7406e-05 | 2.7124e-05 | -0.25 | 8.7768e-07 | 3.401e-06 | 2.6308e-05 | 3.543e-05 | 6.0355e-06 | 6.0976e-06 | 6.1023e-06 | 1.1468e-05 | 8.7713e-06 | 8.5454e-06 | 8.9926e-06 | 9.0972e-06 | 8.6851e-06 | 1.2596e-05 | 1.2126e-05 | 1.046e-05 | 8.8293e-06 | 8.3991e-06 | 8.0371e-06 | 7.2622e-06 | 8.8294e-06 | 9.7428e-06 | 8.8344e-06 | 1.327e-05 | 1.2042e-05 | 1.3142e-05 | 2.0994e-05 | 1.0098e-05 | 1.31e-05 | 1.1296e-05 | 1.1794e-05 | 2.3234e-05 | 3.706e-05 | 1.547e-05 | 7.2629e-06 | 9.2852e-06 | 7.1804e-06 | 1.5992e-05 | 1.3234e-05 | 2.1482e-05 | 1.9716e-05 | 1.7544e-05 | 1.0618e-05 | 3.3776e-05 | 1.2982e-05 | 3.4616e-05 | 3.1294e-05 | 1.0446e-05 | 1.988e-05 | 2.017e-05 | 1.5438e-05 | 1.7016e-05 | 3.423e-05 | 0.00010029 | 0.00062404 | 0.00059212 | 2.3104e-05 | 0.00143 | 0.00132 | 3.8998e-05 | 3.526e-05 | 3.3192e-05 | 2.502e-05 | 2.6108e-05 | 1.963e-05 | 1.4532e-05 | 9.9473e-06 | 9.1388e-06 | 2.0834e-05 | 2.59e-05 | 1.7286e-05 | 1.142e-05 | 8.957e-06 | 6.5563e-06 | 5.8788e-06 | 5.2162e-06 | 5.0607e-06 | 1.1048e-05 | 1.1272e-05 | 1.334e-05 | 1.611e-05 | 1.8328e-05 | 2.101e-05 | 2.4072e-05 | 2.6092e-05 | 2.273e-05 | 3.1286e-05 | 4.1344e-05 | 5.2882e-05 | 6.3862e-05 | 7.344e-05 | 8.16e-05 | 8.7328e-05 | 9.224e-05 | 9.6592e-05 | 9.9558e-05 | 0.00010218 | 0.0001044 | 0.00010666 | 0.00010828 | 0.25 | 2.7368e-05 | 0.001 | 0.001 | 0.00031702 | 0.000986 | 0.0008794 | 0.001 | 0.001 | 0.001 | 0.0001389 | 0.001 | 0.001 | 0.001 | 0.00099616 | 0.00099998 | 0.001 | 0.00093412 | 0.00095956 | 0.0009767 | 0.00088054 | 0.00099998 | 0.001 | 0.00099998 | 0.00087642 | 0.0009814 | 0.001 | 0.001 | 0.001 | 0.001 | 0.00057434 | 0.00043608 | 0.00042902 | 0.00038978 | 0.00048858 | 0.00075554 | 0.00016636 | 2.1686e-05 | 0.00099998 | 0.00034636 | 0.0007759 | 6.3554e-05 | 0.00099998 | 0.0006849 | 0.001 | 0.001 | 0.001 | 0.00099998 | 0.001 | 0.001 | 0.00099998 | 0.001 | 0.00099996 | 0.001 | 0.00074576 | 0.001 | 0.001 | 0.00054052 | 0.00046606 | 0.00036166 | 0.00070858 | 0.001 | 0.00012028 | 0.001 | 0.00099998 | 0.001 | 0.00084972 | 0.001 | 0.00055144 | 0.001 | 0.0007706 | 0.00093324 | 0.0009918 | 0.001 | 0.001 | 0.001 | 0.00099352 | 0.001 | 0.001 | 0.00099998 | 0.00097384 | 0.00011318 | 0.001 | 0.00061026 | 1.144e-05 | 0.0001743 | 0.00083118 | 0.001 | 0.00094328 | 0.00052176 | 0.00072518 | 0.00089704 | 0.00052204 | 0.0001856 | 8.4296e-06 | 1.8668e-05 | 2.3198e-05 | 0.00010196 | 1.3656e-05 | 1.2678e-05 | 0.001 | 0.001 | 0.00052884 | 0.00049628 | 0.0002516 | 7.3033e-06 | 0.00019624 | 0.00098184 | 0.001 | 0.001 | 0.00065362 | 0.001 | 0.0005145 | 0.00078132 | 0.00087492 | 6.8252e-05 | 0.00090744 | 0.0004259 | 0.00078622 | 0.00039586 | 0.001 | 0.00016024 | 9.4546e-05 | 6.0016e-05 | 0.00012038 | 0.00076602 | 0.0009018 | 0.00056592 | 0.001 | 0.001 | 0.00017106 | 0.00081364 | 0.00023574 | 0.0002703 | 0.0003744 | 0.00029842 | 0.00027152 | 0.00029282 | 0.00026174 | 0.0001342 | 0.00030024 | 0.0002556 | 0.001 | 0.00010312 | 0.00014876 | 0.001 | 3.996e-05 | 0.00035346 | 0.0003168 | 0.00051122 | 0.0005015 | 0.25 | 0.00045644 | 4.2148e-06 | 0.0006788 | 4.004e-06 | 0.001 | 0.00013748 | 0.00077352 | 0.00010006 | 0.00033682 | 0.00026778 | 0.00043852 | 0.00025786 | 8.9986e-07 | 0.00054376 | 0.00041808 | 0.00037998 | 0.00041348 | 0.00040792 | 4.3442e-05 | 0.0002812 | 0.0003798 | 0.00023644 | 0.00025158 | 0.00026034 | 0.00026386 | 0.00025662 | 0.00025592 | 0.00024756 | 0.00024218 | 0.00023378 | 0.0002252 | 0.00026994 | 0.00021908 | 0.00025992 | 0.0002032 | 0.0001903 | 0.00017708 | 0.00016666 | 0.00015854 | 0.00015652 | 0.00014878 | 0.00021284 | 0.0001537 | 0.00017296 | 0.00017798 | 0.00018856 | 0.00019774 | 0.00020442 | 0.0002063 | 0.00020722 | 0.00021124 | 0.00020496 | 0.00021452 | 0.00021106 | 0.00021864 | 0.00022004 | 0.000233 | 0.00022604 | 0.00024564 | 0.00022772 | 0.00025304 | 0.0002582 | 0.00026084 | 0.00025632 | 0.00026228 | 0.00026264 | 0.00026576 | 0.00026942 | 0.00027258 | 0.00027286 | 0.00027498 | 0.00027332 | 0.00015662 | 0.00017684 | 0.00018854 | 0.00020106 | 0.0002096 | 0.00021248 | 0.00022138 | 0.00022694 | 0.00023332 | 0.00023566 | 0.00023784 | 0.00024162 | 0.00024648 | 0.00024736 | 0.00024662 | 0.00024892 | 0.00025384 | 0.00025426 | 0.0002564 | 0.00025714 | 0.0002593 | 0.0002619 | 0.0002634 | 0.00026358 | 0.00026604 | 0.00026706 | 0.00026684 | 0.00026902 |  | 11422.17501 | 2856.81636 |  |  |  |  | 69584.58006 | 203.4588
-0.2 | 3.1112e-05 | 2.668e-05 | 2.403e-05 | 2.4268e-05 | 2.1794e-05 | 1.884e-05 | 1.783e-05 | 1.3522e-05 | 1.7948e-05 | 2.2966e-05 | 2.0816e-05 | 1.7596e-05 | 1.7382e-05 | 2.2244e-05 | 1.4484e-05 | 1.8764e-05 | 1.6758e-05 | 1.3722e-05 | 1.6236e-05 | 1.0128e-05 | 1.102e-05 | 1.848e-05 | 1.4388e-05 | 1.1116e-05 | 1.7534e-05 | 1.4128e-05 | 1.5402e-05 | 1.4774e-05 | 1.4376e-05 | 1.2996e-05 | 1.4998e-05 | 1.6224e-05 | 1.491e-05 | 1.619e-05 | 1.5412e-05 | 1.6082e-05 | 1.2458e-05 | 4.9874e-05 | 1.8492e-05 | 1.824e-05 | 1.5992e-05 | 1.693e-05 | 1.1024e-05 | 1.7572e-05 | 1.8544e-05 | 1.9416e-05 | 1.9188e-05 | 1.9848e-05 | 1.93e-05 | 1.895e-05 | 1.9162e-05 | 1.9664e-05 | 2.0398e-05 | 1.9184e-05 | 1.7288e-05 | 1.9116e-05 | 2.2756e-05 | 2.1384e-05 | 2.4384e-05 | 2.118e-05 | 2.236e-05 | 2.0322e-05 | 1.9258e-05 | 1.801e-05 | 1.67e-05 | 1.8214e-05 | 1.9146e-05 | 1.824e-05 | 1.9108e-05 | 1.6922e-05 | 1.6276e-05 | 1.62e-05 | 2.0568e-05 | 2.0038e-05 | 1.8624e-05 | 2.2682e-05 | 3.2822e-05 | 2.2392e-05 | 2.2054e-05 | 2.2446e-05 | 2.3092e-05 | 2.3426e-05 | 2.4506e-05 | 2.293e-05 | 2.2932e-05 | 2.2946e-05 | 2.1734e-05 | 2.2182e-05 | 2.1178e-05 | 2.077e-05 | 2.1468e-05 | 2.1458e-05 | 2.1054e-05 | 2.042e-05 | 1.9574e-05 | 2.061e-05 | 2.011e-05 | 1.9338e-05 | 1.9012e-05 | 1.8578e-05 | 1.8472e-05 | 1.8776e-05 | 1.8654e-05 | 1.9052e-05 | 1.9158e-05 | 1.8652e-05 | 1.9152e-05 | 1.956e-05 | 1.9282e-05 | 2.1732e-05 | 2.0918e-05 | 2.0862e-05 | 2.0024e-05 | 1.9296e-05 | 2.2838e-05 | 2.225e-05 | 1.984e-05 | 1.9776e-05 | 2.2528e-05 | 2.2984e-05 | 2.3814e-05 | 2.1414e-05 | 1.922e-05 | 1.671e-05 | 1.9882e-05 | 1.9062e-05 | 1.989e-05 | 2.011e-05 | 2.0042e-05 | 1.9676e-05 | 2.0226e-05 | 1.9782e-05 | 2.14e-05 | 1.9378e-05 | 0.2 | 0.00026486 | 5.202e-05 | 0.00023902 | 0.00010646 | 0.00022472 | 0.00011838 | 8.3906e-05 | 0.00015238 | 0.00011432 | 0.00027266 | 0.000271 | 0.00025556 | 0.0002051 | 0.00022982 | 0.0001461 | 0.00015326 | 0.00013694 | 0.00024292 | 0.0001961 | 0.00012974 | 0.00013666 | 0.00016356 | 0.00016538 | 7.9886e-05 | 7.0192e-05 | 9.159e-05 | 0.00010296 | 0.00022212 | 0.00039786 | 0.00015764 | 0.00035686 | 0.0001881 | 0.00037966 | 0.00033444 | 7.207e-05 | 0.00014652 | 0.00022498 | 0.0002885 | 0.00032238 | 0.0002872 | 0.0002651 | 0.00026632 | 0.00016202 | 1.8504e-05 | 0.00039458 | 0.00026094 | 0.00010654 | 0.0002366 | 0.00035342 | 0.000325 | 0.00033378 | 0.00033806 | 0.00030064 | 0.0004567 | 0.00032216 | 0.00033586 | 0.0009225 | 0.00099998 | 0.00099998 | 0.00019804 | 0.00099998 | 0.00046934 | 0.00097222 | 0.00031464 | 0.0003026 | 0.00046284 | 0.00029884 | 0.00029926 | 0.00019692 | 0.00034582 | 0.00025864 | 0.00020116 | 3.2794e-05 | 0.00013612 | 0.00052754 | 0.00086706 | 0.00012788 | 0.00033336 | 0.00031776 | 2.3058e-05 | 0.00035342 | 0.0004568 | 2.019e-05 | 0.00016772 | 0.00011302 | 0.00017068 | 0.00045258 | 0.00014148 | 0.00013532 | 0.00018044 | 0.00034294 | 0.0001912 | 0.00032282 | 0.00018518 | 0.000198 | 0.00021776 | 0.00027942 | 0.00015516 | 0.00024204 | 0.00017636 | 8.43e-05 | 7.1974e-05 | 3.8612e-05 | 2.5792e-05 | 6.1788e-05 | 2.9326e-05 | 3.132e-05 | 3.4056e-05 | 3.5194e-05 | 7.3512e-05 | 4.152e-05 | 3.7186e-05 | 3.8366e-05 | 4.0168e-05 | 4.144e-05 | 4.3276e-05 | 4.369e-05 | 4.4456e-05 | 4.5748e-05 | 4.6132e-05 | 4.7122e-05 | 4.8028e-05 | 4.8086e-05 | 4.8734e-05 | 4.9636e-05 | 5.0234e-05 | 5.1e-05 | 5.0782e-05 | 5.1414e-05 | 5.1028e-05 | 5.1572e-05 | 5.095e-05 | 5.2302e-05 | 5.1888e-05 | 5.253e-05 | 5.291e-05 | 5.3622e-05 | 5.3602e-05 | 5.3534e-05 | 5.3468e-05 | 5.4316e-05 | 5.391e-05 | 5.425e-05 | 5.3918e-05 | 5.4734e-05 | 5.5318e-05 | 5.5676e-05 | 5.6342e-05 | 5.6738e-05 | 5.806e-05 | 5.7122e-05 | 5.8906e-05 | 5.7084e-05 | 5.6302e-05 | 5.6948e-05 | 5.664e-05 | 5.682e-05 | 5.736e-05 | 5.779e-05 | 5.7996e-05 | 4.039e-05 | 4.2272e-05 | 4.2572e-05 | 4.3686e-05 | 4.3304e-05 | 4.4658e-05 | 4.4506e-05 | 4.536e-05 | 4.5056e-05 | 4.7348e-05 | 4.5582e-05 | 4.5822e-05 | 4.5768e-05 | 4.6214e-05 | 4.5408e-05 | 4.5272e-05 | 4.5752e-05 | 4.4586e-05 | 4.5322e-05 | 4.6292e-05 | 4.609e-05 | 4.6476e-05 | 4.6912e-05 | 4.77e-05 | 4.7832e-05 | 4.8484e-05 | 4.7046e-05 | 4.667e-05 | 4.7554e-05 | 4.801e-05 | 4.7588e-05 | 4.7892e-05 | 4.8028e-05 | 4.7436e-05 | 4.6896e-05 | 4.744e-05 | 4.7406e-05 | 4.7376e-05 | 4.7564e-05 | 4.7488e-05 | 4.76e-05 | 4.6372e-05 | 4.6646e-05 | 4.7958e-05 | 4.765e-05 | 4.721e-05 | 4.6882e-05 | 4.6726e-05 | 4.8122e-05 | 4.7934e-05 | 4.7566e-05 | 4.8254e-05 | 1.7038e-05 | 1.6794e-05 | 1.608e-05 | 1.6308e-05 | 1.7332e-05 | 1.808e-05 | 1.6778e-05 | 1.7374e-05 | 1.6426e-05 | 1.7804e-05 | 1.731e-05 | 1.956e-05 | 1.9888e-05 | 1.845e-05 | 1.8988e-05 | 1.9952e-05 | 1.6142e-05 | 1.848e-05 | 1.7482e-05 | 1.76e-05 | 1.711e-05 | 1.7224e-05 | 1.6656e-05 | 1.8406e-05 | 1.7474e-05 | 2.0272e-05 | 1.7648e-05 | 1.923e-05 | 2.104e-05 | 2.2386e-05 | 2.263e-05 | 2.0994e-05 | 2.0996e-05 | 2.1986e-05 | 2.2004e-05 | 2.0546e-05 | 2.057e-05 | 2.045e-05 | -0.2 | 5.5532e-07 | 2.3649e-06 | 1.8904e-05 | 2.605e-05 | 3.891e-06 | 3.8314e-06 | 3.8231e-06 | 7.7247e-06 | 5.8673e-06 | 5.7347e-06 | 5.9726e-06 | 6.0591e-06 | 5.6909e-06 | 8.6019e-06 | 8.1073e-06 | 6.8862e-06 | 5.6679e-06 | 5.3338e-06 | 5.0261e-06 | 5.1085e-06 | 5.4406e-06 | 6.0962e-06 | 5.449e-06 | 8.8743e-06 | 7.7929e-06 | 8.6206e-06 | 1.4656e-05 | 6.4439e-06 | 8.455e-06 | 7.2639e-06 | 7.826e-06 | 1.6266e-05 | 2.7426e-05 | 1.054e-05 | 4.5639e-06 | 5.9754e-06 | 4.4995e-06 | 1.1338e-05 | 8.9421e-06 | 1.4992e-05 | 1.3372e-05 | 1.1754e-05 | 6.7697e-06 | 2.4772e-05 | 8.6108e-06 | 2.4706e-05 | 2.2442e-05 | 6.6423e-06 | 1.386e-05 | 1.429e-05 | 1.0514e-05 | 1.1662e-05 | 2.5224e-05 | 7.6184e-05 | 0.00048654 | 0.00046388 | 1.6176e-05 | 0.00112 | 0.00103 | 2.7798e-05 | 2.5146e-05 | 2.3602e-05 | 1.8046e-05 | 1.8944e-05 | 1.3988e-05 | 1.0302e-05 | 6.8665e-06 | 6.2081e-06 | 1.471e-05 | 1.7502e-05 | 1.1786e-05 | 7.8812e-06 | 6.2254e-06 | 4.5581e-06 | 4.0963e-06 | 3.5622e-06 | 3.5606e-06 | 8.1798e-06 | 8.3364e-06 | 9.8461e-06 | 1.1968e-05 | 1.3542e-05 | 1.5562e-05 | 1.7922e-05 | 1.9404e-05 | 1.6908e-05 | 2.3356e-05 | 3.0994e-05 | 3.9766e-05 | 4.8124e-05 | 5.546e-05 | 6.1682e-05 | 6.6072e-05 | 6.9762e-05 | 7.3026e-05 | 7.531e-05 | 7.7554e-05 | 7.9118e-05 | 8.0864e-05 | 8.2094e-05 | 0.2 | 1.9908e-05 | 0.00097874 | 0.00085662 | 0.00024648 | 0.00078478 | 0.00069166 | 0.001 | 0.0008539 | 0.00099742 | 0.00010714 | 0.00087494 | 0.0008264 | 0.00089572 | 0.00079094 | 0.00079246 | 0.00088398 | 0.00073754 | 0.00076324 | 0.00077468 | 0.00069652 | 0.001 | 0.00099998 | 0.00087108 | 0.00069528 | 0.00077982 | 0.00088196 | 0.00099998 | 0.001 | 0.001 | 0.0004534 | 0.00034224 | 0.00033458 | 0.0003034 | 0.00035902 | 0.00059412 | 0.00012392 | 1.559e-05 | 0.00097296 | 0.00026776 | 0.00061642 | 4.6604e-05 | 0.00099998 | 0.00053666 | 0.00084792 | 0.001 | 0.001 | 0.001 | 0.00093368 | 0.001 | 0.001 | 0.001 | 0.00098202 | 0.00096788 | 0.00058508 | 0.00097982 | 0.00090388 | 0.00042672 | 0.00036306 | 0.0002812 | 0.00055702 | 0.001 | 9.0182e-05 | 0.001 | 0.00086742 | 0.001 | 0.0006611 | 0.001 | 0.0004309 | 0.001 | 0.00061108 | 0.0007445 | 0.00078404 | 0.001 | 0.001 | 0.001 | 0.00078648 | 0.001 | 0.0008874 | 0.00089292 | 0.00077192 | 8.5326e-05 | 0.00087424 | 0.00048358 | 8.2699e-06 | 0.00013532 | 0.00065504 | 0.00095578 | 0.00074564 | 0.00040764 | 0.00057586 | 0.00070308 | 0.00040686 | 0.0001458 | 6.5074e-06 | 1.4216e-05 | 1.7068e-05 | 8.0122e-05 | 9.8439e-06 | 9.0472e-06 | 0.001 | 0.00079462 | 0.00041072 | 0.0003868 | 0.00017382 | 3.4566e-07 | 0.00014456 | 0.00077288 | 0.00099244 | 0.00092226 | 0.00051456 | 0.00082374 | 0.00039806 | 0.00060954 | 0.00068396 | 5.2334e-05 | 0.0007151 | 0.00031702 | 0.00062378 | 0.00031412 | 0.00087206 | 0.00012076 | 6.9836e-05 | 4.3582e-05 | 8.583e-05 | 0.00060394 | 0.00071766 | 0.00043524 | 0.001 | 0.001 | 0.00012076 | 0.00064612 | 0.00018052 | 0.00021266 | 0.00027954 | 0.0002326 | 0.00021002 | 0.00022714 | 0.00019734 | 0.000106 | 0.00022904 | 0.00019702 | 0.00098872 | 7.082e-05 | 0.00011522 | 0.00088126 | 2.9062e-05 | 0.00028142 | 0.00023882 | 0.000396 | 0.00039022 | 0.2 | 0.00033776 | 3.2287e-06 | 0.00053626 | 2.8982e-06 | 0.0008336 | 0.00013584 | 0.00061408 | 7.5588e-05 | 0.000244 | 0.00020096 | 0.00032888 | 0.0001962 | 5.7354e-07 | 0.00042048 | 0.000326 | 0.00029432 | 0.00032502 | 0.00031652 | 3.2888e-05 | 0.00021478 | 0.00029712 | 0.0001813 | 0.00019462 | 0.0002019 | 0.00020496 | 0.00019908 | 0.00019846 | 0.00019192 | 0.00018734 | 0.00018046 | 0.00017378 | 0.00020732 | 0.00016888 | 0.00020002 | 0.00015628 | 0.00014588 | 0.00013578 | 0.00012732 | 0.00012102 | 0.00011942 | 0.00011378 | 0.00016276 | 0.00011774 | 0.00013222 | 0.00013606 | 0.00014458 | 0.00015082 | 0.00015636 | 0.00015776 | 0.00015846 | 0.00016176 | 0.00015686 | 0.00016408 | 0.00016146 | 0.00016722 | 0.00016802 | 0.00017884 | 0.00017302 | 0.00018858 | 0.0001742 | 0.00019456 | 0.00019882 | 0.00020078 | 0.00019696 | 0.0002021 | 0.00020204 | 0.00020472 | 0.0002078 | 0.00021044 | 0.0002103 | 0.00021242 | 0.00021106 | 0.00011542 | 0.00013102 | 0.00014006 | 0.00014982 | 0.00015686 | 0.00015936 | 0.00016628 | 0.00017112 | 0.00017614 | 0.0001783 | 0.00017988 | 0.0001827 | 0.00018698 | 0.0001877 | 0.00018714 | 0.00018926 | 0.00019318 | 0.00019364 | 0.00019532 | 0.00019604 | 0.00019774 | 0.00019982 | 0.00020108 | 0.00020126 | 0.00020326 | 0.0002041 | 0.00020404 | 0.0002056 |  | 12446.9449 | 1921.45108 |  |  |  |  | 24568.81726 | 220.22551
-0.15 | 2.0248e-05 | 1.727e-05 | 1.567e-05 | 1.591e-05 | 1.4278e-05 | 1.2312e-05 | 1.146e-05 | 8.8285e-06 | 1.1718e-05 | 1.4856e-05 | 1.3632e-05 | 1.1416e-05 | 1.1444e-05 | 1.5086e-05 | 9.6092e-06 | 1.301e-05 | 1.089e-05 | 8.6715e-06 | 1.0212e-05 | 6.4863e-06 | 6.9117e-06 | 1.156e-05 | 8.9718e-06 | 6.8645e-06 | 1.1042e-05 | 8.7879e-06 | 9.6382e-06 | 9.3788e-06 | 9.1488e-06 | 8.2408e-06 | 9.1909e-06 | 9.9657e-06 | 9.1471e-06 | 9.9008e-06 | 9.494e-06 | 9.9571e-06 | 7.894e-06 | 3.4686e-05 | 1.1858e-05 | 1.1696e-05 | 1.0216e-05 | 1.0754e-05 | 7.3545e-06 | 1.1478e-05 | 1.2068e-05 | 1.2444e-05 | 1.2462e-05 | 1.2962e-05 | 1.2426e-05 | 1.225e-05 | 1.2388e-05 | 1.2574e-05 | 1.308e-05 | 1.2354e-05 | 1.1242e-05 | 1.2382e-05 | 1.4718e-05 | 1.4354e-05 | 1.5746e-05 | 1.3664e-05 | 1.4668e-05 | 1.3264e-05 | 1.255e-05 | 1.17e-05 | 1.092e-05 | 1.1882e-05 | 1.2378e-05 | 1.1816e-05 | 1.2156e-05 | 1.0978e-05 | 1.0544e-05 | 1.0566e-05 | 1.3394e-05 | 1.3006e-05 | 1.2112e-05 | 1.5032e-05 | 2.2142e-05 | 1.437e-05 | 1.4174e-05 | 1.451e-05 | 1.477e-05 | 1.5174e-05 | 1.5872e-05 | 1.4942e-05 | 1.495e-05 | 1.4902e-05 | 1.3912e-05 | 1.4332e-05 | 1.3562e-05 | 1.3402e-05 | 1.4036e-05 | 1.3894e-05 | 1.3688e-05 | 1.3158e-05 | 1.2688e-05 | 1.3426e-05 | 1.3144e-05 | 1.2568e-05 | 1.2368e-05 | 1.2032e-05 | 1.2052e-05 | 1.2228e-05 | 1.2182e-05 | 1.245e-05 | 1.256e-05 | 1.2182e-05 | 1.253e-05 | 1.2756e-05 | 1.2616e-05 | 1.4122e-05 | 1.355e-05 | 1.3592e-05 | 1.308e-05 | 1.267e-05 | 1.4828e-05 | 1.4476e-05 | 1.2966e-05 | 1.2842e-05 | 1.4586e-05 | 1.4798e-05 | 1.5704e-05 | 1.3884e-05 | 1.2488e-05 | 1.0912e-05 | 1.2968e-05 | 1.2354e-05 | 1.287e-05 | 1.293e-05 | 1.2868e-05 | 1.2652e-05 | 1.3004e-05 | 1.2732e-05 | 1.3804e-05 | 1.2544e-05 | 0.15 | 0.00019618 | 3.6438e-05 | 0.00017618 | 7.852e-05 | 0.000165 | 8.7658e-05 | 6.07e-05 | 0.00011362 | 8.2942e-05 | 0.00020138 | 0.00019952 | 0.00018562 | 0.0001516 | 0.0001712 | 0.00010698 | 0.0001099 | 0.00010144 | 0.00017988 | 0.00014582 | 9.4382e-05 | 0.00010066 | 0.00012114 | 0.00012106 | 5.8644e-05 | 5.1752e-05 | 6.788e-05 | 7.5214e-05 | 0.00016438 | 0.00028024 | 0.00011588 | 0.0002591 | 0.00013606 | 0.0002784 | 0.00024762 | 5.096e-05 | 0.0001053 | 0.00016746 | 0.00017874 | 0.00020198 | 0.00018594 | 0.00019368 | 0.00019788 | 0.00011824 | 1.3172e-05 | 0.00029122 | 0.00018458 | 7.1232e-05 | 0.00016944 | 0.00026352 | 0.00024238 | 0.00024022 | 0.00025308 | 0.00022098 | 0.00033596 | 0.00023916 | 0.00024776 | 0.0006814 | 0.00085138 | 0.00082046 | 0.00013914 | 0.00081996 | 0.00034422 | 0.0007085 | 0.00023362 | 0.00022266 | 0.00033992 | 0.00021844 | 0.00021852 | 0.00014104 | 0.00026156 | 0.00019248 | 0.0001461 | 2.3248e-05 | 9.7066e-05 | 0.00039088 | 0.00064008 | 9.2496e-05 | 0.00024702 | 0.00023714 | 1.6344e-05 | 0.00026232 | 0.00034152 | 1.1416e-05 | 0.0001098 | 7.4358e-05 | 0.00012588 | 0.00032626 | 9.7006e-05 | 8.67e-05 | 0.00012714 | 0.00024666 | 0.00013422 | 0.0002381 | 0.00013698 | 0.00014722 | 0.00016754 | 0.00020874 | 0.00011306 | 0.0001792 | 0.00012904 | 5.9468e-05 | 5.15e-05 | 2.5686e-05 | 1.5832e-05 | 4.3246e-05 | 1.8034e-05 | 1.8906e-05 | 2.1012e-05 | 2.1406e-05 | 5.1208e-05 | 2.6662e-05 | 2.2742e-05 | 2.3666e-05 | 2.4732e-05 | 2.566e-05 | 2.6864e-05 | 2.715e-05 | 2.779e-05 | 2.8314e-05 | 2.9084e-05 | 2.9642e-05 | 3.0364e-05 | 3.0396e-05 | 3.0938e-05 | 3.1664e-05 | 3.2088e-05 | 3.2614e-05 | 3.255e-05 | 3.2882e-05 | 3.272e-05 | 3.3008e-05 | 3.2602e-05 | 3.35e-05 | 3.3404e-05 | 3.3556e-05 | 3.4136e-05 | 3.4538e-05 | 3.44e-05 | 3.4556e-05 | 3.441e-05 | 3.4958e-05 | 3.4696e-05 | 3.5004e-05 | 3.4648e-05 | 3.536e-05 | 3.5628e-05 | 3.5964e-05 | 3.6594e-05 | 3.672e-05 | 3.7188e-05 | 3.721e-05 | 3.8782e-05 | 3.6998e-05 | 3.6542e-05 | 3.6948e-05 | 3.6714e-05 | 3.6962e-05 | 3.723e-05 | 3.7524e-05 | 3.7724e-05 | 2.7358e-05 | 2.854e-05 | 2.8774e-05 | 2.9316e-05 | 2.9104e-05 | 3.0046e-05 | 2.9966e-05 | 3.053e-05 | 3.0326e-05 | 3.1664e-05 | 3.0658e-05 | 3.092e-05 | 3.0864e-05 | 3.1106e-05 | 3.0606e-05 | 3.0532e-05 | 3.0784e-05 | 3.0082e-05 | 3.0638e-05 | 3.1178e-05 | 3.1126e-05 | 3.1418e-05 | 3.1648e-05 | 3.207e-05 | 3.2162e-05 | 3.2616e-05 | 3.1712e-05 | 3.1492e-05 | 3.2086e-05 | 3.2262e-05 | 3.1948e-05 | 3.2108e-05 | 3.2252e-05 | 3.1924e-05 | 3.1638e-05 | 3.1972e-05 | 3.1954e-05 | 3.188e-05 | 3.209e-05 | 3.2056e-05 | 3.187e-05 | 3.1266e-05 | 3.139e-05 | 3.2234e-05 | 3.21e-05 | 3.1938e-05 | 3.1694e-05 | 3.1586e-05 | 3.2424e-05 | 3.2342e-05 | 3.2098e-05 | 3.2462e-05 | 1.2046e-05 | 1.1868e-05 | 1.133e-05 | 1.1578e-05 | 1.226e-05 | 1.2812e-05 | 1.17e-05 | 1.2114e-05 | 1.1664e-05 | 1.2632e-05 | 1.2136e-05 | 1.3874e-05 | 1.414e-05 | 1.3056e-05 | 1.3482e-05 | 1.4132e-05 | 1.139e-05 | 1.3096e-05 | 1.2414e-05 | 1.2404e-05 | 1.2046e-05 | 1.2154e-05 | 1.1756e-05 | 1.3136e-05 | 1.2416e-05 | 1.4344e-05 | 1.258e-05 | 1.3636e-05 | 1.492e-05 | 1.5834e-05 | 1.6022e-05 | 1.4862e-05 | 1.4884e-05 | 1.5566e-05 | 1.5508e-05 | 1.4576e-05 | 1.4596e-05 | 1.456e-05 | -0.15 | 3.3354e-07 | 1.5925e-06 | 1.2732e-05 | 1.8662e-05 | 2.3823e-06 | 2.2944e-06 | 2.2533e-06 | 4.9699e-06 | 3.7586e-06 | 3.6579e-06 | 3.7646e-06 | 3.8148e-06 | 3.5639e-06 | 5.5752e-06 | 5.1082e-06 | 4.3171e-06 | 3.4599e-06 | 3.1878e-06 | 2.9706e-06 | 3.0955e-06 | 3.1902e-06 | 3.5922e-06 | 3.1682e-06 | 5.519e-06 | 4.7771e-06 | 5.3274e-06 | 9.6891e-06 | 3.8805e-06 | 5.1197e-06 | 4.4193e-06 | 4.9377e-06 | 1.0664e-05 | 1.9082e-05 | 6.7881e-06 | 2.7289e-06 | 3.6899e-06 | 2.6722e-06 | 7.5827e-06 | 5.7248e-06 | 9.9838e-06 | 8.649e-06 | 7.4204e-06 | 4.0948e-06 | 1.7264e-05 | 5.4234e-06 | 1.6722e-05 | 1.511e-05 | 3.9928e-06 | 9.17e-06 | 9.5883e-06 | 6.8291e-06 | 7.5786e-06 | 1.72e-05 | 5.4254e-05 | 0.00035608 | 0.0003405 | 1.0414e-05 | 0.00081822 | 0.0007585 | 1.8838e-05 | 1.6988e-05 | 1.5912e-05 | 1.2286e-05 | 1.2942e-05 | 9.4266e-06 | 6.856e-06 | 4.4807e-06 | 3.9712e-06 | 9.9895e-06 | 1.1148e-05 | 7.703e-06 | 5.2183e-06 | 4.1265e-06 | 3.0287e-06 | 2.7278e-06 | 2.3222e-06 | 2.3505e-06 | 5.7351e-06 | 5.828e-06 | 6.8979e-06 | 8.3562e-06 | 9.4488e-06 | 1.0802e-05 | 1.2524e-05 | 1.3556e-05 | 1.1812e-05 | 1.639e-05 | 2.1818e-05 | 2.8086e-05 | 3.4038e-05 | 3.9256e-05 | 4.3672e-05 | 4.6746e-05 | 4.9356e-05 | 5.165e-05 | 5.3268e-05 | 5.495e-05 | 5.6028e-05 | 5.7252e-05 | 5.8138e-05 | 0.15 | 1.375e-05 | 0.00073008 | 0.00063632 | 0.00018018 | 0.00058364 | 0.00051394 | 0.0007632 | 0.00063358 | 0.0007421 | 7.7782e-05 | 0.00065108 | 0.0006159 | 0.00066664 | 0.00058946 | 0.0005877 | 0.00065542 | 0.00054446 | 0.00056824 | 0.000579 | 0.00051636 | 0.00075152 | 0.00079124 | 0.00065218 | 0.00051712 | 0.00058022 | 0.00065548 | 0.00082492 | 0.00087726 | 0.00088018 | 0.00033442 | 0.00025448 | 0.00024466 | 0.00022126 | 0.00023632 | 0.00044084 | 8.5204e-05 | 1.083e-05 | 0.00072548 | 0.00018912 | 0.00046068 | 1.6778e-05 | 0.0008516 | 0.00039682 | 0.00062978 | 0.00090108 | 0.00081924 | 0.00091004 | 0.00069416 | 0.0007759 | 0.00082496 | 0.00075142 | 0.0007322 | 0.00072138 | 0.00043212 | 0.0007306 | 0.00067622 | 0.00031742 | 0.00026858 | 0.00020622 | 0.00040816 | 0.00095602 | 6.644e-05 | 0.00076418 | 0.00064646 | 0.00092192 | 0.00048692 | 0.00087152 | 0.0003191 | 0.0008672 | 0.00045304 | 0.00055534 | 0.00058756 | 0.00086054 | 0.000904 | 0.00081118 | 0.00058612 | 0.00085488 | 0.00065884 | 0.0006665 | 0.00057408 | 6.1232e-05 | 0.00065202 | 0.00036034 | 5.2423e-06 | 8.8042e-05 | 0.0004908 | 0.00071048 | 0.00055384 | 0.00029458 | 0.00041788 | 0.00052208 | 0.00029352 | 0.00010706 | 4.0442e-06 | 9.5313e-06 | 1.2492e-05 | 5.8666e-05 | 6.4087e-06 | 5.7626e-06 | 0.00082542 | 0.00058996 | 0.0003002 | 0.00028298 | 0.00012474 | 3.2338e-09 | 0.00010582 | 0.00057302 | 0.0007399 | 0.00068528 | 0.00037444 | 0.00060856 | 0.0002932 | 0.00044854 | 0.00050352 | 3.8336e-05 | 0.00051436 | 0.0002145 | 0.00046398 | 0.00022732 | 0.00064806 | 8.6518e-05 | 4.883e-05 | 3.021e-05 | 6.0946e-05 | 0.00044794 | 0.00053826 | 0.0003262 | 0.0009401 | 0.00094718 | 8.8724e-05 | 0.00048278 | 0.0001298 | 0.00015788 | 0.0002038 | 0.00017062 | 0.00015306 | 0.00015412 | 0.00014454 | 7.6854e-05 | 0.00016012 | 0.00014294 | 0.00073498 | 4.8118e-05 | 8.381e-05 | 0.00065854 | 2.0744e-05 | 0.00020664 | 0.00016796 | 0.00027638 | 0.00028802 | 0.15 | 0.00023364 | 2.0985e-06 | 0.0003987 | 1.8585e-06 | 0.0006192 | 0.0001025 | 0.00045464 | 5.3748e-05 | 0.00016654 | 0.00014268 | 0.00023368 | 0.00014112 | 3.2506e-07 | 0.0003072 | 0.00023918 | 0.00021452 | 0.00023956 | 0.00023132 | 2.3482e-05 | 0.0001548 | 0.00021796 | 0.0001312 | 0.00014192 | 0.00014756 | 0.00014994 | 0.00014556 | 0.00014514 | 0.0001402 | 0.00013666 | 0.00013152 | 0.00012648 | 0.00015008 | 0.00012286 | 0.00014502 | 0.00011334 | 0.00010556 | 9.8214e-05 | 9.1936e-05 | 8.7342e-05 | 8.6182e-05 | 8.2018e-05 | 0.00011756 | 8.5242e-05 | 9.5382e-05 | 9.8066e-05 | 0.00010464 | 0.00010872 | 0.00011292 | 0.0001139 | 0.00011442 | 0.00011688 | 0.00011328 | 0.0001183 | 0.00011628 | 0.00012064 | 0.00012076 | 0.00012928 | 0.00012468 | 0.00013626 | 0.00012554 | 0.00014084 | 0.00014402 | 0.00014528 | 0.00014236 | 0.00014642 | 0.00014604 | 0.00014814 | 0.0001507 | 0.00015254 | 0.00015238 | 0.0001542 | 0.00015318 | 7.83e-05 | 8.9486e-05 | 9.577e-05 | 0.00010472 | 0.00011004 | 0.00011202 | 0.00011712 | 0.00012084 | 0.00012456 | 0.00012632 | 0.00012774 | 0.00012952 | 0.00013296 | 0.00013354 | 0.00013326 | 0.00013488 | 0.00013774 | 0.00013824 | 0.00013942 | 0.00014008 | 0.00014138 | 0.0001428 | 0.000144 | 0.0001442 | 0.00014542 | 0.00014628 | 0.00014626 | 0.00014748 |  | 12266.47695 | 2171.7413 |  |  |  |  | 77997.03611 | 416.84035
-0.1 | 1.1932e-05 | 1.009e-05 | 9.2111e-06 | 9.3938e-06 | 8.3838e-06 | 7.2436e-06 | 6.6302e-06 | 5.1004e-06 | 6.9381e-06 | 8.6028e-06 | 8.0448e-06 | 6.675e-06 | 6.8329e-06 | 9.1048e-06 | 5.6336e-06 | 8.123e-06 | 6.3682e-06 | 4.9967e-06 | 5.7996e-06 | 3.7869e-06 | 3.9476e-06 | 6.5686e-06 | 5.0736e-06 | 3.8625e-06 | 6.2899e-06 | 4.9782e-06 | 5.4422e-06 | 5.3672e-06 | 5.2336e-06 | 4.6907e-06 | 5.1506e-06 | 5.5231e-06 | 5.1266e-06 | 5.5268e-06 | 5.3125e-06 | 5.6212e-06 | 4.5065e-06 | 2.168e-05 | 6.7974e-06 | 6.7964e-06 | 5.9057e-06 | 6.2532e-06 | 4.379e-06 | 6.7182e-06 | 7.0087e-06 | 7.2567e-06 | 7.2719e-06 | 7.6449e-06 | 7.257e-06 | 7.2042e-06 | 7.2519e-06 | 7.27e-06 | 7.5786e-06 | 7.1749e-06 | 6.615e-06 | 7.2436e-06 | 8.6365e-06 | 8.4489e-06 | 9.1425e-06 | 8.0165e-06 | 8.7062e-06 | 7.8417e-06 | 7.3882e-06 | 6.8564e-06 | 6.4792e-06 | 7.0731e-06 | 7.2849e-06 | 6.9068e-06 | 7.0493e-06 | 6.4286e-06 | 6.1971e-06 | 6.213e-06 | 7.8927e-06 | 7.6524e-06 | 7.1525e-06 | 8.9785e-06 | 1.343e-05 | 8.3794e-06 | 8.2804e-06 | 8.5057e-06 | 8.5545e-06 | 8.8792e-06 | 9.3168e-06 | 8.8283e-06 | 8.8409e-06 | 8.7354e-06 | 8.0893e-06 | 8.3719e-06 | 7.8669e-06 | 7.8648e-06 | 8.2399e-06 | 8.1217e-06 | 8.0286e-06 | 7.6886e-06 | 7.4149e-06 | 7.9164e-06 | 7.8299e-06 | 7.3703e-06 | 7.238e-06 | 7.0481e-06 | 7.093e-06 | 7.1885e-06 | 7.1604e-06 | 7.325e-06 | 7.3747e-06 | 7.1768e-06 | 7.3738e-06 | 7.5066e-06 | 7.4595e-06 | 8.2868e-06 | 8.0744e-06 | 7.9796e-06 | 7.7052e-06 | 7.5148e-06 | 8.6909e-06 | 8.5346e-06 | 7.6103e-06 | 7.5479e-06 | 8.5168e-06 | 8.5598e-06 | 9.3276e-06 | 8.1041e-06 | 7.3588e-06 | 6.5042e-06 | 7.6399e-06 | 7.2525e-06 | 7.5298e-06 | 7.5271e-06 | 7.4703e-06 | 7.3664e-06 | 7.5698e-06 | 7.4494e-06 | 8.0346e-06 | 7.3089e-06 | 0.1 | 0.00012948 | 2.3032e-05 | 0.00011576 | 5.2382e-05 | 0.00010846 | 5.532e-05 | 3.9126e-05 | 7.5426e-05 | 5.1774e-05 | 0.00013238 | 0.0001309 | 0.0001204 | 9.998e-05 | 0.00011344 | 6.9884e-05 | 7.066e-05 | 6.604e-05 | 0.00011854 | 9.6208e-05 | 6.2136e-05 | 6.494e-05 | 8.0446e-05 | 7.993e-05 | 3.8508e-05 | 3.4056e-05 | 4.5042e-05 | 4.9206e-05 | 0.00010862 | 0.0001775 | 7.4536e-05 | 0.00016918 | 8.9056e-05 | 0.0001823 | 0.00016334 | 3.2388e-05 | 6.7872e-05 | 0.00010986 | 0.00010148 | 0.00011512 | 0.00010898 | 0.00012644 | 0.00013068 | 7.6512e-05 | 8.5912e-06 | 0.00019196 | 0.0001169 | 4.303e-05 | 0.00010852 | 0.00017496 | 0.00016056 | 0.00015444 | 0.00016822 | 0.00014472 | 0.00022036 | 0.000158 | 0.0001626 | 0.00044904 | 0.00055698 | 0.0005367 | 8.7986e-05 | 0.00053646 | 0.00022604 | 0.00046192 | 0.00015438 | 0.00014624 | 0.0002228 | 0.00014238 | 0.00014256 | 9.05e-05 | 0.0001757 | 0.0001274 | 9.5098e-05 | 1.4858e-05 | 6.1932e-05 | 0.00025856 | 0.00042194 | 6.0268e-05 | 0.00016278 | 0.00015738 | 1.0346e-05 | 0.00017256 | 0.0002266 | 7e-06 | 7.1594e-05 | 4.2288e-05 | 7.5534e-05 | 0.00020464 | 6.6696e-05 | 5.7028e-05 | 8.3156e-05 | 0.00016206 | 8.7694e-05 | 0.00015584 | 8.9564e-05 | 9.6794e-05 | 0.00011194 | 0.0001385 | 5.85e-05 | 0.0001193 | 8.168e-05 | 3.826e-05 | 3.283e-05 | 1.57e-05 | 8.531e-06 | 2.702e-05 | 9.4282e-06 | 1.0346e-05 | 1.1394e-05 | 1.1654e-05 | 3.1878e-05 | 1.3124e-05 | 1.2404e-05 | 1.2954e-05 | 1.3654e-05 | 1.4148e-05 | 1.4876e-05 | 1.5082e-05 | 1.5416e-05 | 1.5808e-05 | 1.6298e-05 | 1.6594e-05 | 1.6932e-05 | 1.7188e-05 | 1.7536e-05 | 1.7968e-05 | 1.8314e-05 | 1.8498e-05 | 1.8486e-05 | 1.8748e-05 | 1.8694e-05 | 1.8864e-05 | 1.8716e-05 | 1.9152e-05 | 1.9198e-05 | 1.925e-05 | 1.95e-05 | 1.977e-05 | 1.9704e-05 | 1.974e-05 | 1.9738e-05 | 1.9978e-05 | 1.9916e-05 | 2.0118e-05 | 1.993e-05 | 2.0342e-05 | 2.0504e-05 | 2.0736e-05 | 2.1094e-05 | 2.1102e-05 | 2.1278e-05 | 2.1474e-05 | 2.1934e-05 | 2.1576e-05 | 2.0954e-05 | 2.13e-05 | 2.1184e-05 | 2.137e-05 | 2.1528e-05 | 2.1714e-05 | 2.1658e-05 | 1.6528e-05 | 1.7094e-05 | 1.7168e-05 | 1.753e-05 | 1.7358e-05 | 1.7884e-05 | 1.7912e-05 | 1.8192e-05 | 1.814e-05 | 1.8922e-05 | 1.836e-05 | 1.8532e-05 | 1.8454e-05 | 1.8576e-05 | 1.8354e-05 | 1.829e-05 | 1.8322e-05 | 1.807e-05 | 1.8336e-05 | 1.8678e-05 | 1.8716e-05 | 1.8834e-05 | 1.8906e-05 | 1.906e-05 | 1.922e-05 | 1.9476e-05 | 1.9002e-05 | 1.8904e-05 | 1.9178e-05 | 1.9262e-05 | 1.908e-05 | 1.9084e-05 | 1.9258e-05 | 1.9104e-05 | 1.896e-05 | 1.9116e-05 | 1.9066e-05 | 1.9116e-05 | 1.9168e-05 | 1.9192e-05 | 1.9064e-05 | 1.8716e-05 | 1.88e-05 | 1.9238e-05 | 1.9232e-05 | 1.9152e-05 | 1.906e-05 | 1.895e-05 | 1.9426e-05 | 1.9366e-05 | 1.925e-05 | 1.9442e-05 | 7.5966e-06 | 7.5327e-06 | 7.3284e-06 | 7.3426e-06 | 7.837e-06 | 7.9985e-06 | 7.3336e-06 | 7.5361e-06 | 7.3116e-06 | 7.8744e-06 | 7.6679e-06 | 8.6837e-06 | 8.8206e-06 | 8.1526e-06 | 8.5138e-06 | 8.8108e-06 | 7.2749e-06 | 8.1818e-06 | 7.757e-06 | 7.8896e-06 | 7.6391e-06 | 7.6203e-06 | 7.4996e-06 | 8.2934e-06 | 7.7531e-06 | 9.001e-06 | 7.9175e-06 | 8.5446e-06 | 9.3576e-06 | 9.992e-06 | 1.0112e-05 | 9.4195e-06 | 9.39e-06 | 9.8485e-06 | 9.7981e-06 | 9.229e-06 | 9.1581e-06 | 9.129e-06 | -0.1 | 1.7548e-07 | 9.5008e-07 | 7.7655e-06 | 1.1816e-05 | 1.3413e-06 | 1.2669e-06 | 1.2147e-06 | 2.9127e-06 | 2.2011e-06 | 2.1578e-06 | 2.191e-06 | 2.218e-06 | 2.0378e-06 | 3.2786e-06 | 2.9084e-06 | 2.4719e-06 | 1.9268e-06 | 1.7334e-06 | 1.5885e-06 | 1.5869e-06 | 1.6937e-06 | 1.917e-06 | 1.6705e-06 | 3.1142e-06 | 2.6448e-06 | 2.9977e-06 | 5.889e-06 | 2.133e-06 | 2.8341e-06 | 2.463e-06 | 2.8092e-06 | 6.3758e-06 | 1.1948e-05 | 3.9795e-06 | 1.4831e-06 | 2.1038e-06 | 1.4444e-06 | 4.6245e-06 | 3.3283e-06 | 5.9742e-06 | 5.0783e-06 | 4.2567e-06 | 2.2633e-06 | 1.0694e-05 | 3.0696e-06 | 1.0204e-05 | 9.0605e-06 | 2.1946e-06 | 5.5681e-06 | 5.8144e-06 | 4.0329e-06 | 4.5152e-06 | 1.0576e-05 | 3.3804e-05 | 0.00023306 | 0.0002233 | 6.0469e-06 | 0.0005363 | 0.00049598 | 1.1478e-05 | 1.0334e-05 | 9.6895e-06 | 7.534e-06 | 7.9674e-06 | 5.7037e-06 | 4.1e-06 | 2.6584e-06 | 2.2843e-06 | 6.2009e-06 | 6.4805e-06 | 4.6529e-06 | 3.1447e-06 | 2.4835e-06 | 1.8304e-06 | 1.6606e-06 | 1.3798e-06 | 1.4206e-06 | 3.6062e-06 | 3.6729e-06 | 4.3338e-06 | 5.2441e-06 | 5.9298e-06 | 6.7569e-06 | 7.854e-06 | 8.4665e-06 | 7.387e-06 | 1.028e-05 | 1.369e-05 | 1.77e-05 | 2.149e-05 | 2.4802e-05 | 2.7568e-05 | 2.9508e-05 | 3.1148e-05 | 3.2572e-05 | 3.3586e-05 | 3.4592e-05 | 3.5274e-05 | 3.6052e-05 | 3.6582e-05 | 0.1 | 8.6055e-06 | 0.00048388 | 0.00042196 | 0.00011778 | 0.00038506 | 0.00033838 | 0.00050332 | 0.00041586 | 0.00049052 | 4.9958e-05 | 0.00043056 | 0.00040792 | 0.00044202 | 0.0003884 | 0.00038696 | 0.0004343 | 0.00035966 | 0.00037774 | 0.00038338 | 0.00034044 | 0.0005004 | 0.000527 | 0.00043388 | 0.00034102 | 0.00038358 | 0.00043442 | 0.00054918 | 0.00058214 | 0.00058486 | 0.00022044 | 0.0001668 | 0.0001591 | 0.0001451 | 0.00014648 | 0.00028818 | 4.2092e-05 | 6.6263e-06 | 0.00048356 | 0.00011382 | 0.00030362 | 8.3218e-06 | 0.00056694 | 0.00025954 | 0.00041486 | 0.00059928 | 0.00054494 | 0.00060472 | 0.00046088 | 0.00051524 | 0.00054894 | 0.00049998 | 0.00048602 | 0.00047894 | 0.00028416 | 0.00048434 | 0.00044548 | 0.00020874 | 0.0001738 | 0.00013474 | 0.00026416 | 0.00063526 | 4.236e-05 | 0.00050648 | 0.00042806 | 0.00061176 | 0.00031706 | 0.00057738 | 0.00020862 | 0.00057708 | 0.00029666 | 0.00036784 | 0.00038464 | 0.00057196 | 0.00059784 | 0.00053946 | 0.00038636 | 0.00056858 | 0.00043794 | 0.00044108 | 0.00037794 | 3.854e-05 | 0.00043312 | 0.00023854 | 3.7283e-06 | 5.6542e-05 | 0.00032224 | 0.0004695 | 0.00036416 | 0.00018996 | 0.0002672 | 0.00034078 | 0.00018362 | 7.0558e-05 | 2.4236e-06 | 5.6635e-06 | 6.9842e-06 | 3.806e-05 | 4.0241e-06 | 4.1016e-06 | 0.00054096 | 0.00038898 | 0.00019582 | 0.0001853 | 7.4652e-05 | 4.96396e-08 | 6.7558e-05 | 0.00037656 | 0.0004915 | 0.00045408 | 0.0002399 | 0.00040096 | 0.00019134 | 0.00029302 | 0.0003297 | 2.3456e-05 | 0.000335 | 0.00010798 | 0.0003071 | 0.00014914 | 0.0004299 | 5.4622e-05 | 3.07e-05 | 1.8518e-05 | 3.9886e-05 | 0.00029554 | 0.0003563 | 0.00021296 | 0.0006206 | 0.0006228 | 5.6966e-05 | 0.00031958 | 7.644e-05 | 0.00010392 | 0.00014158 | 0.00011198 | 9.9694e-05 | 9.8774e-05 | 9.309e-05 | 5.0094e-05 | 0.00010244 | 8.6468e-05 | 0.00048812 | 2.7448e-05 | 5.3966e-05 | 0.00043742 | 1.2446e-05 | 0.00013634 | 0.00010722 | 0.00017856 | 0.00018736 | 0.1 | 0.000145 | 1.2591e-06 | 0.00026424 | 1.1446e-06 | 0.0004103 | 6.7766e-05 | 0.00030064 | 3.2552e-05 | 0.00010212 | 9.0592e-05 | 0.0001494 | 9.099e-05 | 1.281e-07 | 0.00019988 | 0.00015636 | 0.00013956 | 0.0001578 | 0.00015054 | 1.4578e-05 | 9.9662e-05 | 0.00014262 | 8.4882e-05 | 9.243e-05 | 9.6488e-05 | 9.8048e-05 | 9.51e-05 | 9.4816e-05 | 9.1518e-05 | 8.9116e-05 | 8.5668e-05 | 8.239e-05 | 9.7306e-05 | 7.9868e-05 | 9.4182e-05 | 7.3546e-05 | 6.8516e-05 | 6.3796e-05 | 5.9478e-05 | 5.6496e-05 | 5.5756e-05 | 5.3052e-05 | 7.5948e-05 | 5.5284e-05 | 6.171e-05 | 6.3492e-05 | 6.763e-05 | 6.9994e-05 | 7.2884e-05 | 7.3518e-05 | 7.3736e-05 | 7.5288e-05 | 7.2828e-05 | 7.6048e-05 | 7.4802e-05 | 7.753e-05 | 7.7606e-05 | 8.311e-05 | 8.007e-05 | 8.7724e-05 | 8.0476e-05 | 9.0504e-05 | 9.2706e-05 | 9.3522e-05 | 9.1306e-05 | 9.41e-05 | 9.381e-05 | 9.5132e-05 | 9.6798e-05 | 9.818e-05 | 9.7854e-05 | 9.9234e-05 | 9.8708e-05 | 4.7878e-05 | 5.5052e-05 | 5.9142e-05 | 6.4104e-05 | 6.7722e-05 | 6.9126e-05 | 7.2464e-05 | 7.5004e-05 | 7.748e-05 | 7.8732e-05 | 7.9786e-05 | 8.116e-05 | 8.3266e-05 | 8.3754e-05 | 8.3586e-05 | 8.4794e-05 | 8.6618e-05 | 8.7056e-05 | 8.776e-05 | 8.8364e-05 | 8.9176e-05 | 9.0266e-05 | 9.0988e-05 | 9.1128e-05 | 9.2044e-05 | 9.2622e-05 | 9.266e-05 | 9.3438e-05 |  | 12342.78379 | 2063.64274 |  |  |  |  | 42819.21726 | 249.40144
-0.05 | 5.415e-06 | 4.5624e-06 | 4.2277e-06 | 4.283e-06 | 3.8134e-06 | 3.3085e-06 | 2.977e-06 | 2.3323e-06 | 3.1792e-06 | 3.8763e-06 | 3.6711e-06 | 2.9987e-06 | 3.1304e-06 | 4.2437e-06 | 2.5945e-06 | 3.8797e-06 | 2.8908e-06 | 2.2128e-06 | 2.5727e-06 | 1.6931e-06 | 1.7488e-06 | 2.9224e-06 | 2.2467e-06 | 1.7106e-06 | 2.8037e-06 | 2.1991e-06 | 2.4039e-06 | 2.366e-06 | 2.3221e-06 | 2.0848e-06 | 2.2759e-06 | 2.4172e-06 | 2.2587e-06 | 2.432e-06 | 2.3425e-06 | 2.5e-06 | 2.0196e-06 | 1.0336e-05 | 3.0704e-06 | 3.0864e-06 | 2.6687e-06 | 2.8164e-06 | 2.0365e-06 | 3.0637e-06 | 3.1835e-06 | 3.3009e-06 | 3.3233e-06 | 3.4987e-06 | 3.3023e-06 | 3.2899e-06 | 3.331e-06 | 3.2933e-06 | 3.4343e-06 | 3.2725e-06 | 3.0243e-06 | 3.3037e-06 | 3.9201e-06 | 3.8527e-06 | 4.1286e-06 | 3.6464e-06 | 4.0103e-06 | 3.6005e-06 | 3.3816e-06 | 3.1207e-06 | 2.9822e-06 | 3.2559e-06 | 3.3504e-06 | 3.1603e-06 | 3.1724e-06 | 2.9157e-06 | 2.835e-06 | 2.8431e-06 | 3.6326e-06 | 3.4995e-06 | 3.3035e-06 | 4.1363e-06 | 6.2296e-06 | 3.7878e-06 | 3.7503e-06 | 3.8566e-06 | 3.8698e-06 | 4.0419e-06 | 4.2499e-06 | 4.0386e-06 | 4.0449e-06 | 3.9692e-06 | 3.6642e-06 | 3.8341e-06 | 3.5502e-06 | 3.5778e-06 | 3.758e-06 | 3.6942e-06 | 3.6801e-06 | 3.4894e-06 | 3.3775e-06 | 3.6002e-06 | 3.5795e-06 | 3.3393e-06 | 3.2896e-06 | 3.2096e-06 | 3.2493e-06 | 3.2873e-06 | 3.2677e-06 | 3.3435e-06 | 3.3784e-06 | 3.2696e-06 | 3.3564e-06 | 3.4242e-06 | 3.4042e-06 | 3.771e-06 | 3.6823e-06 | 3.6563e-06 | 3.5004e-06 | 3.4342e-06 | 3.9544e-06 | 3.8971e-06 | 3.4819e-06 | 3.4293e-06 | 3.8727e-06 | 3.8667e-06 | 4.3075e-06 | 3.6888e-06 | 3.3273e-06 | 2.9883e-06 | 3.4959e-06 | 3.3037e-06 | 3.4175e-06 | 3.4125e-06 | 3.379e-06 | 3.3442e-06 | 3.4299e-06 | 3.3879e-06 | 3.6477e-06 | 3.3715e-06 | 0.05 | 6.4318e-05 | 1.1078e-05 | 5.7474e-05 | 2.5998e-05 | 5.3774e-05 | 2.7482e-05 | 1.9322e-05 | 3.7504e-05 | 2.5504e-05 | 6.5802e-05 | 6.493e-05 | 5.9198e-05 | 4.9792e-05 | 5.657e-05 | 3.4488e-05 | 3.444e-05 | 3.2606e-05 | 5.9014e-05 | 4.7984e-05 | 3.0436e-05 | 3.1852e-05 | 3.8596e-05 | 3.733e-05 | 1.9078e-05 | 1.6922e-05 | 2.2454e-05 | 2.4414e-05 | 5.4008e-05 | 8.53e-05 | 3.658e-05 | 8.2166e-05 | 4.4108e-05 | 8.8156e-05 | 8.1154e-05 | 1.586e-05 | 3.2842e-05 | 5.4464e-05 | 4.5284e-05 | 5.1842e-05 | 4.989e-05 | 6.245e-05 | 6.4998e-05 | 3.7658e-05 | 4.0907e-06 | 9.5476e-05 | 5.6398e-05 | 2.0346e-05 | 5.2834e-05 | 8.7326e-05 | 7.9902e-05 | 7.5546e-05 | 8.4168e-05 | 7.1914e-05 | 0.00010918 | 7.864e-05 | 8.0486e-05 | 0.00022334 | 0.0002751 | 0.0002654 | 4.255e-05 | 0.00026534 | 0.0001121 | 0.00022848 | 7.6802e-05 | 7.2498e-05 | 0.0001102 | 7.0344e-05 | 7.0322e-05 | 4.4214e-05 | 8.747e-05 | 6.3596e-05 | 4.683e-05 | 7.2108e-06 | 3.0262e-05 | 0.00012814 | 0.0002093 | 2.9688e-05 | 8.0674e-05 | 7.848e-05 | 4.9928e-06 | 8.5606e-05 | 0.0001132 | 3.4296e-06 | 3.5332e-05 | 1.723e-05 | 3.751e-05 | 8.3178e-05 | 3.1022e-05 | 2.7608e-05 | 4.1302e-05 | 7.4744e-05 | 4.3008e-05 | 7.0334e-05 | 4.4658e-05 | 4.749e-05 | 4.1892e-05 | 6.9074e-05 | 2.9052e-05 | 5.904e-05 | 4.0368e-05 | 1.6718e-05 | 1.4392e-05 | 7.1187e-06 | 3.69e-06 | 1.299e-05 | 4.0045e-06 | 4.199e-06 | 4.5446e-06 | 4.7184e-06 | 1.5202e-05 | 4.8936e-06 | 5.0573e-06 | 5.2999e-06 | 5.6406e-06 | 5.8189e-06 | 6.1103e-06 | 6.2585e-06 | 6.4424e-06 | 6.6008e-06 | 6.8006e-06 | 7.017e-06 | 7.1672e-06 | 7.2493e-06 | 7.4138e-06 | 7.574e-06 | 7.7208e-06 | 7.8349e-06 | 7.8357e-06 | 7.9766e-06 | 7.9348e-06 | 8.0273e-06 | 7.8592e-06 | 8.1915e-06 | 8.0966e-06 | 8.1883e-06 | 8.2869e-06 | 8.4281e-06 | 8.3878e-06 | 8.318e-06 | 8.4166e-06 | 8.4948e-06 | 8.5116e-06 | 8.5856e-06 | 8.549e-06 | 8.7062e-06 | 8.7535e-06 | 8.8995e-06 | 9.0554e-06 | 9.0556e-06 | 9.1127e-06 | 9.205e-06 | 9.4414e-06 | 9.1638e-06 | 9.0046e-06 | 9.1338e-06 | 9.1004e-06 | 9.1576e-06 | 9.214e-06 | 9.3079e-06 | 9.3553e-06 | 7.4217e-06 | 7.5579e-06 | 7.6047e-06 | 7.7441e-06 | 7.7125e-06 | 7.9064e-06 | 7.9292e-06 | 8.0778e-06 | 8.0668e-06 | 8.3675e-06 | 8.168e-06 | 8.2444e-06 | 8.1803e-06 | 8.2599e-06 | 8.1346e-06 | 8.12e-06 | 8.117e-06 | 8.0676e-06 | 8.1915e-06 | 8.3098e-06 | 8.314e-06 | 8.403e-06 | 8.3849e-06 | 8.4625e-06 | 8.5061e-06 | 8.6125e-06 | 8.4594e-06 | 8.3898e-06 | 8.5037e-06 | 8.5342e-06 | 8.4384e-06 | 8.4371e-06 | 8.5056e-06 | 8.477e-06 | 8.4445e-06 | 8.4838e-06 | 8.4513e-06 | 8.4355e-06 | 8.5102e-06 | 8.538e-06 | 8.4445e-06 | 8.2902e-06 | 8.3601e-06 | 8.512e-06 | 8.5565e-06 | 8.5279e-06 | 8.4754e-06 | 8.4403e-06 | 8.5919e-06 | 8.5963e-06 | 8.5571e-06 | 8.5974e-06 | 3.5615e-06 | 3.5789e-06 | 3.5054e-06 | 3.4847e-06 | 3.7587e-06 | 3.8803e-06 | 3.4508e-06 | 3.6589e-06 | 3.4439e-06 | 3.7132e-06 | 3.6174e-06 | 4.0672e-06 | 4.1743e-06 | 3.9118e-06 | 4.0468e-06 | 4.1972e-06 | 3.4845e-06 | 3.8417e-06 | 3.6551e-06 | 3.7815e-06 | 3.7139e-06 | 3.5845e-06 | 3.5437e-06 | 4.0264e-06 | 3.6687e-06 | 4.379e-06 | 3.8002e-06 | 4.0449e-06 | 4.4878e-06 | 4.7613e-06 | 4.7438e-06 | 4.5702e-06 | 4.4681e-06 | 4.6755e-06 | 4.6456e-06 | 4.3675e-06 | 4.4081e-06 | 4.4246e-06 | -0.05 | 7.2233e-08 | 4.4396e-07 | 3.6131e-06 | 5.6084e-06 | 5.9574e-07 | 5.5336e-07 | 5.2406e-07 | 1.3406e-06 | 1.0085e-06 | 9.8742e-07 | 9.973e-07 | 1.0026e-06 | 9.235e-07 | 1.4874e-06 | 1.2931e-06 | 1.1052e-06 | 8.4102e-07 | 7.5114e-07 | 6.7758e-07 | 7.2208e-07 | 7.0956e-07 | 8.0746e-07 | 7.0874e-07 | 1.3681e-06 | 1.1534e-06 | 1.2941e-06 | 2.7629e-06 | 9.16e-07 | 1.2203e-06 | 1.0723e-06 | 1.2376e-06 | 2.8884e-06 | 5.7029e-06 | 1.7981e-06 | 6.3776e-07 | 9.4706e-07 | 6.2314e-07 | 2.1759e-06 | 1.5069e-06 | 2.7371e-06 | 2.3009e-06 | 1.9153e-06 | 9.861e-07 | 5.0461e-06 | 1.3539e-06 | 4.7417e-06 | 4.1812e-06 | 9.4398e-07 | 2.601e-06 | 2.7333e-06 | 1.8459e-06 | 2.099e-06 | 4.9144e-06 | 1.6344e-05 | 0.00011492 | 0.00011032 | 2.8217e-06 | 0.00026514 | 0.00024544 | 5.3846e-06 | 4.8649e-06 | 4.5403e-06 | 3.5469e-06 | 3.755e-06 | 2.6697e-06 | 1.9009e-06 | 1.2146e-06 | 1.0268e-06 | 2.9184e-06 | 2.9339e-06 | 2.1604e-06 | 1.4725e-06 | 1.1556e-06 | 8.5578e-07 | 7.7908e-07 | 6.3748e-07 | 6.5514e-07 | 1.7432e-06 | 1.7522e-06 | 2.07e-06 | 2.491e-06 | 2.7951e-06 | 3.2115e-06 | 3.7304e-06 | 4.0169e-06 | 3.5143e-06 | 4.8999e-06 | 6.5541e-06 | 8.4887e-06 | 1.0286e-05 | 1.1864e-05 | 1.3208e-05 | 1.411e-05 | 1.4898e-05 | 1.558e-05 | 1.6052e-05 | 1.6518e-05 | 1.6854e-05 | 1.7206e-05 | 1.747e-05 | 0.05 | 4.1639e-06 | 0.00024096 | 0.00020962 | 5.695e-05 | 0.0001916 | 0.0001667 | 0.00025142 | 0.00020628 | 0.00024364 | 2.3478e-05 | 0.00021458 | 0.00020124 | 0.00021882 | 0.00019288 | 0.00019164 | 0.0002159 | 0.00017866 | 0.0001881 | 0.00019006 | 0.00016926 | 0.00024892 | 0.0002631 | 0.0002157 | 0.00016936 | 0.00019 | 0.0002169 | 0.00027398 | 0.0002899 | 0.00029192 | 0.0001091 | 8.23e-05 | 7.8578e-05 | 7.0954e-05 | 6.964e-05 | 0.00014318 | 1.318e-05 | 2.9561e-06 | 0.00024042 | 5.2602e-05 | 0.00015094 | 3.6159e-06 | 0.0002824 | 0.00012652 | 0.00020694 | 0.00029814 | 0.00027078 | 0.00030192 | 0.00022978 | 0.00025566 | 0.00027372 | 0.00024878 | 0.0002425 | 0.00023798 | 0.00013992 | 0.00024086 | 0.00022174 | 0.00010378 | 8.5522e-05 | 6.6002e-05 | 0.000126 | 0.00031646 | 2.1354e-05 | 0.00025022 | 0.00021254 | 0.00030476 | 0.0001561 | 0.00028762 | 0.00010222 | 0.00028718 | 0.00014648 | 0.00018262 | 0.00018972 | 0.00028462 | 0.00029834 | 0.00026804 | 0.00019154 | 0.00028228 | 0.00021602 | 0.00022014 | 0.00018772 | 1.7588e-05 | 0.00021588 | 0.00011808 | 1.5824e-06 | 2.6946e-05 | 0.0001604 | 0.00023442 | 0.0001792 | 9.248e-05 | 0.00012668 | 0.0001684 | 8.582e-05 | 3.4036e-05 | 1.0347e-06 | 2.6035e-06 | 3.2337e-06 | 1.819e-05 | 1.8074e-06 | 1.6207e-06 | 0.0002677 | 0.00019338 | 9.5818e-05 | 9.029e-05 | 3.6632e-05 | 8.74286e-08 | 3.261e-05 | 0.00018656 | 0.00024474 | 0.00022586 | 0.00011716 | 0.00019938 | 9.1194e-05 | 0.00014458 | 0.00016354 | 1.0564e-05 | 0.0001623 | 7.2233e-06 | 0.00015352 | 7.3664e-05 | 0.00021324 | 2.7162e-05 | 1.4288e-05 | 8.5795e-06 | 1.8554e-05 | 0.00014626 | 0.00017754 | 0.00010522 | 0.0003066 | 0.00030878 | 2.7704e-05 | 0.00015856 | 3.6306e-05 | 5.1486e-05 | 6.9896e-05 | 5.4386e-05 | 4.9292e-05 | 4.8716e-05 | 4.6186e-05 | 2.457e-05 | 4.8722e-05 | 4.1202e-05 | 0.0002425 | 1.2958e-05 | 2.645e-05 | 0.00021708 | 2.1298e-06 | 6.6626e-05 | 4.9204e-05 | 8.6194e-05 | 9.0482e-05 | 0.05 | 6.8822e-05 | 5.243e-07 | 0.00013036 | 4.8116e-07 | 0.0002034 | 3.3512e-05 | 0.00014914 | 1.5646e-05 | 4.794e-05 | 4.3998e-05 | 7.2756e-05 | 4.452e-05 | 2.29526e-08 | 9.8552e-05 | 7.7112e-05 | 6.8588e-05 | 7.8254e-05 | 7.399e-05 | 7.1985e-06 | 4.8738e-05 | 7.0366e-05 | 4.161e-05 | 4.5486e-05 | 4.755e-05 | 4.8344e-05 | 4.689e-05 | 4.673e-05 | 4.5108e-05 | 4.3898e-05 | 4.214e-05 | 4.0502e-05 | 4.7772e-05 | 3.9276e-05 | 4.6228e-05 | 3.6158e-05 | 3.3602e-05 | 3.1234e-05 | 2.9134e-05 | 2.7628e-05 | 2.7284e-05 | 2.5976e-05 | 3.7174e-05 | 2.71e-05 | 3.0188e-05 | 3.1086e-05 | 3.3082e-05 | 3.4178e-05 | 3.5604e-05 | 3.5902e-05 | 3.6026e-05 | 3.6804e-05 | 3.5516e-05 | 3.7044e-05 | 3.649e-05 | 3.7792e-05 | 3.7766e-05 | 4.056e-05 | 3.8962e-05 | 4.2722e-05 | 3.9092e-05 | 4.4102e-05 | 4.5206e-05 | 4.5578e-05 | 4.4422e-05 | 4.581e-05 | 4.5604e-05 | 4.6256e-05 | 4.7154e-05 | 4.7784e-05 | 4.764e-05 | 4.836e-05 | 4.8124e-05 | 2.2436e-05 | 2.591e-05 | 2.789e-05 | 3.0028e-05 | 3.1788e-05 | 3.2528e-05 | 3.4186e-05 | 3.548e-05 | 3.6692e-05 | 3.736e-05 | 3.7922e-05 | 3.866e-05 | 3.9646e-05 | 3.992e-05 | 3.9884e-05 | 4.0518e-05 | 4.141e-05 | 4.1658e-05 | 4.2062e-05 | 4.234e-05 | 4.2758e-05 | 4.3304e-05 | 4.369e-05 | 4.3744e-05 | 4.4232e-05 | 4.453e-05 | 4.455e-05 | 4.494e-05 |  | 11957.57453 | 1884.72992 |  |  |  |  | 108133.8 | 522.62987
0 | 1.11859e-09 | 1.2496e-09 | 1.1525e-09 | 1.3113e-09 | 1.4942e-09 | 1.5011e-09 | 1.7119e-09 | 2.1929e-09 | 2.2139e-09 | 1.3306e-09 | 1.2969e-09 | 1.7895e-09 | 1.7288e-09 | 1.2858e-09 | 2.3523e-09 | 1.3924e-09 | 1.8861e-09 | 2.2573e-09 | 2.336e-09 | 2.4094e-09 | 2.6498e-09 | 1.9635e-09 | 3.1537e-09 | 2.9298e-09 | 1.9827e-09 | 2.512e-09 | 2.1222e-09 | 2.4e-09 | 2.076e-09 | 2.812e-09 | 2.3756e-09 | 2.4331e-09 | 2.1342e-09 | 2.7049e-09 | 2.2755e-09 | 2.5467e-09 | 2.637e-09 | 4.421e-11 | 1.7348e-09 | 1.7792e-09 | 1.7566e-09 | 1.8982e-09 | 2.3372e-09 | 1.5729e-09 | 1.5351e-09 | 1.7068e-09 | 1.8137e-09 | 1.5329e-09 | 1.9085e-09 | 1.78e-09 | 1.7449e-09 | 1.9696e-09 | 1.6701e-09 | 1.6433e-09 | 1.5819e-09 | 1.5325e-09 | 1.4623e-09 | 1.4335e-09 | 1.3874e-09 | 1.4301e-09 | 1.313e-09 | 1.4489e-09 | 1.6402e-09 | 1.9289e-09 | 1.9918e-09 | 1.8969e-09 | 1.8435e-09 | 1.7638e-09 | 1.8489e-09 | 1.7581e-09 | 1.7976e-09 | 2.0711e-09 | 1.4962e-09 | 1.7279e-09 | 1.6509e-09 | 1.2094e-09 | 8.9195e-10 | 1.1135e-09 | 1.3983e-09 | 1.5136e-09 | 1.4828e-09 | 1.1591e-09 | 1.4777e-09 | 1.348e-09 | 1.5816e-09 | 1.2695e-09 | 1.7748e-09 | 1.3275e-09 | 1.394e-09 | 1.4362e-09 | 1.3124e-09 | 1.1513e-09 | 1.5299e-09 | 1.5325e-09 | 1.6447e-09 | 1.2232e-09 | 1.3326e-09 | 1.5561e-09 | 1.6398e-09 | 1.7975e-09 | 1.3921e-09 | 1.7168e-09 | 2.2357e-09 | 1.721e-09 | 1.8055e-09 | 1.5551e-09 | 1.4454e-09 | 1.7054e-09 | 1.8408e-09 | 1.4526e-09 | 1.2438e-09 | 1.5307e-09 | 1.5327e-09 | 1.3973e-09 | 1.4476e-09 | 1.4661e-09 | 1.8324e-09 | 1.8152e-09 | 1.213e-09 | 1.325e-09 | 1.3183e-09 | 1.243e-09 | 1.7182e-09 | 1.8678e-09 | 1.5609e-09 | 1.5727e-09 | 1.2652e-09 | 1.5153e-09 | 1.7941e-09 | 1.4112e-09 | 1.4524e-09 | 1.5405e-09 | 1.5265e-09 | 1.8731e-09 | 0 | 1.14154e-08 | 6.2594e-09 | 3.06722e-08 | 1.01382e-08 | 3.807e-08 | 3.50556e-08 | 3.2248e-08 | 1.3106e-08 | 2.86232e-08 | 1.85556e-08 | 3.7902e-09 | 5.83022e-08 | 3.9425e-08 | 3.87464e-08 | 1.92644e-08 | 2.42944e-08 | 1.08454e-08 | 1.50114e-08 | 1.5543e-08 | 1.51972e-08 | 8.82e-10 | 1.28658e-08 | 1.28212e-08 | 4.40954e-08 | 1.36484e-08 | 4.20666e-08 | 2.69346e-08 | 3.47258e-08 | 2.519e-09 | 1.20086e-08 | 1.5664e-08 | 2.47844e-08 | 1.9093e-08 | 7.7554e-09 | 1.97818e-08 | 1.6405e-08 | 1.15428e-08 | 4.852e-09 | 4.5378e-09 | 8.288e-11 | 1.14392e-08 | 9.4138e-09 | 2.33526e-08 | 1.61826e-08 | 8.5152e-09 | 3.558e-09 | 1.29446e-08 | 1.2083e-08 | 3.6186e-09 | 6.8074e-09 | 8.424e-09 | 1.0893e-08 | 3.4212e-09 | 8.1574e-09 | 2.0738e-10 | 8.2816e-09 | 7.7312e-09 | 1.22614e-08 | 1.94044e-08 | 1.64708e-08 | 2.04844e-08 | 7.1652e-09 | 1.47828e-08 | 8.2574e-09 | 5.7702e-09 | 1.12208e-08 | 7.2574e-09 | 2.3612e-09 | 5.7558e-09 | 1.10278e-08 | 1.1033e-08 | 1.12762e-08 | 1.07666e-08 | 1.57422e-08 | 1.13362e-08 | 1.54382e-08 | 2.54618e-08 | 1.57126e-08 | 1.12072e-08 | 1.43806e-08 | 1.649e-08 | 6.859e-09 | 2.09838e-08 | 3.4388e-09 | 8.0728e-09 | 2.43342e-08 | 4.6482e-09 | 1.9136e-08 | 2.65708e-08 | 2.19974e-08 | 1.6438e-09 | 1.91648e-08 | 1.31168e-08 | 1.7658e-08 | 2.18118e-08 | 2.08408e-08 | 1.63616e-08 | 2.54784e-08 | 1.11794e-08 | 1.33876e-08 | 2.19164e-08 | 2.71178e-08 | 3.13628e-08 | 3.12856e-08 | 2.62958e-08 | 2.95458e-08 | 2.85238e-08 | 2.6821e-08 | 2.7007e-08 | 2.20486e-08 | 2.46202e-08 | 2.36154e-08 | 2.45584e-08 | 2.27646e-08 | 2.10688e-08 | 2.0427e-08 | 1.9832e-08 | 1.76486e-08 | 2.25338e-08 | 1.7624e-08 | 1.67976e-08 | 1.88762e-08 | 1.72586e-08 | 1.84078e-08 | 1.78204e-08 | 2.07088e-08 | 1.7493e-08 | 1.98708e-08 | 1.67754e-08 | 1.5421e-08 | 1.5464e-08 | 1.75196e-08 | 1.86732e-08 | 2.0569e-08 | 1.91482e-08 | 2.11688e-08 | 1.49792e-08 | 1.94318e-08 | 2.11936e-08 | 1.5043e-08 | 1.41884e-08 | 2.10912e-08 | 1.47922e-08 | 1.54368e-08 | 1.63236e-08 | 1.9238e-08 | 1.50612e-08 | 1.48658e-08 | 1.48238e-08 | 2.00018e-08 | 1.54726e-08 | 2.06496e-08 | 1.71474e-08 | 1.99634e-08 | 1.74466e-08 | 1.48872e-08 | 1.96678e-08 | 2.04838e-08 | 1.49698e-08 | 1.6193e-08 | 2.348e-08 | 7.161e-09 | 1.79946e-08 | 2.40646e-08 | 5.8346e-09 | 2.00526e-08 | 2.48244e-08 | 2.16456e-08 | 1.3364e-08 | 1.82276e-08 | 6.056e-09 | 2.15154e-08 | 2.17812e-08 | 6.5796e-09 | 2.37e-08 | 2.62132e-08 | 2.7753e-08 | 7.2462e-09 | 1.95188e-08 | 1.00658e-08 | 2.85806e-08 | 2.07076e-08 | 2.81972e-08 | 7.531e-09 | 2.21174e-08 | 2.5853e-08 | 6.9152e-09 | 2.41366e-08 | 2.82872e-08 | 2.11056e-08 | 2.13746e-08 | 2.02174e-08 | 2.51772e-08 | 1.13346e-08 | 5.4066e-09 | 2.77942e-08 | 7.6814e-09 | 2.60514e-08 | 2.07106e-08 | 2.06124e-08 | 7.8564e-09 | 2.69606e-08 | 6.8576e-09 | 2.75334e-08 | 2.20618e-08 | 2.29562e-08 | 1.2631e-08 | 2.10294e-08 | 2.1297e-08 | 2.08244e-08 | 1.9963e-08 | 1.49744e-08 | 3.43412e-08 | 8.8064e-09 | 1.26816e-08 | 1.5102e-09 | 3.53102e-08 | 1.85588e-08 | 1.52562e-08 | 1.17588e-08 | 5.6642e-08 | 4.5858e-08 | 1.9818e-09 | 3.0883e-08 | 4.43642e-08 | 5.28422e-08 | 1.5498e-09 | 4.55452e-08 | 3.0744e-08 | 4.33648e-08 | 5.0322e-08 | 3.62778e-08 | 3.95158e-08 | 2.78392e-08 | 1.5381e-08 | 1.05976e-08 | 5.8911e-08 | 3.21018e-08 | 6.69886e-08 | 4.9087e-08 | 4.6529e-08 | 1.01068e-08 | 4.14002e-08 | 1.84332e-08 | 2.51982e-08 | 1.70172e-08 | 1.30374e-08 | 1.69846e-08 | 4.60414e-08 | 3.1832e-08 | 0 | 5.7944e-09 | 6.384e-09 | 1.3919e-09 | 1.0195e-09 | 9.1222e-09 | 7.2008e-09 | 6.872e-09 | 3.3234e-09 | 3.858e-09 | 8.4338e-09 | 3.6091e-09 | 7.6412e-09 | 8.7712e-09 | 3.1536e-09 | 3.5313e-09 | 3.9115e-09 | 8.4294e-09 | 8.9412e-09 | 9.202e-09 | 8.034e-09 | 8.5466e-09 | 9.577e-09 | 9.0286e-09 | 3.019e-09 | 3.1621e-09 | 3.1976e-09 | 1.8991e-09 | 9.0892e-09 | 3.3059e-09 | 6.763e-09 | 3.2522e-09 | 2.0225e-09 | 9.93e-10 | 2.9079e-09 | 8.5732e-09 | 8.3078e-09 | 9.11e-09 | 2.4849e-09 | 3.3229e-09 | 2.1848e-09 | 2.5988e-09 | 2.6084e-09 | 6.824e-09 | 1.0738e-09 | 6.7424e-09 | 1.2431e-09 | 1.4937e-09 | 9.189e-09 | 2.3347e-09 | 2.2944e-09 | 2.6263e-09 | 2.0975e-09 | 1.2338e-09 | 1.08532e-09 | 5.2902e-08 | 5.06964e-08 | 2.171e-09 | 8.87692e-08 | 8.43418e-08 | 1.0301e-09 | 1.1126e-09 | 1.1417e-09 | 1.8157e-09 | 1.4246e-09 | 2.0765e-09 | 2.6225e-09 | 3.1719e-09 | 7.7818e-09 | 2.3249e-09 | 2.0333e-09 | 2.5668e-09 | 2.9627e-09 | 3.364e-09 | 9.1964e-09 | 8.0604e-09 | 8.1962e-09 | 8.2802e-09 | 2.3266e-09 | 2.3709e-09 | 2.1182e-09 | 1.8339e-09 | 1.9078e-09 | 1.4386e-09 | 1.0701e-09 | 6.8891e-10 | 1.2433e-09 | 1.1842e-09 | 1.1018e-09 | 1.0343e-09 | 7.46e-10 | 3.1022e-10 | 2.9536e-10 | 3.1917e-10 | 5.4392e-10 | 6.8104e-10 | 7.5925e-10 | 1.03531e-09 | 1.11619e-09 | 1.11942e-09 | 1.14714e-09 | 0 | 5.56582e-08 | 1.03034e-07 | 1.00931e-07 | 8.10772e-08 | 9.61018e-08 | 8.88142e-08 | 9.22862e-08 | 1.01313e-07 | 1.0921e-07 | 5.807e-08 | 1.04191e-07 | 1.05113e-07 | 9.67176e-08 | 8.3227e-08 | 9.1941e-08 | 9.65636e-08 | 9.77466e-08 | 1.0486e-07 | 9.66094e-08 | 8.63222e-08 | 9.4098e-08 | 1.03741e-07 | 1.07533e-07 | 8.97182e-08 | 8.28244e-08 | 9.41198e-08 | 9.5595e-08 | 1.02277e-07 | 1.15052e-07 | 1.15212e-07 | 6.94084e-08 | 6.3612e-08 | 5.40284e-08 | 5.03648e-08 | 1.02131e-07 | 6.59968e-08 | 1.815e-07 | 1.06321e-07 | 1.14478e-07 | 1.04133e-07 | 1.2508e-07 | 1.16441e-07 | 1.13007e-07 | 1.06475e-07 | 1.01233e-07 | 1.06852e-07 | 1.03623e-07 | 1.05422e-07 | 1.04495e-07 | 1.07938e-07 | 9.06856e-08 | 1.04035e-07 | 9.62124e-08 | 9.67538e-08 | 1.12339e-07 | 1.16982e-07 | 7.11502e-08 | 6.374e-08 | 7.29688e-08 | 1.12197e-07 | 1.10626e-07 | 1.00181e-07 | 1.08065e-07 | 1.08132e-07 | 1.06626e-07 | 1.04705e-07 | 1.14832e-07 | 1.12058e-07 | 1.06346e-07 | 1.16982e-07 | 1.14632e-07 | 1.14955e-07 | 1.02646e-07 | 1.13e-07 | 1.08842e-07 | 1.1064e-07 | 1.03762e-07 | 1.12232e-07 | 1.06941e-07 | 1.13878e-07 | 1.2284e-07 | 1.14652e-07 | 1.16982e-07 | 1.8712e-07 | 1.5984e-07 | 1.16983e-07 | 1.14939e-07 | 1.10086e-07 | 1.782e-07 | 1.16981e-07 | 1.16982e-07 | 1.16982e-07 | 1.4968e-07 | 2.2672e-07 | 2.4512e-07 | 2.3768e-07 | 1.7932e-07 | 2.2892e-07 | 2.3718e-07 | 1.11983e-07 | 1.01076e-07 | 7.56244e-08 | 1.16969e-07 | 1.16652e-07 | 1.4808e-07 | 2.1718e-07 | 1.16981e-07 | 1.16982e-07 | 1.16449e-07 | 1.16981e-07 | 1.16377e-07 | 1.16947e-07 | 1.1376e-07 | 1.16981e-07 | 1.9894e-07 | 1.16895e-07 | 1.6902e-07 | 1.16981e-07 | 1.4988e-07 | 1.16982e-07 | 2.2914e-07 | 2.558e-07 | 2.4994e-07 | 2.2006e-07 | 1.16981e-07 | 1.03271e-07 | 1.16982e-07 | 1.16747e-07 | 1.15648e-07 | 2.4546e-07 | 6.9848e-07 | 2.0698e-07 | 1.6374e-07 | 1.3974e-07 | 1.4686e-07 | 1.598e-07 | 1.5396e-07 | 1.6636e-07 | 2.1194e-07 | 1.55e-07 | 1.7962e-07 | 1.14841e-07 | 1.4642e-07 | 1.7736e-07 | 1.16982e-07 | 2.0958e-07 | 1.2942e-07 | 1.4524e-07 | 3.4892e-07 | 2.6894e-07 | 0 | 8.4394e-09 | 6.78588e-08 | 1.5087e-08 | 7.73848e-08 | 7.979e-11 | 5.0815e-08 | 1.3825e-08 | 7.5948e-08 | 4.22368e-08 | 4.5517e-08 | 4.66988e-08 | 5.80458e-08 | 7.528e-08 | 3.82428e-08 | 4.30238e-08 | 4.51052e-08 | 3.72446e-08 | 3.1549e-08 | 7.41868e-08 | 3.63308e-08 | 3.65544e-08 | 6.19452e-08 | 6.31846e-08 | 6.1524e-08 | 6.3465e-08 | 6.5529e-08 | 7.0746e-08 | 6.69788e-08 | 7.06934e-08 | 7.34668e-08 | 7.2904e-08 | 6.55674e-08 | 7.61446e-08 | 6.39044e-08 | 7.61498e-08 | 7.67436e-08 | 8.15728e-08 | 8.46998e-08 | 8.3082e-08 | 8.16462e-08 | 8.08732e-08 | 6.66004e-08 | 7.5212e-08 | 7.25042e-08 | 6.90716e-08 | 6.3138e-08 | 5.96872e-08 | 5.36696e-08 | 5.49174e-08 | 5.44312e-08 | 5.03984e-08 | 5.39558e-08 | 5.3458e-08 | 5.0423e-08 | 4.8613e-08 | 4.71194e-08 | 4.63584e-08 | 4.73158e-08 | 4.30868e-08 | 4.49744e-08 | 3.944e-08 | 3.6317e-08 | 3.63836e-08 | 3.79434e-08 | 3.72056e-08 | 3.60554e-08 | 3.58222e-08 | 3.46284e-08 | 3.4479e-08 | 3.2847e-08 | 3.04494e-08 | 3.3172e-08 | 5.04284e-08 | 4.76362e-08 | 4.69278e-08 | 4.48928e-08 | 4.4923e-08 | 4.4053e-08 | 4.2212e-08 | 4.02946e-08 | 4.1662e-08 | 3.81164e-08 | 3.958e-08 | 3.62364e-08 | 3.53666e-08 | 3.56448e-08 | 3.51808e-08 | 3.37856e-08 | 3.24922e-08 | 3.23842e-08 | 3.26262e-08 | 2.89586e-08 | 2.90962e-08 | 2.679e-08 | 2.80552e-08 | 2.58316e-08 | 2.49332e-08 | 2.73026e-08 | 2.69154e-08 | 2.93316e-08 |  | 11908.73148 | 1555.06485 |  |  |  |  | 105374.1 | 341.27363
0 | 8.0045e-10 | 7.8351e-10 | 6.073e-10 | 4.4254e-10 | 7.6889e-10 | 7.5124e-10 | 4.7859e-10 | 6.3275e-10 | 1.3623e-10 | 2.5398e-10 | 7.1874e-10 | 5.1354e-10 | 4.5912e-10 | 5.424e-10 | 5.8063e-10 | 6.1998e-10 | 5.1134e-10 | 3.0572e-10 | 2.8043e-10 | 1.4903e-10 | 4.398e-10 | 4.017e-10 | 4.3441e-10 | 2.9203e-10 | 2.262e-10 | 4.2613e-10 | 1.6574e-10 | 2.8573e-10 | 2.2276e-10 | 3.0801e-10 | 5.8954e-10 | 3.9259e-10 | 4.6515e-10 | 4.8605e-10 | 3.742e-10 | 3.7303e-10 | 5.2866e-10 | 3.6318e-10 | 4.0148e-10 | 5.9301e-10 | 5.5412e-10 | 5.3104e-10 | 6.8037e-10 | 7.8013e-10 | 4.3716e-10 | 5.0616e-10 | 5.1482e-10 | 4.3777e-10 | 4.9393e-10 | 6.2656e-10 | 6.859e-10 | 5.7907e-10 | 4.7983e-10 | 4.5647e-10 | 7.3647e-10 | 4.6453e-10 | 6.374e-10 | 4.8825e-10 | 6.0059e-10 | 6.7769e-10 | 3.0756e-10 | 3.4571e-10 | 4.993e-10 | 5.1235e-10 | 5.6482e-10 | 7.8072e-10 | 4.3726e-10 | 3.6535e-10 | 4.65e-10 | 5.1418e-10 | 5.8515e-10 | 6.2815e-10 | 4.4113e-10 | 4.4535e-10 | 4.9526e-10 | 4.841e-10 | 7.1676e-10 | 5.88e-10 | 3.3621e-10 | 6.4714e-10 | 6.8881e-10 | 6.9762e-10 | 5.7436e-10 | 5.5496e-10 | 8.9489e-10 | 9.1054e-10 | 6.5906e-10 | 4.1941e-10 | 5.442e-10 | 4.5609e-10 | 4.8949e-10 | 5.9072e-10 | 6.2097e-10 | 4.5609e-10 | 6.407e-10 | 4.266e-10 | 6.0272e-10 | 6.7864e-10 | 6.6685e-10 | 6.357e-10 | 3.2659e-10 | 4.2706e-10 | 4.2436e-10 | 5.576e-10 | 2.1674e-10 | 4.7435e-10 | 3.4226e-10 | 5.5962e-10 | 4.6732e-10 | 7.147e-10 | 4.2555e-10 | 5.5371e-10 | 5.1951e-10 | 4.9578e-10 | 6.1981e-10 | 4.1368e-10 | 7.7812e-10 | 6.5831e-10 | 3.6919e-10 | 5.8206e-10 | 4.2671e-10 | 7.6381e-10 | 7.4326e-10 | 5.408e-10 | 5.3109e-10 | 4.9701e-10 | 4.1823e-10 | 3.5992e-10 | 3.8007e-10 | 5.5492e-10 | 4.2235e-10 | 4.1229e-10 | 4.3656e-10 | 5.6254e-10 | 0 | 8.621e-09 | 4.8948e-09 | 6.7532e-09 | 3.20126e-08 | 5.53296e-08 | 1.836e-10 | 1.2663e-08 | 4.422e-09 | 1.7574e-09 | 3.78464e-08 | 4.65952e-08 | 5.30378e-08 | 1.48704e-08 | 1.7252e-08 | 5.7796e-09 | 2.08724e-08 | 1.7682e-08 | 4.08212e-08 | 3.2749e-08 | 4.5676e-09 | 4.82e-11 | 2.6064e-09 | 3.12002e-08 | 9.2856e-09 | 3.48546e-08 | 2.62376e-08 | 4.07152e-08 | 2.55162e-08 | 8.5222e-09 | 2.2529e-10 | 4.5742e-09 | 1.1218e-10 | 3.8346e-09 | 1.59746e-08 | 4.2929e-10 | 1.3794e-10 | 1.6928e-10 | 7.77e-10 | 1.16994e-08 | 8.09e-09 | 1.0996e-09 | 1.20516e-08 | 1.3387e-10 | 1.4085e-10 | 1.12444e-08 | 1.02148e-08 | 6.053e-11 | 1.34484e-08 | 8.4236e-09 | 1.51388e-08 | 1.51356e-08 | 1.91176e-08 | 1.22774e-08 | 1.20882e-08 | 1.42692e-08 | 8.6648e-09 | 1.86628e-08 | 1.7334e-08 | 1.57618e-08 | 7.6706e-09 | 1.8857e-08 | 1.24554e-08 | 1.94496e-08 | 7.2094e-09 | 7.818e-09 | 2.00072e-08 | 1.27568e-08 | 1.40016e-08 | 9.1236e-09 | 1.16452e-08 | 7.3588e-09 | 8.0176e-09 | 1.0269e-10 | 8.489e-11 | 1.58754e-08 | 2.0956e-08 | 4.476e-10 | 1.11806e-08 | 1.35406e-08 | 4.079e-11 | 4.7838e-09 | 1.4213e-08 | 1.095e-09 | 2.30614e-08 | 7.0504e-10 | 4.6942e-10 | 3.1746e-10 | 7.6312e-10 | 2.3604e-10 | 6.5706e-09 | 4.4306e-09 | 5.948e-11 | 6.816e-11 | 5.959e-11 | 1.1051e-10 | 4.26e-12 | 4.4114e-09 | 4.1939e-10 | 5.2932e-09 | 5.104e-11 | 9.998e-10 | 1.1124e-09 | 1.15007e-09 | 1.1458e-09 | 1.0391e-09 | 1.1639e-09 | 1.2435e-09 | 1.1174e-09 | 1.15007e-09 | 2.1855e-10 | 1.15007e-09 | 1.15007e-09 | 1.15007e-09 | 9.9475e-10 | 8.4277e-10 | 8.3007e-10 | 6.823e-10 | 6.1913e-10 | 5.0928e-10 | 7.4616e-10 | 5.4709e-10 | 5.2598e-10 | 4.5305e-10 | 1.2808e-10 | 6.924e-10 | 2.0499e-10 | 5.68e-10 | 1.9512e-10 | 2.8138e-10 | 6.8397e-10 | 4.4782e-10 | 4.4664e-10 | 5.3399e-10 | 6.1194e-10 | 1.468e-10 | 5.2943e-10 | 2.3441e-10 | 2.1965e-10 | 4.4489e-10 | 1.4221e-10 | 4.7071e-10 | 4.152e-10 | 3.1656e-10 | 5.3756e-10 | 5.2481e-10 | 4.6433e-10 | 3.1241e-10 | 3.0595e-10 | 5.802e-10 | 4.6094e-10 | 6.053e-10 | 2.9882e-10 | 1.7368e-10 | 2.9508e-10 | 4.3889e-10 | 6.9088e-10 | 4.7421e-10 | 3.197e-10 | 4.9447e-10 | 5.5898e-09 | 1.02004e-08 | 5.0558e-09 | 5.392e-09 | 6.9474e-09 | 9.5568e-09 | 5.3944e-09 | 6.8186e-09 | 6.4092e-09 | 9.6238e-09 | 9.7e-10 | 6.8014e-09 | 7.1838e-09 | 1.07448e-08 | 1.01176e-08 | 6.9708e-09 | 3.7066e-09 | 7.9582e-09 | 3.9912e-09 | 1.00698e-08 | 6.7438e-09 | 9.029e-09 | 5.3678e-09 | 5.3046e-09 | 4.3118e-09 | 4.7412e-09 | 7.7142e-09 | 5.783e-09 | 6.4568e-09 | 9.7998e-09 | 6.2876e-09 | 1.1121e-09 | 5.0254e-09 | 6.7568e-09 | 1.168e-09 | 8.3766e-09 | 8.1716e-09 | 5.6714e-09 | 6.4686e-09 | 6.752e-09 | 7.872e-09 | 5.879e-09 | 1.4024e-09 | 8.8742e-09 | 6.5302e-09 | 2.7436e-09 | 6.422e-09 | 7.6992e-09 | 5.7698e-09 | 8.2286e-09 | 6.1786e-09 | 5.6072e-09 | 2.2682e-09 | 3.9163e-08 | 4.26392e-08 | 2.33834e-08 | 7.9204e-09 | 3.71598e-08 | 5.64e-09 | 4.56564e-08 | 3.07826e-08 | 6.3306e-09 | 3.91384e-08 | 2.30396e-08 | 1.52372e-08 | 2.81114e-08 | 2.93336e-08 | 2.33774e-08 | 2.42546e-08 | 3.10768e-08 | 3.51386e-08 | 2.81194e-08 | 1.49744e-08 | 4.55238e-08 | 3.44816e-08 | 7.1056e-09 | 4.00566e-08 | 2.15138e-08 | 1.43326e-08 | 1.64766e-08 | 3.57448e-08 | 2.16048e-08 | 2.18856e-08 | 3.04964e-08 | 4.47882e-08 | 3.62792e-08 | 9.929e-09 | 4.425e-09 | 1.7974e-09 | 2.90752e-08 | 4.24248e-08 | 0 | 2.756e-10 | 1.7352e-10 | 5.7869e-10 | 1.1121e-09 | 1.1679e-09 | 3.9245e-10 | 3.9792e-10 | 4.0111e-10 | 8.473e-10 | 7.6577e-10 | 8.092e-10 | 7.0529e-10 | 7.0365e-10 | 6.63e-10 | 8.0048e-10 | 8.3335e-10 | 7.2367e-10 | 5.8563e-10 | 4.882e-10 | 1.31e-12 | 8.94e-12 | 4.3273e-10 | 4.8575e-10 | 3.998e-10 | 7.569e-10 | 6.6564e-10 | 7.0542e-10 | 1.14696e-09 | 5.2296e-10 | 6.3578e-10 | 6.489e-10 | 7.5284e-10 | 1.07588e-09 | 1.0721e-10 | 8.9664e-10 | 3.5471e-10 | 5.6501e-10 | 3.8444e-10 | 1.14858e-09 | 1.00535e-09 | 9.961e-10 | 1.0364e-09 | 8.9263e-10 | 5.4384e-10 | 1.1434e-09 | 7.3529e-10 | 1.1011e-09 | 1.0664e-09 | 5.2122e-10 | 1.14857e-09 | 1.0599e-09 | 9.3389e-10 | 9.3257e-10 | 1.123e-09 | 1.11914e-08 | 6.06546e-08 | 5.51718e-08 | 8.2527e-08 | 8.22894e-08 | 8.58728e-08 | 1.1613e-09 | 1.1083e-09 | 1.1414e-09 | 1.14858e-09 | 1.14857e-09 | 1.0129e-09 | 1.11793e-09 | 6.7758e-10 | 5.9668e-10 | 1.1037e-09 | 1.0788e-09 | 9.6203e-10 | 7.6384e-10 | 6.944e-10 | 5.4625e-10 | 5.1035e-10 | 4.4191e-10 | 4.328e-10 | 9.0943e-10 | 1.01073e-09 | 1.0064e-09 | 1.0561e-09 | 1.0613e-09 | 1.1329e-09 | 1.1187e-09 | 1.0934e-09 | 1.1325e-09 | 1.1819e-09 | 1.1682e-09 | 1.1565e-09 | 1.1673e-09 | 1.1396e-09 | 1.1211e-09 | 1.1716e-09 | 9.4542e-09 | 9.896e-09 | 1.03076e-08 | 1.1027e-08 | 1.11596e-08 | 1.02976e-08 | 0 | 1.20164e-08 | 8.12428e-08 | 8.74834e-08 | 3.46758e-08 | 7.29784e-08 | 6.0705e-08 | 7.99174e-08 | 8.37386e-08 | 9.34742e-08 | 1.71336e-08 | 8.63494e-08 | 7.90668e-08 | 7.81214e-08 | 7.24632e-08 | 7.58002e-08 | 9.0533e-08 | 7.89884e-08 | 8.42424e-08 | 8.9189e-08 | 8.10904e-08 | 9.67064e-08 | 9.53734e-08 | 7.84028e-08 | 6.81236e-08 | 8.42158e-08 | 8.31112e-08 | 8.22638e-08 | 8.7985e-08 | 9.27356e-08 | 5.88706e-08 | 4.50372e-08 | 4.48656e-08 | 4.3114e-08 | 1.81714e-08 | 3.9856e-08 | 7.5645e-10 | 1.505e-09 | 9.16546e-08 | 1.80442e-08 | 4.64344e-08 | 1.6665e-09 | 9.05688e-08 | 4.79274e-08 | 8.62854e-08 | 9.25726e-08 | 8.8781e-08 | 9.67956e-08 | 7.56154e-08 | 8.65156e-08 | 8.00196e-08 | 8.54562e-08 | 8.45596e-08 | 8.80478e-08 | 6.24672e-08 | 8.8725e-08 | 8.82286e-08 | 5.73676e-08 | 4.79964e-08 | 3.47754e-08 | 5.24666e-08 | 9.62902e-08 | 1.06088e-08 | 8.68108e-08 | 8.88896e-08 | 9.73102e-08 | 7.35826e-08 | 1.07726e-07 | 5.29398e-08 | 9.39956e-08 | 5.43082e-08 | 7.8976e-08 | 7.00342e-08 | 9.60566e-08 | 9.77728e-08 | 7.59674e-08 | 7.49786e-08 | 8.72736e-08 | 7.69244e-08 | 9.73462e-08 | 8.35602e-08 | 1.1451e-09 | 7.10956e-08 | 3.29216e-08 | 3.8944e-09 | 1.27442e-08 | 7.1232e-08 | 8.91088e-08 | 7.16686e-08 | 5.10606e-08 | 6.27872e-08 | 6.49924e-08 | 4.56384e-08 | 1.7482e-08 | 4.289e-09 | 1.8756e-09 | 3.8704e-09 | 1.5123e-09 | 3.446e-09 | 2.9203e-09 | 8.6758e-08 | 8.17156e-08 | 5.37558e-08 | 5.45744e-08 | 2.4177e-09 | 8.4069e-09 | 1.24916e-08 | 7.92886e-08 | 9.29432e-08 | 8.0867e-08 | 4.04812e-08 | 7.73994e-08 | 4.589e-08 | 5.0715e-08 | 8.24462e-08 | 4.7973e-09 | 6.39726e-08 | 8.1019e-09 | 7.2138e-08 | 2.8232e-08 | 8.92976e-08 | 2.32778e-08 | 1.49816e-08 | 1.15184e-08 | 9.7306e-09 | 7.3773e-08 | 7.8799e-08 | 6.25238e-08 | 9.72412e-08 | 9.64648e-08 | 2.41188e-08 | 7.9037e-08 | 2.42704e-08 | 3.47702e-08 | 4.4084e-08 | 4.18762e-08 | 2.7741e-08 | 3.98548e-08 | 2.81974e-08 | 2.45224e-08 | 3.37212e-08 | 2.6974e-08 | 9.35538e-08 | 1.3795e-09 | 2.362e-08 | 8.56348e-08 | 6.5495e-09 | 2.12582e-08 | 2.04386e-08 | 4.54048e-08 | 4.94586e-08 | 0 | 1.06208e-08 | 1.08518e-08 | 1.7289e-10 | 1.14616e-08 | 1.88424e-08 | 1.1752e-08 | 8.9188e-09 | 9.6008e-09 | 2.236e-11 | 2.6067e-10 | 1.8766e-10 | 3.5215e-10 | 1.31844e-08 | 3.646e-11 | 4.402e-11 | 3.283e-10 | 7.919e-11 | 2.0038e-10 | 1.01662e-08 | 1.2163e-10 | 3.538e-11 | 5.7957e-10 | 5.5742e-10 | 9.1034e-09 | 4.34e-10 | 4.6671e-10 | 7.024e-10 | 6.6348e-10 | 9.5364e-09 | 4.9778e-10 | 6.8323e-10 | 3.6365e-10 | 6.1129e-10 | 5.1124e-10 | 4.8369e-10 | 8.7178e-09 | 9.3692e-10 | 1.04099e-09 | 7.1753e-10 | 8.5675e-10 | 1.01703e-09 | 6.7795e-10 | 7.7115e-10 | 6.4403e-10 | 4.4478e-10 | 3.989e-10 | 2.9601e-10 | 2.9466e-10 | 4.4292e-10 | 3.6373e-10 | 3.0879e-10 | 2.5408e-10 | 3.2364e-10 | 2.3616e-10 | 1.5579e-10 | 2.3502e-10 | 2.3076e-10 | 4.2934e-10 | 1.0294e-10 | 2.0251e-10 | 7.459e-11 | 2.644e-11 | 1.2907e-10 | 5.658e-11 | 7.463e-11 | 1.3179e-10 | 1.9377e-10 | 4.235e-11 | 1.8672e-10 | 9.975e-11 | 1.1325e-10 | 1.346e-10 | 7.3257e-10 | 6.5866e-10 | 5.5782e-10 | 2.1371e-10 | 1.5571e-10 | 3.1896e-10 | 3.2173e-10 | 3.0819e-10 | 3.1671e-10 | 3.213e-10 | 2.4938e-10 | 3.0989e-10 | 1.0621e-10 | 2.2004e-10 | 5.723e-11 | 1.6263e-10 | 6.83e-12 | 1.1143e-10 | 7.776e-11 | 1.2798e-10 | 1.1124e-10 | 2.361e-11 | 3.068e-11 | 1.0538e-10 | 7.579e-11 | 9.051e-11 | 7.891e-11 | 8.068e-11 |  | 11599.04424 | 1738.64664 |  |  |  |  | 55273.04886 | 303.30604
0.05 | 8.8096e-06 | 5.5169e-06 | 4.6198e-06 | 4.3018e-06 | 4.3135e-06 | 3.8144e-06 | 3.4123e-06 | 2.9934e-06 | 2.4311e-06 | 3.2533e-06 | 3.8011e-06 | 3.6607e-06 | 2.976e-06 | 3.102e-06 | 4.2862e-06 | 2.9328e-06 | 3.9022e-06 | 2.884e-06 | 2.3543e-06 | 2.6445e-06 | 2.25e-06 | 2.8692e-06 | 2.9846e-06 | 2.3527e-06 | 2.6102e-06 | 2.8504e-06 | 2.2755e-06 | 2.4101e-06 | 2.397e-06 | 2.2973e-06 | 3.2042e-06 | 2.3729e-06 | 2.5149e-06 | 2.3486e-06 | 2.5002e-06 | 2.4152e-06 | 2.5336e-06 | 2.8865e-06 | 2.5036e-06 | 3.1077e-06 | 3.1476e-06 | 2.7099e-06 | 2.8442e-06 | 3.1815e-06 | 3.0797e-06 | 3.3399e-06 | 3.3884e-06 | 3.3732e-06 | 3.6329e-06 | 3.4305e-06 | 3.4062e-06 | 3.5063e-06 | 3.3844e-06 | 3.5805e-06 | 3.3985e-06 | 3.2637e-06 | 3.5294e-06 | 4.0102e-06 | 3.9045e-06 | 4.2188e-06 | 3.8153e-06 | 4.2084e-06 | 3.7345e-06 | 3.4689e-06 | 3.2387e-06 | 3.3564e-06 | 3.3751e-06 | 3.4614e-06 | 3.2564e-06 | 3.2683e-06 | 2.9983e-06 | 2.9251e-06 | 3.4891e-06 | 3.8466e-06 | 3.6526e-06 | 4.0547e-06 | 4.0366e-06 | 3.6933e-06 | 3.7024e-06 | 3.691e-06 | 3.8201e-06 | 3.8221e-06 | 3.9803e-06 | 4.2195e-06 | 4.0224e-06 | 4.0694e-06 | 3.9296e-06 | 3.7089e-06 | 3.8644e-06 | 3.5716e-06 | 3.6634e-06 | 3.7819e-06 | 3.7275e-06 | 3.7119e-06 | 3.5e-06 | 3.4007e-06 | 3.5739e-06 | 3.5786e-06 | 3.2874e-06 | 3.2648e-06 | 3.1973e-06 | 3.2387e-06 | 3.2496e-06 | 3.2586e-06 | 3.3271e-06 | 3.3442e-06 | 3.2343e-06 | 3.308e-06 | 3.3665e-06 | 4.1431e-06 | 3.6836e-06 | 3.6263e-06 | 3.5955e-06 | 3.4074e-06 | 3.3785e-06 | 3.9386e-06 | 3.888e-06 | 3.4796e-06 | 3.4513e-06 | 3.9075e-06 | 3.8648e-06 | 4.3476e-06 | 3.6935e-06 | 3.3459e-06 | 3.0722e-06 | 3.5511e-06 | 3.3772e-06 | 3.5011e-06 | 3.5068e-06 | 3.4467e-06 | 3.4024e-06 | 3.4716e-06 | 3.4212e-06 | 3.7175e-06 | -0.05 | 6.417e-05 | 1.103e-05 | 5.7468e-05 | 2.5308e-05 | 5.3442e-05 | 2.5698e-05 | 1.8228e-05 | 3.7588e-05 | 1.0804e-05 | 6.5412e-05 | 6.4876e-05 | 5.917e-05 | 4.9814e-05 | 5.6716e-05 | 3.4e-05 | 3.4418e-05 | 2.1676e-05 | 5.665e-05 | 4.071e-05 | 2.4154e-05 | 2.1326e-05 | 3.7192e-05 | 3.6524e-05 | 1.9204e-05 | 1.6484e-05 | 2.2182e-05 | 2.1348e-05 | 5.367e-05 | 7.0666e-05 | 2.3872e-05 | 7.8504e-05 | 4.0864e-05 | 6.2972e-05 | 8.1356e-05 | 2.4474e-06 | 1.636e-05 | 4.4884e-05 | 4.5104e-05 | 5.193e-05 | 4.9132e-05 | 6.2306e-05 | 6.5246e-05 | 3.4964e-05 | 4.2147e-06 | 8.9434e-05 | 5.6226e-05 | 2.073e-05 | 5.2726e-05 | 8.761e-05 | 8.0332e-05 | 7.6362e-05 | 8.4238e-05 | 7.259e-05 | 0.00010954 | 7.8808e-05 | 8.0522e-05 | 0.00022248 | 0.00027536 | 0.00026486 | 4.254e-05 | 0.00026468 | 0.00010882 | 0.0002292 | 7.6826e-05 | 7.2854e-05 | 0.00011032 | 7.0322e-05 | 7.0476e-05 | 4.4386e-05 | 8.746e-05 | 6.3752e-05 | 4.6394e-05 | 7.1142e-06 | 2.9184e-05 | 0.00012524 | 0.00020986 | 2.9626e-05 | 8.1052e-05 | 7.8524e-05 | 4.9947e-06 | 2.6246e-05 | 0.00011314 | 3.3072e-06 | 1.6778e-05 | 2.0246e-06 | 1.4152e-05 | 7.534e-06 | 2.0671e-06 | 1.4818e-05 | 3.2018e-05 | 5.797e-05 | 9.5038e-06 | 4.0488e-05 | 2.1836e-05 | 2.5486e-05 | 2.2864e-05 | 3.6144e-05 | 2.3832e-05 | 4.9106e-05 | 3.0076e-05 | 2.1165e-06 | 2.5277e-06 | 4.398e-06 | 2.443e-06 | 2.4749e-06 | 2.5286e-06 | 2.6166e-06 | 2.6589e-06 | 2.7174e-06 | 9.762e-06 | 2.7844e-06 | 2.8412e-06 | 2.9646e-06 | 3.0907e-06 | 3.2755e-06 | 3.2984e-06 | 3.4386e-06 | 3.613e-06 | 3.66e-06 | 3.8381e-06 | 3.867e-06 | 4.0088e-06 | 4.0948e-06 | 4.109e-06 | 4.2903e-06 | 4.3866e-06 | 4.468e-06 | 4.5232e-06 | 4.435e-06 | 4.5265e-06 | 4.503e-06 | 4.468e-06 | 4.5939e-06 | 4.5697e-06 | 4.4719e-06 | 4.6712e-06 | 4.7845e-06 | 4.6701e-06 | 4.6595e-06 | 4.7168e-06 | 4.7643e-06 | 4.7315e-06 | 4.6964e-06 | 4.8523e-06 | 4.9399e-06 | 4.9806e-06 | 5.0394e-06 | 5.0847e-06 | 5.1233e-06 | 5.049e-06 | 5.2764e-06 | 5.391e-06 | 5.0896e-06 | 5.1246e-06 | 5.1155e-06 | 5.1645e-06 | 5.1782e-06 | 5.1342e-06 | 5.2756e-06 | 5.0041e-06 | 4.5621e-06 | 4.6068e-06 | 4.6001e-06 | 4.6036e-06 | 4.6587e-06 | 4.7248e-06 | 4.7724e-06 | 4.8295e-06 | 4.8626e-06 | 4.855e-06 | 4.9083e-06 | 4.9465e-06 | 4.9227e-06 | 4.9493e-06 | 4.947e-06 | 4.7861e-06 | 4.8763e-06 | 4.9124e-06 | 4.9965e-06 | 4.9439e-06 | 5.0601e-06 | 5.0986e-06 | 5.0521e-06 | 5.1121e-06 | 5.1301e-06 | 5.0885e-06 | 5.1321e-06 | 5.1127e-06 | 5.1328e-06 | 5.0284e-06 | 4.9961e-06 | 5.0557e-06 | 5.1191e-06 | 5.0698e-06 | 5.0936e-06 | 5.1127e-06 | 5.1006e-06 | 5.0885e-06 | 5.1279e-06 | 5.1601e-06 | 4.9575e-06 | 4.8125e-06 | 4.9202e-06 | 5.0545e-06 | 5.1472e-06 | 5.0632e-06 | 5.1235e-06 | 5.153e-06 | 5.184e-06 | 5.1846e-06 | 5.2032e-06 | 4.9525e-06 | 2.8657e-06 | 2.8937e-06 | 2.8916e-06 | 2.8078e-06 | 2.9426e-06 | 2.9997e-06 | 2.7263e-06 | 2.8426e-06 | 2.7881e-06 | 2.8596e-06 | 2.875e-06 | 3.1189e-06 | 3.1589e-06 | 3.0032e-06 | 3.1257e-06 | 3.1831e-06 | 2.8409e-06 | 3.0577e-06 | 2.9587e-06 | 2.9519e-06 | 2.9394e-06 | 2.8845e-06 | 2.8921e-06 | 3.1335e-06 | 2.9479e-06 | 3.2763e-06 | 3.0942e-06 | 3.2753e-06 | 3.3868e-06 | 3.5809e-06 | 3.6051e-06 | 3.5765e-06 | 3.5266e-06 | 3.547e-06 | 3.5287e-06 | 3.343e-06 | 3.3887e-06 | 3.4783e-06 | 0.05 | 3.9772e-07 | 8.30306e-08 | 4.3194e-07 | 3.4405e-06 | 5.7418e-06 | 5.8734e-07 | 5.3942e-07 | 5.1848e-07 | 1.338e-06 | 1.00092e-06 | 9.731e-07 | 9.8702e-07 | 9.8e-07 | 8.9486e-07 | 1.3294e-06 | 1.3209e-06 | 1.05478e-06 | 7.7946e-07 | 6.9146e-07 | 7.3e-11 | 8.6084e-09 | 6.4786e-07 | 7.5234e-07 | 6.46e-07 | 1.2655e-06 | 1.05334e-06 | 1.2242e-06 | 2.5412e-06 | 8.5032e-07 | 1.1479e-06 | 1.12792e-06 | 1.1627e-06 | 2.2912e-06 | 4.9369e-08 | 1.6734e-06 | 6.0068e-07 | 9.1936e-07 | 5.8994e-07 | 2.1653e-06 | 1.4586e-06 | 2.4155e-06 | 2.1993e-06 | 1.8271e-06 | 9.7278e-07 | 4.9581e-06 | 1.2071e-06 | 4.6158e-06 | 3.9936e-06 | 9.0284e-07 | 2.4777e-06 | 2.9438e-06 | 1.7918e-06 | 2.4704e-06 | 4.7622e-06 | 1.803e-05 | 0.0001143 | 0.00011028 | 0.000279 | 0.00024718 | 0.00024274 | 5.3513e-06 | 4.8102e-06 | 4.5326e-06 | 3.5455e-06 | 3.7841e-06 | 2.6579e-06 | 1.924e-06 | 1.2507e-06 | 1.06514e-06 | 3.1892e-06 | 2.8721e-06 | 2.2022e-06 | 1.4926e-06 | 1.1755e-06 | 8.7052e-07 | 7.8242e-07 | 6.1574e-07 | 5.4208e-07 | 1.5227e-06 | 1.5365e-06 | 1.6374e-06 | 1.857e-06 | 2.1858e-06 | 2.3336e-06 | 2.6879e-06 | 2.9731e-06 | 2.8004e-06 | 3.7504e-06 | 4.9313e-06 | 6.4635e-06 | 8.0601e-06 | 9.5297e-06 | 1.1002e-05 | 1.2172e-05 | 1.3186e-05 | 1.4132e-05 | 1.4854e-05 | 1.5524e-05 | 1.5984e-05 | 1.6554e-05 | -0.05 | 4.6693e-06 | 0.00024046 | 0.00020528 | 4.6052e-05 | 0.00019132 | 0.00014594 | 0.00024248 | 0.00019866 | 0.00024412 | 1.8504e-05 | 0.00019926 | 0.00019938 | 0.00020902 | 0.00019026 | 0.0001878 | 0.0002131 | 0.00017138 | 0.00019296 | 0.00019138 | 0.00017036 | 0.00024848 | 0.0002649 | 0.0002113 | 0.00016704 | 0.00018616 | 0.00021358 | 0.00027444 | 0.00028764 | 0.000293 | 0.00010386 | 8.083e-05 | 7.995e-05 | 7.2156e-05 | 3.1078e-05 | 6.7194e-05 | 1.396e-07 | 4.1741e-06 | 0.00023224 | 2.4764e-05 | 9.0036e-05 | 1.4569e-06 | 0.0002442 | 7.599e-05 | 0.0001974 | 0.0002957 | 0.00026032 | 0.00029674 | 0.00022358 | 0.00025084 | 0.00024844 | 0.00024664 | 0.00024534 | 0.0002348 | 0.00012358 | 0.00024006 | 0.00021892 | 0.00010166 | 8.108e-05 | 5.5548e-05 | 7.8404e-05 | 0.00031748 | 1.2126e-05 | 0.00022984 | 0.00018984 | 0.00029348 | 0.00014566 | 0.00028814 | 7.7644e-05 | 0.00026558 | 8.8792e-05 | 0.00016934 | 0.00012706 | 0.00027428 | 0.00028814 | 0.0002553 | 0.00017112 | 0.0002672 | 0.00017516 | 0.00021708 | 0.00018426 | 4.9626e-06 | 0.00016004 | 4.3582e-05 | 9.4514e-07 | 1.0874e-05 | 0.00014442 | 0.00022994 | 0.00016676 | 7.3534e-05 | 0.0001008 | 0.0001283 | 6.0052e-05 | 1.8026e-05 | 1.0383e-06 | 3.0506e-06 | 1.5068e-06 | 4.2694e-06 | 1.8375e-06 | 2.2161e-06 | 0.00024432 | 0.00019154 | 8.1782e-05 | 8.8558e-05 | 4.9596e-07 | 3.46046e-08 | 5.7342e-06 | 0.00016908 | 0.00024046 | 0.00019002 | 6.3504e-05 | 0.00018012 | 6.4948e-05 | 9.0232e-05 | 0.00015662 | 7.7024e-07 | 0.00010268 | 4.4614e-07 | 0.00014004 | 2.7588e-05 | 0.00021034 | 2.2208e-05 | 1.3734e-05 | 7.9175e-06 | 3.8765e-06 | 0.0001444 | 0.00017328 | 0.00010044 | 0.0003032 | 0.00030308 | 2.5386e-05 | 0.00015776 | 2.3564e-05 | 4.8352e-05 | 6.4224e-05 | 5.0956e-05 | 3.1824e-05 | 4.4956e-05 | 3.3268e-05 | 2.3588e-05 | 4.0156e-05 | 2.8168e-05 | 0.00023364 | 5.2014e-06 | 2.4092e-05 | 0.00022138 | 5.5916e-07 | 2.0728e-05 | 2.011e-05 | 6.3794e-05 | 7.069e-05 | -0.05 | 6.9028e-05 | 7.5896e-07 | 0.00013192 | 3.2856e-07 | 0.0002025 | 4.6436e-07 | 0.0001481 | 1.4726e-05 | 4.8572e-05 | 4.4258e-05 | 6.3044e-05 | 4.486e-05 | 1.1526e-07 | 9.9702e-05 | 7.7522e-05 | 6.8994e-05 | 7.8654e-05 | 7.45e-05 | 6.5716e-06 | 4.9106e-05 | 7.0656e-05 | 4.1814e-05 | 4.5718e-05 | 4.7758e-05 | 4.8568e-05 | 4.7132e-05 | 4.6986e-05 | 4.5382e-05 | 4.408e-05 | 4.2384e-05 | 4.0736e-05 | 4.795e-05 | 3.9538e-05 | 4.648e-05 | 3.631e-05 | 3.3744e-05 | 3.1352e-05 | 2.9164e-05 | 2.7702e-05 | 2.7248e-05 | 2.5828e-05 | 3.702e-05 | 2.682e-05 | 2.9856e-05 | 3.0632e-05 | 3.2496e-05 | 3.3376e-05 | 3.4762e-05 | 3.5e-05 | 3.4932e-05 | 3.5654e-05 | 3.4074e-05 | 3.5518e-05 | 3.4792e-05 | 3.5794e-05 | 3.5416e-05 | 3.847e-05 | 3.6506e-05 | 4.0214e-05 | 3.6192e-05 | 4.1352e-05 | 4.2182e-05 | 4.2234e-05 | 4.1064e-05 | 4.2232e-05 | 4.1866e-05 | 4.2242e-05 | 4.3318e-05 | 4.3848e-05 | 4.3228e-05 | 4.4246e-05 | 4.4094e-05 | 1.6116e-05 | 1.8946e-05 | 2.0504e-05 | 2.2256e-05 | 2.3342e-05 | 2.4684e-05 | 2.6428e-05 | 2.7706e-05 | 2.8694e-05 | 2.869e-05 | 2.9684e-05 | 3.1026e-05 | 3.1954e-05 | 3.1688e-05 | 3.242e-05 | 3.3142e-05 | 3.3948e-05 | 3.3796e-05 | 3.4788e-05 | 3.4498e-05 | 3.5544e-05 | 3.6006e-05 | 3.6652e-05 | 3.6688e-05 | 3.7056e-05 | 3.6792e-05 | 3.7632e-05 | 3.7942e-05 |  | 10824.61951 | 2248.10036 |  |  |  |  | 72390.32865 | 926.09743
0.1 | 1.934e-05 | 1.2162e-05 | 1.02997e-05 | 9.5787e-06 | 9.416e-06 | 8.341e-06 | 7.5176e-06 | 6.5666e-06 | 5.4541e-06 | 7.1465e-06 | 8.2476e-06 | 7.8756e-06 | 6.451e-06 | 6.7082e-06 | 9.35e-06 | 6.135e-06 | 8.3316e-06 | 6.2956e-06 | 5.2845e-06 | 6.0075e-06 | 5.0676e-06 | 6.5334e-06 | 6.7672e-06 | 5.4319e-06 | 5.9786e-06 | 6.4249e-06 | 5.1934e-06 | 5.4002e-06 | 5.4234e-06 | 5.1217e-06 | 7.2672e-06 | 5.4179e-06 | 5.7428e-06 | 5.3552e-06 | 5.6396e-06 | 5.5059e-06 | 5.6865e-06 | 6.4246e-06 | 5.5492e-06 | 6.923e-06 | 6.9302e-06 | 5.9778e-06 | 6.2836e-06 | 6.9102e-06 | 6.8193e-06 | 7.4198e-06 | 7.5345e-06 | 7.4965e-06 | 8.1695e-06 | 7.7178e-06 | 7.7097e-06 | 7.8598e-06 | 7.6143e-06 | 8.0797e-06 | 7.6832e-06 | 7.3371e-06 | 7.8681e-06 | 8.9634e-06 | 8.651e-06 | 9.3474e-06 | 8.5944e-06 | 9.3425e-06 | 8.2504e-06 | 7.7003e-06 | 7.2332e-06 | 7.442e-06 | 7.5364e-06 | 7.7131e-06 | 7.2509e-06 | 7.27e-06 | 6.663e-06 | 6.4378e-06 | 7.6696e-06 | 8.5972e-06 | 8.2297e-06 | 8.832e-06 | 8.7549e-06 | 8.0341e-06 | 8.1523e-06 | 8.1019e-06 | 8.3629e-06 | 8.3972e-06 | 8.6214e-06 | 9.2382e-06 | 8.8152e-06 | 8.9629e-06 | 8.5786e-06 | 8.178e-06 | 8.4617e-06 | 7.937e-06 | 8.1461e-06 | 8.295e-06 | 8.1523e-06 | 8.1563e-06 | 7.6903e-06 | 7.4594e-06 | 7.7983e-06 | 7.7792e-06 | 7.1823e-06 | 7.1298e-06 | 7.0062e-06 | 7.1059e-06 | 7.1078e-06 | 7.1592e-06 | 7.2729e-06 | 7.2947e-06 | 7.0514e-06 | 7.2222e-06 | 7.3386e-06 | 9.0507e-06 | 8.0658e-06 | 7.8285e-06 | 7.8198e-06 | 7.3736e-06 | 7.3158e-06 | 8.6797e-06 | 8.5656e-06 | 7.6578e-06 | 7.6324e-06 | 8.7566e-06 | 8.6301e-06 | 9.5334e-06 | 8.1741e-06 | 7.3846e-06 | 6.7239e-06 | 7.8891e-06 | 7.5806e-06 | 7.855e-06 | 7.8808e-06 | 7.6955e-06 | 7.6109e-06 | 7.7635e-06 | 7.5789e-06 | 8.2372e-06 | -0.1 | 0.00012896 | 2.2768e-05 | 0.00011516 | 5.0922e-05 | 0.000107768 | 5.1548e-05 | 3.7178e-05 | 7.5598e-05 | 2.1598e-05 | 0.0001319 | 0.00013096 | 0.00012042 | 0.000100288 | 0.000113848 | 6.9036e-05 | 7.0572e-05 | 4.3482e-05 | 0.000113804 | 8.1598e-05 | 4.888e-05 | 4.3066e-05 | 7.4484e-05 | 7.3178e-05 | 3.8638e-05 | 3.3196e-05 | 4.45e-05 | 4.2554e-05 | 0.00010796 | 0.00010842 | 4.9234e-05 | 0.00016004 | 8.2438e-05 | 0.00012926 | 0.00016428 | 5.2455e-06 | 3.3102e-05 | 9.0092e-05 | 0.000100578 | 0.00011514 | 0.000106812 | 0.00012622 | 0.00013148 | 7.1186e-05 | 8.6585e-06 | 0.00018062 | 0.00011632 | 4.4512e-05 | 0.000108184 | 0.00017634 | 0.0001619 | 0.00015736 | 0.00016902 | 0.0001465 | 0.00022178 | 0.00015872 | 0.000163 | 0.0004486 | 0.0005576 | 0.00053664 | 8.8072e-05 | 0.00053526 | 0.00021994 | 0.0004651 | 0.00015484 | 0.00014752 | 0.00022312 | 0.0001431 | 0.00014346 | 9.1046e-05 | 0.0001741 | 0.00012806 | 9.4304e-05 | 1.4612e-05 | 5.9782e-05 | 0.00025088 | 0.00042192 | 5.9966e-05 | 0.00016412 | 0.00015774 | 1.0198e-05 | 5.2678e-05 | 0.000227 | 6.9406e-06 | 3.366e-05 | 4.1275e-06 | 2.8758e-05 | 1.5332e-05 | 4.2196e-06 | 2.9764e-05 | 6.4008e-05 | 0.00011722 | 1.954e-05 | 8.2042e-05 | 4.3906e-05 | 5.122e-05 | 4.5972e-05 | 7.2494e-05 | 4.7434e-05 | 9.8216e-05 | 5.9626e-05 | 4.3563e-06 | 5.1994e-06 | 9.2785e-06 | 5.0382e-06 | 5.1107e-06 | 5.2165e-06 | 5.3985e-06 | 5.4861e-06 | 5.6213e-06 | 1.9868e-05 | 5.7526e-06 | 5.8643e-06 | 6.1527e-06 | 6.3874e-06 | 6.769e-06 | 6.8332e-06 | 7.1274e-06 | 7.4913e-06 | 7.5836e-06 | 7.9482e-06 | 8.0277e-06 | 8.3161e-06 | 8.4995e-06 | 8.5367e-06 | 8.9196e-06 | 9.1057e-06 | 9.276e-06 | 9.4049e-06 | 9.1989e-06 | 9.4025e-06 | 9.3683e-06 | 9.3083e-06 | 9.5654e-06 | 9.5223e-06 | 9.3267e-06 | 9.7538e-06 | 9.9769e-06 | 9.7739e-06 | 9.7404e-06 | 9.8731e-06 | 9.9784e-06 | 9.9104e-06 | 9.8252e-06 | 1.01528e-05 | 1.03286e-05 | 1.04412e-05 | 1.05725e-05 | 1.06659e-05 | 1.07349e-05 | 1.05701e-05 | 1.1047e-05 | 1.13549e-05 | 1.06491e-05 | 1.0737e-05 | 1.07444e-05 | 1.08083e-05 | 1.08759e-05 | 1.07577e-05 | 1.10716e-05 | 1.04005e-05 | 9.4621e-06 | 9.5795e-06 | 9.5639e-06 | 9.6034e-06 | 9.6758e-06 | 9.8167e-06 | 9.9366e-06 | 1.00401e-05 | 1.01059e-05 | 1.01562e-05 | 1.02033e-05 | 1.02855e-05 | 1.02747e-05 | 1.03088e-05 | 1.02846e-05 | 9.9759e-06 | 1.01527e-05 | 1.02329e-05 | 1.03922e-05 | 1.03136e-05 | 1.05467e-05 | 1.06367e-05 | 1.05366e-05 | 1.06645e-05 | 1.07204e-05 | 1.06304e-05 | 1.07185e-05 | 1.06959e-05 | 1.07189e-05 | 1.0508e-05 | 1.04265e-05 | 1.05663e-05 | 1.06871e-05 | 1.06192e-05 | 1.06285e-05 | 1.06868e-05 | 1.06769e-05 | 1.06483e-05 | 1.0712e-05 | 1.07835e-05 | 1.03787e-05 | 1.0095e-05 | 1.02714e-05 | 1.05756e-05 | 1.07824e-05 | 1.05807e-05 | 1.07219e-05 | 1.07766e-05 | 1.08318e-05 | 1.08448e-05 | 1.08846e-05 | 1.03027e-05 | 5.9489e-06 | 5.7707e-06 | 5.9678e-06 | 5.6759e-06 | 5.9071e-06 | 6.0897e-06 | 5.6209e-06 | 5.7044e-06 | 5.7274e-06 | 5.9782e-06 | 5.8774e-06 | 6.4551e-06 | 6.3765e-06 | 6.2518e-06 | 6.4488e-06 | 6.5511e-06 | 5.6885e-06 | 6.1416e-06 | 5.8667e-06 | 6.0657e-06 | 5.9084e-06 | 5.918e-06 | 5.8844e-06 | 6.2936e-06 | 6.0121e-06 | 6.7687e-06 | 6.2607e-06 | 6.583e-06 | 6.9962e-06 | 7.306e-06 | 7.4665e-06 | 7.1667e-06 | 7.0383e-06 | 7.2344e-06 | 7.2341e-06 | 6.7793e-06 | 7.0486e-06 | 6.9842e-06 | 0.1 | 9.8496e-07 | 1.9906e-07 | 9.3722e-07 | 7.0642e-06 | 1.1822e-05 | 1.3212e-06 | 1.251e-06 | 1.1897e-06 | 3.0078e-06 | 2.1699e-06 | 2.1254e-06 | 2.168e-06 | 2.1448e-06 | 1.9551e-06 | 3.0338e-06 | 2.8821e-06 | 2.3813e-06 | 1.738e-06 | 1.6277e-06 | 7.1464e-09 | 2.04306e-08 | 1.5154e-06 | 1.7454e-06 | 1.505e-06 | 2.7956e-06 | 2.3779e-06 | 2.7589e-06 | 5.2927e-06 | 1.9659e-06 | 2.6031e-06 | 2.5136e-06 | 2.5888e-06 | 5.6232e-06 | 1.0996e-07 | 3.6852e-06 | 1.37e-06 | 2.1256e-06 | 1.3475e-06 | 4.6269e-06 | 3.1217e-06 | 4.9352e-06 | 4.8538e-06 | 4.2478e-06 | 2.2274e-06 | 1.02656e-05 | 2.6509e-06 | 9.7481e-06 | 8.3653e-06 | 2.0599e-06 | 5.3096e-06 | 6.1799e-06 | 3.8733e-06 | 5.4409e-06 | 9.8463e-06 | 3.6668e-05 | 0.0002318 | 0.00022294 | 0.00056378 | 0.00049666 | 0.00049466 | 1.14182e-05 | 1.04021e-05 | 9.6765e-06 | 7.5511e-06 | 8.1e-06 | 5.7392e-06 | 4.2176e-06 | 2.7899e-06 | 2.3904e-06 | 6.7918e-06 | 6.2152e-06 | 4.7307e-06 | 3.1979e-06 | 2.5324e-06 | 1.8768e-06 | 1.6857e-06 | 1.3456e-06 | 1.1683e-06 | 3.1576e-06 | 3.1736e-06 | 3.3831e-06 | 3.8295e-06 | 4.5154e-06 | 4.8305e-06 | 5.5212e-06 | 6.1202e-06 | 5.7673e-06 | 7.7169e-06 | 1.00962e-05 | 1.3222e-05 | 1.6452e-05 | 1.9424e-05 | 2.239e-05 | 2.4768e-05 | 2.6828e-05 | 2.8782e-05 | 3.0224e-05 | 3.1616e-05 | 3.2538e-05 | 3.3706e-05 | -0.1 | 1.05056e-05 | 0.00048288 | 0.00040838 | 9.2942e-05 | 0.00038484 | 0.00029242 | 0.0004875 | 0.00040048 | 0.00048952 | 3.75e-05 | 0.00039946 | 0.0003994 | 0.00041682 | 0.00038058 | 0.00037896 | 0.00042394 | 0.00034494 | 0.00038688 | 0.0003843 | 0.00034386 | 0.00049662 | 0.00053032 | 0.0004234 | 0.00033412 | 0.00037428 | 0.00042804 | 0.00054996 | 0.0005761 | 0.00058742 | 0.00021088 | 0.0001655 | 0.00016128 | 0.0001455 | 6.2938e-05 | 0.00013082 | 3.4226e-07 | 8.8209e-06 | 0.00046306 | 5.0944e-05 | 0.0001779 | 2.8062e-06 | 0.00048992 | 0.00015062 | 0.0003947 | 0.00059234 | 0.00052232 | 0.0005949 | 0.0004483 | 0.00050104 | 0.0004988 | 0.00049332 | 0.00049196 | 0.00047164 | 0.00024964 | 0.00048096 | 0.0004392 | 0.00020384 | 0.0001628 | 0.000109822 | 0.00015672 | 0.00063408 | 2.377e-05 | 0.00045984 | 0.00038038 | 0.00058856 | 0.00029094 | 0.00057896 | 0.00015636 | 0.00053256 | 0.00017898 | 0.00033902 | 0.00025426 | 0.00054912 | 0.00057822 | 0.00050924 | 0.0003436 | 0.00053424 | 0.0003494 | 0.00043646 | 0.0003682 | 1.03145e-05 | 0.00031726 | 8.884e-05 | 2.0094e-06 | 2.1748e-05 | 0.00028868 | 0.00046184 | 0.00033356 | 0.00014768 | 0.00020216 | 0.00025796 | 0.00011842 | 3.6012e-05 | 2.4022e-06 | 6.3571e-06 | 3.4942e-06 | 8.6491e-06 | 4.0094e-06 | 4.722e-06 | 0.00049418 | 0.0003857 | 0.000167 | 0.00017788 | 1.0304e-06 | 7.63232e-08 | 1.2448e-05 | 0.00034304 | 0.00048474 | 0.00038306 | 0.00012626 | 0.00036106 | 0.00012752 | 0.00018234 | 0.0003164 | 1.6892e-06 | 0.00020572 | 8.8618e-07 | 0.00028178 | 5.5604e-05 | 0.00042448 | 4.5586e-05 | 2.8966e-05 | 1.675e-05 | 8.274e-06 | 0.0002867 | 0.00034736 | 0.00020258 | 0.00060918 | 0.00061058 | 5.0938e-05 | 0.00031756 | 4.847e-05 | 9.6852e-05 | 0.00012956 | 0.000102782 | 6.4542e-05 | 9.1352e-05 | 6.072e-05 | 4.7302e-05 | 8.1162e-05 | 5.8212e-05 | 0.00046872 | 1.2012e-05 | 4.9414e-05 | 0.00044366 | 1.2099e-06 | 4.2268e-05 | 4.133e-05 | 0.00012888 | 0.00014302 | -0.1 | 0.00014494 | 1.7436e-06 | 0.0002641 | 7.7974e-07 | 0.00040666 | 9.2494e-07 | 0.00029738 | 3.041e-05 | 0.00010317 | 9.124e-05 | 0.00013002 | 9.1574e-05 | 2.5806e-07 | 0.0002023 | 0.00015712 | 0.00013996 | 0.00015846 | 0.00015142 | 1.424e-05 | 0.000100536 | 0.00014298 | 8.5128e-05 | 9.2692e-05 | 9.6608e-05 | 9.8336e-05 | 9.5448e-05 | 9.5174e-05 | 9.1984e-05 | 8.9318e-05 | 8.5918e-05 | 8.2572e-05 | 9.7556e-05 | 8.0162e-05 | 9.4356e-05 | 7.3658e-05 | 6.8516e-05 | 6.367e-05 | 5.9342e-05 | 5.6288e-05 | 5.5344e-05 | 5.2472e-05 | 7.5318e-05 | 5.4374e-05 | 6.061e-05 | 6.2148e-05 | 6.586e-05 | 6.7726e-05 | 7.051e-05 | 7.107e-05 | 7.087e-05 | 7.2238e-05 | 6.9096e-05 | 7.2022e-05 | 7.0582e-05 | 7.2564e-05 | 7.1998e-05 | 7.797e-05 | 7.4138e-05 | 8.1446e-05 | 7.353e-05 | 8.3674e-05 | 8.5474e-05 | 8.5578e-05 | 8.3068e-05 | 8.5506e-05 | 8.4766e-05 | 8.5528e-05 | 8.767e-05 | 8.8796e-05 | 8.7456e-05 | 8.9562e-05 | 8.9332e-05 | 3.3372e-05 | 3.9194e-05 | 4.236e-05 | 4.5938e-05 | 4.8156e-05 | 5.0866e-05 | 5.4454e-05 | 5.7094e-05 | 5.9084e-05 | 5.9062e-05 | 6.1158e-05 | 6.3902e-05 | 6.5794e-05 | 6.5318e-05 | 6.6746e-05 | 6.8276e-05 | 6.9888e-05 | 6.9662e-05 | 7.1612e-05 | 7.1076e-05 | 7.3214e-05 | 7.4166e-05 | 7.5518e-05 | 7.5578e-05 | 7.6354e-05 | 7.5878e-05 | 7.756e-05 | 7.8176e-05 |  | 11344.04211 | 1732.32166 |  |  |  |  | 106004.1 | 670.51093
0.15 | 3.266e-05 | 2.0652e-05 | 1.768e-05 | 1.6238e-05 | 1.587e-05 | 1.4068e-05 | 1.2756e-05 | 1.11225e-05 | 9.3612e-06 | 1.2038e-05 | 1.3972e-05 | 1.3116e-05 | 1.09271e-05 | 1.11272e-05 | 1.5554e-05 | 1.02087e-05 | 1.338e-05 | 1.06138e-05 | 9.398e-06 | 1.06216e-05 | 8.933e-06 | 1.156e-05 | 1.186e-05 | 9.7736e-06 | 1.07087e-05 | 1.12723e-05 | 9.2589e-06 | 9.4937e-06 | 9.5786e-06 | 9.0045e-06 | 1.2698e-05 | 9.6816e-06 | 1.01764e-05 | 9.4821e-06 | 9.8819e-06 | 9.7602e-06 | 9.9651e-06 | 1.10266e-05 | 9.7748e-06 | 1.1968e-05 | 1.182e-05 | 1.02908e-05 | 1.07716e-05 | 1.1784e-05 | 1.1682e-05 | 1.2746e-05 | 1.302e-05 | 1.2884e-05 | 1.3944e-05 | 1.3424e-05 | 1.3466e-05 | 1.3754e-05 | 1.3242e-05 | 1.4114e-05 | 1.3424e-05 | 1.2602e-05 | 1.3616e-05 | 1.5372e-05 | 1.4808e-05 | 1.608e-05 | 1.4764e-05 | 1.592e-05 | 1.4032e-05 | 1.3146e-05 | 1.2426e-05 | 1.261e-05 | 1.302e-05 | 1.3204e-05 | 1.2386e-05 | 1.2536e-05 | 1.14024e-05 | 1.09756e-05 | 1.3154e-05 | 1.4808e-05 | 1.4224e-05 | 1.4756e-05 | 1.4674e-05 | 1.343e-05 | 1.3852e-05 | 1.378e-05 | 1.4216e-05 | 1.4202e-05 | 1.4538e-05 | 1.559e-05 | 1.4822e-05 | 1.5194e-05 | 1.444e-05 | 1.3924e-05 | 1.4308e-05 | 1.3572e-05 | 1.3982e-05 | 1.3972e-05 | 1.38e-05 | 1.3812e-05 | 1.3108e-05 | 1.2698e-05 | 1.3116e-05 | 1.3036e-05 | 1.215e-05 | 1.2032e-05 | 1.1786e-05 | 1.1996e-05 | 1.203e-05 | 1.2046e-05 | 1.2254e-05 | 1.2214e-05 | 1.1882e-05 | 1.2182e-05 | 1.2318e-05 | 1.5374e-05 | 1.3644e-05 | 1.3342e-05 | 1.308e-05 | 1.2294e-05 | 1.2194e-05 | 1.4776e-05 | 1.462e-05 | 1.292e-05 | 1.314e-05 | 1.5066e-05 | 1.4842e-05 | 1.6122e-05 | 1.3938e-05 | 1.2602e-05 | 1.13779e-05 | 1.3584e-05 | 1.318e-05 | 1.3596e-05 | 1.365e-05 | 1.3378e-05 | 1.3184e-05 | 1.3404e-05 | 1.2984e-05 | 1.41e-05 | -0.15 | 0.00019552 | 3.5808e-05 | 0.00017536 | 7.6928e-05 | 0.00016376 | 7.7832e-05 | 5.7338e-05 | 0.00011428 | 3.281e-05 | 0.00019982 | 0.00019986 | 0.00018562 | 0.00015252 | 0.00017196 | 0.000105958 | 0.000109824 | 6.5652e-05 | 0.00017202 | 0.00011958 | 7.3886e-05 | 6.5296e-05 | 0.000112594 | 0.000109688 | 5.8542e-05 | 5.0308e-05 | 6.7036e-05 | 6.4684e-05 | 0.00016372 | 0.00017342 | 7.7336e-05 | 0.00024038 | 0.00012282 | 0.00019958 | 0.00024978 | 8.6514e-06 | 5.0882e-05 | 0.00013694 | 0.00017752 | 0.00020156 | 0.0001821 | 0.00019342 | 0.00019958 | 0.000109026 | 1.347e-05 | 0.00025714 | 0.00018358 | 7.4098e-05 | 0.00016854 | 0.00026682 | 0.00024522 | 0.0002449 | 0.00025448 | 0.00022284 | 0.0003383 | 0.00024076 | 0.00024894 | 0.00068116 | 0.00085476 | 0.00082164 | 0.00013938 | 0.00081828 | 0.00033212 | 0.00071508 | 0.0002355 | 0.00022532 | 0.00034088 | 0.00021954 | 0.00022024 | 0.00014174 | 0.00025958 | 0.00019368 | 0.00014528 | 2.2912e-05 | 9.315e-05 | 0.00037868 | 0.00063966 | 9.1184e-05 | 0.00024984 | 0.00023788 | 1.5794e-05 | 8.0028e-05 | 0.0003423 | 1.09856e-05 | 5.0902e-05 | 6.399e-06 | 4.367e-05 | 2.3194e-05 | 6.5277e-06 | 4.4816e-05 | 4.5388e-05 | 0.00017636 | 3.1072e-05 | 0.0001239 | 6.6458e-05 | 7.7118e-05 | 7.038e-05 | 0.00010903 | 7.2274e-05 | 0.0001443 | 8.941e-05 | 6.8323e-06 | 8.1651e-06 | 1.6062e-05 | 7.9098e-06 | 8.0046e-06 | 8.2277e-06 | 8.4809e-06 | 8.6305e-06 | 8.8517e-06 | 2.9942e-05 | 9.0891e-06 | 9.2231e-06 | 9.7056e-06 | 1.00987e-05 | 1.06794e-05 | 1.07944e-05 | 1.12503e-05 | 1.1902e-05 | 1.207e-05 | 1.2634e-05 | 1.2776e-05 | 1.3254e-05 | 1.3512e-05 | 1.3584e-05 | 1.4164e-05 | 1.4486e-05 | 1.4746e-05 | 1.495e-05 | 1.462e-05 | 1.495e-05 | 1.4872e-05 | 1.4812e-05 | 1.5004e-05 | 1.5178e-05 | 1.4898e-05 | 1.5572e-05 | 1.586e-05 | 1.5578e-05 | 1.5562e-05 | 1.5774e-05 | 1.5936e-05 | 1.5854e-05 | 1.5694e-05 | 1.6238e-05 | 1.6522e-05 | 1.6722e-05 | 1.6936e-05 | 1.7044e-05 | 1.7224e-05 | 1.6906e-05 | 1.7654e-05 | 1.8258e-05 | 1.7022e-05 | 1.7194e-05 | 1.7188e-05 | 1.7296e-05 | 1.7456e-05 | 1.7258e-05 | 1.7728e-05 | 1.6454e-05 | 1.4996e-05 | 1.523e-05 | 1.5222e-05 | 1.5276e-05 | 1.5376e-05 | 1.5624e-05 | 1.5814e-05 | 1.5992e-05 | 1.6078e-05 | 1.6198e-05 | 1.6264e-05 | 1.639e-05 | 1.6356e-05 | 1.6432e-05 | 1.6412e-05 | 1.5898e-05 | 1.6198e-05 | 1.6308e-05 | 1.657e-05 | 1.6438e-05 | 1.6812e-05 | 1.695e-05 | 1.6818e-05 | 1.7028e-05 | 1.713e-05 | 1.6998e-05 | 1.7106e-05 | 1.7064e-05 | 1.711e-05 | 1.6866e-05 | 1.6704e-05 | 1.6882e-05 | 1.712e-05 | 1.6956e-05 | 1.6994e-05 | 1.7092e-05 | 1.7092e-05 | 1.7056e-05 | 1.7148e-05 | 1.7288e-05 | 1.6646e-05 | 1.6162e-05 | 1.6476e-05 | 1.6962e-05 | 1.7246e-05 | 1.6972e-05 | 1.7172e-05 | 1.7252e-05 | 1.739e-05 | 1.739e-05 | 1.7436e-05 | 1.6432e-05 | 9.0612e-06 | 8.9424e-06 | 9.0152e-06 | 8.7515e-06 | 9.1384e-06 | 9.3864e-06 | 8.6933e-06 | 8.8202e-06 | 8.8296e-06 | 9.1873e-06 | 9.0455e-06 | 9.9799e-06 | 9.9022e-06 | 9.6401e-06 | 9.9335e-06 | 1.00827e-05 | 8.8015e-06 | 9.4877e-06 | 9.089e-06 | 9.3413e-06 | 9.1408e-06 | 9.1587e-06 | 9.0954e-06 | 9.6997e-06 | 9.2892e-06 | 1.04457e-05 | 9.6527e-06 | 1.0225e-05 | 1.08581e-05 | 1.13184e-05 | 1.1448e-05 | 1.1201e-05 | 1.0989e-05 | 1.12084e-05 | 1.11803e-05 | 1.04843e-05 | 1.08486e-05 | 1.08228e-05 | 0.15 | 1.9192e-06 | 3.8502e-07 | 1.5981e-06 | 1.12228e-05 | 1.8564e-05 | 2.3742e-06 | 2.3116e-06 | 2.2044e-06 | 5.2676e-06 | 3.7038e-06 | 3.6381e-06 | 3.7688e-06 | 3.6976e-06 | 3.402e-06 | 6.6932e-06 | 4.9332e-06 | 4.1476e-06 | 3.1066e-06 | 2.9602e-06 | 4.48276e-08 | 3.55222e-08 | 2.8442e-06 | 3.2104e-06 | 2.8492e-06 | 4.8157e-06 | 4.2265e-06 | 4.8405e-06 | 8.6383e-06 | 3.6572e-06 | 4.6242e-06 | 4.4995e-06 | 4.5228e-06 | 8.7407e-06 | 1.879e-07 | 6.3417e-06 | 2.5241e-06 | 3.8814e-06 | 2.4711e-06 | 7.4618e-06 | 5.2136e-06 | 7.8326e-06 | 8.1879e-06 | 7.416e-06 | 4.0303e-06 | 1.6382e-05 | 4.58e-06 | 1.56e-05 | 1.3718e-05 | 3.7372e-06 | 8.7327e-06 | 9.7235e-06 | 6.4788e-06 | 8.112e-06 | 1.6518e-05 | 5.4844e-05 | 0.00035402 | 0.00033958 | 0.00086092 | 0.00076074 | 0.00075508 | 1.8744e-05 | 1.7124e-05 | 1.5652e-05 | 1.2358e-05 | 1.3212e-05 | 9.54e-06 | 7.0966e-06 | 4.7841e-06 | 4.1899e-06 | 1.09837e-05 | 1.03383e-05 | 7.833e-06 | 5.2639e-06 | 4.1964e-06 | 3.1111e-06 | 2.806e-06 | 2.2163e-06 | 1.9542e-06 | 4.9864e-06 | 4.9918e-06 | 5.3618e-06 | 6.0122e-06 | 7.0656e-06 | 7.5772e-06 | 8.6311e-06 | 9.5935e-06 | 9.0719e-06 | 1.2098e-05 | 1.5764e-05 | 2.055e-05 | 2.55e-05 | 3.0058e-05 | 3.4676e-05 | 3.8352e-05 | 4.1544e-05 | 4.4562e-05 | 4.6796e-05 | 4.8966e-05 | 5.0416e-05 | 5.223e-05 | -0.15 | 1.7694e-05 | 0.00073108 | 0.00061534 | 0.00014212 | 0.00058018 | 0.00044402 | 0.00073462 | 0.00060622 | 0.00073872 | 5.961e-05 | 0.0006011 | 0.00059934 | 0.00062758 | 0.00057434 | 0.0005702 | 0.00063708 | 0.00052188 | 0.00058356 | 0.0005754 | 0.00052106 | 0.00074856 | 0.00079686 | 0.0006362 | 0.00050454 | 0.00056192 | 0.00064358 | 0.00082534 | 0.00086542 | 0.0008815 | 0.0003192 | 0.00025254 | 0.00024408 | 0.00022362 | 9.4188e-05 | 0.00019618 | 5.9566e-07 | 1.3926e-05 | 0.00069362 | 7.7012e-05 | 0.00027046 | 4.4705e-06 | 0.00073534 | 0.00022184 | 0.00059584 | 0.00089104 | 0.0007831 | 0.00089256 | 0.00067274 | 0.00075416 | 0.00074934 | 0.00074392 | 0.00074222 | 0.0007087 | 0.00037834 | 0.00072516 | 0.00066354 | 0.0003092 | 0.00024496 | 0.00016744 | 0.00023232 | 0.00095314 | 3.6392e-05 | 0.00069096 | 0.0005719 | 0.00088312 | 0.0004426 | 0.0008708 | 0.00023614 | 0.00079442 | 0.00026814 | 0.0005035 | 0.00037958 | 0.00082478 | 0.00087034 | 0.00076502 | 0.000519 | 0.00080214 | 0.00052482 | 0.00065152 | 0.00055474 | 1.6156e-05 | 0.0004714 | 0.0001352 | 3.3729e-06 | 3.3682e-05 | 0.00043496 | 0.00069408 | 0.00049756 | 0.0002209 | 0.00030702 | 0.00038822 | 0.00018018 | 5.3568e-05 | 4.1122e-06 | 1.03853e-05 | 5.807e-06 | 1.3552e-05 | 6.6354e-06 | 7.6185e-06 | 0.00075118 | 0.00058042 | 0.0002587 | 0.00026938 | 1.7205e-06 | 1.4964e-07 | 2.034e-05 | 0.00052018 | 0.00073212 | 0.00057122 | 0.00019254 | 0.00054338 | 0.00019426 | 0.0002757 | 0.00048656 | 2.6118e-06 | 0.0003095 | 1.565e-06 | 0.00042142 | 8.1278e-05 | 0.0006433 | 7.0864e-05 | 4.6244e-05 | 2.713e-05 | 1.3278e-05 | 0.00036772 | 0.00052366 | 0.00030518 | 0.00092016 | 0.00092588 | 7.687e-05 | 0.00047806 | 7.3886e-05 | 0.00014712 | 0.00019732 | 0.0001557 | 9.9752e-05 | 0.00013732 | 9.4024e-05 | 7.2236e-05 | 0.00012452 | 8.82e-05 | 0.00070314 | 2.1174e-05 | 7.5514e-05 | 0.00067672 | 2.0526e-06 | 6.467e-05 | 6.293e-05 | 0.00019842 | 0.0002175 | -0.15 | 0.0002333 | 2.953e-06 | 0.0004012 | 1.4881e-06 | 0.00061344 | 1.4371e-06 | 0.00044382 | 4.7984e-05 | 0.00016738 | 0.00014388 | 0.0002033 | 0.00014186 | 4.2972e-07 | 0.00031162 | 0.00024022 | 0.00021502 | 0.0002407 | 0.00023276 | 2.0334e-05 | 0.00015618 | 0.0002184 | 0.00013122 | 0.00014186 | 0.00014776 | 0.00015028 | 0.00014596 | 0.00014552 | 0.00014098 | 0.0001367 | 0.00013178 | 0.00012662 | 0.00015042 | 0.00012288 | 0.00014538 | 0.00011331 | 0.000105504 | 9.8056e-05 | 9.159e-05 | 8.669e-05 | 8.5324e-05 | 8.0784e-05 | 0.00011618 | 8.3484e-05 | 9.324e-05 | 9.543e-05 | 0.000100964 | 0.00010422 | 0.000108256 | 0.000109104 | 0.000108754 | 0.000110806 | 0.000106036 | 0.00011056 | 0.000108318 | 0.00011127 | 0.000110348 | 0.0001193 | 0.000113482 | 0.0001247 | 0.000112972 | 0.00012796 | 0.00013034 | 0.0001308 | 0.00012702 | 0.0001307 | 0.00012948 | 0.0001307 | 0.00013386 | 0.00013556 | 0.00013358 | 0.00013674 | 0.00013648 | 5.2428e-05 | 6.1342e-05 | 6.6234e-05 | 7.1716e-05 | 7.5206e-05 | 7.935e-05 | 8.4802e-05 | 8.896e-05 | 9.206e-05 | 9.2136e-05 | 9.5216e-05 | 9.9376e-05 | 0.000102442 | 0.000101656 | 0.000103926 | 0.000106286 | 0.000108748 | 0.000108422 | 0.000111448 | 0.000110672 | 0.000113954 | 0.000115 | 0.00011714 | 0.00011728 | 0.00011844 | 0.00011778 | 0.00012028 | 0.00012136 |  | 11157.10317 | 1691.47497 |  |  |  |  | 49429.09396 | 232.61224
0.2 | 4.9162e-05 | 3.1444e-05 | 2.7184e-05 | 2.4438e-05 | 2.3988e-05 | 2.1466e-05 | 1.9408e-05 | 1.6974e-05 | 1.4394e-05 | 1.8466e-05 | 2.1262e-05 | 1.9692e-05 | 1.6596e-05 | 1.6646e-05 | 2.3294e-05 | 1.5424e-05 | 1.9296e-05 | 1.613e-05 | 1.4998e-05 | 1.6734e-05 | 1.4376e-05 | 1.8526e-05 | 1.877e-05 | 1.5788e-05 | 1.731e-05 | 1.777e-05 | 1.4776e-05 | 1.5094e-05 | 1.5206e-05 | 1.4396e-05 | 2.0088e-05 | 1.5558e-05 | 1.6224e-05 | 1.512e-05 | 1.5594e-05 | 1.553e-05 | 1.5622e-05 | 1.6896e-05 | 1.5278e-05 | 1.8692e-05 | 1.8092e-05 | 1.595e-05 | 1.6652e-05 | 1.8032e-05 | 1.798e-05 | 1.967e-05 | 2.0174e-05 | 2.0008e-05 | 2.136e-05 | 2.102e-05 | 2.103e-05 | 2.1402e-05 | 2.0672e-05 | 2.2072e-05 | 2.1174e-05 | 1.9444e-05 | 2.109e-05 | 2.3794e-05 | 2.2694e-05 | 2.4902e-05 | 2.2704e-05 | 2.4336e-05 | 2.1412e-05 | 2.0188e-05 | 1.9354e-05 | 1.9506e-05 | 1.9978e-05 | 2.028e-05 | 1.896e-05 | 1.936e-05 | 1.7544e-05 | 1.6858e-05 | 2.0426e-05 | 2.2942e-05 | 2.213e-05 | 2.2222e-05 | 2.2024e-05 | 2.0286e-05 | 2.114e-05 | 2.097e-05 | 2.165e-05 | 2.1618e-05 | 2.1938e-05 | 2.3704e-05 | 2.248e-05 | 2.3098e-05 | 2.1968e-05 | 2.1424e-05 | 2.1748e-05 | 2.0848e-05 | 2.1522e-05 | 2.1078e-05 | 2.099e-05 | 2.099e-05 | 2.0114e-05 | 1.9388e-05 | 1.9884e-05 | 1.9646e-05 | 1.848e-05 | 1.8218e-05 | 1.7898e-05 | 1.826e-05 | 1.8206e-05 | 1.837e-05 | 1.855e-05 | 1.845e-05 | 1.7986e-05 | 1.8506e-05 | 1.8686e-05 | 2.329e-05 | 2.0864e-05 | 2.0244e-05 | 1.9748e-05 | 1.8512e-05 | 1.8278e-05 | 2.2542e-05 | 2.2432e-05 | 1.9776e-05 | 2.0312e-05 | 2.3364e-05 | 2.3032e-05 | 2.4474e-05 | 2.1438e-05 | 1.9412e-05 | 1.729e-05 | 2.0972e-05 | 2.0514e-05 | 2.1248e-05 | 2.1342e-05 | 2.0858e-05 | 2.0578e-05 | 2.0884e-05 | 2.0114e-05 | 2.1794e-05 | -0.2 | 0.0002636 | 5.1084e-05 | 0.0002376 | 0.000103034 | 0.00022236 | 0.00010419 | 7.8218e-05 | 0.00015442 | 3.9974e-05 | 0.00026958 | 0.00027164 | 0.00025554 | 0.00020642 | 0.00023094 | 0.00014506 | 0.00015322 | 4.9096e-05 | 0.00023088 | 0.00013254 | 9.8776e-05 | 8.7886e-05 | 0.0001507 | 9.3158e-05 | 7.974e-05 | 6.7756e-05 | 9.0218e-05 | 8.3396e-05 | 0.0002211 | 0.00025176 | 0.000109084 | 0.0003201 | 0.00016518 | 0.00027534 | 0.00033804 | 1.2834e-05 | 6.9312e-05 | 0.0001824 | 0.00028606 | 0.00031912 | 0.00028174 | 0.00026452 | 0.00026928 | 0.00014966 | 1.9728e-05 | 0.0002503 | 0.00025998 | 0.000112314 | 0.00023464 | 0.00035912 | 0.00033128 | 0.00034214 | 0.00034066 | 0.00030408 | 0.00046138 | 0.00032486 | 0.0003378 | 0.00057818 | 0.00117 | 0.00112 | 0.0001982 | 0.00112 | 0.00044616 | 0.00098452 | 0.00031794 | 0.00030728 | 0.00046484 | 0.00030364 | 0.00030268 | 0.00019798 | 0.00034786 | 0.00026092 | 0.0002012 | 3.2286e-05 | 0.0001298 | 0.00050978 | 0.00086576 | 0.00012506 | 0.00033848 | 0.00031898 | 2.19e-05 | 5.5946e-05 | 0.00045802 | 1.5634e-05 | 6.9844e-05 | 8.8643e-06 | 5.8408e-05 | 3.1732e-05 | 9.067e-06 | 6.0216e-05 | 6.372e-05 | 0.00023814 | 4.243e-05 | 0.00016808 | 8.864e-05 | 0.000102168 | 0.00010428 | 0.00014624 | 9.739e-05 | 0.00010388 | 9.4634e-06 | 9.572e-06 | 1.1496e-05 | 2.2096e-05 | 1.11395e-05 | 1.12758e-05 | 1.1664e-05 | 1.2048e-05 | 1.231e-05 | 1.2576e-05 | 4.1308e-05 | 1.3028e-05 | 1.3252e-05 | 1.4e-05 | 1.4474e-05 | 1.5392e-05 | 1.5526e-05 | 1.6208e-05 | 1.6938e-05 | 1.7124e-05 | 1.7986e-05 | 1.8212e-05 | 1.8854e-05 | 1.9226e-05 | 1.9334e-05 | 2.0178e-05 | 2.067e-05 | 2.1046e-05 | 2.1312e-05 | 2.0808e-05 | 2.1298e-05 | 2.1144e-05 | 2.1126e-05 | 2.137e-05 | 2.1696e-05 | 2.1324e-05 | 2.2292e-05 | 2.2718e-05 | 2.2308e-05 | 2.2346e-05 | 2.2594e-05 | 2.2888e-05 | 2.274e-05 | 2.2518e-05 | 2.3296e-05 | 2.3718e-05 | 2.4028e-05 | 2.435e-05 | 2.4536e-05 | 2.4732e-05 | 2.4352e-05 | 2.5294e-05 | 2.6284e-05 | 2.4542e-05 | 2.473e-05 | 2.4754e-05 | 2.4938e-05 | 2.5104e-05 | 2.4872e-05 | 2.5552e-05 | 2.357e-05 | 2.125e-05 | 2.166e-05 | 2.1632e-05 | 2.1756e-05 | 2.1854e-05 | 2.228e-05 | 2.2512e-05 | 2.2802e-05 | 2.2954e-05 | 2.3112e-05 | 2.3176e-05 | 2.3364e-05 | 2.3352e-05 | 2.3412e-05 | 2.3428e-05 | 2.2714e-05 | 2.3134e-05 | 2.3272e-05 | 2.364e-05 | 2.3512e-05 | 2.4e-05 | 2.4186e-05 | 2.403e-05 | 2.4392e-05 | 2.4542e-05 | 2.4366e-05 | 2.447e-05 | 2.4416e-05 | 2.4504e-05 | 2.4184e-05 | 2.3904e-05 | 2.4238e-05 | 2.4546e-05 | 2.4286e-05 | 2.4316e-05 | 2.4476e-05 | 2.4546e-05 | 2.4456e-05 | 2.4614e-05 | 2.4766e-05 | 2.3912e-05 | 2.3226e-05 | 2.364e-05 | 2.439e-05 | 2.475e-05 | 2.433e-05 | 2.4598e-05 | 2.473e-05 | 2.4998e-05 | 2.496e-05 | 2.5024e-05 | 2.3334e-05 | 1.2488e-05 | 1.2434e-05 | 1.2492e-05 | 1.2054e-05 | 1.2738e-05 | 1.305e-05 | 1.1992e-05 | 1.2282e-05 | 1.2358e-05 | 1.2652e-05 | 1.2582e-05 | 1.3834e-05 | 1.382e-05 | 1.3304e-05 | 1.3748e-05 | 1.3902e-05 | 1.2276e-05 | 1.3304e-05 | 1.263e-05 | 1.3066e-05 | 1.2832e-05 | 1.2672e-05 | 1.2754e-05 | 1.3612e-05 | 1.296e-05 | 1.4434e-05 | 1.3414e-05 | 1.4272e-05 | 1.5058e-05 | 1.582e-05 | 1.59e-05 | 1.565e-05 | 1.529e-05 | 1.5576e-05 | 1.5622e-05 | 1.455e-05 | 1.4942e-05 | 1.5114e-05 | 0.2 | 3.3695e-06 | 6.4328e-07 | 2.4822e-06 | 1.584e-05 | 2.6118e-05 | 3.8992e-06 | 3.8898e-06 | 3.7265e-06 | 8.332e-06 | 5.7983e-06 | 5.6882e-06 | 5.9769e-06 | 5.833e-06 | 5.3986e-06 | 9.9753e-06 | 7.6676e-06 | 6.6017e-06 | 5.0902e-06 | 4.9579e-06 | 4.3416e-06 | 6.46568e-08 | 4.8273e-06 | 5.3537e-06 | 4.8332e-06 | 7.5378e-06 | 6.8291e-06 | 7.6825e-06 | 1.277e-05 | 6.1505e-06 | 7.4958e-06 | 7.2718e-06 | 7.1893e-06 | 1.117e-05 | 2.1502e-07 | 9.6912e-06 | 4.2428e-06 | 6.4262e-06 | 4.1299e-06 | 1.09798e-05 | 7.9311e-06 | 1.1434e-05 | 1.289e-05 | 1.1676e-05 | 6.6552e-06 | 2.3544e-05 | 7.1836e-06 | 2.2912e-05 | 1.9996e-05 | 6.1689e-06 | 1.3152e-05 | 1.3506e-05 | 9.8636e-06 | 1.1828e-05 | 2.36e-05 | 7.4784e-05 | 0.00048304 | 0.00046234 | 0.001 | 0.001 | 0.001 | 2.7928e-05 | 2.5586e-05 | 2.3134e-05 | 1.812e-05 | 1.9428e-05 | 1.4166e-05 | 1.07154e-05 | 7.3986e-06 | 6.5898e-06 | 1.618e-05 | 1.5532e-05 | 1.1676e-05 | 7.8617e-06 | 6.3054e-06 | 4.6617e-06 | 4.2341e-06 | 3.3379e-06 | 2.9453e-06 | 7.1154e-06 | 7.0629e-06 | 7.6069e-06 | 8.4954e-06 | 9.9212e-06 | 1.07093e-05 | 1.1946e-05 | 1.3498e-05 | 1.281e-05 | 1.694e-05 | 2.2008e-05 | 2.8622e-05 | 3.5438e-05 | 4.1718e-05 | 4.8082e-05 | 5.3162e-05 | 5.7586e-05 | 6.1806e-05 | 6.4896e-05 | 6.7932e-05 | 6.9922e-05 | 7.2486e-05 | -0.2 | 2.6884e-05 | 0.00098082 | 0.00080842 | 0.00019112 | 0.00077404 | 0.00057758 | 0.00098098 | 0.00081386 | 0.00098812 | 7.3312e-05 | 0.00080506 | 0.00080224 | 0.00083338 | 0.0007688 | 0.0007687 | 0.00085412 | 0.00069824 | 0.00077676 | 0.0007746 | 0.0007096 | 0.00099862 | 0.00106 | 0.00084316 | 0.00067928 | 0.00075154 | 0.0008618 | 0.0011 | 0.00115 | 0.00118 | 0.00043252 | 0.00034358 | 0.0003296 | 0.00030272 | 0.00012124 | 0.00025846 | 9.3792e-07 | 1.9268e-05 | 0.00092598 | 0.000103612 | 0.0003436 | 6.0576e-06 | 0.00096886 | 0.00028528 | 0.00079398 | 0.00119 | 0.00104 | 0.00114 | 0.00089578 | 0.00101 | 0.00099462 | 0.00099004 | 0.00098932 | 0.000944 | 0.00049852 | 0.00097188 | 0.00088462 | 0.00041456 | 0.00032848 | 0.00022256 | 0.0003139 | 0.00127 | 4.839e-05 | 0.00092462 | 0.00075766 | 0.00116 | 0.00058128 | 0.00117 | 0.00031968 | 0.00103 | 0.00034814 | 0.00066184 | 0.0004696 | 0.00107 | 0.00116 | 0.001 | 0.0006907 | 0.00108 | 0.0006832 | 0.00086794 | 0.00073936 | 2.2934e-05 | 0.00058608 | 0.00018258 | 4.6937e-06 | 4.4626e-05 | 0.0005836 | 0.00092416 | 0.00066148 | 0.00029446 | 0.00041088 | 0.00052624 | 0.00024128 | 7.1206e-05 | 5.5582e-06 | 1.5448e-05 | 8.7638e-06 | 1.9136e-05 | 9.6369e-06 | 1.0715e-05 | 0.00102 | 0.00077242 | 0.00034076 | 0.0003636 | 2.6387e-06 | 2.4476e-07 | 0.00013694 | 0.00074546 | 0.0009808 | 0.00054756 | 0.00025008 | 0.00073182 | 0.00025674 | 0.00037008 | 0.0006616 | 3.2521e-06 | 0.00040556 | 2.0674e-06 | 0.00054542 | 0.00010077 | 0.00086504 | 9.725e-05 | 6.7408e-05 | 3.9832e-05 | 1.9732e-05 | 0.00048662 | 0.00070246 | 0.000396 | 0.00122 | 0.00124 | 0.000102906 | 0.00063858 | 0.00010434 | 0.00020978 | 0.00026518 | 0.00020918 | 0.0001341 | 0.000186 | 0.00012612 | 9.746e-05 | 0.00016894 | 0.00012084 | 0.00093594 | 3.5256e-05 | 0.000102092 | 0.0008977 | 3.1283e-06 | 8.9684e-05 | 8.5604e-05 | 0.0002707 | 0.00029172 | -0.2 | 0.00033678 | 4.0683e-06 | 0.00054364 | 2.397e-06 | 0.00080696 | 2.0523e-06 | 0.00059564 | 6.811e-05 | 0.00024632 | 0.00020326 | 0.00028962 | 0.00019744 | 8.965e-05 | 0.0004292 | 0.0003281 | 0.00029494 | 0.00032684 | 0.00031954 | 3.0494e-05 | 0.0002181 | 0.00029826 | 0.0001815 | 0.0001946 | 0.00020194 | 0.0002054 | 0.00019962 | 0.000199 | 0.00019286 | 0.00018746 | 0.00018082 | 0.0001742 | 0.0002079 | 0.00016886 | 0.0002001 | 0.000156 | 0.00014552 | 0.00013528 | 0.00012674 | 0.00011986 | 0.00011792 | 0.000111648 | 0.00016076 | 0.000114716 | 0.00012846 | 0.0001314 | 0.00013842 | 0.0001438 | 0.00014918 | 0.00015014 | 0.00014962 | 0.00015232 | 0.00014546 | 0.00015206 | 0.00014906 | 0.00015274 | 0.00015178 | 0.00016362 | 0.00015586 | 0.00017054 | 0.00015522 | 0.00017476 | 0.00017828 | 0.0001788 | 0.0001737 | 0.00017866 | 0.00017674 | 0.00017862 | 0.00018276 | 0.00018504 | 0.00018228 | 0.00018634 | 0.00018618 | 7.359e-05 | 8.5854e-05 | 9.2562e-05 | 9.9904e-05 | 0.000104788 | 0.000110384 | 0.000118 | 0.00012352 | 0.00012776 | 0.00012802 | 0.00013196 | 0.00013758 | 0.00014188 | 0.00014072 | 0.00014384 | 0.00014712 | 0.00015044 | 0.00015012 | 0.00015414 | 0.00015316 | 0.00015758 | 0.0001595 | 0.0001625 | 0.00016278 | 0.00016448 | 0.00016356 | 0.00016686 | 0.00016828 |  | 11656.91372 | 1711.91838 |  |  |  |  | 28823.42768 | 338.36367
0.25 | 6.9328e-05 | 4.472e-05 | 3.8852e-05 | 3.5176e-05 | 3.418e-05 | 3.0638e-05 | 2.7672e-05 | 2.4378e-05 | 2.0856e-05 | 2.6596e-05 | 3.0518e-05 | 2.7896e-05 | 2.3806e-05 | 2.3574e-05 | 3.2666e-05 | 2.1256e-05 | 2.5984e-05 | 2.3018e-05 | 2.2326e-05 | 2.5026e-05 | 2.1086e-05 | 2.7562e-05 | 2.7658e-05 | 2.3902e-05 | 2.617e-05 | 2.6242e-05 | 2.2256e-05 | 2.2498e-05 | 2.27e-05 | 2.153e-05 | 2.9514e-05 | 2.3372e-05 | 2.4106e-05 | 2.256e-05 | 2.3006e-05 | 2.3088e-05 | 2.3036e-05 | 2.4636e-05 | 2.2416e-05 | 2.7332e-05 | 2.6242e-05 | 2.3298e-05 | 2.4216e-05 | 2.6466e-05 | 2.6194e-05 | 2.8604e-05 | 2.9394e-05 | 2.8836e-05 | 3.0762e-05 | 3.076e-05 | 3.0852e-05 | 3.1352e-05 | 3.0236e-05 | 3.237e-05 | 3.1222e-05 | 2.7938e-05 | 3.0686e-05 | 3.4402e-05 | 3.259e-05 | 3.556e-05 | 3.2724e-05 | 3.4374e-05 | 3.0546e-05 | 2.8962e-05 | 2.8036e-05 | 2.7916e-05 | 2.8652e-05 | 2.9042e-05 | 2.7298e-05 | 2.7878e-05 | 2.5168e-05 | 2.4162e-05 | 2.9276e-05 | 3.3168e-05 | 3.217e-05 | 3.1282e-05 | 3.1038e-05 | 2.8808e-05 | 3.0298e-05 | 2.9978e-05 | 3.0948e-05 | 3.0942e-05 | 3.1396e-05 | 3.376e-05 | 3.2028e-05 | 3.2978e-05 | 3.127e-05 | 3.067e-05 | 3.0994e-05 | 3.0032e-05 | 3.1032e-05 | 3.014e-05 | 3.0046e-05 | 2.9936e-05 | 2.8942e-05 | 2.78e-05 | 2.8236e-05 | 2.7722e-05 | 2.648e-05 | 2.6e-05 | 2.5438e-05 | 2.6186e-05 | 2.603e-05 | 2.6142e-05 | 2.6318e-05 | 2.6226e-05 | 2.562e-05 | 2.6278e-05 | 2.6522e-05 | 3.3284e-05 | 2.99e-05 | 2.887e-05 | 2.8354e-05 | 2.6216e-05 | 2.5796e-05 | 3.2466e-05 | 3.2188e-05 | 2.8216e-05 | 2.9374e-05 | 3.4068e-05 | 3.337e-05 | 3.5008e-05 | 3.0932e-05 | 2.8058e-05 | 2.4864e-05 | 3.031e-05 | 2.9948e-05 | 3.105e-05 | 3.114e-05 | 3.0458e-05 | 3.0164e-05 | 3.0518e-05 | 2.9334e-05 | 3.153e-05 | -0.25 | 0.00033392 | 6.9066e-05 | 0.00030296 | 0.00013212 | 0.00028336 | 0.00013128 | 0.000100404 | 0.00019582 | 5.0938e-05 | 0.00034418 | 0.00034754 | 0.0003316 | 0.00026308 | 0.00029134 | 0.00018666 | 0.0002004 | 6.2324e-05 | 0.00029144 | 0.00016364 | 0.0001243 | 0.0001058 | 0.0001899 | 8.6006e-05 | 0.000101642 | 8.5828e-05 | 0.00011339 | 0.000106186 | 0.00028066 | 0.00035052 | 0.00014518 | 0.00040452 | 0.00020602 | 0.00035406 | 0.00042954 | 1.7888e-05 | 9.0126e-05 | 0.00022892 | 0.00043338 | 0.00047634 | 0.0004124 | 0.0003407 | 0.00034142 | 0.00019632 | 2.683e-05 | 0.0002417 | 0.00034478 | 0.00016196 | 0.0003064 | 0.00045286 | 0.00041908 | 0.00044978 | 0.00042732 | 0.00039132 | 0.00059238 | 0.0004112 | 0.00042968 | 0.00025504 | 0.00151 | 0.00144 | 0.00026578 | 0.00143 | 0.00056778 | 0.00128 | 0.00040258 | 0.00039424 | 0.00059578 | 0.00039018 | 0.00039096 | 0.00026066 | 0.00043102 | 0.00033048 | 0.0002591 | 4.3344e-05 | 0.00017104 | 0.00064102 | 0.0011 | 0.00015954 | 0.00042884 | 0.00040056 | 2.8334e-05 | 5.1684e-05 | 0.00057312 | 2.1314e-05 | 8.8856e-05 | 1.1576e-05 | 7.3494e-05 | 4.0988e-05 | 1.1964e-05 | 4.9154e-05 | 9.641e-05 | 0.00030076 | 4.8428e-05 | 0.00021026 | 0.000109734 | 0.00011022 | 8.9482e-05 | 0.00018248 | 0.00012172 | 0.00011282 | 1.244e-05 | 1.2752e-05 | 1.5242e-05 | 2.7698e-05 | 1.4918e-05 | 1.5094e-05 | 1.5496e-05 | 1.6092e-05 | 1.6404e-05 | 1.6784e-05 | 5.3594e-05 | 1.763e-05 | 1.777e-05 | 1.889e-05 | 1.9464e-05 | 2.0716e-05 | 2.1012e-05 | 2.1988e-05 | 2.285e-05 | 2.3126e-05 | 2.429e-05 | 2.4662e-05 | 2.5504e-05 | 2.601e-05 | 2.6146e-05 | 2.7326e-05 | 2.8032e-05 | 2.851e-05 | 2.8874e-05 | 2.8212e-05 | 2.8854e-05 | 2.8704e-05 | 2.8688e-05 | 2.9072e-05 | 2.9538e-05 | 2.9054e-05 | 3.039e-05 | 3.094e-05 | 3.0464e-05 | 3.0502e-05 | 3.0928e-05 | 3.1282e-05 | 3.1066e-05 | 3.075e-05 | 3.1836e-05 | 3.2454e-05 | 3.293e-05 | 3.3346e-05 | 3.3602e-05 | 3.3904e-05 | 3.3412e-05 | 3.4632e-05 | 3.584e-05 | 3.362e-05 | 3.3996e-05 | 3.3936e-05 | 3.4242e-05 | 3.4546e-05 | 3.4174e-05 | 3.515e-05 | 3.1584e-05 | 2.8458e-05 | 2.9234e-05 | 2.9266e-05 | 2.9436e-05 | 2.9566e-05 | 3.0204e-05 | 3.0408e-05 | 3.0902e-05 | 3.1038e-05 | 3.1406e-05 | 3.1334e-05 | 3.1694e-05 | 3.1638e-05 | 3.1728e-05 | 3.1744e-05 | 3.077e-05 | 3.1424e-05 | 3.1542e-05 | 3.2074e-05 | 3.185e-05 | 3.257e-05 | 3.2832e-05 | 3.2618e-05 | 3.322e-05 | 3.34e-05 | 3.3238e-05 | 3.3294e-05 | 3.3186e-05 | 3.3354e-05 | 3.2972e-05 | 3.264e-05 | 3.3072e-05 | 3.3488e-05 | 3.3106e-05 | 3.3088e-05 | 3.3362e-05 | 3.345e-05 | 3.3334e-05 | 3.3564e-05 | 3.3808e-05 | 3.2732e-05 | 3.1744e-05 | 3.2306e-05 | 3.3454e-05 | 3.3832e-05 | 3.3246e-05 | 3.3576e-05 | 3.3702e-05 | 3.4138e-05 | 3.41e-05 | 3.4188e-05 | 3.1526e-05 | 1.613e-05 | 1.6166e-05 | 1.6632e-05 | 1.5772e-05 | 1.6672e-05 | 1.7148e-05 | 1.556e-05 | 1.5968e-05 | 1.6146e-05 | 1.653e-05 | 1.6278e-05 | 1.8064e-05 | 1.8048e-05 | 1.7402e-05 | 1.7942e-05 | 1.8156e-05 | 1.6002e-05 | 1.7252e-05 | 1.6572e-05 | 1.7082e-05 | 1.6718e-05 | 1.6408e-05 | 1.665e-05 | 1.766e-05 | 1.694e-05 | 1.8818e-05 | 1.7468e-05 | 1.8756e-05 | 1.9716e-05 | 2.0728e-05 | 2.077e-05 | 2.0548e-05 | 2.009e-05 | 2.041e-05 | 2.0582e-05 | 1.8992e-05 | 1.9586e-05 | 1.9778e-05 | 0.25 | 5.4617e-06 | 1.00276e-06 | 3.6747e-06 | 2.0932e-05 | 3.4378e-05 | 6.0466e-06 | 6.18e-06 | 5.9488e-06 | 1.2264e-05 | 8.6603e-06 | 8.4191e-06 | 9.0138e-06 | 8.7025e-06 | 8.091e-06 | 1.4122e-05 | 1.13429e-05 | 9.9241e-06 | 7.8345e-06 | 7.6206e-06 | 3.8635e-06 | 7.076e-08 | 7.6496e-06 | 8.4351e-06 | 7.7154e-06 | 1.11827e-05 | 1.03162e-05 | 1.152e-05 | 1.788e-05 | 9.5288e-06 | 1.1472e-05 | 1.10839e-05 | 1.08355e-05 | 1.8642e-05 | 2.9176e-07 | 1.409e-05 | 6.7165e-06 | 9.9297e-06 | 6.4841e-06 | 1.5122e-05 | 1.1392e-05 | 1.5774e-05 | 1.8882e-05 | 1.7516e-05 | 1.03601e-05 | 3.199e-05 | 1.0776e-05 | 3.201e-05 | 2.7548e-05 | 9.6064e-06 | 1.8638e-05 | 1.7852e-05 | 1.415e-05 | 1.6504e-05 | 3.1706e-05 | 9.4212e-05 | 0.00061594 | 0.0005895 | 0.001 | 0.001 | 0.001 | 3.9298e-05 | 3.6148e-05 | 3.2354e-05 | 2.5162e-05 | 2.6724e-05 | 1.9764e-05 | 1.5206e-05 | 1.07268e-05 | 9.7121e-06 | 2.224e-05 | 2.1962e-05 | 1.638e-05 | 1.10832e-05 | 8.921e-06 | 6.6149e-06 | 6.0351e-06 | 4.7977e-06 | 4.2153e-06 | 9.5431e-06 | 9.482e-06 | 1.01892e-05 | 1.13703e-05 | 1.3172e-05 | 1.4264e-05 | 1.522e-05 | 1.7894e-05 | 1.6982e-05 | 2.239e-05 | 2.9032e-05 | 3.7528e-05 | 4.6278e-05 | 5.4496e-05 | 6.277e-05 | 6.9412e-05 | 7.5154e-05 | 8.0694e-05 | 8.47e-05 | 8.8758e-05 | 9.128e-05 | 9.469e-05 | -0.25 | 3.8508e-05 | 0.00124 | 0.00099216 | 0.00024174 | 0.00096918 | 0.00067316 | 0.00121 | 0.00102 | 0.00123 | 7.1164e-05 | 0.001 | 0.00099074 | 0.00102 | 0.00093562 | 0.00097712 | 0.00106 | 0.00086932 | 0.00096546 | 0.00095654 | 0.00088608 | 0.00124 | 0.00133 | 0.00105 | 0.00080578 | 0.00093468 | 0.00107 | 0.00138 | 0.00144 | 0.00148 | 0.00054486 | 0.00043234 | 0.0004131 | 0.00038842 | 0.00015398 | 0.00032764 | 9.961e-07 | 2.4186e-05 | 0.0011 | 0.00010016 | 0.00036316 | 8.0487e-06 | 0.0011 | 0.00034668 | 0.00097746 | 0.00149 | 0.00126 | 0.00137 | 0.00107 | 0.00126 | 0.00123 | 0.00124 | 0.00123 | 0.00117 | 0.0005663 | 0.00122 | 0.00111 | 0.00052342 | 0.00038594 | 0.00027586 | 0.00039144 | 0.00159 | 5.9934e-05 | 0.00113 | 0.00093926 | 0.00143 | 0.0007178 | 0.00147 | 0.00039944 | 0.00112 | 0.00042214 | 0.00079964 | 0.00057554 | 0.00106 | 0.00144 | 0.00125 | 0.0008314 | 0.00134 | 0.00081898 | 0.00108 | 0.00089496 | 2.7798e-05 | 0.0006036 | 0.00022516 | 6.4072e-06 | 5.7188e-05 | 0.00070714 | 0.00114 | 0.0007415 | 0.00035378 | 0.00051704 | 0.00064844 | 0.00030402 | 9.1238e-05 | 8.0303e-06 | 2.1434e-05 | 1.2262e-05 | 2.475e-05 | 1.3256e-05 | 1.3174e-05 | 0.00127 | 0.00096244 | 0.00045928 | 0.0004591 | 3.8087e-06 | 3.3218e-07 | 0.00017672 | 0.00094474 | 0.00122 | 0.0006918 | 0.00028976 | 0.0008906 | 0.00033684 | 0.00043738 | 0.00085326 | 4.4136e-06 | 0.00048266 | 2.8217e-06 | 0.00064196 | 0.000113 | 0.00109 | 0.00012754 | 9.3682e-05 | 5.5482e-05 | 2.6392e-05 | 0.00061174 | 0.00087786 | 0.00049334 | 0.00153 | 0.00155 | 0.00012114 | 0.00081336 | 0.00013358 | 0.00015366 | 0.00033026 | 0.00026376 | 0.00016978 | 0.00023294 | 0.00016362 | 0.0001232 | 0.00021536 | 0.0001535 | 0.00113 | 5.4086e-05 | 0.00013104 | 0.0009096 | 4.0372e-06 | 0.0001171 | 0.00017784 | 0.00034288 | 0.00036466 | -0.25 | 0.00045408 | 5.6945e-06 | 0.00069518 | 3.6846e-06 | 0.00026558 | 2.7639e-06 | 0.00076258 | 9.1714e-05 | 0.00034166 | 0.00026988 | 0.00038354 | 0.00025942 | 5.8322e-05 | 0.00055444 | 0.000421 | 0.00038058 | 0.00041594 | 0.00041212 | 3.8386e-05 | 0.00028758 | 0.00038248 | 0.00023652 | 0.00025138 | 0.00026018 | 0.00026414 | 0.0002575 | 0.00025616 | 0.00024872 | 0.00024226 | 0.00023412 | 0.0002257 | 0.0002707 | 0.00021898 | 0.00026004 | 0.0002028 | 0.00018986 | 0.00017654 | 0.00016592 | 0.00015692 | 0.00015436 | 0.00014566 | 0.00021002 | 0.00014876 | 0.0001674 | 0.00017112 | 0.00017928 | 0.00018742 | 0.00019408 | 0.00019524 | 0.00019436 | 0.0001977 | 0.00018902 | 0.0001975 | 0.00019394 | 0.00019802 | 0.00019658 | 0.00021164 | 0.00020208 | 0.00021996 | 0.0002013 | 0.00022532 | 0.0002293 | 0.0002304 | 0.00022376 | 0.0002295 | 0.00022738 | 0.00022956 | 0.00023482 | 0.00023766 | 0.00023416 | 0.00023908 | 0.00023918 | 9.7352e-05 | 0.00011297 | 0.00012292 | 0.0001322 | 0.00013794 | 0.00014482 | 0.00015438 | 0.00016148 | 0.00016686 | 0.00016722 | 0.00017224 | 0.00017938 | 0.00018492 | 0.0001834 | 0.0001874 | 0.00019166 | 0.0001959 | 0.0001955 | 0.00020048 | 0.00019942 | 0.000205 | 0.00020766 | 0.00021148 | 0.00021192 | 0.000214 | 0.00021288 | 0.00021714 | 0.00021908 |  | 12227.92859 | 2321.58611 |  |  |  |  | 16640.87331 | 280.66236
0.3 | 9.3308e-05 | 6.06e-05 | 5.3012e-05 | 4.7702e-05 | 4.6518e-05 | 4.2012e-05 | 3.7682e-05 | 3.369e-05 | 2.9094e-05 | 3.6542e-05 | 4.1472e-05 | 3.8174e-05 | 3.2604e-05 | 3.1836e-05 | 4.3514e-05 | 2.9056e-05 | 3.3926e-05 | 3.153e-05 | 3.1746e-05 | 3.5264e-05 | 2.9912e-05 | 3.9168e-05 | 3.8946e-05 | 3.4318e-05 | 3.7634e-05 | 3.698e-05 | 3.1698e-05 | 3.1934e-05 | 3.2182e-05 | 3.0756e-05 | 4.1232e-05 | 3.312e-05 | 3.4148e-05 | 3.1768e-05 | 3.2254e-05 | 3.265e-05 | 3.2254e-05 | 3.4088e-05 | 3.0728e-05 | 3.8118e-05 | 3.6366e-05 | 3.2458e-05 | 3.3724e-05 | 3.5922e-05 | 3.6366e-05 | 3.9734e-05 | 4.078e-05 | 4.0208e-05 | 4.2382e-05 | 4.2988e-05 | 4.3216e-05 | 4.363e-05 | 4.2012e-05 | 4.523e-05 | 4.3698e-05 | 3.8588e-05 | 4.2506e-05 | 4.7386e-05 | 4.4666e-05 | 4.9558e-05 | 4.5146e-05 | 4.6698e-05 | 4.1578e-05 | 3.9708e-05 | 3.8526e-05 | 3.8062e-05 | 3.9356e-05 | 3.9688e-05 | 3.753e-05 | 3.849e-05 | 3.4602e-05 | 3.3194e-05 | 4.0384e-05 | 4.5868e-05 | 4.4508e-05 | 4.211e-05 | 4.19e-05 | 3.9238e-05 | 4.1422e-05 | 4.0978e-05 | 4.2344e-05 | 4.2326e-05 | 4.271e-05 | 4.6002e-05 | 4.3542e-05 | 4.5104e-05 | 4.2656e-05 | 4.189e-05 | 4.2342e-05 | 4.1316e-05 | 4.2592e-05 | 4.1186e-05 | 4.097e-05 | 4.0808e-05 | 3.9722e-05 | 3.7858e-05 | 3.8198e-05 | 3.7542e-05 | 3.6242e-05 | 3.5458e-05 | 3.4668e-05 | 3.5774e-05 | 3.5568e-05 | 3.5652e-05 | 3.58e-05 | 3.5692e-05 | 3.4904e-05 | 3.601e-05 | 3.6156e-05 | 4.5412e-05 | 4.1104e-05 | 3.9392e-05 | 3.8534e-05 | 3.5594e-05 | 3.4872e-05 | 4.4324e-05 | 4.4008e-05 | 3.88e-05 | 4.0572e-05 | 4.7216e-05 | 4.6066e-05 | 4.797e-05 | 4.2842e-05 | 3.8636e-05 | 3.43e-05 | 4.1744e-05 | 4.1702e-05 | 4.322e-05 | 4.3296e-05 | 4.247e-05 | 4.2156e-05 | 4.252e-05 | 4.0618e-05 | 4.356e-05 | -0.3 | 0.00040702 | 9.1378e-05 | 0.00037116 | 0.00015984 | 0.00034958 | 0.00015866 | 0.00012186 | 0.00023952 | 5.8394e-05 | 0.00042034 | 0.0004281 | 0.00041456 | 0.00032234 | 0.00035366 | 0.00023122 | 0.0002534 | 4.0439e-06 | 0.0002449 | 5.8198e-06 | 0.00014876 | 0.00012268 | 0.00023148 | 0.000103048 | 0.00012534 | 0.00010443 | 0.00013772 | 0.00012784 | 0.00034302 | 0.00047792 | 0.0001852 | 0.00048906 | 0.0002428 | 0.00039356 | 0.00052344 | 2.4148e-05 | 0.000105226 | 0.00025768 | 0.00062194 | 0.00067488 | 0.0005785 | 0.00042344 | 0.00041574 | 0.00024704 | 3.4536e-05 | 0.00025116 | 0.00043636 | 0.00022466 | 0.0003834 | 0.00054714 | 0.0005073 | 0.00056884 | 0.00051496 | 0.0004829 | 0.00072952 | 0.00049968 | 0.00052358 | 0.00016074 | 0.00186 | 0.00177 | 0.0003422 | 0.00174 | 0.00069462 | 0.0016 | 0.0004887 | 0.0004852 | 0.00073392 | 0.00048552 | 0.00048572 | 0.00033016 | 0.0005156 | 0.00040268 | 0.00032212 | 5.6658e-05 | 0.00021856 | 0.00077008 | 0.00134 | 0.00019536 | 0.00052146 | 0.00048272 | 3.5034e-05 | 8.3898e-05 | 0.00057648 | 2.7634e-05 | 0.000111742 | 1.4518e-05 | 8.9138e-05 | 5.05e-05 | 1.494e-05 | 6.0404e-05 | 0.00011726 | 0.00036458 | 6.1582e-05 | 0.00016096 | 0.00011936 | 0.00013174 | 9.8656e-05 | 0.00019042 | 0.00014894 | 0.0001463 | 1.5822e-05 | 1.6284e-05 | 1.9512e-05 | 3.608e-05 | 1.912e-05 | 1.931e-05 | 1.986e-05 | 2.066e-05 | 2.1086e-05 | 2.1622e-05 | 6.5828e-05 | 2.3022e-05 | 2.3082e-05 | 2.4734e-05 | 2.5394e-05 | 2.716e-05 | 2.7642e-05 | 2.8988e-05 | 3.025e-05 | 3.058e-05 | 3.2196e-05 | 3.2766e-05 | 3.3898e-05 | 3.4552e-05 | 3.4822e-05 | 3.6372e-05 | 3.7356e-05 | 3.8042e-05 | 3.8498e-05 | 3.7788e-05 | 3.8476e-05 | 3.8446e-05 | 3.8486e-05 | 3.9074e-05 | 3.9806e-05 | 3.9188e-05 | 4.0944e-05 | 4.1704e-05 | 4.1204e-05 | 4.1248e-05 | 4.2008e-05 | 4.253e-05 | 4.2266e-05 | 4.171e-05 | 4.3322e-05 | 4.4126e-05 | 4.4788e-05 | 4.543e-05 | 4.5914e-05 | 4.6276e-05 | 4.5646e-05 | 4.7108e-05 | 4.7e-05 | 4.5862e-05 | 4.6508e-05 | 4.6502e-05 | 4.696e-05 | 4.7428e-05 | 4.688e-05 | 4.8278e-05 | 4.183e-05 | 3.7574e-05 | 3.9008e-05 | 3.9214e-05 | 3.9546e-05 | 3.9646e-05 | 4.0658e-05 | 4.0856e-05 | 4.1602e-05 | 4.176e-05 | 4.244e-05 | 4.209e-05 | 4.2592e-05 | 4.2598e-05 | 4.2736e-05 | 4.2674e-05 | 4.1532e-05 | 4.2412e-05 | 4.248e-05 | 4.32e-05 | 4.3068e-05 | 4.3926e-05 | 4.4268e-05 | 4.3988e-05 | 4.5014e-05 | 4.527e-05 | 4.5346e-05 | 4.5034e-05 | 4.4846e-05 | 4.5186e-05 | 4.4834e-05 | 4.4354e-05 | 4.5056e-05 | 4.5612e-05 | 4.4972e-05 | 4.482e-05 | 4.5204e-05 | 4.5602e-05 | 4.525e-05 | 4.5644e-05 | 4.5904e-05 | 4.476e-05 | 4.3472e-05 | 4.415e-05 | 4.58e-05 | 4.6064e-05 | 4.5156e-05 | 4.5518e-05 | 4.5666e-05 | 4.6496e-05 | 4.6344e-05 | 4.6514e-05 | 4.2112e-05 | 2.0062e-05 | 2.033e-05 | 2.105e-05 | 1.9854e-05 | 2.0794e-05 | 2.1548e-05 | 1.9748e-05 | 2.0056e-05 | 2.0258e-05 | 2.0904e-05 | 2.0656e-05 | 2.2722e-05 | 2.2856e-05 | 2.2056e-05 | 2.2656e-05 | 2.2818e-05 | 2.011e-05 | 2.1778e-05 | 2.083e-05 | 2.1418e-05 | 2.1024e-05 | 2.078e-05 | 2.083e-05 | 2.218e-05 | 2.1332e-05 | 2.3662e-05 | 2.1892e-05 | 2.3762e-05 | 2.4994e-05 | 2.6164e-05 | 2.6356e-05 | 2.5916e-05 | 2.5404e-05 | 2.5696e-05 | 2.6074e-05 | 2.3924e-05 | 2.4814e-05 | 2.479e-05 | 0.3 | 8.4373e-06 | 1.4815e-06 | 5.112e-06 | 2.6906e-05 | 4.3826e-05 | 8.9757e-06 | 9.2884e-06 | 9.0117e-06 | 1.7302e-05 | 1.2186e-05 | 1.1906e-05 | 1.284e-05 | 1.2426e-05 | 1.162e-05 | 1.5176e-05 | 1.5904e-05 | 1.4236e-05 | 1.1472e-05 | 1.13675e-05 | 5.8872e-06 | 6.4577e-08 | 1.1436e-05 | 1.2376e-05 | 1.1484e-05 | 1.5902e-05 | 1.4772e-05 | 1.6482e-05 | 2.422e-05 | 1.4036e-05 | 1.6562e-05 | 1.5998e-05 | 1.542e-05 | 2.3668e-05 | 4.342e-05 | 1.9108e-05 | 1.00353e-05 | 1.444e-05 | 9.7017e-06 | 2.0266e-05 | 1.5818e-05 | 2.214e-05 | 2.5638e-05 | 2.5196e-05 | 1.4984e-05 | 4.1918e-05 | 1.5326e-05 | 4.3168e-05 | 3.6876e-05 | 1.3962e-05 | 2.5384e-05 | 2.399e-05 | 1.967e-05 | 2.2378e-05 | 4.0882e-05 | 0.0001188 | 0.00075864 | 0.0007221 | 0.001 | 0.001 | 0.001 | 5.3574e-05 | 4.8666e-05 | 4.4124e-05 | 3.3486e-05 | 3.5446e-05 | 2.6536e-05 | 2.0652e-05 | 1.4802e-05 | 1.3558e-05 | 2.9732e-05 | 2.9798e-05 | 2.1956e-05 | 1.4944e-05 | 1.2152e-05 | 9.0044e-06 | 8.2353e-06 | 6.6563e-06 | 5.8265e-06 | 1.2456e-05 | 1.2316e-05 | 1.3192e-05 | 1.4648e-05 | 1.6922e-05 | 1.8278e-05 | 1.673e-05 | 2.2842e-05 | 2.174e-05 | 2.8468e-05 | 3.6758e-05 | 4.7344e-05 | 5.8298e-05 | 6.8496e-05 | 7.8788e-05 | 8.7172e-05 | 9.4374e-05 | 0.000101266 | 0.00010635 | 0.000111528 | 0.000114614 | 0.00011978 | -0.3 | 5.298e-05 | 0.00149 | 0.00097472 | 0.0002145 | 0.00115 | 0.00070062 | 0.00138 | 0.0011 | 0.00144 | 8.637e-05 | 0.00112 | 0.00114 | 0.00097656 | 0.00107 | 0.0012 | 0.00125 | 0.00102 | 0.00115 | 0.00115 | 0.00109 | 0.00149 | 0.00156 | 0.00125 | 0.00093846 | 0.0009383 | 0.00126 | 0.00165 | 0.0017 | 0.00179 | 0.00065844 | 0.00052594 | 0.00051194 | 0.00047156 | 0.00017244 | 0.0003192 | 1.393e-06 | 3.1346e-05 | 0.00128 | 0.00010654 | 0.00036596 | 9.8049e-06 | 0.00109 | 0.00036016 | 0.00085216 | 0.00179 | 0.00116 | 0.00128 | 0.000727 | 0.0015 | 0.00141 | 0.00141 | 0.00148 | 0.00136 | 0.00062862 | 0.00146 | 0.00133 | 0.00058204 | 0.0004518 | 0.0003165 | 0.0004623 | 0.00186 | 7.2546e-05 | 0.0013 | 0.00108 | 0.0016 | 0.00075798 | 0.00177 | 0.00047516 | 0.0009962 | 0.00034812 | 0.00086736 | 0.00053108 | 0.00057302 | 0.00168 | 0.00139 | 0.00069844 | 0.00152 | 0.00080122 | 0.0007512 | 0.00099048 | 3.1856e-05 | 0.00046912 | 0.00021298 | 8.1799e-06 | 6.5034e-05 | 0.00074842 | 0.00132 | 0.0007109 | 0.00038142 | 0.00058202 | 0.00078524 | 0.0003357 | 9.31e-05 | 1.1068e-05 | 2.7956e-05 | 1.6256e-05 | 3.1428e-05 | 1.6818e-05 | 1.6828e-05 | 0.00151 | 0.00117 | 0.00058212 | 0.00054914 | 4.8395e-06 | 4.1024e-07 | 0.00022062 | 0.0011 | 0.0014 | 0.00085476 | 0.00032512 | 0.00105 | 0.00040276 | 0.00051192 | 0.00107 | 5.8671e-06 | 0.00039646 | 3.6729e-06 | 0.00047834 | 0.00013608 | 0.00127 | 0.00016478 | 0.0001258 | 7.4648e-05 | 3.4588e-05 | 0.00073674 | 0.00106 | 0.00059554 | 0.00185 | 0.00179 | 0.00014122 | 0.00097362 | 0.00014734 | 0.00031562 | 0.00038788 | 0.00029676 | 0.00019714 | 0.0003296 | 0.00020122 | 0.00014872 | 0.00026742 | 0.00018676 | 0.00121 | 8.2126e-05 | 0.00015584 | 0.00065156 | 5.4348e-06 | 0.00014152 | 0.00021386 | 0.00041594 | 0.0004195 | -0.3 | 0.00058474 | 7.5399e-06 | 0.00085684 | 5.2787e-06 | 0.00015856 | 3.5694e-06 | 0.00091342 | 0.00013634 | 0.00045418 | 0.00034602 | 0.00049468 | 0.0003284 | 2.4414e-05 | 0.00068988 | 0.00051838 | 0.00047224 | 0.00050768 | 0.00051092 | 4.881e-05 | 0.00036554 | 0.0004703 | 0.0002969 | 0.00031294 | 0.0003229 | 0.0003274 | 0.0003198 | 0.0003177 | 0.00030864 | 0.00030134 | 0.000292 | 0.00028174 | 0.0003397 | 0.00027346 | 0.00032466 | 0.00025446 | 0.0002388 | 0.0002223 | 0.0002094 | 0.00019842 | 0.00019498 | 0.00018374 | 0.00026476 | 0.00018638 | 0.00021074 | 0.00021516 | 0.00022426 | 0.00023628 | 0.00024414 | 0.00024528 | 0.0002441 | 0.00024786 | 0.00023748 | 0.00024754 | 0.0002432 | 0.0002479 | 0.00024646 | 0.0002644 | 0.00025274 | 0.00027358 | 0.00025196 | 0.00028074 | 0.00028532 | 0.00028586 | 0.00027792 | 0.0002844 | 0.00028186 | 0.00028484 | 0.00029082 | 0.00029416 | 0.00028924 | 0.00029552 | 0.00029596 | 0.00012538 | 0.00014498 | 0.00015558 | 0.00016692 | 0.00017412 | 0.00018256 | 0.000194 | 0.00020266 | 0.00020938 | 0.00020978 | 0.00021596 | 0.00022456 | 0.00023148 | 0.00022956 | 0.00023432 | 0.00023958 | 0.00024494 | 0.00024436 | 0.00025058 | 0.0002492 | 0.00025594 | 0.00025934 | 0.00026404 | 0.00026476 | 0.00026692 | 0.00026588 | 0.00027112 | 0.00027338 |  | 11817.9562 | 2549.32953 |  |  |  |  | 28856.69764 | 160.56519
0.35 | 0.00012214 | 7.9676e-05 | 6.961e-05 | 6.2994e-05 | 6.1278e-05 | 5.548e-05 | 4.976e-05 | 4.497e-05 | 4e-05 | 4.8674e-05 | 5.516e-05 | 5.023e-05 | 4.313e-05 | 4.1678e-05 | 5.6196e-05 | 3.8202e-05 | 4.2948e-05 | 4.1876e-05 | 4.3698e-05 | 4.7558e-05 | 4.0994e-05 | 5.3412e-05 | 5.2898e-05 | 4.7368e-05 | 5.1578e-05 | 4.9868e-05 | 4.3186e-05 | 4.353e-05 | 4.3772e-05 | 4.2296e-05 | 5.5258e-05 | 4.5088e-05 | 4.6172e-05 | 4.3014e-05 | 4.3702e-05 | 4.412e-05 | 4.3454e-05 | 4.5418e-05 | 4.0812e-05 | 5.1562e-05 | 4.852e-05 | 4.3668e-05 | 4.5144e-05 | 4.79e-05 | 4.8734e-05 | 5.3264e-05 | 5.46e-05 | 5.382e-05 | 5.6492e-05 | 5.7922e-05 | 5.8218e-05 | 5.8218e-05 | 5.6358e-05 | 6.078e-05 | 5.9058e-05 | 5.1726e-05 | 5.677e-05 | 6.282e-05 | 5.8956e-05 | 6.5356e-05 | 5.9724e-05 | 6.1386e-05 | 5.4664e-05 | 5.2626e-05 | 5.1406e-05 | 5.0554e-05 | 5.2422e-05 | 5.259e-05 | 4.9858e-05 | 5.1006e-05 | 4.6054e-05 | 4.3928e-05 | 5.3624e-05 | 6.11e-05 | 5.9276e-05 | 5.5234e-05 | 5.484e-05 | 5.1762e-05 | 5.4818e-05 | 5.413e-05 | 5.6236e-05 | 5.5958e-05 | 5.6134e-05 | 6.0562e-05 | 5.7522e-05 | 5.9384e-05 | 5.6352e-05 | 5.5444e-05 | 5.5808e-05 | 5.484e-05 | 5.6242e-05 | 5.4524e-05 | 5.404e-05 | 5.3994e-05 | 5.2618e-05 | 4.9776e-05 | 5.006e-05 | 4.9232e-05 | 4.7894e-05 | 4.6742e-05 | 4.591e-05 | 4.737e-05 | 4.694e-05 | 4.6886e-05 | 4.6618e-05 | 4.69e-05 | 4.5912e-05 | 4.7532e-05 | 4.7674e-05 | 6.0096e-05 | 5.4506e-05 | 5.191e-05 | 5.0804e-05 | 4.6402e-05 | 4.5602e-05 | 5.8616e-05 | 5.8188e-05 | 5.1396e-05 | 5.4282e-05 | 6.3136e-05 | 6.1616e-05 | 6.12e-05 | 5.7278e-05 | 5.144e-05 | 4.5238e-05 | 5.5896e-05 | 5.5884e-05 | 5.8044e-05 | 5.8184e-05 | 5.7362e-05 | 5.6536e-05 | 5.6946e-05 | 5.431e-05 | 5.7564e-05 | -0.35 | 0.00048296 | 0.00011866 | 0.0004439 | 0.00018724 | 0.00041874 | 0.00018554 | 0.00014056 | 0.00028496 | 4.4726e-05 | 0.00050184 | 0.00051394 | 0.00050404 | 0.000385 | 0.00041796 | 0.00027838 | 0.0003102 | 5.3495e-06 | 0.00027338 | 7.7149e-06 | 0.00017192 | 6.0144e-05 | 0.00026326 | 9.6704e-05 | 0.0001501 | 5.5746e-05 | 0.00016236 | 0.00015058 | 0.0004035 | 0.00063908 | 0.00022916 | 0.00057152 | 0.00027796 | 0.00050278 | 0.00061892 | 3.1372e-05 | 0.00011906 | 0.00028208 | 0.00084932 | 0.00090948 | 0.00077386 | 0.00051232 | 0.00049168 | 0.00030268 | 4.3392e-05 | 0.00022066 | 0.00053314 | 0.00030078 | 0.00046464 | 0.00064398 | 0.00059804 | 0.00070132 | 0.00060256 | 0.00057978 | 0.00087664 | 0.00059088 | 0.00062028 | 0.00011954 | 0.00225 | 0.00211 | 0.00042624 | 0.00199 | 0.00082874 | 0.00195 | 0.00057652 | 0.00057798 | 0.00087848 | 0.00058932 | 0.00058588 | 0.00040554 | 0.00059686 | 0.0004789 | 0.0003899 | 7.296e-05 | 0.00027294 | 0.00089894 | 0.00139 | 0.00018006 | 0.00061542 | 0.00056508 | 4.283e-05 | 0.00020438 | 0.00064922 | 3.538e-05 | 0.00010522 | 1.7864e-05 | 0.000102282 | 0.00016348 | 1.8218e-05 | 6.5436e-05 | 0.00012754 | 0.00042934 | 9.545e-05 | 0.00019212 | 0.00010756 | 0.00015392 | 5.5996e-05 | 0.0002543 | 0.00017532 | 0.000183 | 1.9528e-05 | 2.0202e-05 | 2.4172e-05 | 3.7454e-05 | 2.3834e-05 | 2.4088e-05 | 2.4842e-05 | 2.6022e-05 | 2.6562e-05 | 2.7342e-05 | 7.9708e-05 | 2.948e-05 | 2.9596e-05 | 3.1884e-05 | 3.2722e-05 | 3.5004e-05 | 3.5804e-05 | 3.7582e-05 | 3.9468e-05 | 3.994e-05 | 4.2152e-05 | 4.3018e-05 | 4.4442e-05 | 4.5418e-05 | 4.5828e-05 | 4.7882e-05 | 4.9114e-05 | 5.0012e-05 | 5.0664e-05 | 5.0156e-05 | 5.0698e-05 | 5.0922e-05 | 5.1158e-05 | 5.189e-05 | 5.3166e-05 | 5.2312e-05 | 5.4616e-05 | 5.5654e-05 | 5.499e-05 | 5.5258e-05 | 5.6168e-05 | 5.7236e-05 | 5.6552e-05 | 5.599e-05 | 5.7972e-05 | 5.931e-05 | 6.012e-05 | 6.1238e-05 | 6.21e-05 | 6.2244e-05 | 6.1472e-05 | 6.3346e-05 | 6.4696e-05 | 6.155e-05 | 6.2708e-05 | 6.2824e-05 | 6.345e-05 | 6.3972e-05 | 6.3372e-05 | 6.5276e-05 | 5.5574e-05 | 4.9172e-05 | 5.1606e-05 | 5.196e-05 | 5.2682e-05 | 5.264e-05 | 5.419e-05 | 5.4306e-05 | 5.5288e-05 | 5.5732e-05 | 5.6764e-05 | 5.6086e-05 | 5.6814e-05 | 5.6888e-05 | 5.6908e-05 | 5.687e-05 | 5.5482e-05 | 5.6704e-05 | 5.667e-05 | 5.758e-05 | 5.7584e-05 | 5.8754e-05 | 5.9098e-05 | 5.8714e-05 | 6.0336e-05 | 6.0562e-05 | 6.0818e-05 | 6.0294e-05 | 5.998e-05 | 6.0518e-05 | 6.0122e-05 | 5.9776e-05 | 6.049e-05 | 6.1252e-05 | 6.0384e-05 | 5.9954e-05 | 6.0676e-05 | 6.1086e-05 | 6.0652e-05 | 6.1188e-05 | 6.158e-05 | 6.0348e-05 | 5.8636e-05 | 5.9388e-05 | 6.1836e-05 | 6.1794e-05 | 6.0646e-05 | 6.1098e-05 | 6.1108e-05 | 6.2346e-05 | 6.2156e-05 | 6.2246e-05 | 5.592e-05 | 2.4648e-05 | 2.49e-05 | 2.5888e-05 | 2.4568e-05 | 2.5826e-05 | 2.658e-05 | 2.4266e-05 | 2.4946e-05 | 2.4962e-05 | 2.5826e-05 | 2.5862e-05 | 2.8342e-05 | 2.8212e-05 | 2.7302e-05 | 2.8076e-05 | 2.8278e-05 | 2.469e-05 | 2.6716e-05 | 2.552e-05 | 2.6384e-05 | 2.595e-05 | 2.557e-05 | 2.5784e-05 | 2.7374e-05 | 2.6276e-05 | 2.9402e-05 | 2.6988e-05 | 2.9568e-05 | 3.1044e-05 | 3.2472e-05 | 3.2924e-05 | 3.2148e-05 | 3.1518e-05 | 3.1912e-05 | 3.2418e-05 | 2.9626e-05 | 3.0792e-05 | 3.0628e-05 | 0.35 | 1.2452e-05 | 2.0631e-06 | 6.989e-06 | 3.4462e-05 | 5.6622e-05 | 1.2666e-05 | 1.3168e-05 | 1.2934e-05 | 2.3664e-05 | 1.6808e-05 | 1.6348e-05 | 1.7696e-05 | 1.7148e-05 | 1.6148e-05 | 2.058e-05 | 2.1676e-05 | 1.9762e-05 | 1.6122e-05 | 1.5734e-05 | 9.692e-06 | 5.16442e-08 | 1.628e-05 | 1.7506e-05 | 1.637e-05 | 2.1544e-05 | 2.0518e-05 | 2.2736e-05 | 3.1774e-05 | 1.9822e-05 | 2.3112e-05 | 2.2286e-05 | 2.1254e-05 | 2.7908e-05 | 5.7018e-05 | 2.7572e-05 | 1.426e-05 | 2.022e-05 | 1.377e-05 | 2.6512e-05 | 2.1874e-05 | 2.872e-05 | 3.3388e-05 | 3.4438e-05 | 2.1248e-05 | 5.2946e-05 | 2.1198e-05 | 5.536e-05 | 4.7374e-05 | 1.982e-05 | 3.4274e-05 | 3.17e-05 | 2.6302e-05 | 3.0554e-05 | 5.3858e-05 | 0.00014152 | 0.00089766 | 0.00085536 | 0.001 | 0.001 | 0.001 | 7.1364e-05 | 6.3816e-05 | 5.8406e-05 | 4.3282e-05 | 4.5958e-05 | 3.472e-05 | 2.7212e-05 | 1.9904e-05 | 1.8346e-05 | 3.856e-05 | 3.917e-05 | 2.8788e-05 | 1.9584e-05 | 1.6048e-05 | 1.1996e-05 | 1.09252e-05 | 8.9181e-06 | 7.8132e-06 | 1.5812e-05 | 1.5582e-05 | 1.6766e-05 | 1.8416e-05 | 2.1248e-05 | 2.2884e-05 | 2.4052e-05 | 2.8464e-05 | 2.7118e-05 | 3.528e-05 | 4.5442e-05 | 5.8302e-05 | 7.147e-05 | 8.3884e-05 | 9.6504e-05 | 0.000106556 | 0.00011624 | 0.0001245 | 0.00013068 | 0.0001369 | 0.0001407 | 0.0001463 | -0.35 | 7.1324e-05 | 0.00175 | 0.00104 | 0.00023092 | 0.00119 | 0.00063602 | 0.00131 | 0.0012 | 0.00134 | 9.9216e-05 | 0.0012 | 0.00102 | 0.00097188 | 0.00121 | 0.00142 | 0.00139 | 0.00108 | 0.00135 | 0.00136 | 0.00135 | 0.00171 | 0.00152 | 0.00145 | 0.00083806 | 0.00092548 | 0.00125 | 0.00185 | 0.00161 | 0.00211 | 0.00075334 | 0.00061992 | 0.00059364 | 0.00053984 | 0.00017268 | 0.0003224 | 1.9796e-06 | 3.9846e-05 | 0.00071 | 0.00012946 | 0.0002092 | 1.2968e-05 | 0.0008271 | 0.00027572 | 0.00083518 | 0.00193 | 0.000984 | 0.00108 | 0.00069554 | 0.00107 | 0.00128 | 0.00124 | 0.00172 | 0.00119 | 0.0006362 | 0.00166 | 0.00153 | 0.00066554 | 0.0005029 | 0.00034036 | 0.00043116 | 0.00181 | 8.9206e-05 | 0.00101 | 0.00102 | 0.00145 | 0.00063532 | 0.00209 | 0.00029122 | 0.0006676 | 0.00021488 | 0.00049576 | 0.00038772 | 0.00043532 | 0.00169 | 0.00114 | 0.00071258 | 0.00118 | 0.00056438 | 0.00078784 | 0.0009002 | 3.8864e-05 | 0.00040014 | 0.00017806 | 1.00343e-05 | 7.3766e-05 | 0.00046884 | 0.00118 | 0.000569 | 0.00042176 | 0.0005527 | 0.00066946 | 0.00031228 | 0.000102864 | 1.4806e-05 | 3.3146e-05 | 2.1904e-05 | 3.7506e-05 | 2.1222e-05 | 2.0268e-05 | 0.00176 | 0.00136 | 0.0006722 | 0.0006426 | 6.4423e-06 | 4.726e-07 | 0.00028554 | 0.00124 | 0.00128 | 0.00096392 | 0.00032626 | 0.00101 | 0.00041218 | 0.00048098 | 0.00131 | 8.6008e-06 | 0.00036998 | 4.6585e-06 | 0.00033874 | 0.00014446 | 0.00139 | 0.00019736 | 0.00016608 | 9.825e-05 | 4.6178e-05 | 0.00082554 | 0.00121 | 0.00060086 | 0.00217 | 0.00155 | 0.00014876 | 0.00117 | 0.00017236 | 0.00039282 | 0.0004297 | 0.00032302 | 0.00022558 | 0.00039808 | 0.0002309 | 0.00017728 | 0.00030696 | 0.00022014 | 0.00101 | 0.00012738 | 0.00018358 | 0.00051234 | 6.8373e-06 | 0.00015644 | 0.00020802 | 0.00049624 | 0.00041148 | -0.35 | 0.00072434 | 1.01867e-05 | 0.00103 | 7.9535e-06 | 0.00011884 | 4.4522e-06 | 0.00104 | 0.0001741 | 0.00058562 | 0.00043138 | 0.00061494 | 0.00040632 | 2.6414e-05 | 0.0008126 | 0.0006209 | 0.0005696 | 0.00060336 | 0.00061456 | 4.9398e-05 | 0.00045006 | 0.00056456 | 0.00036316 | 0.00037926 | 0.0003897 | 0.00039506 | 0.00038632 | 0.00038356 | 0.00037344 | 0.00036484 | 0.00035494 | 0.00034252 | 0.00041458 | 0.00033258 | 0.00039448 | 0.00031116 | 0.0002931 | 0.0002734 | 0.0002585 | 0.00024508 | 0.0002407 | 0.0002267 | 0.0003251 | 0.00022856 | 0.00025998 | 0.0002646 | 0.0002733 | 0.00029092 | 0.00029948 | 0.00030108 | 0.0002993 | 0.00030314 | 0.00029188 | 0.00030352 | 0.00029792 | 0.00030286 | 0.000301 | 0.00032236 | 0.00030902 | 0.00033192 | 0.00030814 | 0.00033986 | 0.000345 | 0.00034558 | 0.00033538 | 0.0003437 | 0.0003406 | 0.00034362 | 0.00035102 | 0.00035462 | 0.00034854 | 0.0003568 | 0.00035672 | 0.00015508 | 0.00017854 | 0.00019112 | 0.0002046 | 0.00021306 | 0.0002232 | 0.0002371 | 0.00024734 | 0.0002551 | 0.000256 | 0.00026298 | 0.00027318 | 0.00028158 | 0.00027898 | 0.00028468 | 0.00029086 | 0.00029738 | 0.0002967 | 0.00030406 | 0.00030248 | 0.00031042 | 0.00031454 | 0.00032016 | 0.00032086 | 0.00032362 | 0.0003223 | 0.00032842 | 0.00033142 |  | 12599.21885 | 2388.91543 |  |  |  |  | 67141.13066 | 312.9107
0.4 | 0.00015504 | 0.000102404 | 8.877e-05 | 8.0994e-05 | 7.8406e-05 | 7.1578e-05 | 6.4062e-05 | 5.8106e-05 | 5.331e-05 | 6.2808e-05 | 7.1036e-05 | 6.4716e-05 | 5.5982e-05 | 5.3492e-05 | 7.0956e-05 | 4.998e-05 | 5.349e-05 | 5.4344e-05 | 5.793e-05 | 6.2678e-05 | 5.4662e-05 | 7.028e-05 | 6.9362e-05 | 6.3008e-05 | 6.85e-05 | 6.53e-05 | 5.7134e-05 | 5.7578e-05 | 5.8082e-05 | 5.6052e-05 | 7.1782e-05 | 5.9374e-05 | 6.0682e-05 | 5.6664e-05 | 5.7158e-05 | 5.79e-05 | 5.6914e-05 | 6.057e-05 | 5.3698e-05 | 6.7572e-05 | 6.3264e-05 | 5.718e-05 | 5.9166e-05 | 6.1698e-05 | 6.369e-05 | 6.9684e-05 | 7.0842e-05 | 6.9836e-05 | 7.3008e-05 | 7.6004e-05 | 7.6046e-05 | 7.561e-05 | 7.337e-05 | 7.942e-05 | 7.7592e-05 | 6.737e-05 | 7.3984e-05 | 8.119e-05 | 7.585e-05 | 8.4346e-05 | 7.7062e-05 | 7.8478e-05 | 7.0084e-05 | 6.7676e-05 | 6.6334e-05 | 6.5128e-05 | 6.748e-05 | 6.7742e-05 | 6.4528e-05 | 6.5822e-05 | 5.919e-05 | 5.6734e-05 | 6.933e-05 | 7.8842e-05 | 7.6722e-05 | 7.0196e-05 | 6.9832e-05 | 6.6962e-05 | 7.0596e-05 | 6.9318e-05 | 7.2294e-05 | 7.2252e-05 | 7.2046e-05 | 7.781e-05 | 7.3524e-05 | 7.629e-05 | 7.2174e-05 | 7.1148e-05 | 7.1742e-05 | 6.9854e-05 | 7.2264e-05 | 7.018e-05 | 6.953e-05 | 6.9432e-05 | 6.7724e-05 | 6.345e-05 | 6.4082e-05 | 6.3044e-05 | 6.1496e-05 | 6.0016e-05 | 5.8896e-05 | 6.0878e-05 | 6.0282e-05 | 6.0184e-05 | 5.9952e-05 | 5.99e-05 | 5.905e-05 | 6.0826e-05 | 6.1008e-05 | 7.787e-05 | 7.031e-05 | 6.67e-05 | 6.5254e-05 | 5.9392e-05 | 5.833e-05 | 7.5474e-05 | 7.5018e-05 | 6.6228e-05 | 7.0432e-05 | 8.2058e-05 | 8.002e-05 | 7.9342e-05 | 7.3774e-05 | 6.6644e-05 | 5.8548e-05 | 7.2388e-05 | 7.2854e-05 | 7.556e-05 | 7.5404e-05 | 7.463e-05 | 7.3722e-05 | 7.4334e-05 | 7.033e-05 | 7.4338e-05 | -0.4 | 0.00056116 | 0.0001532 | 0.0005207 | 0.00021604 | 0.00049172 | 0.00021244 | 0.0001638 | 0.0003318 | 4.8012e-05 | 0.00058576 | 0.00060548 | 0.0006006 | 0.00045058 | 0.00048302 | 0.00032812 | 0.0003718 | 7.2117e-06 | 0.00021962 | 9.6932e-06 | 0.00018732 | 5.746e-05 | 0.00021118 | 0.000107912 | 0.00017778 | 6.536e-05 | 0.00018754 | 0.00017426 | 0.00022612 | 0.00085598 | 0.00027664 | 0.00064778 | 0.0002557 | 0.00066078 | 0.0007174 | 4.02e-05 | 0.00013288 | 0.00022146 | 0.0011 | 0.00117 | 0.001 | 0.00060884 | 0.00056922 | 0.00035966 | 5.4022e-05 | 0.00017292 | 0.00063436 | 0.0003925 | 0.00054836 | 0.00074084 | 0.00068764 | 0.00084432 | 0.0006862 | 0.00068058 | 0.00103 | 0.00068244 | 0.0007169 | 1.6278e-05 | 0.00267 | 0.00248 | 0.00051594 | 0.00158 | 0.00102 | 0.0023 | 0.00066872 | 0.00067766 | 0.00103 | 0.00069592 | 0.00069138 | 0.00048688 | 0.00067842 | 0.00055956 | 0.00046118 | 9.3864e-05 | 0.0003338 | 0.00099714 | 0.00059778 | 0.00018274 | 0.00070878 | 0.00064648 | 5.082e-05 | 0.00026822 | 0.00088946 | 4.3324e-05 | 0.00014496 | 8.1912e-05 | 0.00016386 | 0.00029854 | 2.1946e-05 | 6.3114e-05 | 0.00036782 | 0.00049626 | 0.00014924 | 0.00022488 | 0.00012086 | 0.00017216 | 0.00014938 | 8.1538e-05 | 0.0002022 | 0.0002032 | 2.3594e-05 | 2.4624e-05 | 2.9434e-05 | 4.2978e-05 | 2.9212e-05 | 2.9462e-05 | 3.0538e-05 | 3.2104e-05 | 3.3014e-05 | 3.3768e-05 | 9.7556e-05 | 3.6796e-05 | 3.7402e-05 | 4.022e-05 | 4.1274e-05 | 4.4508e-05 | 4.5542e-05 | 4.7722e-05 | 5.061e-05 | 5.097e-05 | 5.395e-05 | 5.5368e-05 | 5.717e-05 | 5.8096e-05 | 5.8704e-05 | 6.1488e-05 | 6.3086e-05 | 6.4388e-05 | 6.5078e-05 | 6.4604e-05 | 6.5386e-05 | 6.5504e-05 | 6.5992e-05 | 6.7076e-05 | 6.855e-05 | 6.7654e-05 | 7.102e-05 | 7.2068e-05 | 7.138e-05 | 7.152e-05 | 7.2778e-05 | 7.3768e-05 | 7.345e-05 | 7.2908e-05 | 7.5308e-05 | 7.708e-05 | 7.7958e-05 | 7.9724e-05 | 8.0452e-05 | 8.0616e-05 | 7.9854e-05 | 8.1636e-05 | 8.3444e-05 | 7.9896e-05 | 8.141e-05 | 8.143e-05 | 8.2514e-05 | 8.3038e-05 | 8.246e-05 | 8.4668e-05 | 6.9962e-05 | 6.2842e-05 | 6.6282e-05 | 6.6672e-05 | 6.7734e-05 | 6.768e-05 | 6.986e-05 | 7.0028e-05 | 7.1216e-05 | 7.1758e-05 | 7.327e-05 | 7.2052e-05 | 7.315e-05 | 7.3154e-05 | 7.3326e-05 | 7.3052e-05 | 7.1458e-05 | 7.2988e-05 | 7.3024e-05 | 7.4088e-05 | 7.4226e-05 | 7.5506e-05 | 7.636e-05 | 7.5598e-05 | 7.7654e-05 | 7.8018e-05 | 7.8318e-05 | 7.7414e-05 | 7.7154e-05 | 7.768e-05 | 7.7484e-05 | 7.6784e-05 | 7.7932e-05 | 7.8826e-05 | 7.7632e-05 | 7.72e-05 | 7.7928e-05 | 7.8328e-05 | 7.797e-05 | 7.8916e-05 | 7.9284e-05 | 7.7662e-05 | 7.5636e-05 | 7.655e-05 | 7.9562e-05 | 7.9312e-05 | 7.8004e-05 | 7.83e-05 | 7.8278e-05 | 8.0026e-05 | 7.9808e-05 | 7.9824e-05 | 7.175e-05 | 3.0128e-05 | 3.03e-05 | 3.1354e-05 | 3.0318e-05 | 3.1806e-05 | 3.2628e-05 | 2.9476e-05 | 3.0406e-05 | 3.0538e-05 | 3.1652e-05 | 3.1264e-05 | 3.5162e-05 | 3.5206e-05 | 3.3744e-05 | 3.4656e-05 | 3.472e-05 | 3.034e-05 | 3.2724e-05 | 3.119e-05 | 3.2442e-05 | 3.1722e-05 | 3.1296e-05 | 3.1556e-05 | 3.3418e-05 | 3.2186e-05 | 3.6214e-05 | 3.3038e-05 | 3.6612e-05 | 3.8604e-05 | 4.0248e-05 | 4.1254e-05 | 3.9736e-05 | 3.912e-05 | 3.988e-05 | 4.0158e-05 | 3.6588e-05 | 3.8094e-05 | 3.7968e-05 | 0.4 | 1.7238e-05 | 2.7935e-06 | 9.3334e-06 | 4.3002e-05 | 6.9814e-05 | 1.726e-05 | 1.8192e-05 | 1.7858e-05 | 3.131e-05 | 2.2396e-05 | 2.1822e-05 | 2.3762e-05 | 2.2934e-05 | 2.1754e-05 | 2.7008e-05 | 2.8638e-05 | 2.6496e-05 | 2.191e-05 | 2.1446e-05 | 1.8916e-05 | 9.556e-08 | 2.255e-05 | 2.4236e-05 | 2.26e-05 | 2.903e-05 | 2.6832e-05 | 3.0576e-05 | 3.9942e-05 | 2.6886e-05 | 3.1126e-05 | 2.972e-05 | 2.8624e-05 | 3.9532e-05 | 7.1658e-05 | 3.5456e-05 | 1.9592e-05 | 2.7614e-05 | 1.896e-05 | 3.3684e-05 | 2.8808e-05 | 3.7154e-05 | 4.3688e-05 | 4.5694e-05 | 2.9048e-05 | 6.6462e-05 | 2.863e-05 | 6.8492e-05 | 5.9972e-05 | 2.7156e-05 | 4.3916e-05 | 4.0828e-05 | 3.4458e-05 | 4.1604e-05 | 6.6018e-05 | 0.00016656 | 0.001 | 0.0009901 | 0.001 | 0.001 | 0.001 | 9.4386e-05 | 8.6546e-05 | 7.473e-05 | 5.55e-05 | 5.8078e-05 | 4.4188e-05 | 3.4978e-05 | 2.609e-05 | 2.4152e-05 | 4.9286e-05 | 5.012e-05 | 3.6828e-05 | 2.51e-05 | 2.0598e-05 | 1.5526e-05 | 1.4054e-05 | 1.186e-05 | 1.02782e-05 | 1.9718e-05 | 1.9372e-05 | 2.0792e-05 | 2.2804e-05 | 2.6108e-05 | 2.8196e-05 | 1.7822e-05 | 3.4864e-05 | 3.3172e-05 | 4.3082e-05 | 5.5142e-05 | 7.0468e-05 | 8.6262e-05 | 0.000101022 | 0.00011698 | 0.00012916 | 0.00013934 | 0.00014912 | 0.00015678 | 0.00016434 | 0.00016876 | 0.00017528 | -0.4 | 9.5194e-05 | 0.00199 | 0.00104 | 0.0002475 | 0.00057924 | 0.0006451 | 0.00121 | 0.00125 | 0.00119 | 8.513e-05 | 0.00122 | 0.00091938 | 0.00096284 | 0.00079346 | 0.00157 | 0.00129 | 0.00109 | 0.00141 | 0.00151 | 0.00155 | 0.00191 | 0.0015 | 0.0016 | 0.00070324 | 0.0007933 | 0.00123 | 0.00192 | 0.00134 | 0.00247 | 0.00082426 | 0.00069368 | 0.00068134 | 0.000628 | 0.00010534 | 0.00028554 | 2.6782e-06 | 4.8878e-05 | 0.00057454 | 0.00014142 | 0.00020542 | 1.5192e-05 | 0.00069038 | 0.00026182 | 0.00069032 | 0.00177 | 0.00073256 | 0.00095144 | 0.00057358 | 0.0008384 | 0.00112 | 0.00116 | 0.00145 | 0.00091386 | 0.000512 | 0.00156 | 0.00173 | 0.00071396 | 0.00053602 | 0.00035796 | 0.00036138 | 0.00155 | 8.7086e-05 | 0.00081372 | 0.00077256 | 0.00126 | 0.00055384 | 0.00197 | 0.00021274 | 0.0005745 | 0.00017856 | 0.000424 | 0.00030764 | 0.00036518 | 0.00128 | 0.00082812 | 0.00047696 | 0.0006882 | 0.00039016 | 0.00078312 | 0.00079998 | 4.093e-05 | 0.0003073 | 0.00016174 | 9.1567e-06 | 8.0036e-05 | 0.0005073 | 0.00070896 | 0.0004118 | 0.00031094 | 0.00033694 | 0.00045182 | 0.00026946 | 8.5562e-05 | 1.7736e-05 | 4.1798e-05 | 2.768e-05 | 4.5614e-05 | 2.6408e-05 | 2.2758e-05 | 0.002 | 0.00149 | 0.00071548 | 0.00071572 | 7.8113e-06 | 5.3172e-07 | 0.00034738 | 0.00108 | 0.00090998 | 0.00087852 | 0.00035634 | 0.00080118 | 0.00038876 | 0.00039606 | 0.00168 | 1.2332e-05 | 0.00028588 | 5.6443e-06 | 0.00031126 | 0.0002649 | 0.00147 | 0.00024716 | 0.0002196 | 0.00012592 | 5.6736e-05 | 0.00090758 | 0.0013 | 0.00059 | 0.00144 | 0.00128 | 0.00015938 | 0.00141 | 0.00019038 | 0.0003097 | 0.0003794 | 0.00027218 | 0.0001618 | 0.00042632 | 0.00026152 | 0.00020274 | 0.00035056 | 0.0002382 | 0.00060328 | 0.00016792 | 0.0002093 | 0.00045918 | 7.5538e-06 | 0.00013692 | 0.0002981 | 0.00053602 | 0.00041868 | -0.4 | 0.0008707 | 1.5762e-05 | 0.00127 | 1.00222e-05 | 0.0001014 | 5.5503e-06 | 0.00111 | 0.00021642 | 0.00072346 | 0.00052604 | 0.00075352 | 0.000491 | 1.7368e-05 | 0.00094156 | 0.00072892 | 0.00067102 | 0.00070116 | 0.00072352 | 5.9368e-05 | 0.00054838 | 0.00066122 | 0.00043454 | 0.00044994 | 0.00046166 | 0.00046682 | 0.00045714 | 0.00045394 | 0.00044214 | 0.0004332 | 0.00042208 | 0.00040832 | 0.00049544 | 0.0003964 | 0.0004702 | 0.00037268 | 0.00035236 | 0.0003294 | 0.00031274 | 0.00029726 | 0.00029178 | 0.00027486 | 0.0003916 | 0.00027586 | 0.00031524 | 0.00031914 | 0.00032684 | 0.00035202 | 0.00036158 | 0.0003627 | 0.00036106 | 0.00036504 | 0.00035108 | 0.00036526 | 0.00035806 | 0.00036372 | 0.00036142 | 0.00038488 | 0.0003703 | 0.00039536 | 0.0003692 | 0.0004047 | 0.00040946 | 0.00040998 | 0.00039862 | 0.00040748 | 0.00040316 | 0.00040622 | 0.0004149 | 0.00041884 | 0.00041144 | 0.00042074 | 0.00042086 | 0.00018688 | 0.00021436 | 0.0002296 | 0.00024452 | 0.00025546 | 0.00026678 | 0.00028292 | 0.0002951 | 0.00030428 | 0.0003052 | 0.0003129 | 0.0003247 | 0.00033444 | 0.00033154 | 0.00033796 | 0.00034538 | 0.00035296 | 0.0003519 | 0.0003608 | 0.00035892 | 0.00036802 | 0.00037302 | 0.00037958 | 0.00038046 | 0.00038342 | 0.00038216 | 0.00038918 | 0.00039248 |  | 12275.81297 | 2292.84175 |  |  |  |  | 19704.82177 | 733.46047
0.45 | 0.00019362 | 0.0001289 | 0.000111798 | 0.000101386 | 9.8402e-05 | 9.0096e-05 | 8.0778e-05 | 7.3768e-05 | 6.9272e-05 | 7.967e-05 | 9.01e-05 | 8.1658e-05 | 7.0916e-05 | 6.7502e-05 | 8.767e-05 | 6.332e-05 | 6.6078e-05 | 6.928e-05 | 7.535e-05 | 8.0472e-05 | 7.1186e-05 | 9.0454e-05 | 8.8532e-05 | 8.1534e-05 | 8.8608e-05 | 8.3666e-05 | 7.384e-05 | 7.413e-05 | 7.4998e-05 | 7.2436e-05 | 9.1212e-05 | 7.6602e-05 | 7.7572e-05 | 7.2648e-05 | 7.3192e-05 | 7.4226e-05 | 7.2804e-05 | 7.604e-05 | 7.1752e-05 | 8.6514e-05 | 8.0728e-05 | 7.3602e-05 | 7.5712e-05 | 7.86e-05 | 8.089e-05 | 8.9506e-05 | 9.0266e-05 | 8.9244e-05 | 9.2684e-05 | 9.7372e-05 | 9.7774e-05 | 9.683e-05 | 9.3434e-05 | 0.000101312 | 9.945e-05 | 8.5858e-05 | 9.4578e-05 | 0.00010288 | 9.5426e-05 | 0.000106214 | 9.6464e-05 | 9.8066e-05 | 8.7898e-05 | 8.5758e-05 | 8.3498e-05 | 8.2268e-05 | 8.5876e-05 | 8.5204e-05 | 8.1734e-05 | 8.3176e-05 | 7.4378e-05 | 7.152e-05 | 8.7056e-05 | 9.9938e-05 | 9.7056e-05 | 8.8006e-05 | 8.7188e-05 | 8.4224e-05 | 8.9094e-05 | 8.7286e-05 | 9.1314e-05 | 9.0884e-05 | 9.0668e-05 | 9.768e-05 | 9.252e-05 | 9.6306e-05 | 9.0406e-05 | 8.9436e-05 | 9.0064e-05 | 9.0446e-05 | 9.0862e-05 | 8.847e-05 | 8.7368e-05 | 8.734e-05 | 8.517e-05 | 7.955e-05 | 7.9982e-05 | 7.889e-05 | 7.7326e-05 | 7.5376e-05 | 7.4216e-05 | 7.676e-05 | 7.5704e-05 | 7.5392e-05 | 7.5314e-05 | 7.5056e-05 | 7.4052e-05 | 7.6778e-05 | 7.6576e-05 | 9.8504e-05 | 8.9208e-05 | 8.4272e-05 | 8.1966e-05 | 7.459e-05 | 7.2834e-05 | 9.536e-05 | 9.4292e-05 | 8.3098e-05 | 8.9838e-05 | 0.000104038 | 0.000101178 | 0.000100222 | 9.3702e-05 | 8.4632e-05 | 7.3888e-05 | 9.1706e-05 | 9.2716e-05 | 9.6356e-05 | 9.5722e-05 | 9.4922e-05 | 9.426e-05 | 9.4564e-05 | 8.9288e-05 | 9.4288e-05 | -0.45 | 0.00064364 | 0.00019646 | 0.0006017 | 0.00024494 | 0.00057072 | 0.0002431 | 0.0001898 | 0.00037946 | 5.1128e-05 | 0.0006762 | 0.0007027 | 0.00070392 | 0.00052048 | 0.00054958 | 0.00038008 | 0.00043884 | 1.00661e-05 | 0.00019502 | 1.2338e-05 | 0.00012806 | 5.5684e-05 | 0.00022 | 0.00016338 | 0.0002068 | 7.602e-05 | 0.00021276 | 0.00019838 | 0.0002892 | 0.00111 | 0.0003277 | 0.00070848 | 9.716e-05 | 0.000854 | 0.00081596 | 4.963e-05 | 0.00015078 | 0.000268 | 0.00138 | 0.00146 | 0.00124 | 0.0007103 | 0.00064858 | 0.00042406 | 6.765e-05 | 0.00015776 | 0.00073512 | 0.00050088 | 0.00063496 | 0.00084408 | 0.0007807 | 0.00099692 | 0.00077292 | 0.00078396 | 0.00119 | 0.00077702 | 0.00081278 | 1.9426e-05 | 0.003 | 0.00283 | 0.00061132 | 0.00111 | 0.00122 | 0.00248 | 0.00075996 | 0.00078214 | 0.00119 | 0.00082458 | 0.0008025 | 0.00057502 | 0.00076216 | 0.00064296 | 0.00053424 | 0.00012052 | 0.00039762 | 0.00107 | 0.00049582 | 0.000201 | 0.00080228 | 0.00072772 | 5.991e-05 | 0.00019582 | 0.00103 | 5.4286e-05 | 0.00016788 | 0.00016062 | 0.00024568 | 0.00064184 | 6.825e-05 | 8.8792e-05 | 0.00040632 | 0.00056258 | 9.275e-05 | 0.00052286 | 0.00027968 | 0.00024294 | 0.00016084 | 0.00024874 | 0.00028256 | 0.00023872 | 2.8224e-05 | 2.9464e-05 | 3.5752e-05 | 5.303e-05 | 3.532e-05 | 3.538e-05 | 3.7072e-05 | 3.8654e-05 | 4.017e-05 | 4.1216e-05 | 0.00011382 | 4.5322e-05 | 4.5894e-05 | 4.9944e-05 | 5.1266e-05 | 5.5264e-05 | 5.6622e-05 | 5.9494e-05 | 6.323e-05 | 6.369e-05 | 6.7726e-05 | 6.9556e-05 | 7.1504e-05 | 7.2762e-05 | 7.3462e-05 | 7.7054e-05 | 7.8916e-05 | 8.0492e-05 | 8.1508e-05 | 8.0982e-05 | 8.2048e-05 | 8.224e-05 | 8.2836e-05 | 8.4524e-05 | 8.6054e-05 | 8.5184e-05 | 8.8916e-05 | 9.0232e-05 | 8.9438e-05 | 9.0236e-05 | 9.1144e-05 | 9.2438e-05 | 9.1996e-05 | 9.15e-05 | 9.4322e-05 | 9.6366e-05 | 9.774e-05 | 9.9854e-05 | 0.00010079 | 0.00010083 | 0.000100052 | 0.000102054 | 0.000104916 | 9.9686e-05 | 0.00010178 | 0.000101696 | 0.000102918 | 0.000103944 | 0.000103058 | 0.00010565 | 8.7182e-05 | 7.7576e-05 | 8.2058e-05 | 8.2486e-05 | 8.427e-05 | 8.3876e-05 | 8.6732e-05 | 8.6914e-05 | 8.849e-05 | 8.8944e-05 | 9.0962e-05 | 8.9284e-05 | 9.0668e-05 | 9.0402e-05 | 9.052e-05 | 9.023e-05 | 8.8382e-05 | 9.0532e-05 | 9.0488e-05 | 9.152e-05 | 9.1816e-05 | 9.3184e-05 | 9.396e-05 | 9.3216e-05 | 9.5788e-05 | 9.6194e-05 | 9.6578e-05 | 9.5436e-05 | 9.4868e-05 | 9.5638e-05 | 9.5388e-05 | 9.4578e-05 | 9.609e-05 | 9.6978e-05 | 9.556e-05 | 9.472e-05 | 9.5556e-05 | 9.5894e-05 | 9.5762e-05 | 9.6764e-05 | 9.725e-05 | 9.5276e-05 | 9.3044e-05 | 9.4166e-05 | 9.7794e-05 | 9.7368e-05 | 9.575e-05 | 9.606e-05 | 9.5922e-05 | 9.813e-05 | 9.7812e-05 | 9.7782e-05 | 8.771e-05 | 3.68e-05 | 3.6624e-05 | 3.8968e-05 | 3.7072e-05 | 3.874e-05 | 4.0328e-05 | 3.5956e-05 | 3.7014e-05 | 3.7148e-05 | 3.8864e-05 | 3.8348e-05 | 4.3008e-05 | 4.3334e-05 | 4.164e-05 | 4.289e-05 | 4.271e-05 | 3.664e-05 | 3.9748e-05 | 3.822e-05 | 3.9996e-05 | 3.8724e-05 | 3.7948e-05 | 3.8546e-05 | 4.0734e-05 | 3.943e-05 | 4.398e-05 | 4.018e-05 | 4.5312e-05 | 4.7674e-05 | 4.9706e-05 | 5.0996e-05 | 4.9126e-05 | 4.819e-05 | 4.9058e-05 | 4.9722e-05 | 4.496e-05 | 4.692e-05 | 4.665e-05 | 0.45 | 2.3154e-05 | 3.6255e-06 | 1.2202e-05 | 5.29e-05 | 8.333e-05 | 2.304e-05 | 2.4342e-05 | 2.379e-05 | 4.0234e-05 | 2.903e-05 | 2.8414e-05 | 3.1034e-05 | 2.98e-05 | 2.85e-05 | 3.4592e-05 | 3.6844e-05 | 3.4446e-05 | 2.8606e-05 | 2.8296e-05 | 2.5392e-05 | 1.9864e-07 | 3.0072e-05 | 3.1848e-05 | 2.9994e-05 | 3.748e-05 | 3.644e-05 | 4.0128e-05 | 5.0298e-05 | 3.5492e-05 | 4.0668e-05 | 3.901e-05 | 3.7258e-05 | 4.511e-05 | 9.0724e-05 | 4.5146e-05 | 2.6214e-05 | 3.6392e-05 | 2.5356e-05 | 4.205e-05 | 3.6888e-05 | 4.6856e-05 | 5.559e-05 | 5.8776e-05 | 3.8484e-05 | 8.6766e-05 | 3.7506e-05 | 8.2442e-05 | 7.5012e-05 | 3.6606e-05 | 5.5628e-05 | 5.14e-05 | 4.457e-05 | 5.2812e-05 | 7.7972e-05 | 0.00018988 | 0.001 | 0.001 | 0.001 | 0.001 | 0.001 | 0.00012346 | 0.000108698 | 9.6854e-05 | 6.9996e-05 | 7.264e-05 | 5.6506e-05 | 4.4306e-05 | 3.359e-05 | 3.1008e-05 | 6.2562e-05 | 6.31e-05 | 4.6642e-05 | 3.1646e-05 | 2.6106e-05 | 1.9692e-05 | 1.7824e-05 | 1.5242e-05 | 1.3288e-05 | 2.4194e-05 | 2.3814e-05 | 2.5434e-05 | 2.7846e-05 | 3.1854e-05 | 3.4302e-05 | 3.6064e-05 | 4.2374e-05 | 4.016e-05 | 5.1852e-05 | 6.6218e-05 | 8.4162e-05 | 0.000102832 | 0.00012166 | 0.00013848 | 0.00015298 | 0.00016494 | 0.00017626 | 0.0001852 | 0.00019434 | 0.00019934 | 0.0002073 | -0.45 | 0.00012382 | 0.00226 | 0.00081218 | 0.00024528 | 0.0004836 | 0.000643 | 0.00114 | 0.00080724 | 0.000863 | 7.3648e-05 | 0.00102 | 0.00085826 | 0.00091198 | 0.00081622 | 0.0016 | 0.00116 | 0.00114 | 0.00151 | 0.00153 | 0.00166 | 0.00208 | 0.00141 | 0.00173 | 0.00063316 | 0.00074622 | 0.00106 | 0.00070894 | 0.00121 | 0.00283 | 0.00088596 | 0.00076642 | 0.00077198 | 0.00068108 | 0.00011722 | 0.00027902 | 3.7086e-06 | 5.9014e-05 | 0.000692 | 0.0001277 | 0.00021036 | 1.797e-05 | 0.00063972 | 0.00023568 | 0.00055584 | 0.00144 | 0.00073218 | 0.000831 | 0.00047898 | 0.00068008 | 0.00104 | 0.00101 | 0.00133 | 0.00087072 | 0.00042058 | 0.00138 | 0.00165 | 0.00073154 | 0.00056986 | 0.00039966 | 0.0003281 | 0.00118 | 7.2356e-05 | 0.0006487 | 0.00055904 | 0.00101 | 0.0005245 | 0.00169 | 0.00013628 | 0.00054448 | 0.00014216 | 0.00040344 | 0.00029738 | 0.00033224 | 0.00109 | 0.00075568 | 0.000345 | 0.00062382 | 0.00035538 | 0.00068392 | 0.00072844 | 4.6556e-05 | 0.0002758 | 0.00017954 | 1.1436e-05 | 8.9922e-05 | 0.00041924 | 0.00062846 | 0.00040154 | 0.00025384 | 0.0002988 | 0.0004265 | 0.00021554 | 8.9616e-05 | 2.2968e-05 | 4.8716e-05 | 3.308e-05 | 5.34e-05 | 3.0456e-05 | 2.701e-05 | 0.00223 | 0.00159 | 0.00067988 | 0.0008176 | 9.4646e-06 | 5.7706e-07 | 0.00042028 | 0.00085716 | 0.00082734 | 0.00084542 | 0.00038272 | 0.0007094 | 0.00030006 | 0.0003808 | 0.0015 | 1.5468e-05 | 0.00024874 | 6.6477e-06 | 0.000304 | 0.00024562 | 0.00154 | 0.0003071 | 0.00028608 | 0.00016024 | 6.9958e-05 | 0.00095562 | 0.00080858 | 0.00060178 | 0.00119 | 0.00127 | 0.00018794 | 0.00132 | 0.00021544 | 0.00032834 | 0.00035992 | 0.00029596 | 0.00016818 | 0.00047722 | 0.00027742 | 0.00022904 | 0.00039312 | 0.00025866 | 0.00047458 | 0.00012946 | 0.00038054 | 0.00040674 | 1.00068e-05 | 0.00022154 | 0.00033376 | 0.00058796 | 0.00042432 | -0.45 | 0.00101 | 1.7868e-05 | 0.00168 | 1.1518e-05 | 8.3502e-05 | 6.4962e-06 | 0.00121 | 0.00026206 | 0.0008605 | 0.00062896 | 0.00085798 | 0.000584 | 1.2406e-05 | 0.00107 | 0.0008364 | 0.00077662 | 0.00079966 | 0.00083526 | 7.1576e-05 | 0.0006509 | 0.0007622 | 0.00051074 | 0.00052492 | 0.0005368 | 0.00054254 | 0.00053228 | 0.00052798 | 0.00051488 | 0.00050532 | 0.00049338 | 0.00047798 | 0.00058084 | 0.00046504 | 0.00054928 | 0.00043906 | 0.00041696 | 0.000391 | 0.0003729 | 0.00035414 | 0.00034808 | 0.0003283 | 0.00046336 | 0.00032824 | 0.0003765 | 0.00038044 | 0.00038616 | 0.00041988 | 0.00042976 | 0.0004314 | 0.0004293 | 0.00043322 | 0.00041672 | 0.00043368 | 0.0004239 | 0.0004297 | 0.00042702 | 0.00045414 | 0.00043906 | 0.00046286 | 0.00043668 | 0.0004735 | 0.0004786 | 0.00047898 | 0.00046512 | 0.0004746 | 0.00046978 | 0.0004729 | 0.00048232 | 0.00048712 | 0.0004784 | 0.00048812 | 0.00048902 | 0.00022162 | 0.00025342 | 0.00027078 | 0.00028792 | 0.00030024 | 0.0003128 | 0.00033164 | 0.00034552 | 0.00035608 | 0.00035716 | 0.0003658 | 0.000379 | 0.00039016 | 0.00038686 | 0.0003941 | 0.0004028 | 0.00041124 | 0.00041032 | 0.00042052 | 0.00041856 | 0.00042866 | 0.00043448 | 0.00044192 | 0.00044272 | 0.00044628 | 0.00044504 | 0.00045296 | 0.00045674 |  | 12055.45509 | 2262.23871 |  |  |  |  | 19676.51804 | 560.03584
0.5 | 0.00023876 | 0.00016016 | 0.0001377 | 0.00012582 | 0.00012164 | 0.000111508 | 9.9844e-05 | 9.1706e-05 | 8.9382e-05 | 9.9232e-05 | 0.000111976 | 0.00010091 | 8.8244e-05 | 8.429e-05 | 0.000107094 | 7.9378e-05 | 7.9578e-05 | 8.6378e-05 | 9.6098e-05 | 0.000102102 | 9.1672e-05 | 0.000113482 | 0.000111062 | 0.000103292 | 0.000112678 | 0.000104416 | 9.31e-05 | 9.325e-05 | 9.4312e-05 | 9.1672e-05 | 0.000113256 | 9.6446e-05 | 9.7292e-05 | 9.152e-05 | 9.1716e-05 | 9.2922e-05 | 9.1508e-05 | 9.6098e-05 | 9.0644e-05 | 0.000109324 | 0.00010143 | 9.2398e-05 | 9.4974e-05 | 9.9472e-05 | 0.000101006 | 0.000112904 | 0.0001132 | 0.000110812 | 0.00011628 | 0.00012222 | 0.00012258 | 0.00012132 | 0.00011706 | 0.00012684 | 0.00012492 | 0.00010701 | 0.0001175 | 0.00012726 | 0.00011824 | 0.00013122 | 0.00011936 | 0.00012024 | 0.000108918 | 0.000105902 | 0.000103628 | 0.00010252 | 0.000106616 | 0.000104978 | 0.000101182 | 0.000103628 | 9.1942e-05 | 8.8888e-05 | 0.000108402 | 0.00012508 | 0.00012116 | 0.00010744 | 0.000106982 | 0.000104094 | 0.000110278 | 0.00010805 | 0.0001153 | 0.000111938 | 0.000111914 | 0.00012094 | 0.000114406 | 0.0001189 | 0.000111838 | 0.000110928 | 0.000111506 | 0.000111966 | 0.00011282 | 0.000109642 | 0.00010789 | 0.00010798 | 0.000105084 | 9.793e-05 | 9.8644e-05 | 9.7308e-05 | 9.5648e-05 | 9.317e-05 | 9.141e-05 | 9.4856e-05 | 9.3444e-05 | 9.3032e-05 | 9.2864e-05 | 9.1872e-05 | 9.1482e-05 | 9.4468e-05 | 9.4348e-05 | 0.0001233 | 0.000110482 | 0.000104236 | 0.000101364 | 9.1948e-05 | 8.9596e-05 | 0.00011804 | 0.00011684 | 0.000102892 | 0.000112372 | 0.00012958 | 0.0001264 | 0.00012642 | 0.00011526 | 0.0001052 | 9.2202e-05 | 0.000114278 | 0.0001155 | 0.00012058 | 0.00011986 | 0.00011876 | 0.00011836 | 0.0001181 | 0.000110798 | 0.0001168 | -0.5 | 0.00072936 | 0.00024918 | 0.00069132 | 0.0002747 | 0.00065496 | 0.00026438 | 0.0002218 | 0.00040026 | 5.3422e-05 | 0.00076968 | 0.00080616 | 0.00081304 | 0.00059266 | 0.00061696 | 0.00043352 | 0.00050968 | 1.5886e-05 | 0.00017434 | 1.5094e-05 | 0.0001549 | 2.2784e-05 | 0.00021162 | 0.00015222 | 0.00023934 | 8.6662e-05 | 0.00023972 | 0.00021592 | 0.0002965 | 0.00142 | 0.00038206 | 0.00068846 | 2.5854e-05 | 0.00087944 | 0.00091242 | 6.1762e-05 | 0.00017012 | 0.0003008 | 0.00166 | 0.00175 | 0.00148 | 0.00081828 | 0.00073042 | 0.00048022 | 7.9764e-05 | 0.0001465 | 0.00083608 | 0.00063542 | 0.00072336 | 0.00095212 | 0.00087666 | 0.00116 | 0.0008611 | 0.00088208 | 0.00136 | 0.00086836 | 0.00090468 | 2.2862e-05 | 0.003 | 0.00282 | 0.00070892 | 0.0007256 | 0.00148 | 0.00169 | 0.00085576 | 0.00088864 | 0.00135 | 0.0009434 | 0.00091466 | 0.0006654 | 0.0008558 | 0.0007308 | 0.00060916 | 0.0001555 | 0.0004661 | 0.00106 | 0.0003742 | 0.00025704 | 0.00089704 | 0.00080786 | 7.316e-05 | 0.00017544 | 0.0009542 | 6.4e-05 | 0.00018976 | 0.00018914 | 0.00042598 | 0.00076268 | 0.00016842 | 0.000102372 | 0.00045696 | 0.00065714 | 0.00013174 | 0.0006262 | 0.00031362 | 0.00027836 | 0.00022412 | 0.00025896 | 0.00030272 | 0.0004406 | 3.3404e-05 | 3.5116e-05 | 8.992e-05 | 6.0656e-05 | 4.2056e-05 | 4.1978e-05 | 4.481e-05 | 4.641e-05 | 4.8388e-05 | 4.97e-05 | 0.00013506 | 5.5012e-05 | 5.601e-05 | 6.1056e-05 | 6.264e-05 | 6.736e-05 | 6.9174e-05 | 7.3266e-05 | 7.7682e-05 | 7.8422e-05 | 8.3224e-05 | 8.522e-05 | 8.7548e-05 | 8.9098e-05 | 8.9668e-05 | 9.4288e-05 | 9.6752e-05 | 9.8328e-05 | 9.9848e-05 | 9.947e-05 | 0.000100152 | 0.000100434 | 0.000101218 | 0.000103386 | 0.00010525 | 0.000104256 | 0.00010827 | 0.00010998 | 0.000109068 | 0.000110052 | 0.00011099 | 0.000112876 | 0.000112058 | 0.000111724 | 0.000114626 | 0.00012162 | 0.0001238 | 0.0001259 | 0.00012714 | 0.00012692 | 0.00012544 | 0.0001275 | 0.00012638 | 0.00012464 | 0.00012706 | 0.00012634 | 0.0001279 | 0.00012908 | 0.0001287 | 0.00013138 | 0.00010291 | 9.2956e-05 | 9.8446e-05 | 9.9056e-05 | 0.00010122 | 0.000100702 | 0.00010402 | 0.000104432 | 0.000106112 | 0.000106632 | 0.000109186 | 0.000107208 | 0.000108454 | 0.000108218 | 0.000108288 | 0.000107646 | 0.000105722 | 0.000107922 | 0.000108458 | 0.000109422 | 0.000109902 | 0.000111262 | 0.00011212 | 0.000111322 | 0.00011422 | 0.000114502 | 0.00011704 | 0.000113658 | 0.000112834 | 0.000113948 | 0.000113592 | 0.000112602 | 0.000114266 | 0.0001177 | 0.000113648 | 0.000112496 | 0.000113698 | 0.000113992 | 0.000113726 | 0.000114702 | 0.00011756 | 0.000113268 | 0.000110946 | 0.000112002 | 0.0001181 | 0.00011758 | 0.000113776 | 0.00011391 | 0.000113872 | 0.00011856 | 0.00011774 | 0.00011756 | 0.000103866 | 4.411e-05 | 4.4476e-05 | 4.701e-05 | 4.5404e-05 | 4.6832e-05 | 4.876e-05 | 4.4032e-05 | 4.5282e-05 | 4.4808e-05 | 4.7372e-05 | 4.708e-05 | 5.236e-05 | 5.306e-05 | 5.079e-05 | 5.1908e-05 | 5.1424e-05 | 4.445e-05 | 4.8268e-05 | 4.6126e-05 | 4.9272e-05 | 4.7704e-05 | 4.669e-05 | 4.713e-05 | 4.9592e-05 | 4.8062e-05 | 5.453e-05 | 4.879e-05 | 5.5136e-05 | 5.7824e-05 | 5.9816e-05 | 6.1984e-05 | 5.9492e-05 | 5.878e-05 | 5.92e-05 | 6.0296e-05 | 5.4568e-05 | 5.6682e-05 | 5.6176e-05 | 0.5 | 2.99e-05 | 4.6366e-06 | 1.5984e-05 | 6.3732e-05 | 0.000108458 | 2.9922e-05 | 3.1332e-05 | 3.0786e-05 | 5.0472e-05 | 3.6916e-05 | 3.5976e-05 | 3.9226e-05 | 3.774e-05 | 3.638e-05 | 4.2494e-05 | 4.636e-05 | 4.4014e-05 | 3.666e-05 | 3.5908e-05 | 3.3068e-05 | 2.8354e-07 | 3.8734e-05 | 4.1104e-05 | 3.887e-05 | 4.8282e-05 | 4.674e-05 | 5.0918e-05 | 6.215e-05 | 4.6228e-05 | 5.2298e-05 | 5.0506e-05 | 4.744e-05 | 5.6616e-05 | 0.00011428 | 5.759e-05 | 3.4032e-05 | 4.685e-05 | 3.3138e-05 | 5.2506e-05 | 4.645e-05 | 5.787e-05 | 7.2896e-05 | 7.5574e-05 | 5.0144e-05 | 0.000104964 | 4.7936e-05 | 0.000101308 | 9.1878e-05 | 4.6614e-05 | 7.0658e-05 | 6.3806e-05 | 5.601e-05 | 6.5076e-05 | 9.3554e-05 | 0.0002232 | 0.001 | 0.001 | 0.001 | 0.001 | 0.001 | 0.00016228 | 0.0001394 | 0.00012452 | 8.8718e-05 | 9.0414e-05 | 7.1384e-05 | 5.541e-05 | 4.229e-05 | 3.9506e-05 | 8.3272e-05 | 7.8464e-05 | 5.7742e-05 | 3.9122e-05 | 3.2536e-05 | 2.4658e-05 | 2.2206e-05 | 1.9226e-05 | 1.6786e-05 | 2.9294e-05 | 2.8936e-05 | 3.0766e-05 | 3.36e-05 | 3.8468e-05 | 4.1284e-05 | 3.1872e-05 | 5.087e-05 | 4.7936e-05 | 6.1736e-05 | 7.8868e-05 | 9.9874e-05 | 0.00012394 | 0.00014314 | 0.00016228 | 0.0001792 | 0.00019342 | 0.0002064 | 0.00021676 | 0.00022738 | 0.00023308 | 0.0002427 | -0.5 | 0.00016202 | 0.00242 | 0.00079336 | 0.00020928 | 0.0004069 | 0.00058186 | 0.00108 | 0.00071526 | 0.00080988 | 7.7618e-05 | 0.00074658 | 0.00074726 | 0.00085452 | 0.00069 | 0.00154 | 0.00102 | 0.00116 | 0.00147 | 0.00069446 | 0.00152 | 0.00218 | 0.00132 | 0.00167 | 0.00059104 | 0.00074206 | 0.00077942 | 0.000571 | 0.00104 | 0.00318 | 0.00093224 | 0.00085296 | 0.0007849 | 0.00071602 | 4.846e-05 | 0.00028496 | 4.5347e-06 | 6.8106e-05 | 0.00059274 | 0.00010936 | 0.00023386 | 2.1116e-05 | 0.00044386 | 0.00014964 | 0.00051974 | 0.00131 | 0.00064796 | 0.00074946 | 0.00041706 | 0.00069824 | 0.00085156 | 0.00086016 | 0.00113 | 0.00077242 | 0.00033852 | 0.00124 | 0.00149 | 0.000781 | 0.00057906 | 0.00039084 | 0.00024978 | 0.00106 | 2.7202e-05 | 0.0005579 | 0.00045974 | 0.00068268 | 0.00048068 | 0.00156 | 0.0001354 | 0.00051406 | 0.00012418 | 0.00041362 | 0.00024446 | 0.00030438 | 0.00102 | 0.00069718 | 0.0003231 | 0.00057172 | 0.00035726 | 0.00053968 | 0.00052222 | 5.339e-05 | 0.00026218 | 0.00015988 | 1.399e-05 | 7.6958e-05 | 0.00036412 | 0.00061836 | 0.00039892 | 0.00026024 | 0.00024536 | 0.00042156 | 0.00019976 | 6.4934e-05 | 2.946e-05 | 6.7986e-05 | 4.159e-05 | 5.5342e-05 | 3.7352e-05 | 3.3846e-05 | 0.00252 | 0.00167 | 0.00064676 | 0.0008523 | 1.2608e-05 | 6.614e-07 | 0.0004612 | 0.00074318 | 0.00073682 | 0.0008847 | 0.00041096 | 0.00055978 | 0.00028502 | 0.00033182 | 0.00134 | 2.2992e-05 | 0.00022122 | 7.7094e-06 | 0.0002531 | 0.0002733 | 0.00137 | 0.00036708 | 0.00038956 | 0.00020622 | 8.5654e-05 | 0.00096024 | 0.0006495 | 0.00058846 | 0.00081962 | 0.00115 | 0.00017384 | 0.0012 | 0.00020244 | 0.00033832 | 0.00034568 | 0.00030648 | 0.00016172 | 0.0001488 | 0.00029888 | 0.0002536 | 0.00040456 | 0.00025888 | 0.000403 | 0.00013454 | 0.00042518 | 0.00038514 | 1.3792e-05 | 0.0003009 | 0.00032652 | 0.00058164 | 0.000402 | -0.5 | 0.00108 | 2.185e-05 | 0.00187 | 1.4586e-05 | 8.301e-05 | 7.8311e-06 | 0.00117 | 0.00033408 | 0.00099854 | 0.0007437 | 0.00114 | 0.00068016 | 1.2488e-05 | 0.00126 | 0.0009462 | 0.0008836 | 0.00089724 | 0.00094706 | 8.8478e-05 | 0.00076544 | 0.00086502 | 0.0005912 | 0.00060444 | 0.00061566 | 0.00062114 | 0.00061026 | 0.0006056 | 0.00059186 | 0.00058146 | 0.00056938 | 0.0005512 | 0.00067126 | 0.00053726 | 0.00063312 | 0.00050948 | 0.00048712 | 0.00045632 | 0.00043774 | 0.00041682 | 0.00040974 | 0.0003874 | 0.00054002 | 0.0003855 | 0.00044474 | 0.0004484 | 0.0004493 | 0.00050026 | 0.00050432 | 0.00050734 | 0.00050252 | 0.00050686 | 0.00048908 | 0.00050696 | 0.0004969 | 0.00050186 | 0.00049864 | 0.0005302 | 0.00051334 | 0.0005364 | 0.00051114 | 0.00054784 | 0.00055146 | 0.00055076 | 0.00053816 | 0.00054542 | 0.0005404 | 0.0005429 | 0.0005531 | 0.00055846 | 0.00054754 | 0.00056094 | 0.00056028 | 0.00025914 | 0.00029478 | 0.00031468 | 0.00033394 | 0.00034782 | 0.0003619 | 0.00038324 | 0.00039864 | 0.0004106 | 0.0004122 | 0.00042138 | 0.00043604 | 0.00044936 | 0.00044514 | 0.0004532 | 0.0004631 | 0.00047268 | 0.00047178 | 0.0004832 | 0.000481 | 0.00049196 | 0.00049914 | 0.00050716 | 0.0005082 | 0.00051312 | 0.00051124 | 0.00051972 | 0.0005242 |  | 12266.47695 | 5585.34406 |  |  |  |  | 14126.88771 | 533.73185
0.55 | 0.00028806 | 0.0001961 | 0.0001676 | 0.00015328 | 0.00014842 | 0.00013676 | 0.00012228 | 0.00011269 | 0.000113866 | 0.00012146 | 0.0001375 | 0.00012418 | 0.000107936 | 0.00010274 | 0.0001292 | 9.8048e-05 | 9.6588e-05 | 0.000107 | 0.0001198 | 0.00012738 | 0.00011802 | 0.00014032 | 0.00013708 | 0.00012832 | 0.0001397 | 0.00012864 | 0.00011592 | 0.00011502 | 0.0001162 | 0.000113618 | 0.00014092 | 0.0001192 | 0.00012082 | 0.000113186 | 0.000112798 | 0.00011461 | 0.000112904 | 0.00011666 | 0.00011384 | 0.00013648 | 0.0001264 | 0.00011536 | 0.0001175 | 0.00012266 | 0.00012518 | 0.0001405 | 0.00013898 | 0.00013706 | 0.00014476 | 0.0001508 | 0.000153 | 0.00014942 | 0.00014512 | 0.0001561 | 0.00015552 | 0.0001319 | 0.00014564 | 0.000157 | 0.00014414 | 0.0001617 | 0.00014596 | 0.00014556 | 0.00013206 | 0.00012928 | 0.00012666 | 0.00012668 | 0.00013128 | 0.00012796 | 0.00012426 | 0.00012718 | 0.000112448 | 0.00010917 | 0.00013282 | 0.00015336 | 0.00014848 | 0.00013062 | 0.00012876 | 0.00012728 | 0.0001354 | 0.00013114 | 0.00014056 | 0.00013674 | 0.00013584 | 0.0001472 | 0.00013968 | 0.00014474 | 0.000136 | 0.00013482 | 0.00013572 | 0.00013726 | 0.00013758 | 0.00013354 | 0.00013224 | 0.00013138 | 0.0001276 | 0.00011896 | 0.00011982 | 0.0001182 | 0.00011664 | 0.000113648 | 0.00011149 | 0.00011578 | 0.000113372 | 0.000113228 | 0.000113054 | 0.000111812 | 0.000111524 | 0.000114822 | 0.000115 | 0.00015116 | 0.00013598 | 0.0001274 | 0.00012392 | 0.000111822 | 0.000108776 | 0.00014618 | 0.00014222 | 0.00012672 | 0.00013712 | 0.00015866 | 0.0001553 | 0.00015364 | 0.00014048 | 0.00012904 | 0.000113332 | 0.0001402 | 0.00014162 | 0.00014798 | 0.00014656 | 0.0001465 | 0.00014554 | 0.00014546 | 0.0001356 | 0.00014222 | -0.55 | 0.00081722 | 0.00031288 | 0.00078056 | 0.00030076 | 0.00074482 | 0.00029584 | 0.00024514 | 2.852e-07 | 5.2938e-05 | 0.00086612 | 0.00091392 | 0.00093034 | 0.00067032 | 0.00068556 | 0.0004914 | 0.00058584 | 3.7836e-05 | 6.541e-05 | 1.8538e-05 | 0.00015114 | 2.2644e-05 | 0.00016748 | 0.00016012 | 0.0002686 | 9.8664e-05 | 0.00026514 | 0.00023514 | 0.0003177 | 0.00177 | 0.0004342 | 0.00071188 | 3.0408e-05 | 0.00087734 | 0.00101 | 0.00020104 | 0.00019594 | 0.00029382 | 0.00196 | 0.00206 | 0.00173 | 0.00092412 | 0.00081226 | 0.00027424 | 0.00010694 | 0.00013948 | 0.00091944 | 0.0007815 | 0.000817 | 0.00107 | 0.00096672 | 0.00134 | 0.0009463 | 0.00099654 | 0.00153 | 0.00096072 | 0.0009905 | 2.6544e-05 | 0.003 | 0.00217 | 0.00080958 | 0.000566 | 0.00157 | 0.00127 | 0.00095222 | 0.00099444 | 0.00152 | 0.00108 | 0.00102 | 0.00076092 | 0.00094028 | 0.00082016 | 0.00068434 | 0.00020706 | 0.00053254 | 0.00093446 | 0.00021696 | 0.00029106 | 0.00099378 | 0.00088654 | 7.9234e-05 | 0.00016264 | 0.00098306 | 8.1834e-05 | 0.00021466 | 0.00022184 | 0.0004992 | 0.00084476 | 0.00018886 | 0.0001139 | 0.0005122 | 0.00071176 | 0.0001482 | 0.00056606 | 0.00041636 | 0.00030976 | 0.00027138 | 0.00048406 | 0.00032994 | 0.0004249 | 3.873e-05 | 4.1212e-05 | 0.000109408 | 6.6322e-05 | 4.9098e-05 | 5.5828e-05 | 5.276e-05 | 5.5014e-05 | 5.7866e-05 | 5.9328e-05 | 0.00013014 | 6.5696e-05 | 6.7256e-05 | 7.345e-05 | 7.5402e-05 | 8.082e-05 | 8.3788e-05 | 8.8562e-05 | 9.3696e-05 | 9.4626e-05 | 0.00010007 | 0.00010289 | 0.000105168 | 0.000107198 | 0.00010774 | 0.000113514 | 0.00012248 | 0.00012394 | 0.00012512 | 0.00012472 | 0.00012566 | 0.00012558 | 0.00012688 | 0.00012888 | 0.0001306 | 0.00013 | 0.00013398 | 0.00013626 | 0.00013432 | 0.00013612 | 0.00013596 | 0.000138 | 0.00013726 | 0.00013676 | 0.00014062 | 0.0001437 | 0.00014592 | 0.00014822 | 0.00014986 | 0.0001493 | 0.00014758 | 0.0001496 | 0.00014844 | 0.00014636 | 0.0001492 | 0.00014834 | 0.00015 | 0.0001514 | 0.00015094 | 0.00015428 | 0.00012758 | 0.000108918 | 0.000118 | 0.00011876 | 0.00012072 | 0.00012084 | 0.00012452 | 0.00012486 | 0.0001269 | 0.00012778 | 0.0001305 | 0.00012736 | 0.00012874 | 0.00012842 | 0.00012904 | 0.00012754 | 0.00012562 | 0.0001278 | 0.0001287 | 0.00012972 | 0.00013048 | 0.00013168 | 0.00013252 | 0.00013134 | 0.00013506 | 0.00013516 | 0.0001354 | 0.00013404 | 0.0001331 | 0.00013432 | 0.00013378 | 0.00013268 | 0.00013442 | 0.00013632 | 0.00013376 | 0.00013238 | 0.00013352 | 0.00013372 | 0.000134 | 0.00013464 | 0.00013608 | 0.0001331 | 0.00013046 | 0.00013166 | 0.00013672 | 0.00013608 | 0.00013386 | 0.00013376 | 0.0001338 | 0.00013706 | 0.00013626 | 0.00013606 | 0.00012252 | 5.2934e-05 | 5.364e-05 | 5.6214e-05 | 5.4906e-05 | 5.6284e-05 | 5.807e-05 | 5.26e-05 | 5.42e-05 | 5.3558e-05 | 5.6846e-05 | 5.6844e-05 | 6.2198e-05 | 6.2806e-05 | 6.1246e-05 | 6.1806e-05 | 6.1016e-05 | 5.2892e-05 | 5.7664e-05 | 5.5866e-05 | 5.888e-05 | 5.724e-05 | 5.6034e-05 | 5.6914e-05 | 5.8748e-05 | 5.7234e-05 | 6.3574e-05 | 5.8054e-05 | 6.6256e-05 | 6.8838e-05 | 7.0898e-05 | 7.3126e-05 | 7.0758e-05 | 6.9996e-05 | 7.0534e-05 | 7.12e-05 | 6.5094e-05 | 6.6864e-05 | 6.7056e-05 | 0.55 | 3.8038e-05 | 5.6878e-06 | 2.0266e-05 | 7.5836e-05 | 0.00011718 | 3.7566e-05 | 3.9574e-05 | 3.8978e-05 | 6.204e-05 | 4.5868e-05 | 4.4514e-05 | 4.8868e-05 | 4.7098e-05 | 4.544e-05 | 5.3608e-05 | 5.7428e-05 | 5.499e-05 | 4.604e-05 | 4.3866e-05 | 3.3622e-05 | 4.1964e-07 | 4.9102e-05 | 5.187e-05 | 4.9322e-05 | 5.9518e-05 | 5.8062e-05 | 6.3316e-05 | 7.6076e-05 | 5.9846e-05 | 6.5754e-05 | 6.2746e-05 | 6.184e-05 | 7.2208e-05 | 0.00013766 | 7.3294e-05 | 4.3316e-05 | 5.7154e-05 | 4.1858e-05 | 6.4258e-05 | 5.358e-05 | 7.2112e-05 | 8.7794e-05 | 9.4374e-05 | 6.3436e-05 | 0.00011552 | 6.0304e-05 | 0.00011814 | 0.0001139 | 5.9066e-05 | 0.000104502 | 7.8282e-05 | 6.7644e-05 | 7.6912e-05 | 0.000107964 | 0.00027564 | 0.001 | 0.001 | 0.001 | 0.001 | 0.001 | 0.00021332 | 0.00018494 | 0.00015746 | 0.00011243 | 0.000112036 | 8.8922e-05 | 6.853e-05 | 5.3056e-05 | 4.9698e-05 | 0.0001924 | 9.6196e-05 | 7.1814e-05 | 4.7722e-05 | 3.9806e-05 | 3.0134e-05 | 2.738e-05 | 2.3904e-05 | 2.0884e-05 | 3.495e-05 | 3.4606e-05 | 3.6862e-05 | 4.0298e-05 | 4.5738e-05 | 4.9238e-05 | 4.7826e-05 | 6.0494e-05 | 5.7006e-05 | 7.3076e-05 | 9.3148e-05 | 0.00012118 | 0.00014522 | 0.000167 | 0.0001894 | 0.0002081 | 0.00022488 | 0.0002401 | 0.00025212 | 0.00026422 | 0.0002708 | 0.00028176 | -0.55 | 0.00021014 | 0.00253 | 0.0007305 | 0.00022436 | 0.00038386 | 0.00051138 | 0.00088942 | 0.00061544 | 0.00067328 | 8.3798e-05 | 0.0006524 | 0.00052494 | 0.00074784 | 0.00062936 | 0.0016 | 0.00093632 | 0.000978 | 0.00124 | 0.00054146 | 0.00107 | 0.00128 | 0.00117 | 0.0015 | 0.00052996 | 0.00065652 | 0.00062996 | 0.00055334 | 0.0007259 | 0.00216 | 0.00097268 | 0.00089238 | 0.0008058 | 0.00075182 | 4.533e-05 | 0.00028034 | 6.0119e-06 | 7.9652e-05 | 0.0005793 | 0.00010126 | 0.00023104 | 2.3974e-05 | 0.00043072 | 0.00014142 | 0.00050718 | 0.00103 | 0.00057086 | 0.00066046 | 0.00038294 | 0.00050666 | 0.00082318 | 0.00074362 | 0.00108 | 0.00073272 | 0.0003332 | 0.00109 | 0.00121 | 0.0007418 | 0.0005409 | 0.00039626 | 0.00019996 | 0.00075878 | 2.1656e-05 | 0.00044938 | 0.00039926 | 0.00064418 | 0.00041306 | 0.00149 | 0.00013734 | 0.00050008 | 0.00012268 | 0.0004515 | 0.00026112 | 0.00028036 | 0.0009755 | 0.00067646 | 0.0002819 | 0.00052656 | 0.00036416 | 0.0004143 | 0.00046528 | 5.7806e-05 | 0.00027602 | 0.00013102 | 1.6848e-05 | 8.0408e-05 | 0.00034218 | 0.00051304 | 0.0002785 | 0.000209 | 0.0001449 | 0.00042354 | 0.00015938 | 4.7926e-05 | 3.5302e-05 | 7.6002e-05 | 5.2884e-05 | 5.765e-05 | 4.4986e-05 | 3.9252e-05 | 0.00277 | 0.00165 | 0.0006081 | 0.00089782 | 1.6252e-05 | 7.313e-07 | 0.00051988 | 0.00057322 | 0.00079634 | 0.00076322 | 0.00043944 | 0.00041416 | 0.000273 | 0.00027008 | 0.001 | 2.4202e-05 | 0.00022118 | 9.1127e-06 | 0.00024888 | 0.00038956 | 0.0012 | 0.00057448 | 0.00053388 | 0.00027264 | 0.000101632 | 0.00069136 | 0.00058662 | 0.00058274 | 0.00114 | 0.00079628 | 0.0001699 | 0.00086714 | 0.00020722 | 0.00033704 | 0.00024742 | 0.0003025 | 0.00016212 | 0.0001529 | 0.00030078 | 0.00026714 | 0.00045448 | 0.00027396 | 0.00040082 | 0.00011186 | 0.00043198 | 0.00032496 | 7.3702e-05 | 0.00030424 | 0.00031306 | 0.00059366 | 0.00040572 | -0.55 | 0.00111 | 2.6502e-05 | 0.00164 | 1.7386e-05 | 8.0126e-05 | 9.3093e-06 | 0.00103 | 0.00041024 | 0.00105 | 0.00086418 | 0.00133 | 0.00078452 | 0.00072986 | 0.0014 | 0.00105 | 0.00099418 | 0.00099584 | 0.00105 | 9.048e-05 | 0.00089162 | 0.00096334 | 0.00068276 | 0.00068646 | 0.00069764 | 0.00070304 | 0.00069194 | 0.00068668 | 0.00067098 | 0.00066074 | 0.00064798 | 0.00062928 | 0.00076674 | 0.00061306 | 0.0007201 | 0.000584 | 0.00055874 | 0.0005279 | 0.00050832 | 0.00048442 | 0.0004768 | 0.00045182 | 0.00062254 | 0.00044968 | 0.00052056 | 0.00052154 | 0.00051498 | 0.0005801 | 0.00058586 | 0.00058748 | 0.0005834 | 0.00058682 | 0.0005696 | 0.00058654 | 0.00057514 | 0.00057912 | 0.00057418 | 0.00061084 | 0.00059498 | 0.00061366 | 0.00058976 | 0.0006245 | 0.00062836 | 0.00062744 | 0.00061332 | 0.0006203 | 0.00061388 | 0.00061818 | 0.00062804 | 0.00063174 | 0.000621 | 0.00063212 | 0.00063732 | 0.00029952 | 0.00033976 | 0.00036226 | 0.00038366 | 0.00039866 | 0.00041372 | 0.00043778 | 0.00045484 | 0.0004678 | 0.00046998 | 0.00047956 | 0.000496 | 0.00051184 | 0.00050616 | 0.00051518 | 0.00052656 | 0.00053736 | 0.00053588 | 0.00054878 | 0.00054654 | 0.00055834 | 0.00056688 | 0.00057558 | 0.0005769 | 0.00058218 | 0.0005801 | 0.00058956 | 0.00059488 |  | 12260.46124 | 2354.82504
0.6 | 0.0003464 | 0.00023702 | 0.00020194 | 0.00018556 | 0.00017884 | 0.0001675 | 0.00014898 | 0.00013774 | 0.00014496 | 0.00014758 | 0.00016698 | 0.00015024 | 0.00013028 | 0.00012428 | 0.00015326 | 0.00012592 | 0.0001191 | 0.00013084 | 0.0001482 | 0.0001562 | 0.00014768 | 0.00017126 | 0.00016634 | 0.00015722 | 0.00017134 | 0.0001565 | 0.00014212 | 0.00014132 | 0.00014196 | 0.00013942 | 0.00017088 | 0.00014566 | 0.00014756 | 0.00013824 | 0.00013786 | 0.00013922 | 0.00013774 | 0.00014154 | 0.00014234 | 0.00016772 | 0.00015476 | 0.00014062 | 0.00014406 | 0.00015046 | 0.00015304 | 0.00017094 | 0.00016944 | 0.0001669 | 0.0001764 | 0.00018476 | 0.00018566 | 0.00018352 | 0.00017656 | 0.00019146 | 0.00019074 | 0.00016056 | 0.00017846 | 0.00019074 | 0.00017386 | 0.00019164 | 0.0001761 | 0.00017474 | 0.00015996 | 0.000156 | 0.00015232 | 0.00015338 | 0.00016 | 0.0001555 | 0.00015046 | 0.00015416 | 0.00013584 | 0.00013224 | 0.00016104 | 0.00018598 | 0.00018082 | 0.000156 | 0.00015408 | 0.00015334 | 0.00016386 | 0.0001578 | 0.00016924 | 0.00016422 | 0.00016368 | 0.00017792 | 0.00016828 | 0.00017416 | 0.0001639 | 0.00016306 | 0.0001639 | 0.00016562 | 0.0001663 | 0.00016162 | 0.00015926 | 0.00015814 | 0.0001534 | 0.0001425 | 0.0001437 | 0.00014166 | 0.00014034 | 0.00013684 | 0.00013502 | 0.00013944 | 0.00013674 | 0.00013612 | 0.00013658 | 0.0001344 | 0.00013416 | 0.00013826 | 0.00013828 | 0.00018272 | 0.00016462 | 0.00015434 | 0.00014868 | 0.0001351 | 0.00013184 | 0.00017718 | 0.00017142 | 0.00015238 | 0.00016676 | 0.00019188 | 0.00018654 | 0.0001862 | 0.00016908 | 0.00015628 | 0.00013888 | 0.00016956 | 0.00017126 | 0.0001793 | 0.00017824 | 0.00017736 | 0.00017694 | 0.00017634 | 0.0001638 | 0.00017128 | -0.6 | 0.00090404 | 0.00038812 | 0.00087854 | 0.00032528 | 0.00084206 | 0.00031036 | 0.00027372 | 3.7874e-07 | 5.8164e-05 | 0.00096206 | 0.00103 | 0.00105 | 0.000747 | 0.0007545 | 0.00054822 | 0.00066784 | 3.7994e-05 | 6.816e-05 | 2.2802e-05 | 0.00018192 | 2.5866e-05 | 0.00016038 | 0.00018782 | 0.00030444 | 0.000109836 | 0.0002934 | 0.0002587 | 0.00034352 | 0.00215 | 0.00048326 | 0.00147 | 3.3664e-05 | 0.00073278 | 0.00108 | 0.0004352 | 0.00015532 | 0.00032408 | 0.00226 | 0.00238 | 0.00196 | 0.00101 | 0.00089268 | 0.00038056 | 0.00012254 | 0.00012392 | 0.00097484 | 0.00094434 | 0.00090164 | 0.00116 | 0.00106 | 0.00152 | 0.00103 | 0.00111 | 0.00169 | 0.00106 | 0.00105 | 3.0586e-05 | 0.003 | 0.00171 | 0.00090454 | 0.00042918 | 0.00155 | 0.00108 | 0.00103 | 0.00108 | 0.00168 | 0.0012 | 0.00109 | 0.00085646 | 0.00102 | 0.00090964 | 0.0007557 | 0.00027464 | 0.00059014 | 0.00090818 | 0.00014712 | 0.00028356 | 0.00107 | 0.0009584 | 9.0854e-05 | 0.00017514 | 0.00103 | 0.0001411 | 0.00026888 | 0.0002324 | 0.00059038 | 0.0006656 | 0.00035064 | 0.00015674 | 0.00053462 | 0.00071402 | 0.0001643 | 0.00054338 | 0.00035194 | 0.00034158 | 0.00041978 | 0.00045906 | 0.00036476 | 0.00042738 | 4.493e-05 | 5.8038e-05 | 0.00012586 | 6.6448e-05 | 5.7858e-05 | 0.00010872 | 6.3074e-05 | 6.632e-05 | 6.8756e-05 | 7.12e-05 | 0.00013954 | 7.812e-05 | 8.0492e-05 | 8.7316e-05 | 9.0492e-05 | 9.6648e-05 | 9.9974e-05 | 0.000105454 | 0.000111688 | 0.000112804 | 0.00012588 | 0.00012838 | 0.00013104 | 0.00013372 | 0.00013374 | 0.00014026 | 0.00014446 | 0.00014548 | 0.00014682 | 0.00014676 | 0.00014714 | 0.0001468 | 0.00014876 | 0.00015078 | 0.0001525 | 0.00015214 | 0.0001567 | 0.00015836 | 0.00015686 | 0.00015898 | 0.00015832 | 0.00016064 | 0.00015942 | 0.00015942 | 0.0001633 | 0.00016626 | 0.00016788 | 0.00017108 | 0.00017286 | 0.00017216 | 0.0001702 | 0.00017234 | 0.0001712 | 0.00016846 | 0.00017186 | 0.0001708 | 0.00017264 | 0.00017438 | 0.00017384 | 0.00017648 | 0.00014746 | 0.0001278 | 0.00013536 | 0.00013636 | 0.00013836 | 0.0001383 | 0.00014276 | 0.000143 | 0.0001453 | 0.00014638 | 0.00014966 | 0.000146 | 0.0001476 | 0.00014714 | 0.0001476 | 0.00014596 | 0.0001439 | 0.00014558 | 0.00014722 | 0.00014822 | 0.00014944 | 0.0001506 | 0.0001516 | 0.0001504 | 0.0001542 | 0.0001548 | 0.00015482 | 0.00015336 | 0.00015238 | 0.00015358 | 0.00015322 | 0.00015192 | 0.00015396 | 0.00015548 | 0.0001529 | 0.00015142 | 0.00015256 | 0.0001533 | 0.00015322 | 0.0001539 | 0.00015528 | 0.00015246 | 0.00014932 | 0.00015048 | 0.0001562 | 0.0001553 | 0.00015316 | 0.00015278 | 0.00015294 | 0.00015638 | 0.00015542 | 0.00015546 | 0.0001397 | 6.2324e-05 | 6.319e-05 | 6.6552e-05 | 6.524e-05 | 6.4854e-05 | 6.7882e-05 | 6.3954e-05 | 6.4146e-05 | 6.2816e-05 | 6.6768e-05 | 6.6184e-05 | 7.2926e-05 | 7.344e-05 | 7.1816e-05 | 7.2224e-05 | 7.0416e-05 | 6.2816e-05 | 6.764e-05 | 6.5882e-05 | 6.9888e-05 | 6.7594e-05 | 6.612e-05 | 6.755e-05 | 6.8602e-05 | 6.8142e-05 | 7.4332e-05 | 6.8392e-05 | 7.7414e-05 | 8.0206e-05 | 8.2498e-05 | 8.423e-05 | 8.3284e-05 | 8.1592e-05 | 8.1912e-05 | 8.2508e-05 | 7.5832e-05 | 7.791e-05 | 7.8168e-05 | 0.6 | 4.6978e-05 | 6.889e-06 | 2.634e-05 | 8.3342e-05 | 0.00012396 | 4.6336e-05 | 4.8832e-05 | 4.8316e-05 | 7.5452e-05 | 5.5964e-05 | 5.455e-05 | 5.9878e-05 | 5.7546e-05 | 5.5822e-05 | 6.3168e-05 | 7.015e-05 | 6.726e-05 | 5.7118e-05 | 5.4998e-05 | 4.8132e-05 | 4.7406e-07 | 6.1196e-05 | 6.4786e-05 | 6.1e-05 | 7.2554e-05 | 7.0344e-05 | 7.7524e-05 | 9.1342e-05 | 7.3976e-05 | 8.3998e-05 | 7.8364e-05 | 7.4646e-05 | 7.596e-05 | 0.00016276 | 8.6394e-05 | 5.3398e-05 | 6.8572e-05 | 5.2224e-05 | 7.7128e-05 | 6.7912e-05 | 8.711e-05 | 0.00011218 | 0.00010894 | 7.866e-05 | 0.00013894 | 7.4408e-05 | 0.00019388 | 0.00014018 | 7.3004e-05 | 0.00011482 | 9.732e-05 | 8.548e-05 | 9.1414e-05 | 0.00013172 | 0.00034806 | 0.001 | 0.001 | 0.001 | 0.001 | 0.001 | 0.00029354 | 0.00023626 | 0.00020768 | 0.00013902 | 0.00014044 | 0.000108138 | 8.4554e-05 | 6.6154e-05 | 6.1684e-05 | 0.00025016 | 0.00011654 | 8.8268e-05 | 5.7918e-05 | 4.8062e-05 | 3.6638e-05 | 3.3086e-05 | 2.9356e-05 | 2.568e-05 | 4.157e-05 | 4.1302e-05 | 4.3592e-05 | 4.7912e-05 | 5.4482e-05 | 5.8318e-05 | 5.4878e-05 | 7.1738e-05 | 6.72e-05 | 8.6118e-05 | 0.0001095 | 0.00014142 | 0.00016894 | 0.0001941 | 0.0002199 | 0.00024134 | 0.00026062 | 0.00027778 | 0.00029154 | 0.00030562 | 0.00031268 | 0.0003256 | -0.6 | 0.0002618 | 0.00107 | 0.00058418 | 0.0002155 | 0.00034414 | 0.00050012 | 0.00078968 | 0.00053792 | 0.00059778 | 9.4328e-05 | 0.00055744 | 0.00048348 | 0.00054768 | 0.0005081 | 0.00142 | 0.00084158 | 0.00078616 | 0.00109 | 0.00052722 | 0.00088858 | 0.00081622 | 0.00077572 | 0.00135 | 0.0003705 | 0.00060958 | 0.00055252 | 0.00049896 | 0.00058374 | 0.00157 | 0.00111 | 0.00084828 | 0.00081666 | 0.00077284 | 4.9746e-05 | 0.0002231 | 7.8085e-06 | 9.136e-05 | 0.00051072 | 6.1756e-05 | 0.00023452 | 2.7122e-05 | 0.00042 | 0.00014302 | 0.00045342 | 0.00070116 | 0.00046438 | 0.00061668 | 0.00038872 | 0.00048552 | 0.00070248 | 0.00062732 | 0.0009864 | 0.00060378 | 0.00030612 | 0.00081142 | 0.0011 | 0.00073292 | 0.0005098 | 0.00039356 | 0.00016758 | 0.00061478 | 1.3236e-05 | 0.00039464 | 0.0003189 | 0.00055142 | 0.0003748 | 0.00139 | 0.0001259 | 0.00042664 | 0.00011356 | 0.0003801 | 0.0002303 | 0.00025218 | 0.0009789 | 0.00053176 | 0.00028938 | 0.000523 | 0.00030524 | 0.00036342 | 0.00042994 | 5.8996e-05 | 0.0002309 | 0.00010654 | 2.1926e-05 | 5.6662e-05 | 0.00032432 | 0.00046048 | 0.00023748 | 0.00021126 | 0.00011556 | 0.0004043 | 0.00014728 | 4.0482e-05 | 4.0234e-05 | 8.7886e-05 | 6.1922e-05 | 6.1444e-05 | 5.41e-05 | 4.7968e-05 | 0.00316 | 0.00157 | 0.0005347 | 0.00091766 | 1.9038e-05 | 6.7964e-07 | 0.00054362 | 0.00040552 | 0.00070786 | 0.00068188 | 0.0006348 | 0.0003373 | 0.00022284 | 0.00024046 | 0.00083634 | 2.7206e-05 | 0.00017238 | 1.089e-05 | 0.0004193 | 0.00035544 | 0.0012 | 0.00069814 | 0.0006095 | 0.00035866 | 0.00012314 | 0.00092746 | 0.00051226 | 0.0005131 | 0.00101 | 0.0007331 | 0.00012594 | 0.00072068 | 0.00019132 | 0.00015188 | 0.00017542 | 0.00032414 | 0.0001592 | 0.00014806 | 0.00029874 | 0.0002874 | 0.00044858 | 0.00027778 | 0.00039238 | 8.596e-05 | 0.0004021 | 0.00049682 | 7.7964e-05 | 0.00042116 | 0.00026802 | 0.00059608 | 0.00040186 | -0.6 | 0.00117 | 2.5942e-05 | 0.00162 | 1.9324e-05 | 0.00015682 | 1.06682e-05 | 0.00089702 | 0.0005421 | 0.00094032 | 0.00098964 | 0.00153 | 0.00088234 | 0.0007315 | 0.00158 | 0.00112 | 0.00108 | 0.00106 | 0.00104 | 0.00010514 | 0.00101 | 0.00105 | 0.00076468 | 0.000769 | 0.00078212 | 0.0007871 | 0.0007767 | 0.00077068 | 0.0007528 | 0.00074272 | 0.00073014 | 0.00070884 | 0.0008673 | 0.00069202 | 0.00080952 | 0.00066242 | 0.00063526 | 0.00060314 | 0.00058274 | 0.0005569 | 0.00054784 | 0.00052116 | 0.00071014 | 0.00051766 | 0.0006009 | 0.00060182 | 0.00058746 | 0.00066958 | 0.00067326 | 0.0006737 | 0.0006709 | 0.00067118 | 0.0006574 | 0.0006727 | 0.00065952 | 0.0006612 | 0.00065328 | 0.00069824 | 0.00067982 | 0.00069774 | 0.00067818 | 0.00070756 | 0.00071124 | 0.00070516 | 0.00068948 | 0.00069856 | 0.0006918 | 0.00069596 | 0.00070498 | 0.0007093 | 0.00069736 | 0.00070544 | 0.00071542 | 0.00034202 | 0.00038948 | 0.0004121 | 0.00043514 | 0.00045124 | 0.00046828 | 0.00049508 | 0.0005146 | 0.00052806 | 0.00053054 | 0.00054142 | 0.00055908 | 0.0005764 | 0.00057036 | 0.00058016 | 0.00059286 | 0.00060398 | 0.00060336 | 0.00061762 | 0.0006152 | 0.00062774 | 0.00063756 | 0.00064746 | 0.00064866 | 0.00065432 | 0.00065204 | 0.00066242 | 0.00066812 |  | 13003.39389 | 4797.08337
0.65 | 0.00040986 | 0.00028338 | 0.00024058 | 0.00022168 | 0.0002148 | 0.00020328 | 0.00017888 | 0.0001658 | 0.0001844 | 0.00017734 | 0.00019946 | 0.00018056 | 0.0001584 | 0.00015004 | 0.00018098 | 0.0001568 | 0.0001426 | 0.00015888 | 0.00018304 | 0.00018966 | 0.00018502 | 0.00020594 | 0.00019944 | 0.00019036 | 0.00020864 | 0.00018774 | 0.00017126 | 0.00017034 | 0.0001715 | 0.0001687 | 0.00020388 | 0.00017618 | 0.00017782 | 0.00016714 | 0.00016644 | 0.00016804 | 0.00016608 | 0.00017598 | 0.00018166 | 0.0002047 | 0.00018746 | 0.0001712 | 0.00017534 | 0.00018362 | 0.00018416 | 0.00020572 | 0.00020482 | 0.00020198 | 0.00021564 | 0.00022454 | 0.00022588 | 0.00022096 | 0.00021322 | 0.000231 | 0.00023154 | 0.00019448 | 0.0002144 | 0.00022822 | 0.0002081 | 0.00023142 | 0.00021028 | 0.00020716 | 0.00019096 | 0.0001873 | 0.00018176 | 0.00018514 | 0.0001938 | 0.0001855 | 0.00018054 | 0.0001853 | 0.00016274 | 0.000158 | 0.00019286 | 0.00022194 | 0.00021784 | 0.00018532 | 0.00018296 | 0.00018334 | 0.0001956 | 0.00018836 | 0.00020222 | 0.00019608 | 0.00019552 | 0.00021116 | 0.00020102 | 0.00020692 | 0.000196 | 0.00019436 | 0.00019524 | 0.00019754 | 0.00020018 | 0.00019388 | 0.00019038 | 0.00018816 | 0.00018302 | 0.00017 | 0.0001705 | 0.00016864 | 0.00016694 | 0.00016386 | 0.00016108 | 0.00016708 | 0.00016276 | 0.00016282 | 0.00016284 | 0.00016016 | 0.00015962 | 0.00016364 | 0.00016648 | 0.00021774 | 0.00019622 | 0.0001846 | 0.00017838 | 0.00016134 | 0.00015734 | 0.00021298 | 0.00020464 | 0.00018322 | 0.00020122 | 0.00023022 | 0.0002244 | 0.00022112 | 0.0002055 | 0.000187 | 0.0001682 | 0.00020428 | 0.00020514 | 0.00021362 | 0.0002135 | 0.00021344 | 0.00021318 | 0.00021164 | 0.00019606 | 0.0002043 | -0.65 | 0.0009931 | 0.00047254 | 0.00097344 | 0.00034772 | 0.0009469 | 0.00027224 | 0.00031826 | 4.2086e-07 | 5.1636e-05 | 0.00106 | 0.00116 | 0.00118 | 0.00082548 | 0.00082282 | 0.00060444 | 0.00075238 | 2.7318e-05 | 7.6096e-05 | 2.7518e-05 | 0.00019528 | 2.8882e-05 | 0.00016866 | 0.00025216 | 0.0003442 | 0.00012322 | 0.00031784 | 0.00028122 | 0.00036492 | 0.00208 | 0.0005222 | 0.00158 | 3.6166e-05 | 0.00058946 | 0.0011 | 0.00034708 | 0.00016376 | 0.00028222 | 0.00253 | 0.00269 | 0.00217 | 0.00105 | 0.0009748 | 0.00052964 | 0.0001228 | 0.00011902 | 0.00101 | 0.00109 | 0.00095734 | 0.00122 | 0.00114 | 0.0017 | 0.0011 | 0.0012 | 0.00187 | 0.00112 | 0.00111 | 3.4948e-05 | 0.003 | 0.00154 | 0.0009664 | 0.00042394 | 0.00122 | 0.0008791 | 0.00108 | 0.0011 | 0.00185 | 0.00124 | 0.00108 | 0.00096552 | 0.00109 | 0.00099536 | 0.0008241 | 0.0003601 | 0.000637 | 0.00083886 | 0.00014978 | 0.00019792 | 0.00111 | 0.00102 | 0.000104796 | 0.00015638 | 0.0011 | 0.00013448 | 0.00027732 | 0.0002472 | 0.00059678 | 0.00093028 | 0.00052506 | 0.0001726 | 0.00040806 | 0.00050564 | 0.00024 | 0.00062896 | 0.0003567 | 0.00035364 | 0.00048558 | 0.00042606 | 0.00041208 | 0.00035734 | 9.3812e-05 | 0.00018944 | 0.0001328 | 7.4766e-05 | 6.7124e-05 | 0.0001242 | 7.4014e-05 | 7.8216e-05 | 8.187e-05 | 8.4188e-05 | 0.00014522 | 9.2186e-05 | 9.5048e-05 | 0.000103882 | 0.000106398 | 0.000114538 | 0.00012716 | 0.000132 | 0.00013918 | 0.0001399 | 0.0001476 | 0.00015078 | 0.00015396 | 0.00015648 | 0.00015662 | 0.0001635 | 0.00016688 | 0.00016746 | 0.00016874 | 0.00016856 | 0.00016902 | 0.00016848 | 0.00017064 | 0.00017298 | 0.00017446 | 0.00017446 | 0.00017938 | 0.0001821 | 0.0001802 | 0.00018128 | 0.0001809 | 0.00018342 | 0.00018232 | 0.00018206 | 0.00018634 | 0.00019006 | 0.00019194 | 0.0001953 | 0.00019732 | 0.00019686 | 0.00019418 | 0.00019628 | 0.00019534 | 0.00019214 | 0.00019594 | 0.00019476 | 0.00019686 | 0.00019918 | 0.0001984 | 0.00020152 | 0.00016658 | 0.00014504 | 0.00015312 | 0.00015408 | 0.00015674 | 0.0001562 | 0.00016158 | 0.00016196 | 0.0001648 | 0.00016546 | 0.0001691 | 0.0001652 | 0.00016676 | 0.00016624 | 0.00016714 | 0.00016502 | 0.00016258 | 0.00016434 | 0.00016654 | 0.00016744 | 0.00016898 | 0.00017022 | 0.00017118 | 0.00016986 | 0.00017446 | 0.00017492 | 0.0001755 | 0.00017346 | 0.00017256 | 0.00017354 | 0.00017328 | 0.0001718 | 0.0001741 | 0.0001758 | 0.00017308 | 0.00017106 | 0.00017248 | 0.00017328 | 0.00017332 | 0.0001739 | 0.00017546 | 0.0001723 | 0.0001689 | 0.00017026 | 0.00017652 | 0.00017546 | 0.0001731 | 0.00017282 | 0.00017306 | 0.00017686 | 0.00017572 | 0.00017552 | 0.0001578 | 7.3048e-05 | 7.3042e-05 | 7.7034e-05 | 7.5166e-05 | 7.5302e-05 | 7.8372e-05 | 7.5112e-05 | 7.6222e-05 | 7.1928e-05 | 7.6916e-05 | 7.6466e-05 | 8.3522e-05 | 8.2774e-05 | 8.2356e-05 | 8.2546e-05 | 8.091e-05 | 7.304e-05 | 7.788e-05 | 7.667e-05 | 7.9472e-05 | 7.8014e-05 | 7.636e-05 | 7.8218e-05 | 7.8716e-05 | 7.8764e-05 | 8.5248e-05 | 7.9314e-05 | 8.988e-05 | 9.2138e-05 | 9.4278e-05 | 9.6154e-05 | 9.5986e-05 | 9.3658e-05 | 9.3256e-05 | 9.3634e-05 | 8.749e-05 | 8.9604e-05 | 8.989e-05 | 0.65 | 5.7982e-05 | 8.2904e-06 | 3.4468e-05 | 9.6842e-05 | 0.00013806 | 5.6396e-05 | 5.9368e-05 | 5.8674e-05 | 9.0136e-05 | 6.751e-05 | 6.5934e-05 | 7.2188e-05 | 6.952e-05 | 6.751e-05 | 7.6196e-05 | 8.4824e-05 | 8.1454e-05 | 6.9578e-05 | 6.586e-05 | 5.8954e-05 | 6.3246e-07 | 7.5114e-05 | 7.763e-05 | 7.4922e-05 | 8.3924e-05 | 8.6316e-05 | 9.4884e-05 | 0.00011031 | 8.8988e-05 | 0.000102412 | 9.4892e-05 | 8.9558e-05 | 9.3966e-05 | 0.00023994 | 0.000105084 | 6.6008e-05 | 8.747e-05 | 6.3922e-05 | 9.0944e-05 | 8.2824e-05 | 0.000103516 | 0.00014902 | 0.00013908 | 9.7322e-05 | 0.00017034 | 9.0886e-05 | 0.00040764 | 0.00016334 | 8.9544e-05 | 0.0001321 | 0.00012718 | 0.00010229 | 0.00010794 | 0.00014936 | 0.00054744 | 0.001 | 0.001 | 0.001 | 0.001 | 0.001 | 0.001 | 0.00031514 | 0.00028196 | 0.0001753 | 0.00017648 | 0.00013266 | 0.000104674 | 8.2788e-05 | 7.6282e-05 | 0.00042042 | 0.00014104 | 0.000107296 | 6.9474e-05 | 5.7804e-05 | 4.4592e-05 | 3.9696e-05 | 3.554e-05 | 3.1068e-05 | 4.89e-05 | 4.8818e-05 | 5.122e-05 | 5.662e-05 | 6.3748e-05 | 6.8484e-05 | 6.6194e-05 | 8.4864e-05 | 7.8886e-05 | 0.000101144 | 0.0001325 | 0.00016376 | 0.00019596 | 0.00022502 | 0.00025458 | 0.00027828 | 0.00030094 | 0.00032012 | 0.00033578 | 0.000352 | 0.0003596 | 0.00037464 | -0.65 | 0.00033216 | 0.00053736 | 0.00044532 | 0.00017028 | 0.00032216 | 0.00048674 | 0.00071884 | 0.00046816 | 0.00046784 | 9.3906e-05 | 0.00047382 | 0.000429 | 0.00042642 | 0.00036628 | 0.0013 | 0.0006985 | 0.0006378 | 0.00067856 | 0.00049478 | 0.00082434 | 0.00071388 | 0.00065674 | 0.00065636 | 0.00037558 | 0.0005337 | 0.00051492 | 0.000435 | 0.00056464 | 0.00073574 | 0.00103 | 0.00082092 | 0.00081188 | 0.0007415 | 5.8412e-05 | 0.0001502 | 9.3559e-06 | 0.00010329 | 0.00038108 | 6.989e-05 | 0.0002086 | 3.0798e-05 | 0.0003981 | 6.4174e-05 | 0.00038606 | 0.0005956 | 0.0004863 | 0.0005616 | 0.00032408 | 0.00043536 | 0.00067242 | 0.00056582 | 0.0008081 | 0.00051676 | 0.0002731 | 0.00072368 | 0.00085302 | 0.00069344 | 0.00057694 | 0.00044754 | 0.00014976 | 0.00052586 | 1.3344e-05 | 0.00033524 | 0.00032844 | 0.00047444 | 0.00032616 | 0.00125 | 0.00013054 | 0.00030854 | 0.00011784 | 0.00035646 | 0.00021556 | 0.00020758 | 0.00091074 | 0.00043466 | 0.00026792 | 0.00040192 | 0.00027478 | 0.0003438 | 0.00037936 | 6.2402e-05 | 0.00018712 | 7.5434e-05 | 2.6754e-05 | 6.257e-05 | 0.00031038 | 0.00037886 | 0.00024092 | 0.00019794 | 9.308e-05 | 0.00045876 | 0.00013236 | 3.4572e-05 | 4.6792e-05 | 9.941e-05 | 7.4086e-05 | 6.818e-05 | 6.307e-05 | 5.4e-05 | 0.00347 | 0.00144 | 0.0005132 | 0.00093212 | 2.212e-05 | 7.4416e-07 | 0.00064738 | 0.00037728 | 0.00056722 | 0.00057054 | 0.00062982 | 0.00032478 | 0.0002217 | 0.0002285 | 0.0007486 | 4.2912e-05 | 0.00016298 | 1.192e-05 | 0.0003668 | 0.00037162 | 0.00125 | 0.00173 | 0.00096872 | 0.0004404 | 0.00016482 | 0.0007602 | 0.0003569 | 0.00047528 | 0.00092396 | 0.00084552 | 0.00073064 | 0.0006985 | 0.0002137 | 0.00035914 | 0.00020674 | 0.00031694 | 0.00014794 | 0.00014794 | 0.00029692 | 0.00041082 | 0.0004679 | 0.0002533 | 0.00050274 | 0.00028528 | 0.00044138 | 0.00056694 | 0.0003036 | 0.00039116 | 0.0002454 | 0.0005614 | 0.00041084 | -0.65 | 0.0012 | 3.341e-05 | 0.00122 | 2.2876e-05 | 0.0001332 | 0.00036028 | 0.00083246 | 0.00066808 | 0.00103 | 0.00112 | 0.00168 | 0.00097916 | 0.00075396 | 0.00179 | 0.00119 | 0.00111 | 0.00107 | 0.00109 | 0.00012054 | 0.00113 | 0.00111 | 0.00084726 | 0.00085262 | 0.000865 | 0.00087268 | 0.00086114 | 0.00085634 | 0.00083702 | 0.00082648 | 0.00081468 | 0.0007915 | 0.00096034 | 0.0007724 | 0.00090502 | 0.00074266 | 0.00071626 | 0.00068296 | 0.00065512 | 0.00063138 | 0.00062436 | 0.00059514 | 0.00080152 | 0.00059124 | 0.00068826 | 0.00068638 | 0.0006613 | 0.00076076 | 0.00076522 | 0.00076602 | 0.00076524 | 0.00076068 | 0.00074984 | 0.00076222 | 0.00074774 | 0.00074854 | 0.00073776 | 0.0007909 | 0.00077278 | 0.00078552 | 0.00077264 | 0.00079032 | 0.00079294 | 0.00078922 | 0.0007709 | 0.00078028 | 0.00077398 | 0.00077596 | 0.00078502 | 0.00078976 | 0.0007755 | 0.00078246 | 0.0007961 | 0.00038774 | 0.00044108 | 0.00046456 | 0.00049052 | 0.00050758 | 0.00052606 | 0.00055478 | 0.00057686 | 0.00059172 | 0.00059416 | 0.00060604 | 0.00062508 | 0.0006442 | 0.00063784 | 0.00064836 | 0.0006627 | 0.00067342 | 0.00067336 | 0.0006895 | 0.0006866 | 0.00070016 | 0.00071212 | 0.0007218 | 0.00072368 | 0.00072974 | 0.00072688 | 0.00073852 | 0.000745 |  | 13405.90396 | 3106.74786
0.7 | 0.0004891 | 0.0003361 | 0.00028306 | 0.00026422 | 0.00025504 | 0.00024468 | 0.00021492 | 0.00019846 | 0.0002403 | 0.00021132 | 0.000242 | 0.00021384 | 0.00018946 | 0.00017886 | 0.00021234 | 0.00019782 | 0.0001708 | 0.0001899 | 0.0002209 | 0.0002248 | 0.00022728 | 0.00024286 | 0.0002349 | 0.000228 | 0.00025076 | 0.00022204 | 0.00020614 | 0.00020226 | 0.00020712 | 0.0002006 | 0.00024366 | 0.0002112 | 0.00021142 | 0.00020126 | 0.00020012 | 0.00020036 | 0.00019836 | 0.00072042 | 0.0002258 | 0.00024868 | 0.00022526 | 0.00020558 | 0.00021138 | 0.00022208 | 0.00022132 | 0.00024946 | 0.00024524 | 0.0002408 | 0.00026168 | 0.00027104 | 0.0002743 | 0.00026578 | 0.00025428 | 0.00027612 | 0.00027832 | 0.00023404 | 0.00025606 | 0.00027356 | 0.00024756 | 0.00027296 | 0.0002502 | 0.00024426 | 0.00022658 | 0.00022254 | 0.00021558 | 0.00022254 | 0.00023404 | 0.00022064 | 0.00021676 | 0.0002193 | 0.00019316 | 0.00018628 | 0.00023168 | 0.0002651 | 0.00025966 | 0.00021972 | 0.00021512 | 0.00021742 | 0.00023156 | 0.00022272 | 0.0002399 | 0.0002316 | 0.000232 | 0.00025022 | 0.00023688 | 0.00024382 | 0.00023128 | 0.00023072 | 0.00023006 | 0.00023432 | 0.00023588 | 0.00022986 | 0.00022722 | 0.00022232 | 0.0002174 | 0.00019988 | 0.00020162 | 0.00019886 | 0.0001976 | 0.00019386 | 0.00019086 | 0.00019728 | 0.00019258 | 0.00019278 | 0.00019282 | 0.00018886 | 0.00018904 | 0.00019244 | 0.00019542 | 0.0002601 | 0.00023426 | 0.00021828 | 0.00021148 | 0.00019042 | 0.00018562 | 0.0002547 | 0.00024018 | 0.0002188 | 0.00024112 | 0.00027284 | 0.00026578 | 0.0002628 | 0.00024368 | 0.00022164 | 0.00020192 | 0.00024354 | 0.00024352 | 0.00025048 | 0.00025302 | 0.00025356 | 0.0002538 | 0.00025202 | 0.00023158 | 0.000242 | -0.7 | 0.00108 | 0.00056424 | 0.00107 | 0.00035056 | 0.00105 | 4.5148e-06 | 0.00052998 | 5.56e-07 | 5.5678e-05 | 0.0011 | 0.00128 | 0.00131 | 0.00090756 | 0.0008931 | 0.00065318 | 0.00084186 | 0.00014568 | 8.204e-05 | 3.2746e-05 | 0.00019924 | 3.1972e-05 | 0.00018066 | 0.00019612 | 0.0003855 | 0.00013784 | 0.0003411 | 0.00030768 | 0.00046836 | 0.00185 | 0.00056822 | 0.00117 | 4.0236e-05 | 0.00052962 | 0.00118 | 0.00034094 | 0.00019748 | 0.00025214 | 0.00278 | 0.003 | 0.00235 | 0.00106 | 0.00104 | 0.0006838 | 0.0001256 | 8.859e-05 | 0.00101 | 0.00105 | 0.0009872 | 0.00127 | 0.00117 | 0.0019 | 0.00108 | 0.00128 | 0.00204 | 0.0011 | 0.0011 | 3.9684e-05 | 0.003 | 0.00146 | 0.001 | 0.00043148 | 0.00083878 | 0.0007957 | 0.00097128 | 0.00115 | 0.00203 | 0.0013 | 0.00113 | 0.00102 | 0.00111 | 0.00107 | 0.00087348 | 0.00046304 | 0.00065766 | 0.00141 | 0.00014594 | 0.00019148 | 0.0011 | 0.00106 | 0.00011878 | 0.00015902 | 0.00098354 | 0.00015428 | 0.00059594 | 0.00020188 | 0.00066244 | 0.0013 | 0.00058656 | 0.00018744 | 0.00052736 | 0.00046152 | 0.00029956 | 0.00026874 | 0.00038654 | 0.00038504 | 0.0005265 | 0.00013516 | 0.00043392 | 0.0003949 | 0.0002198 | 0.00019664 | 0.00014684 | 8.8176e-05 | 7.8108e-05 | 0.00012456 | 8.615e-05 | 9.196e-05 | 9.632e-05 | 9.9746e-05 | 0.00015918 | 0.000108812 | 0.000112074 | 0.0001297 | 0.00013386 | 0.00014106 | 0.00014972 | 0.00015512 | 0.00016422 | 0.00016346 | 0.00016972 | 0.00017348 | 0.0001769 | 0.00017908 | 0.00017958 | 0.00018668 | 0.00019038 | 0.0001911 | 0.00019244 | 0.00019204 | 0.00019234 | 0.0001914 | 0.00019396 | 0.00019616 | 0.00019822 | 0.00019808 | 0.00020372 | 0.0002071 | 0.00020436 | 0.00020646 | 0.00020492 | 0.00020796 | 0.0002067 | 0.00020676 | 0.00021118 | 0.00021554 | 0.00021722 | 0.0002212 | 0.0002235 | 0.00022306 | 0.00021972 | 0.0002215 | 0.00022076 | 0.00021746 | 0.00022174 | 0.00022046 | 0.00022256 | 0.00022506 | 0.00022432 | 0.00022804 | 0.00018508 | 0.00016264 | 0.00017158 | 0.00017282 | 0.00017558 | 0.00017538 | 0.00018098 | 0.00018168 | 0.00018412 | 0.0001855 | 0.00018978 | 0.00018526 | 0.00018656 | 0.00018676 | 0.0001873 | 0.0001849 | 0.0001821 | 0.00018432 | 0.00018684 | 0.00018792 | 0.00018972 | 0.00019074 | 0.00019222 | 0.00019082 | 0.00019544 | 0.00019614 | 0.00019646 | 0.00019468 | 0.00019326 | 0.0001946 | 0.00019444 | 0.00019258 | 0.00019502 | 0.00019722 | 0.00019392 | 0.00019194 | 0.00019332 | 0.00019412 | 0.00019436 | 0.00019574 | 0.00019688 | 0.00019298 | 0.0001893 | 0.00019078 | 0.00019812 | 0.00019676 | 0.00019386 | 0.000194 | 0.00019414 | 0.00019804 | 0.00019686 | 0.0001969 | 0.00017654 | 8.4692e-05 | 8.3586e-05 | 8.8486e-05 | 8.5722e-05 | 8.614e-05 | 8.9622e-05 | 8.651e-05 | 8.646e-05 | 8.303e-05 | 8.7606e-05 | 8.6902e-05 | 9.421e-05 | 9.4048e-05 | 9.3984e-05 | 9.383e-05 | 9.146e-05 | 8.3384e-05 | 8.9056e-05 | 8.748e-05 | 9.2224e-05 | 8.9202e-05 | 8.7056e-05 | 8.9178e-05 | 8.931e-05 | 8.9638e-05 | 9.6662e-05 | 9.0632e-05 | 0.000101524 | 0.0001041 | 0.00010742 | 0.000109398 | 0.000109822 | 0.000105618 | 0.00010555 | 0.000105604 | 9.9614e-05 | 0.000102358 | 0.000100626 | 0.7 | 7.0534e-05 | 9.8116e-06 | 4.326e-05 | 0.00011536 | 0.001 | 6.7912e-05 | 7.0938e-05 | 7.0452e-05 | 0.000106834 | 8.0506e-05 | 7.8718e-05 | 8.59e-05 | 8.2788e-05 | 8.0192e-05 | 9.1064e-05 | 0.000105466 | 9.554e-05 | 8.3358e-05 | 7.5152e-05 | 7.0318e-05 | 1.1805e-06 | 9.0614e-05 | 9.1646e-05 | 9.072e-05 | 9.685e-05 | 0.000104888 | 0.000113732 | 0.00012646 | 0.00010663 | 0.00012366 | 0.00011438 | 0.00010613 | 0.00012184 | 0.0003659 | 0.00012914 | 7.9842e-05 | 0.000105278 | 7.7972e-05 | 0.000106648 | 0.00010052 | 0.00013018 | 0.0001802 | 0.00018902 | 0.00011624 | 0.000499 | 0.000110078 | 0.00052536 | 0.00019346 | 0.000107866 | 0.00014846 | 0.00013586 | 0.00012344 | 0.00014278 | 0.00018942 | 0.0009884 | 0.001 | 0.001 | 0.001 | 0.001 | 0.001 | 0.001 | 0.001 | 0.001 | 0.00022816 | 0.00022224 | 0.00016392 | 0.00012836 | 0.00010042 | 9.4006e-05 | 0.00066412 | 0.00016968 | 0.00013654 | 8.3044e-05 | 6.924e-05 | 5.3948e-05 | 4.7664e-05 | 4.2634e-05 | 3.7446e-05 | 5.7228e-05 | 5.7196e-05 | 5.9906e-05 | 6.6638e-05 | 7.3736e-05 | 8.0244e-05 | 7.6582e-05 | 9.9846e-05 | 9.2332e-05 | 0.00012198 | 0.00015434 | 0.0001903 | 0.00022684 | 0.00026016 | 0.00029402 | 0.00032116 | 0.00034634 | 0.0003681 | 0.00038574 | 0.00040404 | 0.0004121 | 0.00042922 | -0.7 | 0.00039884 | 0.00049886 | 0.00041548 | 0.00017584 | 0.00025066 | 0.0003913 | 0.0005238 | 0.00037412 | 0.00042922 | 5.7842e-05 | 0.00040908 | 0.00037048 | 0.00034802 | 0.0003188 | 0.00115 | 0.000606 | 0.00059038 | 0.00063192 | 0.00041222 | 0.00083708 | 0.00055244 | 0.00059432 | 0.00054406 | 0.00026856 | 0.00043282 | 0.00037074 | 0.00038778 | 0.00052758 | 0.0006666 | 0.0007868 | 0.00075054 | 0.00066676 | 0.00067656 | 5.8898e-05 | 0.00010614 | 1.1014e-05 | 9.28e-05 | 0.00036948 | 6.6108e-05 | 0.00015428 | 3.533e-05 | 0.00041482 | 3.8258e-05 | 0.00031882 | 0.0004595 | 0.00035322 | 0.00051472 | 0.00028384 | 0.000378 | 0.00054988 | 0.0004631 | 0.00068618 | 0.00046416 | 0.00022832 | 0.00051298 | 0.00097152 | 0.0006963 | 0.00059024 | 0.00044572 | 0.0001431 | 0.00043182 | 1.629e-05 | 0.00030904 | 0.00028862 | 0.00042552 | 0.0002893 | 0.00123 | 0.00012702 | 0.00029702 | 0.00011224 | 0.00028666 | 0.00021054 | 0.00019434 | 0.00079786 | 0.00039778 | 0.00025836 | 0.00033488 | 0.00024278 | 0.0003117 | 0.0003465 | 6.6282e-05 | 0.00016264 | 8.2222e-05 | 2.9664e-05 | 5.8666e-05 | 0.00028418 | 0.00029698 | 0.00019816 | 0.00018932 | 0.00010854 | 0.00046144 | 0.00010372 | 3.4e-05 | 5.399e-05 | 0.00012278 | 8.1442e-05 | 7.4558e-05 | 6.1762e-05 | 6.3644e-05 | 0.00368 | 0.00108 | 0.0005025 | 0.00079338 | 2.3326e-05 | 9.0182e-07 | 0.00103 | 0.0002941 | 0.00052682 | 0.00052786 | 0.00065948 | 0.00029816 | 0.0002065 | 0.00021832 | 0.0005588 | 4.9516e-05 | 0.0001451 | 1.2948e-05 | 0.0001444 | 0.0003119 | 0.00131 | 0.00219 | 0.00111 | 0.0005858 | 0.00018772 | 0.0007091 | 0.00035308 | 0.00043026 | 0.00086302 | 0.0007822 | 0.00013284 | 0.0006117 | 0.00020458 | 0.00036484 | 0.00020004 | 0.00032912 | 0.000151 | 0.00017288 | 0.00028028 | 0.0004351 | 0.00045618 | 0.00038138 | 0.00049192 | 0.00031138 | 0.0004602 | 0.0005274 | 0.00032932 | 0.00043074 | 0.00026578 | 0.00063908 | 0.00048586 | -0.7 | 0.00105 | 3.8492e-05 | 0.00086696 | 2.9986e-05 | 0.00012566 | 0.00027442 | 0.00071066 | 0.00078174 | 0.00104 | 0.00111 | 0.0018 | 0.00104 | 0.00036532 | 0.00196 | 0.00125 | 0.00116 | 0.0009459 | 0.00113 | 0.00014216 | 0.00124 | 0.00104 | 0.00093316 | 0.00093502 | 0.00095126 | 0.00095638 | 0.00094606 | 0.00093898 | 0.00092044 | 0.00090956 | 0.00089686 | 0.0008766 | 0.00103 | 0.00085368 | 0.000998 | 0.00082402 | 0.00079576 | 0.00076344 | 0.00073506 | 0.00070956 | 0.00070476 | 0.00067288 | 0.000897 | 0.00066826 | 0.0007817 | 0.00077982 | 0.00073724 | 0.00085448 | 0.00085194 | 0.00085544 | 0.00085802 | 0.00084986 | 0.00084424 | 0.00085262 | 0.00083926 | 0.00083656 | 0.00082698 | 0.00088256 | 0.00086774 | 0.0008718 | 0.00086308 | 0.00087994 | 0.00087886 | 0.00086788 | 0.00085706 | 0.00086078 | 0.0008566 | 0.00086184 | 0.00086484 | 0.00087084 | 0.00085326 | 0.00085946 | 0.0008752 | 0.00043606 | 0.00049728 | 0.00052056 | 0.00054894 | 0.0005652 | 0.00058704 | 0.00061862 | 0.00064184 | 0.000658 | 0.00066152 | 0.00067318 | 0.00069472 | 0.00071502 | 0.00070824 | 0.0007193 | 0.00073522 | 0.00074666 | 0.00074718 | 0.00076458 | 0.00076126 | 0.0007762 | 0.0007892 | 0.0007999 | 0.00080158 | 0.00080772 | 0.00080636 | 0.00081754 | 0.0008246 |  | 12823.30764 | 2940.65753
0.75 | 0.00057134 | 0.00039808 | 0.0003332 | 0.00031332 | 0.0003039 | 0.00029112 | 0.0002555 | 0.00023586 | 0.00034132 | 0.00025006 | 0.00028558 | 0.00025356 | 0.00022498 | 0.00021688 | 0.00024764 | 0.001 | 0.000207 | 0.00022554 | 0.00026608 | 0.0002685 | 0.00030652 | 0.00028524 | 0.00027504 | 0.00026962 | 0.0002959 | 0.00026004 | 0.00024292 | 0.00023976 | 0.0002465 | 0.00024042 | 0.0002894 | 0.00025146 | 0.0002516 | 0.0002377 | 0.00023756 | 0.00023878 | 0.0002346 | 0.00089774 | 0.0008339 | 0.0003039 | 0.00026972 | 0.00024474 | 0.00025228 | 0.00094874 | 0.0002635 | 0.0002964 | 0.00029604 | 0.00028656 | 0.00031766 | 0.00032304 | 0.00032798 | 0.00031726 | 0.00030242 | 0.0003255 | 0.00033398 | 0.00027876 | 0.00032556 | 0.00032812 | 0.00029412 | 0.00032222 | 0.00029498 | 0.00028826 | 0.0002669 | 0.00026342 | 0.00025466 | 0.00027082 | 0.0002833 | 0.00026086 | 0.00025744 | 0.0002606 | 0.00022728 | 0.00021966 | 0.00027726 | 0.00031384 | 0.0003087 | 0.00025724 | 0.00025156 | 0.00025506 | 0.00027176 | 0.00026216 | 0.00028072 | 0.00027224 | 0.00027194 | 0.00029402 | 0.00027794 | 0.0002877 | 0.00027164 | 0.00027188 | 0.00026984 | 0.00027578 | 0.00027662 | 0.00026994 | 0.00026686 | 0.00026036 | 0.00025606 | 0.0002346 | 0.0002362 | 0.00023264 | 0.00023248 | 0.00022706 | 0.00022514 | 0.00023136 | 0.00022724 | 0.00022662 | 0.00022574 | 0.00022158 | 0.0002218 | 0.00022606 | 0.00023234 | 0.00030816 | 0.00027888 | 0.00025724 | 0.00024914 | 0.00022328 | 0.00021802 | 0.00030092 | 0.00029734 | 0.0002628 | 0.00028748 | 0.00032354 | 0.00031122 | 0.00031132 | 0.00028654 | 0.00026448 | 0.0002376 | 0.00028878 | 0.00028752 | 0.00029356 | 0.00029888 | 0.00030068 | 0.00029838 | 0.00029514 | 0.00027252 | 0.00028816 | -0.75 | 0.00117 | 0.00065314 | 0.00117 | 0.00033212 | 0.00114 | 4.5834e-06 | 7.6342e-07 | 6.3744e-07 | 4.2884e-05 | 0.00101 | 0.00141 | 0.00145 | 0.001 | 0.0009624 | 0.00067496 | 0.00093402 | 1.4382e-05 | 9.146e-05 | 3.8932e-05 | 0.00021212 | 4.0262e-05 | 0.0001689 | 0.00015348 | 0.00042006 | 0.00015766 | 0.00036282 | 0.0003167 | 0.00045286 | 0.0012 | 0.00060944 | 0.00062662 | 4.3382e-05 | 0.00043174 | 0.00127 | 0.00033172 | 0.00020306 | 0.00025216 | 0.00296 | 0.003 | 0.00249 | 0.00101 | 0.00108 | 0.0009983 | 0.00013074 | 9.4066e-05 | 0.001 | 0.0011 | 0.00102 | 0.00138 | 0.00121 | 0.00209 | 0.00109 | 0.00137 | 0.00221 | 0.00109 | 0.00112 | 4.4624e-05 | 0.003 | 0.00135 | 0.00103 | 0.00040032 | 0.00079702 | 0.0007235 | 0.0009857 | 0.00116 | 0.00221 | 0.00132 | 0.00112 | 0.00103 | 0.00117 | 0.00109 | 0.0008832 | 0.00041674 | 0.0006566 | 0.00126 | 0.00016496 | 0.00022758 | 0.0011 | 0.00109 | 0.00013104 | 0.00016554 | 0.00093876 | 0.0001608 | 0.00062748 | 0.00018046 | 0.00067692 | 0.00133 | 0.0006291 | 0.00020552 | 0.00060554 | 0.00045466 | 0.00033326 | 0.00080044 | 0.00046336 | 0.000465 | 0.00055402 | 0.00057556 | 0.00041754 | 0.00036328 | 0.00023558 | 0.00020666 | 0.00016164 | 0.000101782 | 9.308e-05 | 0.00016924 | 0.000101464 | 0.000107624 | 0.00011218 | 0.00012568 | 0.00017586 | 0.00013158 | 0.00013842 | 0.00015048 | 0.00015568 | 0.00016474 | 0.00017152 | 0.00017752 | 0.00018768 | 0.0001878 | 0.00019386 | 0.0001975 | 0.00020128 | 0.0002034 | 0.00020412 | 0.0002118 | 0.00021714 | 0.00021598 | 0.00021698 | 0.000217 | 0.00021814 | 0.00021598 | 0.00021932 | 0.0002223 | 0.0002252 | 0.00022386 | 0.00022958 | 0.00023338 | 0.00023014 | 0.00023236 | 0.00023064 | 0.00023466 | 0.00023296 | 0.0002323 | 0.00023742 | 0.00024258 | 0.00024436 | 0.00024852 | 0.00025112 | 0.00025054 | 0.00024676 | 0.00024834 | 0.00024806 | 0.00024394 | 0.00024866 | 0.00024782 | 0.00024982 | 0.0002527 | 0.00025206 | 0.00025674 | 0.00020452 | 0.00018108 | 0.00019088 | 0.00019284 | 0.0001962 | 0.0001955 | 0.0002017 | 0.00020244 | 0.00020518 | 0.00020698 | 0.00021134 | 0.00020698 | 0.00020748 | 0.00020782 | 0.00020754 | 0.00020602 | 0.00020266 | 0.00020552 | 0.00020768 | 0.0002096 | 0.00021134 | 0.00021234 | 0.00021418 | 0.00021226 | 0.0002173 | 0.0002181 | 0.000219 | 0.0002167 | 0.00021514 | 0.00021636 | 0.00021648 | 0.0002144 | 0.00021746 | 0.00021976 | 0.00021628 | 0.0002136 | 0.00021516 | 0.00021632 | 0.0002164 | 0.00021796 | 0.00021914 | 0.00021496 | 0.00021066 | 0.00021256 | 0.00022052 | 0.0002191 | 0.00021596 | 0.00021574 | 0.00021622 | 0.00022044 | 0.00021896 | 0.0002194 | 0.00019628 | 9.7236e-05 | 9.4664e-05 | 0.000100604 | 9.7288e-05 | 9.7418e-05 | 0.00010081 | 9.841e-05 | 9.7958e-05 | 9.4812e-05 | 9.98e-05 | 9.875e-05 | 0.000106632 | 0.000106334 | 0.00010633 | 0.000105946 | 0.000102514 | 9.384e-05 | 0.000102584 | 9.936e-05 | 0.0001035 | 0.000100736 | 9.9002e-05 | 0.000101864 | 0.000100878 | 0.000101946 | 0.00010831 | 0.000102138 | 0.00011244 | 0.00011836 | 0.00012136 | 0.00012266 | 0.00012152 | 0.00011876 | 0.00011884 | 0.00011812 | 0.00011283 | 0.0001163 | 0.00011412 | 0.75 | 8.384e-05 | 1.1598e-05 | 5.8564e-05 | 0.00013612 | 0.001 | 8.0088e-05 | 8.447e-05 | 8.3872e-05 | 0.00012414 | 9.535e-05 | 9.2898e-05 | 0.000101582 | 9.7856e-05 | 9.543e-05 | 0.000108578 | 0.00012282 | 0.000113256 | 9.9144e-05 | 8.752e-05 | 8.948e-05 | 1.0925e-06 | 0.000107984 | 0.00011164 | 0.000109208 | 0.0001159 | 0.00013174 | 0.0001348 | 0.0001595 | 0.0001257 | 0.00016118 | 0.0001351 | 0.00013524 | 0.00014374 | 0.00053958 | 0.00017658 | 9.453e-05 | 0.0001241 | 9.2918e-05 | 0.00012218 | 0.00011984 | 0.00070498 | 0.00095246 | 0.00071668 | 0.00014116 | 0.00061822 | 0.00012924 | 0.00069474 | 0.0002247 | 0.00013274 | 0.00020062 | 0.00015498 | 0.0001432 | 0.00015956 | 0.00067572 | 0.001 | 0.001 | 0.001 | 0.001 | 0.001 | 0.001 | 0.001 | 0.001 | 0.001 | 0.00033818 | 0.0002869 | 0.00021232 | 0.00015992 | 0.0001238 | 0.00011654 | 0.00090334 | 0.00020564 | 0.0001833 | 9.8796e-05 | 8.2256e-05 | 6.3842e-05 | 5.6298e-05 | 5.0786e-05 | 4.4824e-05 | 6.651e-05 | 6.6724e-05 | 6.9822e-05 | 7.7356e-05 | 8.6134e-05 | 9.379e-05 | 6.0086e-05 | 0.00012202 | 0.000107324 | 0.00014218 | 0.00017854 | 0.00022016 | 0.00026228 | 0.00029998 | 0.00033864 | 0.0003697 | 0.00039742 | 0.00042248 | 0.00044052 | 0.00046228 | 0.00047102 | 0.0004892 | -0.75 | 0.00050912 | 0.00044902 | 0.00039588 | 0.00016376 | 0.00023396 | 0.0003464 | 0.00041598 | 0.00033666 | 0.00037336 | 5.2438e-05 | 0.00035982 | 0.00033778 | 0.00032968 | 0.00033896 | 0.0007229 | 0.00054866 | 0.00052192 | 0.00055294 | 0.00038128 | 0.00066344 | 0.00052894 | 0.00045134 | 0.00049744 | 0.00023976 | 0.00041152 | 0.0003463 | 0.00034106 | 0.0003928 | 0.0006424 | 0.00078134 | 0.00067358 | 0.00062566 | 0.00065178 | 5.5808e-05 | 7.693e-05 | 1.2904e-05 | 0.000102822 | 0.00027816 | 6.476e-05 | 0.00013264 | 3.667e-05 | 0.00033954 | 4.1026e-05 | 0.0003379 | 0.00044236 | 0.0003439 | 0.00041732 | 0.00028746 | 0.00030414 | 0.00056332 | 0.0003647 | 0.0005224 | 0.00035972 | 0.00018682 | 0.00040116 | 0.00074604 | 0.000647 | 0.0004681 | 0.00045868 | 0.00011658 | 0.00038302 | 1.8928e-05 | 0.00022564 | 0.00025354 | 0.00037564 | 0.0002183 | 0.0009788 | 0.00012924 | 0.00028358 | 0.00011566 | 0.0002854 | 0.00019738 | 0.00015246 | 0.00059344 | 0.00036634 | 0.0002115 | 0.0002944 | 0.00023596 | 0.0002964 | 0.00033388 | 6.714e-05 | 0.000134 | 6.2926e-05 | 3.1682e-05 | 5.3418e-05 | 0.00024836 | 0.0002926 | 0.00014056 | 0.00017574 | 0.00010734 | 0.00035028 | 6.9168e-05 | 3.3334e-05 | 6.0918e-05 | 0.00012806 | 8.8742e-05 | 8.0532e-05 | 7.3116e-05 | 7.6382e-05 | 0.00386 | 0.0009878 | 0.00048722 | 0.00067498 | 2.2714e-05 | 9.6714e-07 | 0.00145 | 0.00038716 | 0.00051458 | 0.0005167 | 0.00066742 | 0.00025462 | 0.00018622 | 0.00020382 | 0.00044566 | 7.202e-05 | 0.00011736 | 1.4982e-05 | 0.00012134 | 0.00027156 | 0.00106 | 0.00228 | 0.0013 | 0.00101 | 0.00021582 | 0.00060866 | 0.00024426 | 0.00038434 | 0.000811 | 0.0007592 | 0.0001526 | 0.00053476 | 0.00022104 | 0.0003059 | 0.00020812 | 0.00032176 | 0.00013436 | 0.0002724 | 0.00025276 | 0.00042458 | 0.00045498 | 0.00044894 | 0.00071564 | 0.00030264 | 0.00044936 | 0.00059582 | 0.00034008 | 0.00046428 | 0.00024136 | 0.0006975 | 0.00053366 | -0.75 | 0.00094806 | 4.2374e-05 | 0.0007572 | 4.404e-05 | 0.00011352 | 0.00028588 | 0.00096516 | 0.00101 | 0.0009781 | 0.00119 | 0.00183 | 0.00108 | 0.0002564 | 0.00198 | 0.00124 | 0.00117 | 0.00090694 | 0.00112 | 0.00016268 | 0.00132 | 0.00112 | 0.00098404 | 0.00096642 | 0.001 | 0.00101 | 0.00102 | 0.00101 | 0.00099892 | 0.00098848 | 0.00097952 | 0.00095958 | 0.001 | 0.0009331 | 0.00106 | 0.00090768 | 0.00087946 | 0.00084442 | 0.00081792 | 0.00078966 | 0.00078526 | 0.00075948 | 0.0009872 | 0.00074906 | 0.00087686 | 0.00086794 | 0.0008146 | 0.00092474 | 0.00092226 | 0.00092824 | 0.00093948 | 0.0009265 | 0.00092412 | 0.00092998 | 0.00091406 | 0.0009151 | 0.00090326 | 0.00095468 | 0.00094236 | 0.00094862 | 0.00094996 | 0.00094842 | 0.00094906 | 0.00094078 | 0.00092178 | 0.00093808 | 0.00091728 | 0.00091456 | 0.00093086 | 0.00093544 | 0.00091202 | 0.00092498 | 0.00093886 | 0.00048982 | 0.00055112 | 0.0005813 | 0.0006098 | 0.0006291 | 0.00065238 | 0.00068466 | 0.00071082 | 0.00072716 | 0.00073064 | 0.0007443 | 0.00076694 | 0.0007886 | 0.00078242 | 0.0007942 | 0.00081094 | 0.00082372 | 0.00082366 | 0.0008434 | 0.00083906 | 0.00085606 | 0.00086976 | 0.00088126 | 0.00088342 | 0.00088976 | 0.00088824 | 0.00089926 | 0.00090766 |  | 12854.79227 | 2785.51532
0.8 | 0.00066936 | 0.00047028 | 0.00039578 | 0.00037138 | 0.00035484 | 0.00034306 | 0.0003025 | 0.00028052 | 0.00097488 | 0.00029656 | 0.00033728 | 0.00029602 | 0.00026548 | 0.00025486 | 0.00028988 | 0.001 | 0.00024872 | 0.00026676 | 0.0003935 | 0.00031338 | 0.00060016 | 0.0003328 | 0.00032064 | 0.00031298 | 0.00035264 | 0.00030384 | 0.00028468 | 0.00028126 | 0.00029072 | 0.00028184 | 0.0003375 | 0.00029602 | 0.00029694 | 0.00028058 | 0.00027906 | 0.00028118 | 0.00027692 | 0.00099998 | 0.00096334 | 0.0003658 | 0.00032578 | 0.0002902 | 0.00030026 | 0.001 | 0.00031798 | 0.00035846 | 0.00034732 | 0.00033352 | 0.001 | 0.00038266 | 0.00039116 | 0.00037678 | 0.00035782 | 0.000387 | 0.0003974 | 0.0003319 | 0.001 | 0.00038028 | 0.00034354 | 0.00037584 | 0.00034882 | 0.000335 | 0.00031396 | 0.00031006 | 0.00030052 | 0.00033328 | 0.000338 | 0.00030688 | 0.00030604 | 0.00030694 | 0.00026618 | 0.0002576 | 0.00033016 | 0.00037112 | 0.00036586 | 0.00030456 | 0.00029578 | 0.00029758 | 0.000317 | 0.0003038 | 0.00032846 | 0.00031846 | 0.00031588 | 0.00034118 | 0.00032644 | 0.00033552 | 0.00031712 | 0.00031644 | 0.00031634 | 0.00032698 | 0.00032024 | 0.00031472 | 0.00031314 | 0.00030314 | 0.00030024 | 0.00027444 | 0.00027544 | 0.00027114 | 0.00027276 | 0.00026548 | 0.00026412 | 0.00026876 | 0.00026482 | 0.00026578 | 0.0002639 | 0.00025962 | 0.00025972 | 0.00026456 | 0.00026716 | 0.00036432 | 0.00082818 | 0.00030226 | 0.00029368 | 0.00026142 | 0.00025292 | 0.000355 | 0.0009394 | 0.00030904 | 0.00091514 | 0.00037756 | 0.00036436 | 0.00036922 | 0.00035264 | 0.00030982 | 0.00028144 | 0.00034116 | 0.0003354 | 0.00034372 | 0.00034642 | 0.00034812 | 0.00034618 | 0.00034224 | 0.00031742 | 0.00033612 | -0.8 | 0.00127 | 0.00075196 | 0.00128 | 0.00031922 | 0.00124 | 4.9221e-06 | 9.108e-07 | 8.7034e-07 | 5.7566e-05 | 0.00061356 | 0.00155 | 0.00158 | 0.00109 | 0.00103 | 0.00065766 | 0.00102 | 2.6934e-05 | 0.000103442 | 4.6052e-05 | 0.00020846 | 4.6238e-05 | 0.00016648 | 0.00015992 | 0.0004585 | 0.0001735 | 0.00030074 | 0.00033168 | 0.00039768 | 0.00101 | 0.00066706 | 0.00069632 | 5.0042e-05 | 0.00039066 | 0.00128 | 0.00032044 | 0.0002724 | 0.00022826 | 0.003 | 0.003 | 0.00259 | 0.00115 | 0.0011 | 0.00293 | 0.0001237 | 7.97e-05 | 0.00103 | 0.00112 | 0.00104 | 0.00151 | 0.00126 | 0.0023 | 0.00111 | 0.00139 | 0.00239 | 0.00106 | 0.00095192 | 5.0208e-05 | 0.003 | 0.00122 | 0.00106 | 0.0003808 | 0.00081476 | 0.00068156 | 0.00104 | 0.00121 | 0.00239 | 0.00131 | 0.00111 | 0.00101 | 0.00093694 | 0.00109 | 0.00083482 | 0.00042558 | 0.00066418 | 0.00103 | 0.0001879 | 0.00026398 | 0.00109 | 0.00103 | 0.00015196 | 0.00019666 | 0.00074454 | 0.00016812 | 0.00033716 | 0.00014656 | 0.00065628 | 0.00159 | 0.00067698 | 0.0001939 | 0.00038032 | 0.00063814 | 0.00033948 | 0.00077812 | 0.00049878 | 0.00044772 | 0.00068198 | 0.00044896 | 0.00041852 | 0.00037032 | 0.00026098 | 0.00021058 | 0.00013424 | 0.00011188 | 0.000108598 | 0.00016906 | 0.00012144 | 0.00012896 | 0.0001418 | 0.00014752 | 0.00019406 | 0.00015466 | 0.00016132 | 0.00017292 | 0.00017834 | 0.00018806 | 0.00019524 | 0.00020186 | 0.00021374 | 0.00021384 | 0.00022012 | 0.0002244 | 0.00022826 | 0.00023086 | 0.00023046 | 0.00023922 | 0.00024404 | 0.00024356 | 0.00024402 | 0.00024398 | 0.00024458 | 0.00024238 | 0.0002456 | 0.00024864 | 0.00025062 | 0.00025074 | 0.00025722 | 0.00026124 | 0.000258 | 0.00025962 | 0.00025804 | 0.0002626 | 0.00026022 | 0.00025946 | 0.00026576 | 0.00027114 | 0.00027292 | 0.00027786 | 0.00028034 | 0.00027974 | 0.0002754 | 0.00027756 | 0.00027664 | 0.00027232 | 0.00027718 | 0.0002765 | 0.00027894 | 0.0002814 | 0.00028116 | 0.00028608 | 0.0002242 | 0.00020058 | 0.00021162 | 0.00021374 | 0.00021706 | 0.0002166 | 0.00022278 | 0.00022396 | 0.000227 | 0.00022896 | 0.0002341 | 0.00022846 | 0.00023016 | 0.00022968 | 0.00022958 | 0.00022782 | 0.00022448 | 0.00022706 | 0.00023066 | 0.00023162 | 0.000234 | 0.0002349 | 0.00023658 | 0.00023592 | 0.00024072 | 0.00024042 | 0.0002426 | 0.0002396 | 0.00023836 | 0.00023952 | 0.00023992 | 0.00023708 | 0.00024044 | 0.00024328 | 0.00023934 | 0.00023654 | 0.00023838 | 0.0002391 | 0.00023952 | 0.00024156 | 0.00024258 | 0.00023778 | 0.0002333 | 0.00023518 | 0.00024418 | 0.00024236 | 0.00023922 | 0.00023868 | 0.00023904 | 0.000244 | 0.00024238 | 0.0002431 | 0.00021378 | 0.00010858 | 0.000108612 | 0.00011317 | 0.000109256 | 0.000111206 | 0.000112756 | 0.000111158 | 0.000112568 | 0.000105494 | 0.000112644 | 0.000111766 | 0.00011886 | 0.0001198 | 0.00011862 | 0.00011902 | 0.000117 | 0.000106424 | 0.00011646 | 0.000112288 | 0.00011574 | 0.000115006 | 0.000112536 | 0.00011348 | 0.000112494 | 0.00011684 | 0.00012196 | 0.00011582 | 0.00012652 | 0.00013248 | 0.0001366 | 0.000137 | 0.00013644 | 0.00013334 | 0.00013308 | 0.00013214 | 0.0001274 | 0.00012858 | 0.00012794 | 0.8 | 0.000100838 | 1.367e-05 | 8.2654e-05 | 0.001 | 0.001 | 9.4052e-05 | 9.9376e-05 | 9.8346e-05 | 0.00014442 | 0.000111104 | 0.00010891 | 0.00011636 | 0.0001136 | 0.000112454 | 0.00012458 | 0.00014694 | 0.00013198 | 0.00011486 | 9.5532e-05 | 0.000101874 | 1.528e-06 | 0.00012708 | 0.00012996 | 0.00012698 | 0.00013788 | 0.00014638 | 0.00015612 | 0.00021018 | 0.0001493 | 0.00022512 | 0.00016178 | 0.00014882 | 0.00048946 | 0.00065536 | 0.000186 | 0.000111674 | 0.0003503 | 0.000111136 | 0.00014414 | 0.00013744 | 0.00087926 | 0.001 | 0.00097362 | 0.0001647 | 0.001 | 0.00015278 | 0.00097852 | 0.00066752 | 0.00016348 | 0.001 | 0.00019064 | 0.00017268 | 0.00065286 | 0.00097176 | 0.001 | 0.001 | 0.001 | 0.001 | 0.001 | 0.001 | 0.001 | 0.001 | 0.001 | 0.001 | 0.001 | 0.00027866 | 0.00020494 | 0.00015172 | 0.0001426 | 0.001 | 0.00025066 | 0.001 | 0.00011604 | 9.756e-05 | 7.5144e-05 | 6.6216e-05 | 5.9632e-05 | 5.273e-05 | 7.743e-05 | 7.6632e-05 | 8.0616e-05 | 8.9702e-05 | 0.000100594 | 0.000109926 | 7.9934e-05 | 0.00014236 | 0.00012864 | 0.0001642 | 0.0002063 | 0.00025464 | 0.00030342 | 0.00034608 | 0.00038946 | 0.00042366 | 0.00045514 | 0.00048264 | 0.0005034 | 0.00052738 | 0.00053596 | 0.00055732 | -0.8 | 0.0007968 | 0.00040984 | 0.00038164 | 0.00015364 | 0.00021452 | 0.00027312 | 0.00039446 | 0.00030384 | 0.0003409 | 5.0518e-05 | 0.00032064 | 0.00025424 | 0.00028404 | 0.00031864 | 0.00063822 | 0.00045428 | 0.00043704 | 0.00047414 | 0.00024862 | 0.00065092 | 0.00036118 | 0.00042382 | 0.00037312 | 0.00022972 | 0.00032464 | 0.00035 | 0.00031022 | 0.00036964 | 0.0006884 | 0.00078538 | 0.00065868 | 0.00057786 | 0.00056662 | 5.1306e-05 | 6.5256e-05 | 1.5538e-05 | 8.4446e-05 | 0.00025258 | 6.8366e-05 | 0.0001286 | 4.3098e-05 | 0.00034426 | 4.673e-05 | 0.0002548 | 0.00037176 | 0.00030874 | 0.00038464 | 0.00023474 | 0.00026684 | 0.00052504 | 0.00029912 | 0.00025986 | 0.00031564 | 0.00014092 | 0.00032814 | 0.00073372 | 0.00056022 | 0.00040216 | 0.00054326 | 0.00011252 | 0.00034386 | 2.1822e-05 | 0.00021186 | 0.00026488 | 0.00034646 | 0.00020046 | 0.0007606 | 0.00012818 | 0.00024078 | 0.00011082 | 0.0002668 | 0.000167 | 0.00014476 | 0.00046118 | 0.00031812 | 0.00018192 | 0.0002686 | 0.00016464 | 0.00027186 | 0.00031798 | 6.4586e-05 | 0.00013826 | 5.4222e-05 | 3.2098e-05 | 5.3684e-05 | 0.00023402 | 0.00026208 | 0.00013696 | 0.00017084 | 0.000105 | 0.00037854 | 8.112e-05 | 3.4426e-05 | 6.534e-05 | 0.00010618 | 0.000100748 | 8.8152e-05 | 8.494e-05 | 8.7408e-05 | 0.00069392 | 0.00093446 | 0.00045216 | 0.00045264 | 2.2678e-05 | 1.1037e-06 | 0.00129 | 0.00032184 | 0.00047842 | 0.00038732 | 0.0007146 | 0.00020542 | 0.0001557 | 0.00014992 | 0.00040006 | 6.2334e-05 | 0.000102146 | 1.6594e-05 | 0.00028684 | 0.00071588 | 0.00082678 | 0.002 | 0.00145 | 0.00117 | 0.0002639 | 0.00059826 | 0.0002663 | 0.00042016 | 0.00085276 | 0.00072764 | 0.00014836 | 0.00050796 | 0.00021844 | 0.00033432 | 0.0002011 | 0.00032026 | 0.00013028 | 0.00023806 | 0.00022826 | 0.00041472 | 0.00046448 | 0.00048558 | 0.00058994 | 0.00037356 | 0.00049704 | 0.00054626 | 0.00034064 | 0.00040294 | 0.00023036 | 0.00066254 | 0.00056554 | -0.8 | 0.00089024 | 5.1716e-05 | 0.0007327 | 5.079e-05 | 0.00010422 | 0.00024144 | 0.00091208 | 0.00087814 | 0.00106 | 0.00126 | 0.00182 | 0.00101 | 0.0001933 | 0.00202 | 0.00124 | 0.00111 | 0.00075218 | 0.00112 | 0.00019652 | 0.00143 | 0.00115 | 0.00101 | 0.00094956 | 0.00097626 | 0.00097482 | 0.00099728 | 0.00102 | 0.00104 | 0.00104 | 0.00104 | 0.00103 | 0.00099868 | 0.001 | 0.00105 | 0.0009792 | 0.00095214 | 0.00092284 | 0.00089526 | 0.00086942 | 0.00086756 | 0.00084112 | 0.00107 | 0.0008338 | 0.0009616 | 0.00095266 | 0.00090082 | 0.00092536 | 0.00093072 | 0.00093826 | 0.00096642 | 0.00093952 | 0.00096784 | 0.00093914 | 0.00093076 | 0.00095492 | 0.00093296 | 0.00098424 | 0.001 | 0.0009568 | 0.000992 | 0.00097306 | 0.00095702 | 0.00095966 | 0.00092292 | 0.00095066 | 0.00093916 | 0.00095128 | 0.00095624 | 0.00095834 | 0.00091434 | 0.00094848 | 0.00095198 | 0.00054508 | 0.00061108 | 0.00064558 | 0.00067466 | 0.00069598 | 0.00072104 | 0.0007548 | 0.00078422 | 0.00080174 | 0.000805 | 0.00081958 | 0.00084298 | 0.00086632 | 0.00085932 | 0.00087222 | 0.00089028 | 0.0009049 | 0.000904 | 0.00092522 | 0.0009202 | 0.00093896 | 0.00095426 | 0.0009651 | 0.00096924 | 0.00097636 | 0.00097358 | 0.00098582 | 0.00099434 |  | 13923.11655 | 3245.48877
0.85 | 0.0007712 | 0.00054548 | 0.00046848 | 0.00043556 | 0.00041808 | 0.00040402 | 0.0003559 | 0.00033164 | 0.001 | 0.00035328 | 0.00066808 | 0.001 | 0.00031138 | 0.00029778 | 0.00033584 | 0.001 | 0.00030348 | 0.0003141 | 0.00082068 | 0.00036672 | 0.00089396 | 0.00038084 | 0.00036942 | 0.00036278 | 0.00041658 | 0.00035178 | 0.00033366 | 0.0003295 | 0.00033632 | 0.00032872 | 0.0003964 | 0.00034436 | 0.00034836 | 0.00032972 | 0.00032644 | 0.00032902 | 0.00032454 | 0.001 | 0.00099998 | 0.00086162 | 0.00039972 | 0.00034472 | 0.00035418 | 0.00099998 | 0.00037086 | 0.00042578 | 0.00041248 | 0.0003925 | 0.001 | 0.0004609 | 0.00046654 | 0.000441 | 0.00042196 | 0.00046426 | 0.0004779 | 0.00039404 | 0.001 | 0.001 | 0.00040034 | 0.00043476 | 0.00040678 | 0.00039024 | 0.00036636 | 0.00036268 | 0.00034988 | 0.00041984 | 0.00040786 | 0.00036004 | 0.000359 | 0.0003609 | 0.0003117 | 0.0002995 | 0.00039684 | 0.0004323 | 0.00042366 | 0.00035188 | 0.00034116 | 0.0003452 | 0.00036846 | 0.00035068 | 0.0003787 | 0.00036924 | 0.0003672 | 0.00039628 | 0.00038014 | 0.00038874 | 0.00037012 | 0.00037048 | 0.00036698 | 0.00038088 | 0.00037304 | 0.00036432 | 0.00036326 | 0.00035134 | 0.00034846 | 0.00031754 | 0.00032106 | 0.00031498 | 0.00031916 | 0.00030928 | 0.0003093 | 0.00031376 | 0.00030928 | 0.00030946 | 0.00030664 | 0.0003009 | 0.00030176 | 0.00030752 | 0.00031102 | 0.00043524 | 0.00094634 | 0.00035312 | 0.00034442 | 0.00030552 | 0.00029518 | 0.00041928 | 0.001 | 0.00036632 | 0.001 | 0.00045266 | 0.0004424 | 0.001 | 0.0004355 | 0.00035936 | 0.0003398 | 0.00040208 | 0.00038418 | 0.00039684 | 0.00039858 | 0.00040326 | 0.00040076 | 0.00039644 | 0.00036914 | 0.00038924 | -0.85 | 0.00136 | 0.00085876 | 0.00134 | 0.00033444 | 0.00134 | 1.3506e-05 | 1.0835e-06 | 1.0836e-06 | 6.479e-05 | 0.00052336 | 0.00169 | 0.00172 | 0.00118 | 0.00108 | 0.00062736 | 0.0011 | 4.0578e-05 | 0.0001014 | 5.3944e-05 | 0.00024786 | 5.6462e-05 | 0.00017532 | 0.00015666 | 0.0004944 | 0.00019132 | 0.00021304 | 0.00035776 | 0.0003274 | 0.00084032 | 0.00073864 | 0.00067398 | 5.2686e-05 | 0.00038922 | 0.00128 | 0.00032072 | 0.00040572 | 0.00024814 | 0.003 | 0.003 | 0.00257 | 0.00123 | 0.00115 | 0.0018 | 0.0001169 | 8.2884e-05 | 0.00107 | 0.00112 | 0.00105 | 0.00171 | 0.00131 | 0.00255 | 0.00109 | 0.00144 | 0.00257 | 0.000999 | 0.0008413 | 5.5994e-05 | 0.003 | 0.0012 | 0.00107 | 0.00030154 | 0.0007449 | 0.00052254 | 0.00101 | 0.00128 | 0.00256 | 0.00135 | 0.00112 | 0.0009793 | 0.00095154 | 0.00096618 | 0.0007846 | 0.00041584 | 0.00066798 | 0.00103 | 0.00019384 | 0.00025012 | 0.00112 | 0.00104 | 0.00016252 | 0.00018768 | 0.00071998 | 0.00018244 | 0.00059822 | 0.00015986 | 0.00075782 | 0.00175 | 0.00068898 | 0.00019464 | 0.00033626 | 0.00059118 | 0.00040738 | 0.00112 | 0.00059678 | 0.00037906 | 0.00073152 | 0.00053182 | 0.00053072 | 0.00034828 | 0.00027988 | 0.00022656 | 0.00015262 | 0.00013026 | 0.00012986 | 0.00020496 | 0.0001431 | 0.0001515 | 0.00016452 | 0.00016748 | 0.00020902 | 0.00017628 | 0.00018472 | 0.00019856 | 0.00020342 | 0.0002139 | 0.00022112 | 0.00022924 | 0.00024246 | 0.00024174 | 0.00024798 | 0.00025276 | 0.00025648 | 0.00026038 | 0.00025898 | 0.00026742 | 0.00027388 | 0.00027196 | 0.00027212 | 0.00027286 | 0.00027258 | 0.0002708 | 0.00027386 | 0.00027772 | 0.0002805 | 0.00027946 | 0.00028642 | 0.00029086 | 0.00028744 | 0.00028874 | 0.00028712 | 0.00029208 | 0.0002897 | 0.00028868 | 0.000295 | 0.00030146 | 0.00030342 | 0.00030524 | 0.0003108 | 0.00031006 | 0.00030542 | 0.00030798 | 0.000307 | 0.00030204 | 0.00030738 | 0.00030668 | 0.00030866 | 0.00031208 | 0.00031234 | 0.00031704 | 0.0002504 | 0.00022096 | 0.00023326 | 0.00023502 | 0.00023892 | 0.00023826 | 0.00024508 | 0.00024694 | 0.0002501 | 0.0002521 | 0.00025814 | 0.00025166 | 0.00025338 | 0.00025294 | 0.00025348 | 0.00025116 | 0.0002472 | 0.00024976 | 0.00025396 | 0.00025498 | 0.00025784 | 0.00025832 | 0.0002602 | 0.00025846 | 0.00026452 | 0.00026488 | 0.00026672 | 0.0002636 | 0.00026236 | 0.0002636 | 0.00026348 | 0.00026102 | 0.0002642 | 0.00026774 | 0.00026368 | 0.00026078 | 0.00026208 | 0.00026348 | 0.0002632 | 0.00026604 | 0.00026724 | 0.00026158 | 0.00025672 | 0.00025904 | 0.00026854 | 0.00026736 | 0.00026344 | 0.0002623 | 0.00026368 | 0.00026822 | 0.00026664 | 0.00026794 | 0.00023322 | 0.00012278 | 0.00012438 | 0.00012648 | 0.0001212 | 0.00012252 | 0.00012836 | 0.00012552 | 0.00012702 | 0.00011888 | 0.00012286 | 0.0001243 | 0.00013116 | 0.00013528 | 0.00013274 | 0.0001325 | 0.0001297 | 0.00011958 | 0.00012944 | 0.00012932 | 0.00012842 | 0.00012912 | 0.00012502 | 0.00012736 | 0.0001252 | 0.00012986 | 0.00013374 | 0.00012914 | 0.00014136 | 0.00014728 | 0.00015162 | 0.0001516 | 0.0001544 | 0.00014798 | 0.0001473 | 0.00014718 | 0.00014188 | 0.0001437 | 0.00014066 | 0.85 | 0.00011774 | 1.5652e-05 | 0.001 | 0.001 | 0.001 | 0.000109356 | 0.00011352 | 0.0001122 | 0.00016772 | 0.00012694 | 0.00012516 | 0.00013528 | 0.00013246 | 0.00012968 | 0.00014602 | 0.00017418 | 0.00015274 | 0.00013682 | 0.00011576 | 0.00012012 | 1.9048e-06 | 0.00014956 | 0.00015334 | 0.00014976 | 0.00016604 | 0.00017664 | 0.0001945 | 0.00068298 | 0.0001672 | 0.0002618 | 0.00018894 | 0.00017036 | 0.00071654 | 0.00075252 | 0.00019058 | 0.0001269 | 0.00056592 | 0.00013674 | 0.00016474 | 0.00088622 | 0.001 | 0.001 | 0.001 | 0.00019424 | 0.001 | 0.00018104 | 0.001 | 0.001 | 0.00018118 | 0.001 | 0.00099998 | 0.00020768 | 0.001 | 0.001 | 0.001 | 0.001 | 0.001 | 0.001 | 0.001 | 0.001 | 0.001 | 0.001 | 0.001 | 0.001 | 0.001 | 0.00038636 | 0.00026 | 0.00018706 | 0.00018608 | 0.001 | 0.00031714 | 0.001 | 0.00013894 | 0.00011504 | 8.891e-05 | 7.7792e-05 | 7.082e-05 | 6.2186e-05 | 8.941e-05 | 8.8222e-05 | 9.3386e-05 | 0.000103508 | 0.00011994 | 0.00013236 | 8.4232e-05 | 0.0001651 | 0.00014982 | 0.00019022 | 0.00023922 | 0.00029348 | 0.00034994 | 0.00039824 | 0.00044612 | 0.00048544 | 0.00051974 | 0.00055064 | 0.00057372 | 0.00060078 | 0.00060886 | 0.00063348 | -0.85 | 0.0011 | 0.00039538 | 0.00037076 | 0.00014726 | 0.0002189 | 0.00023568 | 0.0003141 | 0.00026474 | 0.0003284 | 4.721e-05 | 0.00028242 | 0.00026014 | 0.0001738 | 0.00023976 | 0.00055198 | 0.00034738 | 0.0003762 | 0.00033776 | 0.00024698 | 0.00056084 | 0.00028418 | 0.00032712 | 0.00033682 | 0.0001802 | 0.0002417 | 0.00026326 | 0.00032768 | 0.00033338 | 0.00079378 | 0.00073672 | 0.0005143 | 0.00056218 | 0.00055382 | 4.9284e-05 | 5.7634e-05 | 1.821e-05 | 0.000104868 | 0.00023302 | 7.7944e-05 | 0.00010852 | 4.3116e-05 | 0.0002863 | 4.9346e-05 | 0.00021174 | 0.00033264 | 0.00025022 | 0.00031478 | 0.00017814 | 0.0002367 | 0.00044368 | 0.00030012 | 0.00022458 | 0.00026334 | 0.00011426 | 0.00029372 | 0.00061506 | 0.000472 | 0.00039516 | 0.00055052 | 7.0894e-05 | 0.00031484 | 2.5012e-05 | 0.0001668 | 0.0002312 | 0.00031298 | 0.00018926 | 0.00068324 | 0.00011414 | 0.0002111 | 0.0001208 | 0.00024472 | 0.0001433 | 0.0001479 | 0.00034456 | 0.00024194 | 0.00015714 | 0.00025466 | 0.00018438 | 0.00024104 | 0.00027578 | 5.852e-05 | 0.00014014 | 3.7296e-05 | 3.7812e-05 | 3.364e-05 | 0.00018442 | 0.00021322 | 0.00012106 | 0.00016232 | 9.904e-05 | 0.00031768 | 5.7772e-05 | 3.8664e-05 | 7.172e-05 | 8.6216e-05 | 0.00011144 | 9.0692e-05 | 6.8592e-05 | 8.4428e-05 | 0.00068354 | 0.00076962 | 0.00047236 | 0.00047258 | 2.2954e-05 | 1.3023e-06 | 0.00118 | 0.00033418 | 0.00039264 | 0.000409 | 0.00049984 | 0.00017388 | 0.00015536 | 0.00015352 | 0.00035368 | 5.9192e-05 | 7.9378e-05 | 1.3426e-05 | 0.0002735 | 0.00074256 | 0.00073616 | 0.00235 | 0.00158 | 0.00135 | 0.00031808 | 0.00051394 | 0.00021778 | 0.0003176 | 0.00079818 | 0.00070014 | 0.00032784 | 0.00036392 | 0.00023832 | 0.00037286 | 0.000229 | 0.00030054 | 0.00013008 | 0.00016352 | 0.0002745 | 0.00043456 | 0.00047628 | 0.0005072 | 0.00087016 | 0.00042952 | 0.00047274 | 0.00065578 | 0.00036978 | 0.00031064 | 0.00025964 | 0.00061326 | 0.00058816 | -0.85 | 0.00085538 | 4.5904e-05 | 0.00047478 | 5.671e-05 | 0.00010878 | 0.00022962 | 0.00061402 | 0.00095682 | 0.00114 | 0.00135 | 0.00188 | 0.00107 | 0.00017644 | 0.00205 | 0.00113 | 0.00083534 | 0.00069728 | 0.0009241 | 0.00025316 | 0.00151 | 0.0011 | 0.00104 | 0.00095658 | 0.00095672 | 0.000958 | 0.0009636 | 0.00098446 | 0.00097534 | 0.001 | 0.00101 | 0.00104 | 0.00095568 | 0.00102 | 0.00102 | 0.00103 | 0.00102 | 0.00099198 | 0.00097016 | 0.00094532 | 0.0009416 | 0.00091962 | 0.00102 | 0.00090958 | 0.00103 | 0.00103 | 0.0009864 | 0.00091382 | 0.00091542 | 0.00090582 | 0.0009421 | 0.00093142 | 0.00095378 | 0.00092482 | 0.00090532 | 0.00091872 | 0.00091754 | 0.00094648 | 0.00097184 | 0.00093536 | 0.00095998 | 0.0009487 | 0.0009274 | 0.0009412 | 0.00090984 | 0.00095388 | 0.00092498 | 0.00095598 | 0.00096754 | 0.0009378 | 0.0009346 | 0.0009592 | 0.00096818 | 0.00061414 | 0.00067964 | 0.00071606 | 0.00074808 | 0.0007677 | 0.00079238 | 0.00082986 | 0.0008603 | 0.00087802 | 0.00088224 | 0.00090114 | 0.0009232 | 0.0009471 | 0.00094056 | 0.0009547 | 0.0009739 | 0.00099022 | 0.00098876 | 0.00101 | 0.001 | 0.00103 | 0.00104 | 0.00106 | 0.00106 | 0.00107 | 0.00106 | 0.00108 | 0.00108 |  | 14025.63887 | 3403.90769
0.9 | 0.00089612 | 0.00064214 | 0.0007735 | 0.00051568 | 0.00049188 | 0.00047604 | 0.00042298 | 0.0003916 | 0.001 | 0.001 | 0.001 | 0.001 | 0.00036478 | 0.00034822 | 0.00039146 | 0.001 | 0.001 | 0.00036848 | 0.00098314 | 0.0004265 | 0.00099998 | 0.0004374 | 0.0004199 | 0.00041622 | 0.001 | 0.00040472 | 0.00039114 | 0.00038636 | 0.00039116 | 0.0003824 | 0.00046128 | 0.0004046 | 0.00041012 | 0.00037916 | 0.00038464 | 0.0003826 | 0.00038124 | 0.001 | 0.001 | 0.001 | 0.00081582 | 0.00042406 | 0.0004193 | 0.001 | 0.001 | 0.001 | 0.001 | 0.0004627 | 0.001 | 0.001 | 0.00090598 | 0.000527 | 0.00050772 | 0.00093826 | 0.001 | 0.00046318 | 0.001 | 0.001 | 0.001 | 0.001 | 0.0004669 | 0.00045256 | 0.00042688 | 0.00042184 | 0.0004074 | 0.0007145 | 0.00083444 | 0.0004165 | 0.00042558 | 0.00042178 | 0.000365 | 0.0003503 | 0.001 | 0.000952 | 0.00049132 | 0.001 | 0.00039222 | 0.00040626 | 0.00042512 | 0.00040598 | 0.0004426 | 0.00042876 | 0.00042354 | 0.001 | 0.00043684 | 0.00044866 | 0.00043052 | 0.0004268 | 0.00043096 | 0.0004378 | 0.00043538 | 0.00042052 | 0.00041976 | 0.00040924 | 0.0004048 | 0.0003671 | 0.00037094 | 0.00036538 | 0.00036888 | 0.00035782 | 0.00035614 | 0.00036272 | 0.00035854 | 0.00035898 | 0.00035374 | 0.0003473 | 0.00034938 | 0.00035624 | 0.00036116 | 0.00050554 | 0.00099998 | 0.000412 | 0.00040172 | 0.00035462 | 0.00034474 | 0.00048538 | 0.001 | 0.000525 | 0.001 | 0.001 | 0.00054904 | 0.001 | 0.00051358 | 0.00041776 | 0.00041106 | 0.00097646 | 0.00045354 | 0.00045806 | 0.0004624 | 0.00046676 | 0.00046254 | 0.00045774 | 0.00042686 | 0.00045688 | -0.9 | 0.00141 | 0.00092114 | 0.00112 | 0.00035554 | 0.00145 | 1.3176e-05 | 1.3381e-06 | 1.2874e-06 | 7.4164e-05 | 0.00046538 | 0.00184 | 0.00187 | 0.00123 | 0.00108 | 0.0006316 | 0.0011 | 7.5744e-05 | 0.00011036 | 6.3008e-05 | 0.00027582 | 5.7608e-05 | 0.00019824 | 0.00016198 | 0.000534 | 0.00020298 | 0.00021488 | 0.00038342 | 0.00027758 | 0.00079426 | 0.00079394 | 0.00060474 | 5.73e-05 | 0.00032578 | 0.00126 | 0.00038888 | 0.00037236 | 0.00023702 | 0.0026 | 0.003 | 0.0025 | 0.00134 | 0.00119 | 0.0014 | 0.00028102 | 0.000104278 | 0.00109 | 0.00113 | 0.00104 | 0.00187 | 0.00127 | 0.00288 | 0.00103 | 0.00143 | 0.00275 | 0.00092382 | 0.00078876 | 6.2396e-05 | 0.003 | 0.00115 | 0.00108 | 0.0002783 | 0.00075112 | 0.00043576 | 0.00111 | 0.00135 | 0.00274 | 0.00137 | 0.00111 | 0.00094012 | 0.00106 | 0.00085906 | 0.00078452 | 0.00042626 | 0.0006941 | 0.00072776 | 0.00022076 | 8.6938e-05 | 0.00113 | 0.0009982 | 0.00018838 | 0.00017208 | 0.00048416 | 0.0001809 | 0.00059858 | 0.0002017 | 0.0007286 | 0.00174 | 0.00069272 | 0.00027588 | 0.00033068 | 0.00059898 | 0.00044664 | 0.00098998 | 0.00053796 | 0.00039524 | 0.00063022 | 0.00066604 | 0.00042456 | 0.00036352 | 0.0003029 | 0.00025684 | 0.0001629 | 0.00014698 | 0.00015126 | 0.00022234 | 0.00016294 | 0.00017298 | 0.00018918 | 0.00019192 | 0.00023468 | 0.00020116 | 0.00021034 | 0.00022518 | 0.0002312 | 0.000244 | 0.0002507 | 0.0002602 | 0.00027158 | 0.00027238 | 0.00027908 | 0.0002831 | 0.00028788 | 0.00029024 | 0.0002899 | 0.00029816 | 0.00030538 | 0.0003021 | 0.00030288 | 0.00030384 | 0.00030204 | 0.00030012 | 0.00030358 | 0.00030764 | 0.00031072 | 0.00031016 | 0.00031702 | 0.000321 | 0.00031814 | 0.00032054 | 0.00031754 | 0.00032354 | 0.0003204 | 0.00031954 | 0.00032602 | 0.0003325 | 0.00033498 | 0.0003368 | 0.00034336 | 0.00034232 | 0.0003369 | 0.0003394 | 0.00033984 | 0.00033286 | 0.00033924 | 0.00033714 | 0.00033976 | 0.00034402 | 0.00034366 | 0.00034944 | 0.00027442 | 0.00024244 | 0.00025554 | 0.0002584 | 0.00026242 | 0.00026142 | 0.0002689 | 0.0002708 | 0.00027412 | 0.00027698 | 0.00028298 | 0.00027606 | 0.00027718 | 0.00027844 | 0.00027646 | 0.0002751 | 0.0002711 | 0.00027366 | 0.00027802 | 0.00027904 | 0.00028244 | 0.00028322 | 0.00028566 | 0.00028298 | 0.00029024 | 0.00028972 | 0.00029166 | 0.00028874 | 0.00028708 | 0.0002887 | 0.00028844 | 0.00028614 | 0.00028886 | 0.00029346 | 0.0002893 | 0.00028552 | 0.00028732 | 0.0002882 | 0.00028818 | 0.00029152 | 0.00029268 | 0.00028656 | 0.00028124 | 0.00028366 | 0.00029396 | 0.00029292 | 0.00028796 | 0.00028728 | 0.00028788 | 0.00029368 | 0.00029206 | 0.0002927 | 0.00025794 | 0.00013708 | 0.00013626 | 0.00014158 | 0.0001363 | 0.00013672 | 0.00014194 | 0.00013902 | 0.00014262 | 0.00013302 | 0.00013764 | 0.00013896 | 0.00013942 | 0.00014926 | 0.00014824 | 0.00014566 | 0.00014312 | 0.000134 | 0.00014218 | 0.00014356 | 0.00014292 | 0.00014372 | 0.00013738 | 0.0001409 | 0.00014152 | 0.00014486 | 0.00014736 | 0.00014296 | 0.00015678 | 0.00016164 | 0.00016694 | 0.00016672 | 0.00016832 | 0.00016432 | 0.00016438 | 0.00016248 | 0.0001568 | 0.00015956 | 0.00015492 | 0.9 | 0.00014058 | 1.8388e-05 | 0.0002676 | 0.001 | 0.001 | 0.00012404 | 0.00013134 | 0.0001297 | 0.00019338 | 0.00014666 | 0.00014504 | 0.00015712 | 0.00015462 | 0.00015044 | 0.00017176 | 0.001 | 0.00017748 | 0.00015786 | 0.00013148 | 0.00014468 | 2.4637e-06 | 0.00017414 | 0.00017332 | 0.000175 | 0.00019462 | 0.001 | 0.00053596 | 0.001 | 0.000192 | 0.001 | 0.00021704 | 0.00020458 | 0.00086644 | 0.0008441 | 0.00022082 | 0.00014988 | 0.001 | 0.00015482 | 0.00019622 | 0.001 | 0.001 | 0.001 | 0.001 | 0.00023378 | 0.001 | 0.00099998 | 0.001 | 0.001 | 0.00020518 | 0.001 | 0.001 | 0.001 | 0.001 | 0.001 | 0.001 | 0.001 | 0.001 | 0.001 | 0.001 | 0.001 | 0.001 | 0.001 | 0.001 | 0.001 | 0.001 | 0.001 | 0.001 | 0.00024056 | 0.00087696 | 0.001 | 0.00039944 | 0.001 | 0.00016374 | 0.00013482 | 0.000104856 | 9.08e-05 | 8.3334e-05 | 7.3016e-05 | 0.000103264 | 0.000101482 | 0.000107946 | 0.0001237 | 0.00013842 | 0.00015548 | 0.00012366 | 0.00019132 | 0.00017234 | 0.00022032 | 0.00027916 | 0.00033974 | 0.00040236 | 0.00045712 | 0.00051232 | 0.00055512 | 0.00059318 | 0.00062852 | 0.0006533 | 0.000683 | 0.00069164 | 0.00071858 | -0.9 | 0.00094678 | 0.00033446 | 0.0003298 | 0.00014172 | 0.00020424 | 0.0002418 | 0.00027392 | 0.00020664 | 0.00025422 | 4.497e-05 | 0.00025518 | 0.00020614 | 0.00018018 | 0.00022686 | 0.00057068 | 0.0003359 | 0.00032884 | 0.00030406 | 0.0001955 | 0.00054584 | 0.0002136 | 0.00028742 | 0.00031064 | 0.00014906 | 0.00021942 | 0.00017438 | 0.00021602 | 0.00026626 | 0.0008038 | 0.00061218 | 0.00054148 | 0.00049836 | 0.00043386 | 5.129e-05 | 5.729e-05 | 2.2352e-05 | 8.2078e-05 | 0.00019916 | 6.2842e-05 | 0.00010924 | 4.2162e-05 | 0.00025538 | 5.1498e-05 | 0.00021106 | 0.00022678 | 0.00024654 | 0.00022542 | 0.00016432 | 0.00018018 | 0.0004351 | 0.000262 | 0.00023126 | 0.0002274 | 8.3054e-05 | 0.00027586 | 0.0006816 | 0.00044202 | 0.00029328 | 0.00052148 | 6.7126e-05 | 0.00026456 | 2.9186e-05 | 0.00015788 | 0.00021036 | 0.00029864 | 0.00014206 | 0.00058256 | 0.00011502 | 0.00020198 | 0.00011926 | 0.00025218 | 0.00011058 | 0.0001365 | 0.00028942 | 0.00018494 | 0.00015822 | 0.00022052 | 0.00016688 | 0.00024592 | 0.00024592 | 6.313e-05 | 0.00012934 | 3.4594e-05 | 5.4378e-05 | 3.2016e-05 | 0.00013968 | 0.00019426 | 0.00011644 | 0.00014496 | 7.583e-05 | 0.00028462 | 5.5724e-05 | 4.5816e-05 | 7.5406e-05 | 9.1586e-05 | 0.00011898 | 9.2108e-05 | 7.388e-05 | 9.4876e-05 | 0.00075052 | 0.00076626 | 0.00040192 | 0.0005683 | 2.2516e-05 | 1.5206e-06 | 0.00104 | 0.00033036 | 0.00036808 | 0.00038456 | 0.00048216 | 0.00016536 | 0.00014926 | 0.00012764 | 0.00032402 | 4.763e-05 | 8.651e-05 | 3.2582e-05 | 0.00023806 | 0.00071336 | 0.00066116 | 0.00227 | 0.00168 | 0.00145 | 0.00046866 | 0.0004525 | 0.00019578 | 0.00030162 | 0.00079852 | 0.00066344 | 0.00028314 | 0.00034996 | 0.00026002 | 0.00033328 | 0.00020448 | 0.00040074 | 0.00013144 | 0.0002698 | 0.00029428 | 0.00043772 | 0.0005257 | 0.00046098 | 0.0007399 | 0.00046746 | 0.00045962 | 0.00051132 | 0.00040374 | 0.00031216 | 0.00024974 | 0.0007157 | 0.00056096 | -0.9 | 0.00085008 | 3.9534e-05 | 0.0002179 | 6.0936e-05 | 0.00011174 | 0.00031762 | 0.00062184 | 0.00094394 | 0.00134 | 0.00149 | 0.00213 | 0.00093126 | 0.00018214 | 0.00207 | 0.001 | 0.00083106 | 0.00059814 | 0.00086562 | 0.00028488 | 0.00166 | 0.00111 | 0.00106 | 0.00097614 | 0.00097298 | 0.00097374 | 0.00098874 | 0.0009878 | 0.0009694 | 0.00098662 | 0.00095518 | 0.0009626 | 0.00088004 | 0.00094548 | 0.00102 | 0.00098338 | 0.00102 | 0.00103 | 0.00103 | 0.00101 | 0.00101 | 0.000993 | 0.00097758 | 0.00097728 | 0.00105 | 0.00104 | 0.00103 | 0.00093206 | 0.00090298 | 0.00090716 | 0.00093544 | 0.0009195 | 0.00097338 | 0.00090694 | 0.00090036 | 0.00091806 | 0.00090386 | 0.00094098 | 0.000953 | 0.00093822 | 0.00097198 | 0.00097202 | 0.00091948 | 0.00094068 | 0.00091622 | 0.00096454 | 0.00096308 | 0.00096908 | 0.00098264 | 0.00098844 | 0.00096564 | 0.00096712 | 0.00097732 | 0.0006834 | 0.0007508 | 0.00079002 | 0.00082246 | 0.0008461 | 0.00087026 | 0.00091052 | 0.00094248 | 0.00096006 | 0.00096486 | 0.00098536 | 0.00101 | 0.00103 | 0.00103 | 0.00104 | 0.00106 | 0.00108 | 0.00108 | 0.0011 | 0.00109 | 0.00112 | 0.00114 | 0.00115 | 0.00115 | 0.00116 | 0.00115 | 0.00117 | 0.00118 |  | 14273.07242 | 5331.05875
0.95 | 0.001 | 0.00075988 | 0.001 | 0.0006109 | 0.00092666 | 0.00057466 | 0.00050704 | 0.0004623 | 0.001 | 0.001 | 0.001 | 0.001 | 0.001 | 0.00041086 | 0.00044786 | 0.001 | 0.001 | 0.00044984 | 0.001 | 0.001 | 0.001 | 0.0005001 | 0.00048244 | 0.00047724 | 0.001 | 0.00047102 | 0.00045378 | 0.00045 | 0.00045286 | 0.00044682 | 0.001 | 0.00046456 | 0.0004714 | 0.00091258 | 0.00045186 | 0.0004389 | 0.00044236 | 0.001 | 0.001 | 0.001 | 0.0009839 | 0.00092704 | 0.001 | 0.001 | 0.001 | 0.001 | 0.001 | 0.00055846 | 0.001 | 0.001 | 0.001 | 0.00092172 | 0.00096214 | 0.001 | 0.001 | 0.001 | 0.001 | 0.001 | 0.001 | 0.001 | 0.000545 | 0.00052586 | 0.000495 | 0.00048816 | 0.00046946 | 0.00078392 | 0.001 | 0.001 | 0.00050518 | 0.00049748 | 0.00042046 | 0.00040644 | 0.001 | 0.001 | 0.001 | 0.001 | 0.00045674 | 0.00099998 | 0.00049426 | 0.0004649 | 0.00050854 | 0.00050138 | 0.00049326 | 0.001 | 0.00049744 | 0.001 | 0.001 | 0.0004903 | 0.00049844 | 0.00050762 | 0.00049982 | 0.00048592 | 0.00048688 | 0.00047258 | 0.00046422 | 0.0004243 | 0.00042772 | 0.00041864 | 0.00042318 | 0.00041488 | 0.00041098 | 0.00042094 | 0.00041532 | 0.00041338 | 0.00040792 | 0.00040014 | 0.0004022 | 0.00041904 | 0.0004107 | 0.001 | 0.001 | 0.00047662 | 0.00046398 | 0.00040924 | 0.00039644 | 0.001 | 0.001 | 0.0006192 | 0.001 | 0.001 | 0.001 | 0.001 | 0.00059274 | 0.001 | 0.00049288 | 0.001 | 0.001 | 0.0005296 | 0.00052906 | 0.00053734 | 0.0005312 | 0.00052608 | 0.0004885 | 0.00056628 | -0.95 | 0.0009978 | 0.00071352 | 0.00059706 | 0.00036312 | 0.00149 | 1.3994e-05 | 1.4518e-06 | 1.4606e-06 | 6.7254e-05 | 0.00040056 | 0.00198 | 0.00201 | 0.00127 | 0.00111 | 0.00063456 | 0.00116 | 6.6448e-05 | 0.00012346 | 7.2932e-05 | 0.00026294 | 6.3568e-05 | 0.00020308 | 0.0001633 | 0.00055612 | 0.00021726 | 0.00021686 | 0.00038176 | 0.00042736 | 0.00075186 | 0.000837 | 0.00062752 | 6.2256e-05 | 0.00032346 | 0.00124 | 0.00037584 | 0.00035562 | 0.00018394 | 0.00222 | 0.003 | 0.00235 | 0.00149 | 0.0012 | 0.00145 | 0.00029068 | 9.5018e-05 | 0.0012 | 0.00114 | 0.00115 | 0.00216 | 0.00114 | 0.003 | 0.0009657 | 0.00149 | 0.0029 | 0.00091678 | 0.00085038 | 6.913e-05 | 0.003 | 0.00118 | 0.00116 | 0.00028372 | 0.00069228 | 0.00037526 | 0.00118 | 0.00142 | 0.00291 | 0.00135 | 0.00119 | 0.0009652 | 0.0011 | 0.00090582 | 0.00078928 | 0.0004403 | 0.00072428 | 0.00075736 | 0.00021924 | 9.6988e-05 | 0.00119 | 0.00091398 | 0.00018616 | 0.00013152 | 0.00039216 | 0.00019124 | 0.00070788 | 0.00021582 | 0.00069302 | 0.00151 | 0.00069048 | 0.00028618 | 0.00033952 | 0.00056946 | 0.00044106 | 0.0007827 | 0.00048486 | 0.00041156 | 0.00067468 | 0.00067682 | 0.0004315 | 0.0003753 | 0.0003089 | 0.00026378 | 0.0001762 | 0.00016594 | 0.00017128 | 0.00023536 | 0.0001867 | 0.00019842 | 0.00021548 | 0.00021874 | 0.00024632 | 0.00022718 | 0.00023896 | 0.00025586 | 0.00026038 | 0.00027514 | 0.00028078 | 0.00029198 | 0.00030426 | 0.0003056 | 0.00031114 | 0.000316 | 0.00031964 | 0.00032288 | 0.0003219 | 0.00033156 | 0.00033906 | 0.0003337 | 0.00033436 | 0.00033542 | 0.00033484 | 0.00033208 | 0.00033498 | 0.00033954 | 0.00034322 | 0.00034362 | 0.0003497 | 0.0003542 | 0.0003504 | 0.0003537 | 0.00035006 | 0.00035626 | 0.00035244 | 0.00035094 | 0.00036028 | 0.00036602 | 0.00036828 | 0.00037016 | 0.0003794 | 0.00037638 | 0.00037094 | 0.00037292 | 0.00037306 | 0.00036542 | 0.00037334 | 0.00037002 | 0.00037292 | 0.00037812 | 0.00037792 | 0.00038306 | 0.00030086 | 0.00026472 | 0.00028 | 0.00028174 | 0.00028602 | 0.00028508 | 0.0002924 | 0.00029478 | 0.00029888 | 0.0003022 | 0.00030858 | 0.00030082 | 0.00030262 | 0.00030358 | 0.00030274 | 0.00029994 | 0.00029512 | 0.00029922 | 0.00030386 | 0.00030546 | 0.00030822 | 0.00030872 | 0.00031094 | 0.00030892 | 0.00031602 | 0.00031624 | 0.00031832 | 0.00031484 | 0.00031312 | 0.0003147 | 0.00031396 | 0.00031228 | 0.00031512 | 0.00031958 | 0.00031562 | 0.0003114 | 0.00031314 | 0.00031404 | 0.00031368 | 0.00031728 | 0.00032008 | 0.00031242 | 0.00030672 | 0.00030914 | 0.00032064 | 0.00031958 | 0.0003142 | 0.00031306 | 0.00031338 | 0.00032034 | 0.00031818 | 0.00031902 | 0.00028042 | 0.00015192 | 0.00016 | 0.00015826 | 0.00015178 | 0.00015174 | 0.00015528 | 0.00015188 | 0.0001531 | 0.0001482 | 0.00015262 | 0.00015576 | 0.0001559 | 0.00016434 | 0.00016176 | 0.00016114 | 0.00015694 | 0.00014886 | 0.00015854 | 0.00015718 | 0.00015718 | 0.00016316 | 0.00015306 | 0.0001555 | 0.00015636 | 0.00016052 | 0.00016344 | 0.00015796 | 0.00017356 | 0.0001793 | 0.00018408 | 0.00018402 | 0.00018568 | 0.0001822 | 0.00018014 | 0.00017978 | 0.00017332 | 0.0001776 | 0.00017136 | 0.95 | 0.00016364 | 2.0664e-05 | 0.00024094 | 0.001 | 0.001 | 0.00014316 | 0.00015198 | 0.00014952 | 0.00022236 | 0.00016884 | 0.00016618 | 0.000179 | 0.00017972 | 0.00017606 | 0.00019836 | 0.001 | 0.00020654 | 0.00018244 | 0.00015652 | 0.00016416 | 2.6144e-06 | 0.00020392 | 0.00082776 | 0.00021028 | 0.0007081 | 0.001 | 0.00068878 | 0.001 | 0.0004183 | 0.001 | 0.00051136 | 0.00023192 | 0.001 | 0.00093494 | 0.00024696 | 0.0001732 | 0.001 | 0.00033212 | 0.00033288 | 0.001 | 0.001 | 0.001 | 0.00099998 | 0.001 | 0.001 | 0.001 | 0.001 | 0.001 | 0.001 | 0.001 | 0.001 | 0.001 | 0.001 | 0.001 | 0.001 | 0.001 | 0.001 | 0.001 | 0.001 | 0.00099998 | 0.001 | 0.001 | 0.001 | 0.001 | 0.001 | 0.001 | 0.001 | 0.001 | 0.00076874 | 0.001 | 0.00051992 | 0.001 | 0.00019702 | 0.00016078 | 0.00012172 | 0.000106824 | 9.67e-05 | 8.5234e-05 | 0.0001202 | 0.0001195 | 0.00012708 | 0.00014402 | 0.00015976 | 0.000177 | 0.00014252 | 0.00022278 | 0.000201 | 0.000256 | 0.00032068 | 0.00039188 | 0.0004643 | 0.00052344 | 0.00058682 | 0.0006332 | 0.00067666 | 0.00071512 | 0.0007428 | 0.00077582 | 0.00078422 | 0.0008137 | -0.95 | 0.0009726 | 0.00033788 | 0.0005865 | 0.00012362 | 0.00020228 | 0.0002192 | 0.00023746 | 0.00019364 | 0.00023538 | 4.583e-05 | 0.00020392 | 0.0001876 | 0.0001795 | 0.0002084 | 0.00038704 | 0.00026832 | 0.00028474 | 0.00025274 | 0.00015716 | 0.000541 | 0.00019278 | 0.00024606 | 0.00025604 | 8.7902e-05 | 0.00017884 | 0.0001871 | 0.00017816 | 0.00020516 | 0.0008059 | 0.00052768 | 0.00036634 | 0.00047558 | 0.00043042 | 5.142e-05 | 5.9246e-05 | 2.5422e-05 | 8.2342e-05 | 0.0002059 | 5.129e-05 | 0.0001083 | 4.2062e-05 | 0.0002356 | 7.2186e-05 | 0.00020286 | 0.00020828 | 0.00018258 | 0.00022846 | 0.00013824 | 0.00013708 | 0.00041474 | 0.00020692 | 0.00020696 | 0.00019104 | 7.2484e-05 | 0.000231 | 0.00058412 | 0.0004585 | 0.00034694 | 0.00050566 | 7.1212e-05 | 0.00022998 | 3.217e-05 | 0.00013604 | 0.00018108 | 0.00029012 | 0.00012452 | 0.00045948 | 0.00011436 | 0.00017968 | 9.901e-05 | 0.00021568 | 0.00010454 | 0.00014004 | 0.00023786 | 0.00018022 | 0.00015756 | 0.00019338 | 0.00015064 | 0.00018818 | 0.00026256 | 6.1172e-05 | 0.0001138 | 3.2696e-05 | 3.5202e-05 | 2.9612e-05 | 0.00013896 | 0.00018034 | 0.00010752 | 0.00012874 | 6.9836e-05 | 0.00026734 | 5.3108e-05 | 4.7496e-05 | 4.4622e-05 | 9.8418e-05 | 0.00012164 | 9.0646e-05 | 7.4022e-05 | 8.8982e-05 | 0.00071572 | 0.00076034 | 0.00041892 | 0.00056818 | 2.2716e-05 | 1.6052e-06 | 0.00108 | 0.00032716 | 0.0003513 | 0.00039402 | 0.00050008 | 0.00015452 | 0.00013238 | 0.0001109 | 0.00030492 | 5.0346e-05 | 8.3282e-05 | 2.515e-05 | 0.00019804 | 0.00068486 | 0.00059322 | 0.00239 | 0.00175 | 0.00158 | 0.0005599 | 0.00050192 | 0.00021106 | 0.0002585 | 0.00073034 | 0.00066078 | 0.00024924 | 0.00043086 | 0.00025754 | 0.00034254 | 0.00020468 | 0.00041084 | 0.00013612 | 0.00027828 | 0.00023704 | 0.00040944 | 0.00056612 | 0.00050496 | 0.00072218 | 0.00045298 | 0.00047476 | 0.00040712 | 0.00039226 | 0.0003134 | 0.00024986 | 0.00068236 | 0.0005941 | -0.95 | 0.00079928 | 4.5154e-05 | 0.00038328 | 5.8578e-05 | 0.00011036 | 0.00032632 | 0.00063354 | 0.00095356 | 0.00145 | 0.0017 | 0.00218 | 0.0008986 | 0.00126 | 0.00199 | 0.00094004 | 0.0008243 | 0.0006678 | 0.00086442 | 0.00039186 | 0.00182 | 0.00112 | 0.00102 | 0.00098088 | 0.0009617 | 0.00098216 | 0.00095982 | 0.00099256 | 0.00097364 | 0.00101 | 0.00098988 | 0.00096892 | 0.00085988 | 0.00095892 | 0.00101 | 0.00092046 | 0.00093718 | 0.00094068 | 0.0009899 | 0.001 | 0.001 | 0.00104 | 0.00102 | 0.00092956 | 0.00108 | 0.00108 | 0.00106 | 0.00099064 | 0.0008865 | 0.00088896 | 0.00095968 | 0.00092158 | 0.00095282 | 0.00091084 | 0.00092176 | 0.000908 | 0.00092358 | 0.00094402 | 0.00096366 | 0.00096344 | 0.00096564 | 0.00096404 | 0.00095794 | 0.00094726 | 0.0009785 | 0.00099196 | 0.00102 | 0.00096736 | 0.0009979 | 0.001 | 0.0009705 | 0.00103 | 0.00103 | 0.00075634 | 0.00082718 | 0.0008658 | 0.00090214 | 0.0009263 | 0.00095254 | 0.00099526 | 0.00103 | 0.00105 | 0.00105 | 0.00107 | 0.0011 | 0.00112 | 0.00112 | 0.00113 | 0.00115 | 0.00117 | 0.00117 | 0.0012 | 0.00119 | 0.00121 | 0.00123 | 0.00125 | 0.00125 | 0.00126 | 0.00125 | 0.00127 | 0.00128 |  | 14072.81273 | 4745.18364
1 | 0.001 | 0.001 | 0.001 | 0.001 | 0.001 | 0.001 | 0.0009546 | 0.00099998 | 0.001 | 0.001 | 0.001 | 0.001 | 0.001 | 0.00099998 | 0.00052542 | 0.001 | 0.001 | 0.001 | 0.001 | 0.001 | 0.001 | 0.001 | 0.001 | 0.00054538 | 0.00099998 | 0.001 | 0.001 | 0.001 | 0.0005186 | 0.00051772 | 0.001 | 0.00053912 | 0.001 | 0.001 | 0.00052554 | 0.0005161 | 0.001 | 0.001 | 0.001 | 0.001 | 0.001 | 0.001 | 0.001 | 0.001 | 0.001 | 0.001 | 0.001 | 0.001 | 0.001 | 0.00099998 | 0.001 | 0.001 | 0.001 | 0.001 | 0.001 | 0.001 | 0.001 | 0.001 | 0.001 | 0.001 | 0.001 | 0.001 | 0.00056824 | 0.00057212 | 0.00053822 | 0.00086124 | 0.001 | 0.001 | 0.00091546 | 0.001 | 0.00049322 | 0.00046684 | 0.001 | 0.001 | 0.001 | 0.00099998 | 0.001 | 0.001 | 0.001 | 0.001 | 0.00059926 | 0.00099998 | 0.001 | 0.001 | 0.0005729 | 0.001 | 0.001 | 0.00056378 | 0.00057556 | 0.001 | 0.00057762 | 0.00055632 | 0.00055728 | 0.00053972 | 0.00053734 | 0.00048838 | 0.00049108 | 0.00048298 | 0.00048702 | 0.00048036 | 0.00047288 | 0.00048448 | 0.00047692 | 0.0004773 | 0.0004686 | 0.00046288 | 0.00046418 | 0.00085064 | 0.00047326 | 0.001 | 0.001 | 0.001 | 0.00054502 | 0.00095668 | 0.00046792 | 0.001 | 0.001 | 0.001 | 0.001 | 0.001 | 0.001 | 0.001 | 0.001 | 0.00099998 | 0.001 | 0.001 | 0.00099998 | 0.001 | 0.001 | 0.001 | 0.00062726 | 0.00098462 | 0.00055856 | 0.00067184 | -1 | 0.00038928 | 0.00039766 | 0.00050082 | 0.00034586 | 0.00152 | 4.0496e-05 | 1.7408e-06 | 1.6354e-06 | 8.3102e-05 | 0.0003113 | 0.00214 | 0.00215 | 0.00132 | 0.00114 | 0.00066432 | 0.00118 | 8.8696e-05 | 0.00014034 | 8.4664e-05 | 0.00028644 | 7.4702e-05 | 0.00022182 | 0.00016384 | 0.00058048 | 0.00021682 | 0.00021976 | 0.0003799 | 0.0004469 | 0.00071214 | 0.00091826 | 0.00063386 | 5.9892e-05 | 0.00085018 | 0.00123 | 0.00037448 | 0.00036576 | 0.00019744 | 0.00199 | 0.003 | 0.00219 | 0.00161 | 0.00121 | 0.00157 | 0.00030082 | 9.9628e-05 | 0.00132 | 0.00113 | 0.00125 | 0.00177 | 0.00118 | 0.003 | 0.00104 | 0.00158 | 0.003 | 0.00093252 | 0.00084784 | 7.7074e-05 | 0.003 | 0.00119 | 0.00125 | 0.00032122 | 0.00075526 | 0.00036984 | 0.00121 | 0.00144 | 0.003 | 0.00139 | 0.00124 | 0.00101 | 0.00121 | 0.00082858 | 0.00082358 | 0.00045948 | 0.00075636 | 0.0008747 | 0.00023702 | 0.000108886 | 0.00119 | 0.00101 | 0.0001816 | 0.00016066 | 0.00037428 | 0.00021272 | 0.00073836 | 0.0002205 | 0.00060968 | 0.00157 | 0.0004861 | 0.00034736 | 0.00037166 | 0.00053776 | 0.00044274 | 0.00079324 | 0.00049252 | 0.00040918 | 0.000894 | 0.00052252 | 0.00044624 | 0.00038956 | 0.0003585 | 0.0002622 | 0.00020194 | 0.00018716 | 0.00019304 | 0.00026078 | 0.00021304 | 0.00022772 | 0.0002444 | 0.00025 | 0.00026964 | 0.00025768 | 0.00026516 | 0.00028818 | 0.00029156 | 0.00030796 | 0.00031498 | 0.00032732 | 0.00033942 | 0.00033942 | 0.00034628 | 0.00034986 | 0.00035422 | 0.00035664 | 0.00035524 | 0.00036542 | 0.00037334 | 0.00036828 | 0.00036886 | 0.00036906 | 0.00036858 | 0.00036674 | 0.00036746 | 0.00037422 | 0.00037652 | 0.00037954 | 0.00038404 | 0.00038894 | 0.00038646 | 0.00038814 | 0.00038432 | 0.00038936 | 0.0003866 | 0.00038458 | 0.0003943 | 0.0004013 | 0.00040298 | 0.00040906 | 0.00041478 | 0.00041026 | 0.00040634 | 0.00040836 | 0.0004084 | 0.00039894 | 0.00040786 | 0.00040454 | 0.00040854 | 0.0004124 | 0.00041184 | 0.00041836 | 0.00032234 | 0.00028824 | 0.00030408 | 0.000308 | 0.00031108 | 0.00031006 | 0.0003182 | 0.00032094 | 0.0003249 | 0.0003288 | 0.00033546 | 0.00032662 | 0.00032884 | 0.0003298 | 0.00032762 | 0.00032726 | 0.00032028 | 0.00032496 | 0.00033008 | 0.00033128 | 0.00033456 | 0.0003355 | 0.00033778 | 0.00033584 | 0.00034306 | 0.00034274 | 0.00034554 | 0.00034188 | 0.00033982 | 0.00034158 | 0.00034112 | 0.00033892 | 0.00034188 | 0.00034714 | 0.0003429 | 0.00033838 | 0.00034008 | 0.00034108 | 0.00034106 | 0.00034472 | 0.00034766 | 0.00033978 | 0.00033318 | 0.00033516 | 0.0003477 | 0.0003468 | 0.00034104 | 0.00034044 | 0.00034132 | 0.0003474 | 0.0003455 | 0.00034634 | 0.0003054 | 0.000171 | 0.00017866 | 0.0001729 | 0.00016618 | 0.00016646 | 0.00017454 | 0.00016934 | 0.00016794 | 0.00016336 | 0.00016662 | 0.00017338 | 0.0001706 | 0.0001856 | 0.00017934 | 0.00017698 | 0.00017496 | 0.00016624 | 0.00017214 | 0.00017382 | 0.00017404 | 0.00018266 | 0.00016942 | 0.00017366 | 0.00017546 | 0.00017714 | 0.00018076 | 0.00017398 | 0.00019386 | 0.0001965 | 0.00019992 | 0.00020124 | 0.00020266 | 0.00020286 | 0.00019668 | 0.00020008 | 0.00019038 | 0.00019396 | 0.00018534 | 1 | 0.00019272 | 2.3866e-05 | 0.00022678 | 0.001 | 0.001 | 0.0001646 | 0.00017472 | 0.000171 | 0.00025534 | 0.00019218 | 0.00019058 | 0.00020428 | 0.00020572 | 0.00020484 | 0.001 | 0.001 | 0.00023292 | 0.00020858 | 0.00019008 | 0.00018394 | 2.8971e-06 | 0.00053062 | 0.001 | 0.00047362 | 0.00097926 | 0.001 | 0.00085846 | 0.001 | 0.00055136 | 0.001 | 0.00068888 | 0.001 | 0.001 | 0.001 | 0.001 | 0.0003966 | 0.001 | 0.001 | 0.001 | 0.001 | 0.001 | 0.001 | 0.001 | 0.001 | 0.001 | 0.001 | 0.001 | 0.001 | 0.001 | 0.001 | 0.001 | 0.001 | 0.001 | 0.001 | 0.001 | 0.001 | 0.001 | 0.001 | 0.001 | 0.001 | 0.001 | 0.001 | 0.001 | 0.001 | 0.001 | 0.001 | 0.001 | 0.001 | 0.000643 | 0.001 | 0.001 | 0.001 | 0.0002333 | 0.00019248 | 0.00014356 | 0.00012436 | 0.0001144 | 0.00010016 | 0.00013774 | 0.00013806 | 0.00014686 | 0.0001646 | 0.00018416 | 0.00020624 | 0.00016328 | 0.00026006 | 0.00023124 | 0.00029756 | 0.0003708 | 0.00045434 | 0.00053738 | 0.00060326 | 0.00067106 | 0.00072252 | 0.00077052 | 0.0008157 | 0.00084316 | 0.0008801 | 0.00088584 | 0.00091928 | -1 | 0.0009748 | 0.0008151 | 0.00056726 | 0.00011504 | 0.00017036 | 0.00017408 | 0.00021702 | 0.00017204 | 0.00019092 | 4.8346e-05 | 0.00020606 | 0.00017728 | 0.00018584 | 0.00018552 | 0.0003683 | 0.00023022 | 0.00011532 | 0.00020156 | 0.00014388 | 0.00044202 | 0.00014702 | 0.00017598 | 0.00023682 | 9.5974e-05 | 0.00016652 | 0.00023434 | 0.00014808 | 0.00019072 | 0.00075652 | 0.00043898 | 0.00034586 | 0.00038438 | 0.0003974 | 5.5412e-05 | 6.5752e-05 | 2.8204e-05 | 8.8666e-05 | 0.00018254 | 6.2758e-05 | 7.7178e-05 | 4.501e-05 | 0.00014782 | 5.4738e-05 | 0.00018136 | 0.00016426 | 0.00017432 | 0.00017388 | 0.0001375 | 0.00010168 | 0.00037776 | 0.00018542 | 0.00019702 | 0.00014196 | 6.5102e-05 | 0.00021558 | 0.0004659 | 0.0003514 | 0.00027062 | 0.00048406 | 7.4906e-05 | 0.0001907 | 3.7526e-05 | 0.00012458 | 0.00015972 | 0.0002392 | 0.00012644 | 0.00041708 | 0.00011642 | 0.00017696 | 8.1116e-05 | 0.00014994 | 0.00010098 | 0.0001302 | 0.0001957 | 0.00014082 | 0.00012206 | 0.00016914 | 0.00016372 | 0.00018246 | 0.00021288 | 5.7674e-05 | 0.00010284 | 3.485e-05 | 4.7402e-05 | 2.4028e-05 | 0.00013376 | 0.00015996 | 8.2046e-05 | 0.00010674 | 6.2308e-05 | 0.00024634 | 5.104e-05 | 4.5972e-05 | 4.3272e-05 | 0.000103124 | 0.0001365 | 7.9002e-05 | 6.8612e-05 | 8.3834e-05 | 0.005 | 0.0005939 | 0.00040684 | 0.00192 | 2.2776e-05 | 1.7066e-06 | 0.00101 | 0.00035038 | 0.0003263 | 0.000316 | 0.00043534 | 0.00014698 | 8.9832e-05 | 0.00010698 | 0.00028404 | 5.5624e-05 | 6.8208e-05 | 2.2968e-05 | 0.00013886 | 0.00064516 | 0.00055842 | 0.00235 | 0.00196 | 0.00168 | 0.00082324 | 0.00057286 | 0.00022016 | 0.00025408 | 0.0006333 | 0.00056112 | 0.0002783 | 0.00032858 | 0.000272 | 0.0003287 | 0.0002484 | 0.00042192 | 0.00010832 | 0.00031176 | 0.00023816 | 0.00039508 | 0.00052 | 0.0004651 | 0.00084004 | 0.00049262 | 0.00046996 | 0.00044662 | 0.0004265 | 0.00039672 | 0.00026228 | 0.00067846 | 0.00054626 | -1 | 0.00077908 | 4.6158e-05 | 0.00029606 | 5.8384e-05 | 0.00012796 | 0.00034616 | 0.00063024 | 0.00098388 | 0.00166 | 0.0019 | 0.00228 | 0.00090862 | 0.00116 | 0.00186 | 0.00098592 | 0.00081108 | 0.00067546 | 0.00082608 | 0.0007584 | 0.00201 | 0.00116 | 0.00113 | 0.00101 | 0.00099518 | 0.00097646 | 0.00098472 | 0.00102 | 0.0009619 | 0.00101 | 0.00097718 | 0.001 | 0.00082018 | 0.00098626 | 0.000997 | 0.00096976 | 0.00093502 | 0.00092298 | 0.00092446 | 0.0009208 | 0.0009222 | 0.00098766 | 0.00106 | 0.00086846 | 0.00101 | 0.00105 | 0.00106 | 0.00097786 | 0.00088892 | 0.00091914 | 0.0009725 | 0.00093344 | 0.00099346 | 0.0009425 | 0.00095292 | 0.00095262 | 0.00093746 | 0.00098004 | 0.00102 | 0.00099766 | 0.00101 | 0.00095706 | 0.00099846 | 0.00099406 | 0.00104 | 0.00103 | 0.001 | 0.00101 | 0.00105 | 0.00107 | 0.00102 | 0.00105 | 0.00104 | 0.00083782 | 0.00091864 | 0.00095472 | 0.000991 | 0.00102 | 0.00104 | 0.00109 | 0.00112 | 0.00114 | 0.00114 | 0.00117 | 0.0012 | 0.00122 | 0.00122 | 0.00123 | 0.00126 | 0.00127 | 0.00127 | 0.0013 | 0.00129 | 0.00132 | 0.00134 | 0.00135 | 0.00135 | 0.00136 | 0.00136 | 0.00137 | 0.00139 |  | 14069.0509 | 6253.90869
1.05 | 0.001 | 0.001 | 0.001 | 0.001 | 0.001 | 0.001 | 0.00099998 | 0.001 | 0.001 | 0.001 | 0.001 | 0.00099998 | 0.001 | 0.001 | 0.001 | 0.001 | 0.00099998 | 0.001 | 0.001 | 0.001 | 0.001 | 0.001 | 0.001 | 0.0006362 | 0.001 | 0.001 | 0.001 | 0.001 | 0.00060242 | 0.001 | 0.001 | 0.001 | 0.001 | 0.001 | 0.001 | 0.001 | 0.001 | 0.001 | 0.001 | 0.001 | 0.001 | 0.001 | 0.001 | 0.001 | 0.001 | 0.00099998 | 0.001 | 0.00099998 | 0.00099998 | 0.001 | 0.001 | 0.001 | 0.001 | 0.001 | 0.001 | 0.001 | 0.001 | 0.001 | 0.001 | 0.001 | 0.001 | 0.001 | 0.001 | 0.00099998 | 0.001 | 0.001 | 0.00099998 | 0.00099998 | 0.001 | 0.001 | 0.00057436 | 0.00054224 | 0.001 | 0.001 | 0.00099998 | 0.001 | 0.001 | 0.001 | 0.001 | 0.001 | 0.001 | 0.001 | 0.001 | 0.001 | 0.001 | 0.001 | 0.001 | 0.001 | 0.001 | 0.001 | 0.00066172 | 0.00065102 | 0.00063702 | 0.00062712 | 0.00083556 | 0.00056108 | 0.00057042 | 0.00055856 | 0.00057024 | 0.00056514 | 0.00054206 | 0.00055488 | 0.00055062 | 0.00054578 | 0.00053716 | 0.00053388 | 0.00053436 | 0.00095522 | 0.0005455 | 0.001 | 0.001 | 0.001 | 0.00099998 | 0.001 | 0.001 | 0.001 | 0.001 | 0.001 | 0.001 | 0.00099998 | 0.001 | 0.001 | 0.001 | 0.001 | 0.001 | 0.001 | 0.001 | 0.00099998 | 0.001 | 0.001 | 0.001 | 0.001 | 0.00071238 | 0.00077142 | -1.05 | 0.0003126 | 0.00026072 | 0.0003767 | 0.00035332 | 0.00156 | 2.1294e-05 | 1.8517e-06 | 1.813e-06 | 8.9304e-05 | 0.00030282 | 0.00228 | 0.00229 | 0.00132 | 0.00113 | 0.00068748 | 0.00122 | 6.9958e-05 | 0.00015362 | 9.7884e-05 | 0.0002922 | 8.265e-05 | 0.00015934 | 0.00019124 | 0.00061744 | 0.00021058 | 0.00019004 | 0.0003723 | 0.00052886 | 0.0006535 | 0.00095594 | 0.00047778 | 7.047e-05 | 0.00073012 | 0.00131 | 0.00251 | 0.0003822 | 0.0002015 | 0.00186 | 0.003 | 0.00231 | 0.00182 | 0.00124 | 0.00128 | 0.00029018 | 0.00013726 | 0.00144 | 0.00113 | 0.00137 | 0.00179 | 0.00126 | 0.003 | 0.00093174 | 0.00167 | 0.003 | 0.00095128 | 0.00078952 | 8.4946e-05 | 0.003 | 0.00125 | 0.00134 | 0.0003066 | 0.00067618 | 0.00051466 | 0.00132 | 0.00155 | 0.003 | 0.00153 | 0.00126 | 0.00105 | 0.00125 | 0.00079094 | 0.00086364 | 0.00072444 | 0.00079324 | 0.00079306 | 0.00025032 | 0.00020872 | 0.00123 | 0.00099284 | 0.00018844 | 0.00015558 | 0.00037372 | 0.00022842 | 0.00067326 | 0.0002177 | 0.00069206 | 0.00164 | 0.00049 | 0.00035384 | 0.00038996 | 0.00065612 | 0.00042252 | 0.00073098 | 0.0004833 | 0.00042344 | 0.00081772 | 0.0005713 | 0.00044056 | 0.0003869 | 0.00039666 | 0.00027216 | 0.00020776 | 0.0002103 | 0.00021756 | 0.00027496 | 0.00023966 | 0.00025642 | 0.00028068 | 0.00028214 | 0.00028762 | 0.00028942 | 0.00029682 | 0.00032292 | 0.00032646 | 0.00034306 | 0.0003518 | 0.00036456 | 0.0003765 | 0.00037858 | 0.00038446 | 0.00038696 | 0.00038936 | 0.00039232 | 0.00039138 | 0.00040426 | 0.00041188 | 0.0004063 | 0.00040486 | 0.00040468 | 0.0004042 | 0.00040208 | 0.00040448 | 0.0004101 | 0.00041326 | 0.0004152 | 0.00042106 | 0.0004257 | 0.0004237 | 0.00042226 | 0.00041994 | 0.0004247 | 0.00042274 | 0.00042002 | 0.00043088 | 0.00043756 | 0.0004393 | 0.00044766 | 0.00045242 | 0.00044732 | 0.00044366 | 0.00044422 | 0.00044486 | 0.00043476 | 0.00044416 | 0.00043988 | 0.00044394 | 0.00044862 | 0.00044896 | 0.0004558 | 0.00035756 | 0.00031212 | 0.00032968 | 0.0003331 | 0.00033674 | 0.0003353 | 0.00034532 | 0.00034868 | 0.00035222 | 0.00035564 | 0.00036342 | 0.00035324 | 0.00035614 | 0.00035654 | 0.00035594 | 0.00035398 | 0.00034646 | 0.00035198 | 0.000357 | 0.00035814 | 0.00036296 | 0.0003635 | 0.00036588 | 0.0003631 | 0.0003714 | 0.00037164 | 0.00037356 | 0.00037016 | 0.00036722 | 0.00036954 | 0.00036994 | 0.0003681 | 0.00037048 | 0.00037556 | 0.00037064 | 0.00036604 | 0.0003679 | 0.00036986 | 0.00036902 | 0.00037366 | 0.0003757 | 0.00036782 | 0.0003605 | 0.00036256 | 0.0003768 | 0.00037546 | 0.00036878 | 0.0003678 | 0.0003694 | 0.00037544 | 0.00037414 | 0.00037502 | 0.0003253 | 0.00019068 | 0.00019616 | 0.00019062 | 0.00018544 | 0.00018348 | 0.00019226 | 0.00018944 | 0.00018598 | 0.00018036 | 0.00018446 | 0.00018658 | 0.00018848 | 0.00020376 | 0.0001968 | 0.00019712 | 0.00018906 | 0.00018374 | 0.00019062 | 0.00019186 | 0.00019102 | 0.00020134 | 0.0001861 | 0.00019266 | 0.00019532 | 0.00019436 | 0.00020164 | 0.00019508 | 0.00021136 | 0.00022006 | 0.00021886 | 0.00022038 | 0.00022244 | 0.00021908 | 0.00021646 | 0.0002239 | 0.0002088 | 0.00021346 | 0.00020716 | 1.05 | 0.001 | 2.7596e-05 | 0.00029922 | 0.001 | 0.001 | 0.0001883 | 0.00019916 | 0.00019486 | 0.00029098 | 0.00021758 | 0.00021864 | 0.00023354 | 0.00023344 | 0.001 | 0.001 | 0.001 | 0.00026486 | 0.00074828 | 0.000767 | 0.0002134 | 3.9807e-06 | 0.0005579 | 0.001 | 0.001 | 0.001 | 0.001 | 0.001 | 0.001 | 0.001 | 0.001 | 0.001 | 0.001 | 0.001 | 0.001 | 0.001 | 0.00051762 | 0.001 | 0.001 | 0.001 | 0.001 | 0.001 | 0.001 | 0.001 | 0.001 | 0.001 | 0.001 | 0.001 | 0.001 | 0.001 | 0.001 | 0.001 | 0.001 | 0.001 | 0.001 | 0.001 | 0.001 | 0.001 | 0.001 | 0.001 | 0.001 | 0.001 | 0.001 | 0.00099998 | 0.001 | 0.001 | 0.001 | 0.001 | 0.001 | 0.00064436 | 0.001 | 0.001 | 0.001 | 0.000287 | 0.00023106 | 0.0001708 | 0.000146 | 0.00013402 | 0.00011858 | 0.00015736 | 0.00015742 | 0.00016838 | 0.0001888 | 0.00021274 | 0.00023616 | 0.0001916 | 0.0003068 | 0.00026838 | 0.0003472 | 0.00043364 | 0.00052578 | 0.00062298 | 0.00069144 | 0.00076634 | 0.0008249 | 0.00087914 | 0.00092648 | 0.00095646 | 0.00099706 | 0.001 | 0.001 | -1 | 0.00092372 | 0.000748 | 0.00051908 | 0.00010792 | 0.00014148 | 0.00015846 | 0.0001864 | 0.00013762 | 0.00016364 | 4.5374e-05 | 0.00018944 | 0.00016516 | 0.00015258 | 0.00019618 | 0.00032296 | 0.00021906 | 9.3662e-05 | 0.00021766 | 0.00013666 | 0.00041532 | 0.0001294 | 0.00014854 | 0.00022912 | 8.309e-05 | 0.00015208 | 0.00017546 | 0.0001323 | 0.00017282 | 0.00068684 | 0.00038414 | 0.0002914 | 0.00033348 | 0.00043258 | 5.3e-05 | 5.8096e-05 | 2.6452e-05 | 8.3764e-05 | 0.00015216 | 6.0038e-05 | 6.9906e-05 | 4.1828e-05 | 0.00013972 | 4.6606e-05 | 0.00016228 | 0.00014472 | 0.00016426 | 0.00015804 | 0.0001331 | 7.6832e-05 | 0.00034084 | 0.00014992 | 0.000178 | 0.0001306 | 5.3704e-05 | 0.00015534 | 0.00050482 | 0.0003026 | 0.00027888 | 0.00043322 | 6.918e-05 | 0.0001767 | 3.7696e-05 | 0.00011678 | 0.00012358 | 0.00022594 | 9.2686e-05 | 0.00034354 | 0.0001068 | 0.00015564 | 7.4854e-05 | 0.00013788 | 8.045e-05 | 0.00011792 | 0.0001637 | 0.00012252 | 7.582e-05 | 0.00015026 | 0.00015168 | 0.00016092 | 0.00019054 | 6.918e-05 | 8.3554e-05 | 2.7178e-05 | 4.1704e-05 | 3.6732e-05 | 0.00014154 | 0.00013552 | 8.6646e-05 | 0.00010514 | 5.4878e-05 | 0.00021502 | 4.61e-05 | 4.66e-05 | 4.2098e-05 | 9.7298e-05 | 0.00012964 | 8.9778e-05 | 6.3836e-05 | 7.337e-05 | 0.005 | 0.00051982 | 0.00053244 | 0.00178 | 2.2966e-05 | 1.6177e-06 | 0.0008064 | 0.00035352 | 0.00030624 | 0.0002773 | 0.00039918 | 0.00012228 | 7.1498e-05 | 9.6868e-05 | 0.00026346 | 4.375e-05 | 5.827e-05 | 1.8704e-05 | 0.00017278 | 0.00055804 | 0.00050256 | 0.00219 | 0.00189 | 0.00166 | 0.00077186 | 0.00052268 | 0.00020172 | 0.00023966 | 0.0006064 | 0.00049544 | 0.00030092 | 0.00053928 | 0.0002582 | 0.00031526 | 0.00024076 | 0.00041704 | 0.00011546 | 0.0003032 | 0.00024116 | 0.00038768 | 0.00049386 | 0.00050158 | 0.00079536 | 0.0006072 | 0.00041942 | 0.0003933 | 0.00038048 | 0.0003411 | 0.0002541 | 0.00060652 | 0.00057088 | -1.05 | 0.0008972 | 6.5162e-05 | 0.00026774 | 6.395e-05 | 0.00013398 | 0.00037202 | 0.0006549 | 0.0009204 | 0.002 | 0.0022 | 0.0023 | 0.00090014 | 0.00103 | 0.00185 | 0.001 | 0.00082544 | 0.00066132 | 0.00085022 | 0.00080688 | 0.00221 | 0.00129 | 0.00119 | 0.00106 | 0.00104 | 0.00103 | 0.00105 | 0.00106 | 0.00103 | 0.00102 | 0.00102 | 0.00101 | 0.00088344 | 0.00099428 | 0.00099706 | 0.0009892 | 0.00095692 | 0.00093732 | 0.00092496 | 0.00093286 | 0.00091882 | 0.00097306 | 0.00107 | 0.00091374 | 0.00109 | 0.00103 | 0.00111 | 0.00097968 | 0.00096178 | 0.00095682 | 0.00101 | 0.00096564 | 0.00104 | 0.0009937 | 0.0009611 | 0.00099688 | 0.0009912 | 0.00098956 | 0.00107 | 0.0009731 | 0.00103 | 0.00102 | 0.00107 | 0.00099948 | 0.00099004 | 0.00105 | 0.0011 | 0.00104 | 0.00106 | 0.00108 | 0.00106 | 0.00104 | 0.0011 | 0.00093124 | 0.001 | 0.00105 | 0.00109 | 0.00111 | 0.00114 | 0.00119 | 0.00123 | 0.00125 | 0.00125 | 0.00127 | 0.0013 | 0.00133 | 0.00132 | 0.00134 | 0.00136 | 0.00138 | 0.00138 | 0.0014 | 0.0014 | 0.00143 | 0.00144 | 0.00146 | 0.00146 | 0.00147 | 0.00147 | 0.00148 | 0.0015 |  | 13968.04112 | 4226.54269
1.1 | 0.001 | 0.001 | 0.001 | 0.00099998 | 0.001 | 0.00099998 | 0.001 | 0.001 | 0.001 | 0.001 | 0.001 | 0.001 | 0.001 | 0.001 | 0.001 | 0.001 | 0.001 | 0.001 | 0.001 | 0.001 | 0.001 | 0.001 | 0.001 | 0.001 | 0.001 | 0.001 | 0.001 | 0.001 | 0.001 | 0.001 | 0.001 | 0.001 | 0.00099998 | 0.001 | 0.001 | 0.001 | 0.001 | 0.001 | 0.001 | 0.001 | 0.001 | 0.001 | 0.001 | 0.00099998 | 0.001 | 0.001 | 0.001 | 0.001 | 0.001 | 0.001 | 0.001 | 0.001 | 0.001 | 0.001 | 0.001 | 0.001 | 0.00099998 | 0.001 | 0.001 | 0.001 | 0.001 | 0.001 | 0.001 | 0.001 | 0.001 | 0.001 | 0.001 | 0.001 | 0.001 | 0.001 | 0.001 | 0.001 | 0.001 | 0.001 | 0.001 | 0.00099998 | 0.001 | 0.001 | 0.001 | 0.001 | 0.001 | 0.001 | 0.001 | 0.001 | 0.00099998 | 0.00099998 | 0.001 | 0.001 | 0.001 | 0.001 | 0.001 | 0.001 | 0.001 | 0.00098888 | 0.00094082 | 0.00065238 | 0.001 | 0.0006519 | 0.001 | 0.001 | 0.00062634 | 0.00066006 | 0.00062932 | 0.001 | 0.00061012 | 0.000612 | 0.001 | 0.001 | 0.001 | 0.001 | 0.001 | 0.001 | 0.001 | 0.001 | 0.001 | 0.001 | 0.001 | 0.001 | 0.001 | 0.001 | 0.001 | 0.001 | 0.001 | 0.001 | 0.001 | 0.001 | 0.001 | 0.001 | 0.001 | 0.001 | 0.001 | 0.001 | 0.001 | 0.001 | -1.1 | 0.0002547 | 0.00020162 | 0.00041316 | 0.00035264 | 0.00163 | 2.2636e-05 | 2.0176e-06 | 2.0416e-06 | 0.0001064 | 0.00023908 | 0.00243 | 0.00243 | 0.00136 | 0.0007631 | 0.00069306 | 0.00125 | 7.2142e-05 | 0.0001556 | 0.000112704 | 0.00031244 | 9.5302e-05 | 0.00015552 | 0.00019046 | 0.00068332 | 0.00021388 | 0.00015296 | 0.00037874 | 0.0005372 | 0.00063116 | 0.00097708 | 0.0004763 | 7.6232e-05 | 0.00053338 | 0.00142 | 0.00134 | 0.00037266 | 0.00019436 | 0.0018 | 0.003 | 0.00222 | 0.00204 | 0.00123 | 0.00131 | 0.00028484 | 0.00048732 | 0.00155 | 0.00117 | 0.0015 | 0.00181 | 0.00137 | 0.00294 | 0.00088032 | 0.00174 | 0.0006603 | 0.00089386 | 0.0008665 | 9.3182e-05 | 0.003 | 0.00121 | 0.00148 | 0.00028056 | 0.00072872 | 0.00051044 | 0.00138 | 0.00161 | 0.00126 | 0.00164 | 0.00143 | 0.00104 | 0.00158 | 0.00098828 | 0.00090082 | 0.0008238 | 0.0008166 | 0.00083258 | 0.00025052 | 0.00016806 | 0.00135 | 0.00104 | 0.00020324 | 0.00043392 | 0.00036532 | 0.00022998 | 0.0008018 | 0.00022286 | 0.00068098 | 0.00144 | 0.00049914 | 0.00036042 | 0.0004171 | 0.00061568 | 0.0003591 | 0.00071192 | 0.00051366 | 0.00045136 | 0.00082764 | 0.00065444 | 0.00043574 | 0.00040678 | 0.00042302 | 0.00028348 | 0.0002419 | 0.00023738 | 0.00024992 | 0.00030642 | 0.0002703 | 0.0002906 | 0.00032022 | 0.0003194 | 0.00032316 | 0.00032402 | 0.00033284 | 0.00035972 | 0.0003643 | 0.00038222 | 0.0003885 | 0.00040298 | 0.00041808 | 0.00041696 | 0.00042416 | 0.00042552 | 0.0004285 | 0.0004308 | 0.0004297 | 0.00044308 | 0.00045056 | 0.00044544 | 0.00044434 | 0.0004426 | 0.00044266 | 0.00044164 | 0.000441 | 0.00044542 | 0.00045176 | 0.00045092 | 0.00045998 | 0.00046376 | 0.00046062 | 0.0004596 | 0.0004569 | 0.00046176 | 0.00045942 | 0.00045666 | 0.00046756 | 0.0004762 | 0.00047758 | 0.00048618 | 0.00049106 | 0.00048722 | 0.0004823 | 0.00048136 | 0.00048166 | 0.0004728 | 0.00048268 | 0.00047842 | 0.0004812 | 0.00048762 | 0.000488 | 0.00049438 | 0.00038182 | 0.00033852 | 0.00035668 | 0.0003605 | 0.00036352 | 0.00036252 | 0.00037284 | 0.00037642 | 0.0003814 | 0.00038346 | 0.00039276 | 0.00038162 | 0.00038486 | 0.00038602 | 0.000386 | 0.0003799 | 0.00037456 | 0.00038028 | 0.00038562 | 0.00038732 | 0.00039108 | 0.0003922 | 0.00039466 | 0.00039254 | 0.00040012 | 0.00040122 | 0.00040406 | 0.0004014 | 0.00039654 | 0.00039914 | 0.00039982 | 0.0003972 | 0.0004 | 0.00040636 | 0.00040024 | 0.00039522 | 0.00039696 | 0.00039936 | 0.000398 | 0.00040368 | 0.00040538 | 0.00039666 | 0.00038976 | 0.00039078 | 0.00040618 | 0.00040522 | 0.00039794 | 0.00039692 | 0.00039794 | 0.00040512 | 0.00040328 | 0.00040418 | 0.0003484 | 0.00021052 | 0.00021478 | 0.00020646 | 0.00020694 | 0.0002019 | 0.00020746 | 0.00020718 | 0.000207 | 0.00019502 | 0.0002008 | 0.00021086 | 0.00020882 | 0.00022272 | 0.00021302 | 0.0002163 | 0.0002119 | 0.00019994 | 0.00021126 | 0.00021392 | 0.00021428 | 0.0002183 | 0.00020496 | 0.00021026 | 0.00021582 | 0.00021504 | 0.00021934 | 0.0002131 | 0.00023236 | 0.0002386 | 0.000239 | 0.0002431 | 0.00024798 | 0.00023896 | 0.00023854 | 0.00024638 | 0.0002279 | 0.00023334 | 0.00022812 | 1.1 | 3.732e-05 | 3.0962e-05 | 0.00011312 | 0.001 | 0.00099998 | 0.00021032 | 0.0002236 | 0.00022002 | 0.00033168 | 0.00024394 | 0.00024778 | 0.001 | 0.001 | 0.001 | 0.001 | 0.001 | 0.001 | 0.001 | 0.001 | 0.00058668 | 3.6269e-06 | 0.00077898 | 0.001 | 0.001 | 0.001 | 0.001 | 0.001 | 0.001 | 0.001 | 0.001 | 0.001 | 0.001 | 0.001 | 0.001 | 0.001 | 0.00063344 | 0.001 | 0.001 | 0.001 | 0.001 | 0.001 | 0.001 | 0.001 | 0.001 | 0.001 | 0.001 | 0.001 | 0.001 | 0.001 | 0.001 | 0.001 | 0.00099998 | 0.001 | 0.001 | 0.001 | 0.001 | 0.001 | 0.001 | 0.001 | 0.001 | 0.001 | 0.001 | 0.001 | 0.001 | 0.001 | 0.001 | 0.001 | 0.001 | 0.001 | 0.001 | 0.001 | 0.001 | 0.001 | 0.00027764 | 0.00020328 | 0.00017054 | 0.0001579 | 0.00013792 | 0.00017954 | 0.0001809 | 0.00019442 | 0.00021956 | 0.00024922 | 0.00027336 | 0.00020058 | 0.00041964 | 0.00031214 | 0.00040542 | 0.00050606 | 0.00060944 | 0.00072068 | 0.00079552 | 0.00087818 | 0.0009433 | 0.00099796 | 0.001 | 0.001 | 0.001 | 0.001 | 0.001 | -0.95 | 0.00076906 | 0.00063824 | 0.00044294 | 8.3314e-05 | 0.00011064 | 0.00013976 | 0.00015872 | 0.00010394 | 0.00013034 | 3.7468e-05 | 0.00014966 | 0.00014704 | 0.00012944 | 0.0001417 | 0.0001918 | 0.00019046 | 7.4712e-05 | 0.00018562 | 0.00010396 | 0.00028166 | 0.00010102 | 0.00012434 | 0.0001722 | 6.8002e-05 | 0.00011644 | 0.00011896 | 9.0264e-05 | 0.00012366 | 0.00045946 | 0.00033286 | 0.00028532 | 0.0003098 | 0.00036962 | 4.3848e-05 | 4.7036e-05 | 2.2446e-05 | 6.9188e-05 | 9.4942e-05 | 4.8864e-05 | 7.1242e-05 | 4.2318e-05 | 0.00010222 | 3.7414e-05 | 0.00015868 | 0.00011794 | 0.00011986 | 0.00012176 | 0.00010274 | 5.4922e-05 | 0.0002604 | 0.00011812 | 0.00015034 | 0.00010438 | 4.3382e-05 | 0.0001373 | 0.0003403 | 0.00019812 | 0.00108 | 0.0003509 | 5.6936e-05 | 0.0001332 | 3.191e-05 | 9.0016e-05 | 9.9166e-05 | 0.00019112 | 7.5168e-05 | 0.00025718 | 8.4932e-05 | 0.00011522 | 6.908e-05 | 0.00010796 | 9.4074e-05 | 9.6884e-05 | 0.00011846 | 9.2212e-05 | 4.6428e-05 | 0.00011302 | 0.00012044 | 0.00012292 | 0.00015858 | 4.4524e-05 | 6.583e-05 | 2.1234e-05 | 3.3202e-05 | 2.9406e-05 | 0.00010042 | 9.103e-05 | 6.7536e-05 | 8.3048e-05 | 4.2128e-05 | 0.00016692 | 3.6938e-05 | 3.789e-05 | 3.6328e-05 | 7.7412e-05 | 0.00010972 | 6.9348e-05 | 5.4662e-05 | 6.1416e-05 | 0.005 | 0.0003941 | 0.00036502 | 0.00151 | 2.0578e-05 | 1.5747e-06 | 0.0005987 | 0.0003289 | 0.00026284 | 0.00018172 | 0.00025676 | 7.5786e-05 | 5.7324e-05 | 7.2112e-05 | 0.00017938 | 2.8046e-05 | 4.9042e-05 | 1.4516e-05 | 0.0001422 | 0.00042874 | 0.00041516 | 0.00183 | 0.00153 | 0.00132 | 0.00049892 | 0.00042258 | 0.0001631 | 0.000146 | 0.00043116 | 0.00039868 | 0.0002561 | 0.00042536 | 0.00022412 | 0.00026432 | 0.0002063 | 0.00035884 | 9.417e-05 | 0.0002716 | 0.00020696 | 0.00035186 | 0.00041666 | 0.00041856 | 0.0006865 | 0.00049828 | 0.00038276 | 0.00042014 | 0.00031972 | 0.0002752 | 0.00021512 | 0.0005432 | 0.00050056 | -1.1 | 0.00085464 | 6.273e-05 | 0.00035802 | 6.0352e-05 | 0.00014516 | 0.00042568 | 0.00071784 | 0.00106 | 0.00246 | 0.00272 | 0.0023 | 0.00097056 | 0.00082112 | 0.00185 | 0.00093256 | 0.00093424 | 0.00073 | 0.00090298 | 0.00080072 | 0.00243 | 0.00138 | 0.00127 | 0.0011 | 0.00108 | 0.00106 | 0.00105 | 0.00105 | 0.00102 | 0.00105 | 0.00108 | 0.001 | 0.00096228 | 0.00105 | 0.00102 | 0.00102 | 0.0009972 | 0.00098912 | 0.0009813 | 0.00097964 | 0.00096624 | 0.00101 | 0.00103 | 0.0009214 | 0.00105 | 0.00111 | 0.00115 | 0.00098276 | 0.00097788 | 0.00102 | 0.00102 | 0.00097952 | 0.00101 | 0.00102 | 0.00103 | 0.00106 | 0.00101 | 0.00105 | 0.00106 | 0.00107 | 0.00107 | 0.00104 | 0.00111 | 0.00108 | 0.0011 | 0.00106 | 0.00114 | 0.00119 | 0.00112 | 0.00118 | 0.00111 | 0.00117 | 0.00118 | 0.00103 | 0.00111 | 0.00115 | 0.0012 | 0.00122 | 0.00125 | 0.0013 | 0.00134 | 0.00136 | 0.00136 | 0.00138 | 0.00141 | 0.00144 | 0.00143 | 0.00145 | 0.00148 | 0.00149 | 0.00149 | 0.00152 | 0.00151 | 0.00154 | 0.00156 | 0.00158 | 0.00158 | 0.00159 | 0.00159 | 0.0016 | 0.00162 |  | 13749.67345 | 4504.5045
1.15 | 0.001 | 0.001 | 0.001 | 0.001 | 0.001 | 0.001 | 0.00099998 | 0.001 | 0.001 | 0.001 | 0.001 | 0.001 | 0.001 | 0.001 | 0.001 | 0.00099998 | 0.001 | 0.001 | 0.001 | 0.001 | 0.001 | 0.001 | 0.001 | 0.00099996 | 0.001 | 0.001 | 0.001 | 0.001 | 0.001 | 0.001 | 0.001 | 0.001 | 0.001 | 0.001 | 0.001 | 0.001 | 0.001 | 0.001 | 0.001 | 0.001 | 0.00099998 | 0.001 | 0.001 | 0.00099998 | 0.001 | 0.001 | 0.001 | 0.001 | 0.001 | 0.001 | 0.001 | 0.001 | 0.001 | 0.001 | 0.001 | 0.001 | 0.001 | 0.001 | 0.00099998 | 0.001 | 0.001 | 0.001 | 0.001 | 0.001 | 0.001 | 0.001 | 0.001 | 0.00099998 | 0.001 | 0.001 | 0.001 | 0.001 | 0.001 | 0.00099996 | 0.001 | 0.001 | 0.001 | 0.001 | 0.001 | 0.001 | 0.001 | 0.001 | 0.001 | 0.001 | 0.001 | 0.001 | 0.001 | 0.001 | 0.001 | 0.001 | 0.001 | 0.001 | 0.001 | 0.001 | 0.001 | 0.001 | 0.001 | 0.001 | 0.001 | 0.001 | 0.001 | 0.001 | 0.001 | 0.001 | 0.001 | 0.001 | 0.00099998 | 0.001 | 0.00099998 | 0.001 | 0.00099998 | 0.001 | 0.001 | 0.001 | 0.001 | 0.00099996 | 0.001 | 0.001 | 0.001 | 0.001 | 0.001 | 0.001 | 0.001 | 0.001 | 0.001 | 0.001 | 0.00099998 | 0.00099998 | 0.001 | 0.001 | 0.001 | 0.001 | 0.001 | 0.001 | -1.15 | 0.00026046 | 0.00017068 | 0.00041192 | 0.00035042 | 0.00167 | 3.6564e-05 | 2.452e-06 | 1.9227e-06 | 0.00011094 | 0.00023292 | 0.00259 | 0.00257 | 0.00142 | 0.00075732 | 0.0007545 | 0.00131 | 8.4218e-05 | 0.00017466 | 0.00013034 | 0.00018838 | 0.000108494 | 0.00013182 | 0.00028468 | 0.00073434 | 0.0002165 | 0.00014872 | 0.00040258 | 0.00052998 | 0.0005996 | 0.00081486 | 0.00041012 | 9.1246e-05 | 0.00054002 | 0.00152 | 0.0012 | 0.00040574 | 0.00020594 | 0.00138 | 0.003 | 0.00208 | 0.00206 | 0.00115 | 0.00137 | 0.00028146 | 0.00046462 | 0.00177 | 0.00119 | 0.00167 | 0.00199 | 0.00149 | 0.00285 | 0.00107 | 0.00181 | 0.00078108 | 0.00094492 | 0.00101 | 0.000102284 | 0.003 | 0.0013 | 0.00161 | 0.0002885 | 0.00078516 | 0.00045202 | 0.00155 | 0.00175 | 0.00118 | 0.0013 | 0.00203 | 0.00107 | 0.00171 | 0.00103 | 0.0009404 | 0.00083398 | 0.00083838 | 0.00082744 | 0.0002587 | 0.00031234 | 0.00141 | 0.00122 | 0.00019396 | 0.00038016 | 0.00037938 | 0.0002434 | 0.0008375 | 0.00021374 | 0.00063828 | 0.00143 | 0.0004559 | 0.00041056 | 0.00042414 | 0.00059938 | 0.00033048 | 0.00076666 | 0.00056566 | 0.00035056 | 0.00084564 | 0.00063592 | 0.00046288 | 0.0004048 | 0.00047742 | 0.0003236 | 0.00027244 | 0.00026874 | 0.00028072 | 0.00034656 | 0.00030796 | 0.0003292 | 0.00035988 | 0.00035816 | 0.0003508 | 0.0003608 | 0.00037188 | 0.00040152 | 0.0004048 | 0.00042266 | 0.0004341 | 0.00044676 | 0.00046148 | 0.00046022 | 0.00046606 | 0.00046808 | 0.00047218 | 0.00047394 | 0.00047036 | 0.00048238 | 0.00049252 | 0.00048574 | 0.00048368 | 0.00048242 | 0.00048104 | 0.00048266 | 0.00048206 | 0.00048388 | 0.00049232 | 0.000492 | 0.00050036 | 0.00050274 | 0.00050102 | 0.00049982 | 0.00049882 | 0.00050406 | 0.00049714 | 0.000496 | 0.00050846 | 0.00051642 | 0.00051842 | 0.00052846 | 0.00053278 | 0.0005272 | 0.00052222 | 0.00052222 | 0.00051964 | 0.00051168 | 0.00052244 | 0.00051684 | 0.00052168 | 0.00052848 | 0.00052836 | 0.00053578 | 0.00040912 | 0.00036392 | 0.00038504 | 0.00038738 | 0.0003927 | 0.00039074 | 0.00040178 | 0.00040492 | 0.00040956 | 0.00041276 | 0.00042228 | 0.00041214 | 0.00041454 | 0.00041652 | 0.00041506 | 0.00040734 | 0.0004029 | 0.00041008 | 0.00041448 | 0.00041658 | 0.00042044 | 0.00042142 | 0.00042564 | 0.00042274 | 0.00043032 | 0.00043246 | 0.00043424 | 0.00043194 | 0.00042654 | 0.00043018 | 0.00043042 | 0.00042748 | 0.0004285 | 0.00043572 | 0.00043064 | 0.00042518 | 0.00042792 | 0.00042962 | 0.00042874 | 0.000434 | 0.0004373 | 0.00042608 | 0.00041832 | 0.00042068 | 0.00043632 | 0.00043562 | 0.0004292 | 0.00042738 | 0.0004286 | 0.00043524 | 0.00043386 | 0.00043658 | 0.00037494 | 0.00023528 | 0.00023912 | 0.00022812 | 0.00022138 | 0.0002237 | 0.0002301 | 0.00022912 | 0.00022118 | 0.000217 | 0.00022788 | 0.00023034 | 0.00023266 | 0.00024134 | 0.00023046 | 0.00023654 | 0.0002312 | 0.00022294 | 0.00023198 | 0.00023642 | 0.00023514 | 0.00023698 | 0.0002272 | 0.00023058 | 0.00023536 | 0.00023162 | 0.00024222 | 0.00022828 | 0.00025222 | 0.000261 | 0.00025974 | 0.0002633 | 0.00027246 | 0.00026058 | 0.00026558 | 0.0002666 | 0.00024666 | 0.00025996 | 0.00025042 | 1.15 | 3.8494e-05 | 3.4716e-05 | 8.6122e-05 | 0.001 | 0.00099998 | 0.00023676 | 0.00025136 | 0.00024806 | 0.00037386 | 0.0002755 | 0.00027838 | 0.001 | 0.001 | 0.001 | 0.001 | 0.001 | 0.001 | 0.001 | 0.001 | 0.00062666 | 0.00013814 | 0.001 | 0.001 | 0.001 | 0.001 | 0.001 | 0.001 | 0.001 | 0.001 | 0.00099998 | 0.001 | 0.001 | 0.001 | 0.001 | 0.001 | 0.001 | 0.001 | 0.001 | 0.001 | 0.001 | 0.001 | 0.001 | 0.001 | 0.001 | 0.001 | 0.001 | 0.001 | 0.001 | 0.001 | 0.001 | 0.001 | 0.00099998 | 0.001 | 0.001 | 0.001 | 0.001 | 0.001 | 0.001 | 0.001 | 0.001 | 0.00099998 | 0.001 | 0.001 | 0.00099998 | 0.001 | 0.001 | 0.001 | 0.001 | 0.001 | 0.001 | 0.001 | 0.001 | 0.00099998 | 0.001 | 0.0002438 | 0.00020176 | 0.00019006 | 0.0001632 | 0.00020668 | 0.00020616 | 0.00022476 | 0.00025306 | 0.0002875 | 0.0003199 | 0.00023668 | 0.00050734 | 0.00036524 | 0.00047682 | 0.00059646 | 0.00071258 | 0.00083316 | 0.00091602 | 0.001 | 0.001 | 0.001 | 0.001 | 0.001 | 0.001 | 0.001 | 0.001 | -0.9 | 0.00063228 | 0.00054134 | 0.00038066 | 6.915e-05 | 9.0064e-05 | 0.00012186 | 0.0001324 | 8.7816e-05 | 0.00010698 | 3.1844e-05 | 0.00012562 | 0.00011986 | 0.00010242 | 0.00011064 | 0.00014904 | 0.00015446 | 5.6356e-05 | 0.0002037 | 8.1138e-05 | 0.00018252 | 8.2594e-05 | 0.00010438 | 0.00013628 | 5.7016e-05 | 9.2286e-05 | 9.0548e-05 | 6.9952e-05 | 0.0001002 | 0.00032884 | 0.00035178 | 0.00024758 | 0.00024846 | 0.00035004 | 3.7004e-05 | 3.9488e-05 | 1.8878e-05 | 5.6046e-05 | 7.4192e-05 | 4.205e-05 | 5.9814e-05 | 3.4514e-05 | 8.686e-05 | 2.7194e-05 | 0.00013534 | 0.00011786 | 9.313e-05 | 9.865e-05 | 8.7982e-05 | 3.8406e-05 | 0.00020042 | 9.5494e-05 | 0.00011478 | 0.000107896 | 3.6944e-05 | 0.00011954 | 0.0002282 | 0.00019602 | 0.00076764 | 0.00027034 | 4.573e-05 | 0.00010878 | 2.751e-05 | 7.6096e-05 | 8.8176e-05 | 0.00016022 | 6.1854e-05 | 0.00021394 | 7.3818e-05 | 9.7992e-05 | 5.7654e-05 | 8.6944e-05 | 7.735e-05 | 8.398e-05 | 9.7932e-05 | 7.0436e-05 | 3.8126e-05 | 8.784e-05 | 0.00010066 | 0.00010164 | 0.0001269 | 4.9882e-05 | 5.0762e-05 | 1.701e-05 | 2.778e-05 | 2.3792e-05 | 7.567e-05 | 6.864e-05 | 5.5022e-05 | 7.2118e-05 | 3.4066e-05 | 0.00012606 | 2.7738e-05 | 3.0856e-05 | 3.0492e-05 | 6.5144e-05 | 9.406e-05 | 5.2562e-05 | 4.7272e-05 | 5.2424e-05 | 0.00121 | 0.00028204 | 0.00027604 | 0.00125 | 1.7852e-05 | 1.1718e-06 | 0.000473 | 0.00027986 | 0.00024126 | 0.00012908 | 0.00017534 | 5.9976e-05 | 4.7586e-05 | 6.0318e-05 | 0.00012748 | 1.9534e-05 | 3.8444e-05 | 1.2638e-05 | 0.0001314 | 0.00033102 | 0.00035332 | 0.00149 | 0.0012 | 0.00099096 | 0.0003445 | 0.00034266 | 0.0001413 | 0.0001178 | 0.00031536 | 0.00033682 | 0.00018478 | 0.0003498 | 0.00019556 | 0.0002229 | 0.0001824 | 0.00031826 | 8.3674e-05 | 0.00022988 | 0.0001839 | 0.00031814 | 0.00039032 | 0.00027334 | 0.00062992 | 0.0004314 | 0.00032752 | 0.00036672 | 0.00034098 | 0.0002352 | 0.0002193 | 0.00048838 | 0.00040682 | -1.15 | 0.0008502 | 6.1254e-05 | 0.00031156 | 6.4938e-05 | 0.0001416 | 0.00046472 | 0.00125 | 0.00104 | 0.00283 | 0.00286 | 0.00235 | 0.00098562 | 0.00080378 | 0.00183 | 0.00107 | 0.00094514 | 0.00077924 | 0.0008733 | 0.00080956 | 0.00269 | 0.00151 | 0.0014 | 0.00126 | 0.0012 | 0.0012 | 0.00119 | 0.0012 | 0.00113 | 0.00109 | 0.00109 | 0.00112 | 0.00104 | 0.00107 | 0.0011 | 0.00106 | 0.00108 | 0.00104 | 0.00104 | 0.00105 | 0.00102 | 0.00105 | 0.00114 | 0.00091362 | 0.00113 | 0.00114 | 0.00119 | 0.00115 | 0.00105 | 0.0009959 | 0.00105 | 0.00107 | 0.00113 | 0.00105 | 0.00106 | 0.00107 | 0.00107 | 0.00106 | 0.00116 | 0.00106 | 0.00123 | 0.00114 | 0.0011 | 0.00108 | 0.00114 | 0.00118 | 0.0012 | 0.00119 | 0.00121 | 0.00122 | 0.0012 | 0.00124 | 0.00124 | 0.00113 | 0.00123 | 0.00126 | 0.00131 | 0.00134 | 0.00137 | 0.00142 | 0.00146 | 0.00148 | 0.00148 | 0.0015 | 0.00153 | 0.00156 | 0.00155 | 0.00157 | 0.0016 | 0.00162 | 0.00162 | 0.00165 | 0.00164 | 0.00167 | 0.00169 | 0.00171 | 0.00171 | 0.00172 | 0.00171 | 0.00173 | 0.00174 |  | 13708.58294 | 4516.30386
1.2 | 0.00099998 | 0.00099998 | 0.00099998 | 0.00099998 | 0.001 | 0.001 | 0.00099998 | 0.001 | 0.001 | 0.001 | 0.001 | 0.001 | 0.001 | 0.001 | 0.001 | 0.001 | 0.001 | 0.001 | 0.001 | 0.001 | 0.001 | 0.001 | 0.001 | 0.001 | 0.00099996 | 0.001 | 0.001 | 0.001 | 0.00099998 | 0.001 | 0.001 | 0.001 | 0.001 | 0.001 | 0.001 | 0.001 | 0.001 | 0.001 | 0.001 | 0.001 | 0.001 | 0.001 | 0.001 | 0.001 | 0.001 | 0.001 | 0.001 | 0.001 | 0.001 | 0.001 | 0.001 | 0.001 | 0.001 | 0.001 | 0.001 | 0.00099998 | 0.001 | 0.001 | 0.00099998 | 0.00099998 | 0.001 | 0.00099998 | 0.001 | 0.001 | 0.001 | 0.001 | 0.001 | 0.001 | 0.001 | 0.001 | 0.001 | 0.001 | 0.001 | 0.001 | 0.001 | 0.001 | 0.001 | 0.001 | 0.001 | 0.001 | 0.00099998 | 0.001 | 0.001 | 0.001 | 0.001 | 0.001 | 0.001 | 0.001 | 0.00099998 | 0.001 | 0.00099994 | 0.00099998 | 0.001 | 0.001 | 0.001 | 0.001 | 0.001 | 0.001 | 0.001 | 0.001 | 0.001 | 0.001 | 0.001 | 0.001 | 0.001 | 0.00099998 | 0.00099998 | 0.001 | 0.001 | 0.00099998 | 0.001 | 0.001 | 0.001 | 0.001 | 0.001 | 0.001 | 0.001 | 0.001 | 0.001 | 0.001 | 0.001 | 0.001 | 0.001 | 0.001 | 0.00099998 | 0.001 | 0.001 | 0.001 | 0.00099998 | 0.001 | 0.001 | 0.001 | 0.001 | 0.001 | -1.2 | 0.00023114 | 0.00014276 | 0.0003487 | 0.00033906 | 0.00139 | 2.9556e-05 | 2.5483e-06 | 2.0356e-06 | 0.00012544 | 0.00022422 | 0.00274 | 0.00271 | 0.00145 | 0.00085416 | 0.00081016 | 0.00138 | 6.5952e-05 | 0.0001998 | 0.00015008 | 0.00016804 | 0.00012052 | 0.00018434 | 0.00020394 | 0.00075914 | 0.0002159 | 0.00012872 | 0.00043396 | 0.00042614 | 0.00060788 | 0.0008247 | 0.00032894 | 9.8678e-05 | 0.00054122 | 0.00171 | 0.00117 | 0.00041346 | 0.00023434 | 0.0012 | 0.003 | 0.0018 | 0.00205 | 0.00090736 | 0.00128 | 0.00026394 | 0.00047872 | 0.00198 | 0.00125 | 0.00184 | 0.00211 | 0.00163 | 0.00192 | 0.00128 | 0.002 | 0.00089488 | 0.0011 | 0.00097088 | 0.000112304 | 0.003 | 0.00132 | 0.00176 | 0.00032844 | 0.00108 | 0.00047058 | 0.00175 | 0.00219 | 0.00224 | 0.00153 | 0.00207 | 0.00119 | 0.00163 | 0.00098338 | 0.00099176 | 0.0009016 | 0.00086214 | 0.00081008 | 0.00025224 | 0.0017 | 0.00162 | 0.00129 | 0.00018016 | 0.0003548 | 0.00039802 | 0.00035242 | 0.0008837 | 0.0002908 | 0.0005992 | 0.00132 | 0.00049736 | 0.00040548 | 0.00044994 | 0.0005533 | 0.00037888 | 0.00082428 | 0.00056538 | 0.00039346 | 0.0007367 | 0.0006427 | 0.00047198 | 0.00042702 | 0.00049918 | 0.00033258 | 0.00030556 | 0.00030244 | 0.00032022 | 0.0003727 | 0.00034232 | 0.00036964 | 0.00040426 | 0.00041044 | 0.00039498 | 0.00040252 | 0.00041298 | 0.0004436 | 0.00044826 | 0.000467 | 0.00048018 | 0.00049294 | 0.00050558 | 0.00050464 | 0.00051194 | 0.00051204 | 0.0005143 | 0.00051792 | 0.00051402 | 0.00052462 | 0.00053732 | 0.00052814 | 0.00052762 | 0.00052378 | 0.0005226 | 0.00052472 | 0.00052146 | 0.00052478 | 0.00053432 | 0.00053406 | 0.0005425 | 0.00054428 | 0.00054164 | 0.00054118 | 0.00054008 | 0.0005462 | 0.00053814 | 0.00053558 | 0.00055086 | 0.0005602 | 0.00056124 | 0.0005723 | 0.0005761 | 0.0005691 | 0.00056378 | 0.000564 | 0.00056182 | 0.00055308 | 0.00056348 | 0.00055686 | 0.00056316 | 0.00057018 | 0.00057096 | 0.00057692 | 0.00044808 | 0.00038994 | 0.0004145 | 0.00041742 | 0.00042154 | 0.00042092 | 0.00043184 | 0.00043572 | 0.00044138 | 0.00044422 | 0.00045274 | 0.00044236 | 0.0004453 | 0.00044312 | 0.00044644 | 0.00043806 | 0.00043258 | 0.00044014 | 0.00044466 | 0.00044678 | 0.0004506 | 0.00045198 | 0.00045572 | 0.0004552 | 0.00046334 | 0.0004644 | 0.0004662 | 0.00046262 | 0.00045894 | 0.0004613 | 0.00046108 | 0.00045982 | 0.00045962 | 0.0004679 | 0.00046208 | 0.0004554 | 0.0004589 | 0.00046056 | 0.00045922 | 0.00046512 | 0.00046854 | 0.00045906 | 0.000449 | 0.00045062 | 0.0004678 | 0.00046588 | 0.00046036 | 0.00045848 | 0.00046146 | 0.00046708 | 0.00046484 | 0.00046744 | 0.00040566 | 0.00025924 | 0.00026 | 0.00025 | 0.00025066 | 0.00024576 | 0.0002544 | 0.0002575 | 0.00024608 | 0.0002446 | 0.00024662 | 0.00025232 | 0.00025188 | 0.00026372 | 0.00025142 | 0.00025596 | 0.0002571 | 0.0002477 | 0.00026192 | 0.0002618 | 0.00025922 | 0.00025614 | 0.00025108 | 0.00025774 | 0.0002606 | 0.00025996 | 0.00026206 | 0.00025094 | 0.00027984 | 0.0002839 | 0.00028154 | 0.00028924 | 0.00029472 | 0.00028404 | 0.0002926 | 0.00029136 | 0.0002693 | 0.00027996 | 0.00027416 | 1.2 | 4.335e-05 | 3.8934e-05 | 8.6338e-05 | 0.001 | 0.00092286 | 0.00026786 | 0.00028152 | 0.00027566 | 0.00043314 | 0.00030884 | 0.00031256 | 0.001 | 0.001 | 0.001 | 0.001 | 0.001 | 0.001 | 0.001 | 0.00099996 | 0.001 | 0.00016426 | 0.001 | 0.001 | 0.001 | 0.00099998 | 0.001 | 0.001 | 0.001 | 0.001 | 0.001 | 0.001 | 0.00099998 | 0.001 | 0.001 | 0.001 | 0.001 | 0.001 | 0.001 | 0.00099998 | 0.001 | 0.001 | 0.001 | 0.00099998 | 0.001 | 0.001 | 0.001 | 0.001 | 0.001 | 0.001 | 0.001 | 0.001 | 0.001 | 0.001 | 0.001 | 0.001 | 0.001 | 0.00099998 | 0.001 | 0.001 | 0.001 | 0.001 | 0.001 | 0.001 | 0.001 | 0.001 | 0.001 | 0.001 | 0.001 | 0.001 | 0.001 | 0.001 | 0.001 | 0.001 | 0.001 | 0.00030694 | 0.00024302 | 0.00022118 | 0.0001929 | 0.00024138 | 0.00023708 | 0.0002611 | 0.00029238 | 0.00033828 | 0.00037376 | 0.00026916 | 0.00059092 | 0.00043178 | 0.00056542 | 0.00069508 | 0.00082748 | 0.00096742 | 0.001 | 0.001 | 0.001 | 0.001 | 0.001 | 0.001 | 0.001 | 0.001 | 0.001 | -0.85 | 0.00049322 | 0.00046118 | 0.00032674 | 5.6532e-05 | 7.115e-05 | 0.00010786 | 0.00011432 | 7.2498e-05 | 8.922e-05 | 2.6524e-05 | 0.00010486 | 9.8726e-05 | 8.6496e-05 | 9.0618e-05 | 0.00013112 | 0.00013684 | 4.52e-05 | 0.0002166 | 6.5534e-05 | 0.00011686 | 6.7112e-05 | 8.8566e-05 | 0.00011422 | 4.822e-05 | 7.9422e-05 | 6.8232e-05 | 5.4274e-05 | 7.806e-05 | 0.0002435 | 0.00030712 | 0.00020296 | 0.00022884 | 0.00029364 | 3.0082e-05 | 3.2348e-05 | 1.5408e-05 | 4.6378e-05 | 5.9446e-05 | 3.7716e-05 | 5.2628e-05 | 3.034e-05 | 7.516e-05 | 2.3008e-05 | 0.00011166 | 8.3358e-05 | 7.6566e-05 | 7.9408e-05 | 7.6186e-05 | 3.0902e-05 | 0.00015342 | 7.929e-05 | 9.717e-05 | 8.8882e-05 | 3.1006e-05 | 0.0001043 | 0.0001799 | 0.00015878 | 0.00062328 | 0.00020406 | 3.8352e-05 | 9.1694e-05 | 2.3604e-05 | 6.2658e-05 | 7.1798e-05 | 0.00013086 | 5.5098e-05 | 0.0001652 | 6.2528e-05 | 8.3612e-05 | 4.7378e-05 | 7.0522e-05 | 6.6978e-05 | 6.7528e-05 | 7.9048e-05 | 5.6934e-05 | 3.0964e-05 | 6.86e-05 | 7.9174e-05 | 8.2466e-05 | 0.00010404 | 4.4438e-05 | 3.6452e-05 | 1.3744e-05 | 2.3312e-05 | 2.0218e-05 | 5.9356e-05 | 5.5144e-05 | 4.5132e-05 | 5.7724e-05 | 2.7386e-05 | 9.86e-05 | 2.28e-05 | 2.565e-05 | 2.63e-05 | 5.4792e-05 | 8.2912e-05 | 4.5024e-05 | 3.9016e-05 | 4.5676e-05 | 0.00097038 | 0.00019874 | 0.00020254 | 0.00102 | 1.511e-05 | 9.279e-07 | 0.00037846 | 0.0002389 | 0.00020318 | 9.7702e-05 | 0.00013148 | 4.5756e-05 | 4.0064e-05 | 4.8704e-05 | 9.1568e-05 | 1.3936e-05 | 3.21e-05 | 9.9113e-06 | 4.21e-05 | 0.00027926 | 0.00029816 | 0.00117 | 0.00090568 | 0.00072372 | 0.00024432 | 0.00028538 | 0.00010256 | 9.4752e-05 | 0.00026242 | 0.0002946 | 0.00018994 | 0.00027278 | 0.00018728 | 0.00019406 | 0.0001514 | 0.0002863 | 7.9946e-05 | 0.00019328 | 0.00015814 | 0.00035528 | 0.00034472 | 0.00024202 | 0.00055718 | 0.00040506 | 0.00029554 | 0.00032362 | 0.00030556 | 0.00020256 | 0.0002055 | 0.00043052 | 0.0003937 | -1.2 | 0.00107 | 5.6196e-05 | 0.00033424 | 6.6674e-05 | 0.00015222 | 0.00043124 | 0.00134 | 0.00141 | 0.00287 | 0.0029 | 0.0024 | 0.001 | 0.0007439 | 0.00185 | 0.00109 | 0.00095926 | 0.0008343 | 0.0009892 | 0.00081766 | 0.00296 | 0.00166 | 0.00151 | 0.00137 | 0.00132 | 0.00134 | 0.0013 | 0.00131 | 0.00124 | 0.00121 | 0.00122 | 0.00123 | 0.00111 | 0.0012 | 0.00119 | 0.00114 | 0.00113 | 0.00109 | 0.00107 | 0.00109 | 0.00108 | 0.00108 | 0.0012 | 0.00097846 | 0.00118 | 0.00121 | 0.00126 | 0.00122 | 0.00108 | 0.00113 | 0.00114 | 0.00111 | 0.0012 | 0.00115 | 0.00114 | 0.00118 | 0.00115 | 0.00123 | 0.00124 | 0.0012 | 0.00124 | 0.00123 | 0.00122 | 0.0012 | 0.00129 | 0.00133 | 0.00134 | 0.00132 | 0.00132 | 0.00131 | 0.00132 | 0.00133 | 0.00136 | 0.00126 | 0.00136 | 0.00139 | 0.00145 | 0.00147 | 0.0015 | 0.00156 | 0.00159 | 0.00161 | 0.00161 | 0.00163 | 0.00166 | 0.00169 | 0.00169 | 0.0017 | 0.00173 | 0.00175 | 0.00176 | 0.00178 | 0.00177 | 0.00181 | 0.00183 | 0.00185 | 0.00184 | 0.00185 | 0.00185 | 0.00186 | 0.00188 |  | 14181.58096 | 4542.56382
1.25 | 0.001 | 0.001 | 0.001 | 0.001 | 0.001 | 0.001 | 0.001 | 0.001 | 0.001 | 0.00099998 | 0.001 | 0.001 | 0.001 | 0.001 | 0.001 | 0.001 | 0.00099998 | 0.001 | 0.001 | 0.001 | 0.001 | 0.001 | 0.00099998 | 0.00099998 | 0.001 | 0.001 | 0.001 | 0.001 | 0.001 | 0.001 | 0.00099998 | 0.001 | 0.001 | 0.001 | 0.001 | 0.001 | 0.001 | 0.001 | 0.001 | 0.001 | 0.001 | 0.001 | 0.001 | 0.001 | 0.001 | 0.00099998 | 0.001 | 0.00099998 | 0.00099998 | 0.001 | 0.001 | 0.001 | 0.001 | 0.001 | 0.001 | 0.00099998 | 0.00099998 | 0.001 | 0.001 | 0.001 | 0.001 | 0.001 | 0.001 | 0.001 | 0.00099994 | 0.001 | 0.001 | 0.001 | 0.001 | 0.001 | 0.001 | 0.00099998 | 0.001 | 0.001 | 0.00099998 | 0.001 | 0.001 | 0.001 | 0.001 | 0.001 | 0.001 | 0.001 | 0.001 | 0.001 | 0.001 | 0.001 | 0.001 | 0.00099998 | 0.001 | 0.001 | 0.001 | 0.001 | 0.001 | 0.001 | 0.001 | 0.001 | 0.001 | 0.001 | 0.001 | 0.001 | 0.001 | 0.001 | 0.001 | 0.001 | 0.001 | 0.001 | 0.001 | 0.001 | 0.001 | 0.001 | 0.00099998 | 0.00099998 | 0.001 | 0.001 | 0.001 | 0.00099998 | 0.001 | 0.001 | 0.001 | 0.00099998 | 0.001 | 0.001 | 0.001 | 0.001 | 0.001 | 0.001 | 0.001 | 0.001 | 0.001 | 0.001 | 0.001 | 0.001 | 0.001 | 0.001 | -1.25 | 0.00020862 | 0.00012786 | 0.00031684 | 0.0003583 | 0.00128 | 4.85e-05 | 2.9443e-06 | 4.4082e-06 | 0.0001352 | 0.0004471 | 0.00288 | 0.00287 | 0.00148 | 0.0008357 | 0.00084874 | 0.00145 | 9.5482e-05 | 0.00022956 | 0.00017122 | 0.00016658 | 0.00013698 | 0.0001962 | 0.0002018 | 0.00081492 | 0.0002249 | 0.00011488 | 0.00044908 | 0.0003973 | 0.00060018 | 0.00088122 | 0.00038086 | 0.0001047 | 0.0009102 | 0.00188 | 0.00113 | 0.00033992 | 0.00022522 | 0.00109 | 0.003 | 0.00117 | 0.00212 | 0.00089576 | 0.00121 | 0.00039486 | 0.00151 | 0.0022 | 0.00136 | 0.00203 | 0.00238 | 0.0018 | 0.00223 | 0.00147 | 0.00216 | 0.00108 | 0.00132 | 0.00113 | 0.00012076 | 0.003 | 0.003 | 0.00194 | 0.000298 | 0.00103 | 0.00050596 | 0.00159 | 0.00194 | 0.00242 | 0.003 | 0.00207 | 0.00127 | 0.00173 | 0.00111 | 0.00104 | 0.00096088 | 0.00091272 | 0.00088506 | 0.00024856 | 0.00164 | 0.00183 | 0.00149 | 0.00019888 | 0.00036596 | 0.00044034 | 0.00057526 | 0.00093958 | 0.00033142 | 0.00060482 | 0.00163 | 0.00055074 | 0.00039268 | 0.00046182 | 0.00053604 | 0.00037688 | 0.00079834 | 0.0005849 | 0.00037418 | 0.00084622 | 0.00068442 | 0.00051128 | 0.00044336 | 0.00055682 | 0.00033674 | 0.00033072 | 0.0003436 | 0.00035758 | 0.00039442 | 0.00039002 | 0.00041714 | 0.0004481 | 0.00046014 | 0.0004332 | 0.00044436 | 0.00046038 | 0.0004915 | 0.00049482 | 0.00051402 | 0.00052402 | 0.00053936 | 0.00055342 | 0.0005523 | 0.00055878 | 0.00055984 | 0.00056252 | 0.00056442 | 0.00056052 | 0.00056968 | 0.00057906 | 0.00057302 | 0.00057128 | 0.00056742 | 0.00056414 | 0.00056658 | 0.00056372 | 0.00056862 | 0.0005752 | 0.00057688 | 0.00058518 | 0.00058662 | 0.00058272 | 0.00058434 | 0.00058168 | 0.00058994 | 0.000581 | 0.000578 | 0.00059142 | 0.00060334 | 0.00060334 | 0.0006161 | 0.00062112 | 0.00061432 | 0.00060866 | 0.0006069 | 0.00060548 | 0.00059512 | 0.00060764 | 0.00060066 | 0.00060682 | 0.00061472 | 0.00061346 | 0.00062148 | 0.00048114 | 0.00042278 | 0.00044458 | 0.00044826 | 0.00045362 | 0.00045294 | 0.00046288 | 0.00046742 | 0.00047154 | 0.00047506 | 0.00048442 | 0.00047486 | 0.00047724 | 0.00047522 | 0.00047786 | 0.00047002 | 0.00046272 | 0.0004712 | 0.00047674 | 0.0004785 | 0.0004829 | 0.00048434 | 0.00048814 | 0.00048852 | 0.00049592 | 0.0004977 | 0.00049892 | 0.00049552 | 0.00049132 | 0.0004942 | 0.00049434 | 0.00049172 | 0.00049086 | 0.0005007 | 0.00049352 | 0.0004884 | 0.00049118 | 0.0004932 | 0.00049316 | 0.0004988 | 0.00050264 | 0.0004912 | 0.0004798 | 0.00048126 | 0.0005012 | 0.00049944 | 0.00049286 | 0.00049112 | 0.00049456 | 0.00050004 | 0.00049714 | 0.00049932 | 0.00043742 | 0.00029162 | 0.00028104 | 0.00027414 | 0.00027514 | 0.00027432 | 0.00028142 | 0.00028284 | 0.0002695 | 0.00027086 | 0.00027208 | 0.00027466 | 0.00027872 | 0.00028012 | 0.0002721 | 0.00027844 | 0.000277 | 0.00027218 | 0.00029212 | 0.00028826 | 0.00028166 | 0.00028408 | 0.00028026 | 0.00028322 | 0.00028414 | 0.00029112 | 0.0002869 | 0.0002773 | 0.00030374 | 0.0003053 | 0.00031276 | 0.00031172 | 0.00031988 | 0.0003093 | 0.00031716 | 0.00031554 | 0.00029776 | 0.00030538 | 0.00030892 | 1.25 | 3.3464e-05 | 4.3794e-05 | 0.0002415 | 0.001 | 0.001 | 0.00034194 | 0.00031366 | 0.0003074 | 0.00049718 | 0.00034718 | 0.00035702 | 0.001 | 0.001 | 0.001 | 0.001 | 0.001 | 0.001 | 0.001 | 0.001 | 0.001 | 0.00017384 | 0.001 | 0.001 | 0.001 | 0.001 | 0.001 | 0.001 | 0.001 | 0.001 | 0.001 | 0.001 | 0.001 | 0.001 | 0.00099998 | 0.001 | 0.001 | 0.001 | 0.001 | 0.001 | 0.001 | 0.001 | 0.001 | 0.001 | 0.001 | 0.001 | 0.001 | 0.001 | 0.001 | 0.001 | 0.001 | 0.001 | 0.001 | 0.001 | 0.001 | 0.001 | 0.001 | 0.001 | 0.001 | 0.001 | 0.001 | 0.001 | 0.001 | 0.001 | 0.001 | 0.001 | 0.001 | 0.001 | 0.001 | 0.001 | 0.001 | 0.001 | 0.001 | 0.001 | 0.001 | 0.001 | 0.0002882 | 0.001 | 0.00022536 | 0.00028202 | 0.0002745 | 0.00030242 | 0.0003407 | 0.00040078 | 0.00044256 | 0.00033278 | 0.00086876 | 0.00051356 | 0.00066758 | 0.0008234 | 0.0009684 | 0.001 | 0.001 | 0.001 | 0.001 | 0.001 | 0.001 | 0.001 | 0.001 | 0.001 | 0.001 | -0.8 | 0.00038422 | 0.00038568 | 0.00027766 | 4.7352e-05 | 5.7748e-05 | 9.1794e-05 | 0.00010094 | 6.0404e-05 | 7.7226e-05 | 2.2604e-05 | 9.433e-05 | 8.6754e-05 | 7.0264e-05 | 8.0578e-05 | 0.0001013 | 0.0001147 | 3.6332e-05 | 0.00019782 | 5.425e-05 | 8.1292e-05 | 5.5284e-05 | 6.9494e-05 | 9.1368e-05 | 4.056e-05 | 6.7488e-05 | 5.407e-05 | 4.305e-05 | 6.6416e-05 | 0.00018368 | 0.00028426 | 0.00017486 | 0.00018944 | 0.00024434 | 2.5278e-05 | 2.6214e-05 | 1.2926e-05 | 3.8096e-05 | 4.711e-05 | 3.3964e-05 | 4.4394e-05 | 2.7316e-05 | 6.5036e-05 | 1.6526e-05 | 9.4184e-05 | 5.881e-05 | 6.4142e-05 | 6.482e-05 | 6.6414e-05 | 2.0732e-05 | 0.00012236 | 6.2818e-05 | 8.2084e-05 | 7.7796e-05 | 2.6756e-05 | 8.839e-05 | 0.00015012 | 0.0001303 | 0.0005023 | 0.0001617 | 3.194e-05 | 7.0196e-05 | 2.0022e-05 | 5.4718e-05 | 6.2188e-05 | 0.0001135 | 4.8628e-05 | 0.00015204 | 5.1744e-05 | 6.887e-05 | 4.0304e-05 | 5.8396e-05 | 5.7694e-05 | 5.8068e-05 | 6.9812e-05 | 4.655e-05 | 2.764e-05 | 5.6654e-05 | 6.7188e-05 | 6.6214e-05 | 8.8026e-05 | 3.9412e-05 | 2.9226e-05 | 1.0886e-05 | 1.9598e-05 | 1.7236e-05 | 4.633e-05 | 4.5546e-05 | 3.5668e-05 | 4.724e-05 | 2.3044e-05 | 7.9178e-05 | 1.8362e-05 | 2.1484e-05 | 2.276e-05 | 4.6302e-05 | 7.3474e-05 | 3.8462e-05 | 3.4014e-05 | 4.0344e-05 | 0.00079588 | 0.00014244 | 0.0001578 | 0.0008191 | 1.385e-05 | 6.9892e-07 | 0.00030246 | 0.00020948 | 0.00017928 | 7.5346e-05 | 0.00010326 | 3.7858e-05 | 3.3988e-05 | 3.9474e-05 | 6.6668e-05 | 1.0502e-05 | 2.6742e-05 | 7.9014e-06 | 9.8696e-05 | 0.00022116 | 0.0002493 | 0.00087628 | 0.00062872 | 0.00053368 | 0.00018542 | 0.00023076 | 7.6612e-05 | 7.6016e-05 | 0.00022372 | 0.00025476 | 0.00017992 | 0.00022266 | 0.00015626 | 0.0001862 | 0.00037334 | 0.00025476 | 6.385e-05 | 0.00017312 | 0.00014756 | 0.00032214 | 0.00029446 | 0.00020614 | 0.00049732 | 0.00033976 | 0.00026204 | 0.0002731 | 0.00027196 | 0.00019328 | 0.00017692 | 0.00037568 | 0.00034168 | -1.25 | 0.00111 | 5.3508e-05 | 0.00033822 | 6.8596e-05 | 0.00016112 | 0.00041732 | 0.00206 | 0.00271 | 0.00304 | 0.00283 | 0.00244 | 0.00115 | 0.00078104 | 0.00187 | 0.00123 | 0.00102 | 0.00092736 | 0.00101 | 0.0008319 | 0.00321 | 0.00187 | 0.00167 | 0.00151 | 0.00149 | 0.00147 | 0.00148 | 0.00141 | 0.00139 | 0.00137 | 0.00135 | 0.00135 | 0.00128 | 0.00131 | 0.00129 | 0.00128 | 0.00126 | 0.00121 | 0.00119 | 0.00121 | 0.0012 | 0.00119 | 0.00124 | 0.00107 | 0.00122 | 0.00125 | 0.00131 | 0.00131 | 0.00123 | 0.00125 | 0.00125 | 0.00122 | 0.00123 | 0.00124 | 0.0012 | 0.00125 | 0.00127 | 0.00127 | 0.00134 | 0.00127 | 0.00134 | 0.00129 | 0.00134 | 0.0013 | 0.00141 | 0.00137 | 0.00136 | 0.00141 | 0.00146 | 0.00142 | 0.00145 | 0.00144 | 0.00143 | 0.00142 | 0.0015 | 0.00154 | 0.0016 | 0.00161 | 0.00165 | 0.00171 | 0.00173 | 0.00175 | 0.00176 | 0.00178 | 0.00181 | 0.00183 | 0.00183 | 0.00185 | 0.00188 | 0.0019 | 0.0019 | 0.00193 | 0.00192 | 0.00195 | 0.00197 | 0.002 | 0.00199 | 0.002 | 0.002 | 0.00201 | 0.00203 |  | 13846.19645 | 4261.4847
1.3 | 0.00099998 | 0.001 | 0.001 | 0.001 | 0.00099998 | 0.001 | 0.00099998 | 0.001 | 0.001 | 0.001 | 0.001 | 0.001 | 0.001 | 0.001 | 0.001 | 0.00099998 | 0.001 | 0.001 | 0.001 | 0.001 | 0.001 | 0.001 | 0.001 | 0.001 | 0.001 | 0.001 | 0.001 | 0.001 | 0.001 | 0.001 | 0.001 | 0.001 | 0.001 | 0.001 | 0.001 | 0.001 | 0.001 | 0.001 | 0.001 | 0.00099998 | 0.001 | 0.001 | 0.001 | 0.001 | 0.00099998 | 0.001 | 0.001 | 0.00099998 | 0.001 | 0.001 | 0.001 | 0.001 | 0.001 | 0.001 | 0.00099996 | 0.001 | 0.001 | 0.001 | 0.001 | 0.001 | 0.001 | 0.001 | 0.001 | 0.001 | 0.001 | 0.001 | 0.001 | 0.00099998 | 0.001 | 0.001 | 0.001 | 0.001 | 0.001 | 0.001 | 0.001 | 0.001 | 0.001 | 0.001 | 0.001 | 0.001 | 0.001 | 0.001 | 0.001 | 0.00099998 | 0.001 | 0.001 | 0.001 | 0.001 | 0.001 | 0.001 | 0.001 | 0.001 | 0.001 | 0.001 | 0.001 | 0.001 | 0.001 | 0.001 | 0.001 | 0.001 | 0.001 | 0.001 | 0.001 | 0.001 | 0.001 | 0.001 | 0.001 | 0.001 | 0.001 | 0.001 | 0.001 | 0.00099998 | 0.001 | 0.001 | 0.001 | 0.00099998 | 0.001 | 0.001 | 0.001 | 0.001 | 0.001 | 0.001 | 0.001 | 0.001 | 0.00099998 | 0.001 | 0.001 | 0.001 | 0.001 | 0.001 | 0.001 | 0.001 | 0.001 | 0.001 | -1.3 | 0.0003172 | 0.00012514 | 0.00032634 | 0.00058718 | 0.00103 | 5.7906e-05 | 3.1554e-06 | 5.2798e-06 | 0.0001817 | 0.00046884 | 0.003 | 0.00299 | 0.00153 | 0.00095954 | 0.00090194 | 0.00155 | 0.00188 | 0.00026556 | 0.00019938 | 0.00017404 | 0.00016406 | 0.0001557 | 0.00019486 | 0.00082814 | 0.00022702 | 0.00010792 | 0.00046218 | 0.00038614 | 0.00084788 | 0.00104 | 0.00043318 | 0.00012428 | 0.00035858 | 0.00199 | 0.00102 | 0.00029892 | 0.0002922 | 0.0011 | 0.003 | 0.00118 | 0.00213 | 0.00101 | 0.00117 | 0.00041972 | 0.00171 | 0.0025 | 0.00152 | 0.00224 | 0.00279 | 0.00201 | 0.00214 | 0.00172 | 0.00257 | 0.00122 | 0.0014 | 0.00129 | 0.00013384 | 0.003 | 0.003 | 0.00213 | 0.00032662 | 0.00113 | 0.00050904 | 0.00184 | 0.00216 | 0.00245 | 0.003 | 0.00146 | 0.00138 | 0.00288 | 0.0011 | 0.00102 | 0.00165 | 0.0009161 | 0.00061404 | 0.00028858 | 0.00133 | 0.00203 | 0.00168 | 0.00023334 | 0.00035128 | 0.00038692 | 0.0005264 | 0.00092186 | 0.00034006 | 0.0005443 | 0.00162 | 0.00056328 | 0.00041988 | 0.0005127 | 0.0005018 | 0.000356 | 0.00078542 | 0.00059398 | 0.00042296 | 0.00063998 | 0.00069222 | 0.00051488 | 0.00044144 | 0.0005714 | 0.00038186 | 0.00036442 | 0.00038302 | 0.00040054 | 0.00041886 | 0.00042568 | 0.00046478 | 0.00050392 | 0.00051972 | 0.00047882 | 0.00049464 | 0.00050768 | 0.00053966 | 0.00054288 | 0.00056698 | 0.00057508 | 0.00058866 | 0.0006054 | 0.00060244 | 0.00061028 | 0.00060694 | 0.00060966 | 0.00060962 | 0.00060664 | 0.00061944 | 0.00062878 | 0.00062028 | 0.00061652 | 0.00061326 | 0.00061142 | 0.00060888 | 0.00060784 | 0.00061496 | 0.0006212 | 0.00062132 | 0.00063072 | 0.00063414 | 0.00062982 | 0.00062764 | 0.00062818 | 0.00063308 | 0.00062474 | 0.0006221 | 0.00063666 | 0.00065252 | 0.00064902 | 0.0006633 | 0.0006677 | 0.00065964 | 0.00064982 | 0.00065464 | 0.00065044 | 0.00064078 | 0.0006516 | 0.00064584 | 0.00065028 | 0.00065864 | 0.00065918 | 0.0006676 | 0.00052022 | 0.00045478 | 0.00047636 | 0.00048172 | 0.00048566 | 0.00048392 | 0.00049434 | 0.00049976 | 0.00050566 | 0.00050846 | 0.00051716 | 0.00050766 | 0.00051136 | 0.00050752 | 0.00051172 | 0.00050326 | 0.00049468 | 0.00050348 | 0.00051028 | 0.00051238 | 0.00051618 | 0.0005191 | 0.00052234 | 0.00052158 | 0.00052894 | 0.00053204 | 0.00053332 | 0.00053032 | 0.00052308 | 0.0005285 | 0.0005252 | 0.00052634 | 0.00052504 | 0.00053416 | 0.00052682 | 0.0005218 | 0.00052616 | 0.00052668 | 0.0005263 | 0.00053146 | 0.00053568 | 0.00052328 | 0.00051198 | 0.00051434 | 0.00053436 | 0.00053312 | 0.00052532 | 0.000524 | 0.00052728 | 0.00053284 | 0.00053202 | 0.00053356 | 0.00046646 | 0.00031796 | 0.00030652 | 0.00030758 | 0.00029666 | 0.00029616 | 0.00031406 | 0.00030906 | 0.00029576 | 0.00030188 | 0.00030344 | 0.00030202 | 0.00030832 | 0.0003107 | 0.00030782 | 0.00030612 | 0.00030822 | 0.00030174 | 0.0003199 | 0.00031254 | 0.00030858 | 0.00031702 | 0.0003121 | 0.00030704 | 0.00031482 | 0.0003187 | 0.00032518 | 0.00030992 | 0.00033366 | 0.00033004 | 0.00034368 | 0.00033678 | 0.00034578 | 0.00033632 | 0.00034776 | 0.00034386 | 0.00033444 | 0.00033558 | 0.00033478 | 1.3 | 3.6736e-05 | 5.1766e-05 | 0.001 | 0.001 | 0.00099998 | 0.001 | 0.001 | 0.00033518 | 0.00061082 | 0.00039412 | 0.001 | 0.001 | 0.001 | 0.001 | 0.001 | 0.001 | 0.001 | 0.001 | 0.00099996 | 0.001 | 0.00042484 | 0.001 | 0.001 | 0.001 | 0.001 | 0.001 | 0.001 | 0.001 | 0.001 | 0.00099998 | 0.001 | 0.001 | 0.001 | 0.001 | 0.001 | 0.001 | 0.001 | 0.00099998 | 0.001 | 0.001 | 0.00099998 | 0.001 | 0.001 | 0.001 | 0.001 | 0.001 | 0.001 | 0.001 | 0.001 | 0.001 | 0.001 | 0.001 | 0.001 | 0.001 | 0.001 | 0.001 | 0.001 | 0.001 | 0.001 | 0.001 | 0.001 | 0.001 | 0.001 | 0.001 | 0.001 | 0.001 | 0.001 | 0.001 | 0.001 | 0.001 | 0.001 | 0.001 | 0.001 | 0.001 | 0.001 | 0.001 | 0.001 | 0.00026944 | 0.00034182 | 0.00032042 | 0.00035344 | 0.00040766 | 0.0004837 | 0.00052528 | 0.00038244 | 0.001 | 0.0007269 | 0.00079106 | 0.00098972 | 0.001 | 0.001 | 0.001 | 0.001 | 0.001 | 0.001 | 0.001 | 0.001 | 0.001 | 0.001 | 0.001 | -0.75 | 0.00028482 | 0.00032142 | 0.00023286 | 3.9834e-05 | 4.6218e-05 | 7.8256e-05 | 8.9066e-05 | 4.972e-05 | 6.337e-05 | 1.9092e-05 | 7.366e-05 | 8.2444e-05 | 0.00026014 | 6.8736e-05 | 8.329e-05 | 9.6974e-05 | 2.9514e-05 | 0.00021746 | 4.3272e-05 | 5.9526e-05 | 4.8004e-05 | 5.6788e-05 | 7.8082e-05 | 3.298e-05 | 5.8064e-05 | 4.314e-05 | 3.589e-05 | 5.445e-05 | 0.00014416 | 0.0002505 | 0.00014594 | 0.00016168 | 0.00020866 | 2.1138e-05 | 2.1638e-05 | 1.0572e-05 | 3.0708e-05 | 3.7744e-05 | 2.4496e-05 | 3.7344e-05 | 2.2978e-05 | 5.2866e-05 | 1.324e-05 | 8.3032e-05 | 4.4728e-05 | 5.375e-05 | 5.5162e-05 | 5.5558e-05 | 1.535e-05 | 0.00010912 | 5.5786e-05 | 7.1132e-05 | 6.6844e-05 | 2.3662e-05 | 7.475e-05 | 0.00012192 | 0.00010952 | 0.00039138 | 0.00013058 | 2.6732e-05 | 5.7094e-05 | 1.7106e-05 | 4.7284e-05 | 5.2066e-05 | 9.7742e-05 | 4.5674e-05 | 0.0001217 | 4.503e-05 | 5.878e-05 | 3.3928e-05 | 4.9614e-05 | 5.0186e-05 | 5.0502e-05 | 5.6636e-05 | 3.8744e-05 | 2.2584e-05 | 4.6714e-05 | 5.497e-05 | 5.2876e-05 | 7.4522e-05 | 3.3604e-05 | 2.4332e-05 | 8.6768e-06 | 1.62e-05 | 1.4832e-05 | 3.9582e-05 | 4.0898e-05 | 2.493e-05 | 3.8312e-05 | 1.9198e-05 | 6.144e-05 | 1.507e-05 | 1.722e-05 | 1.8868e-05 | 3.8776e-05 | 6.4442e-05 | 3.4022e-05 | 3.0066e-05 | 3.5804e-05 | 0.00067208 | 0.00010312 | 0.0001168 | 0.00062136 | 1.2536e-05 | 5.597e-07 | 0.00024762 | 0.0001827 | 0.00014878 | 6.1236e-05 | 9.2896e-05 | 2.9036e-05 | 2.8046e-05 | 3.4904e-05 | 4.9002e-05 | 8.1872e-06 | 2.423e-05 | 6.0967e-06 | 8.8162e-05 | 0.00018718 | 0.0002171 | 0.00062778 | 0.00044012 | 0.0003789 | 0.00014486 | 0.00019264 | 6.2048e-05 | 6.4006e-05 | 0.00018986 | 0.00021864 | 0.00012808 | 0.00019532 | 0.0001484 | 0.00015594 | 0.00032236 | 0.00022466 | 5.2816e-05 | 0.0001508 | 0.0001185 | 0.00023492 | 0.00025792 | 0.00018554 | 0.00044342 | 0.00031894 | 0.00022982 | 0.00023972 | 0.00023766 | 0.00015436 | 0.00016286 | 0.00033164 | 0.00029142 | -1.3 | 0.0012 | 5.4554e-05 | 0.00065232 | 7.0868e-05 | 0.00016704 | 0.00038162 | 0.005 | 0.00234 | 0.00282 | 0.003 | 0.00237 | 0.00127 | 0.00102 | 0.00197 | 0.00121 | 0.00122 | 0.00104 | 0.00113 | 0.00085186 | 0.0034 | 0.00204 | 0.00183 | 0.00166 | 0.00163 | 0.00163 | 0.00161 | 0.00154 | 0.00151 | 0.0015 | 0.00144 | 0.00145 | 0.00142 | 0.00146 | 0.00144 | 0.00141 | 0.00136 | 0.00137 | 0.0013 | 0.00131 | 0.0013 | 0.00129 | 0.00141 | 0.00129 | 0.00131 | 0.00134 | 0.00141 | 0.00139 | 0.00133 | 0.00133 | 0.00136 | 0.0013 | 0.00136 | 0.00131 | 0.00134 | 0.00136 | 0.00136 | 0.00142 | 0.00144 | 0.00142 | 0.00145 | 0.00143 | 0.00142 | 0.00142 | 0.00147 | 0.00149 | 0.0015 | 0.00158 | 0.00154 | 0.00154 | 0.00154 | 0.00153 | 0.00154 | 0.00159 | 0.00167 | 0.00171 | 0.00177 | 0.00177 | 0.00181 | 0.00187 | 0.00191 | 0.00192 | 0.00192 | 0.00194 | 0.00197 | 0.002 | 0.00199 | 0.00201 | 0.00204 | 0.00206 | 0.00207 | 0.00209 | 0.00208 | 0.00211 | 0.00214 | 0.00215 | 0.00216 | 0.00217 | 0.00216 | 0.00217 | 0.00219 |  | 13626.57728 | 4686.91414
1.35 | 0.001 | 0.001 | 0.001 | 0.001 | 0.001 | 0.001 | 0.001 | 0.001 | 0.001 | 0.001 | 0.001 | 0.001 | 0.001 | 0.001 | 0.001 | 0.001 | 0.001 | 0.00099998 | 0.001 | 0.001 | 0.001 | 0.001 | 0.001 | 0.001 | 0.00099998 | 0.001 | 0.001 | 0.001 | 0.001 | 0.001 | 0.001 | 0.001 | 0.001 | 0.001 | 0.001 | 0.00099998 | 0.001 | 0.001 | 0.001 | 0.001 | 0.001 | 0.001 | 0.001 | 0.001 | 0.001 | 0.001 | 0.001 | 0.001 | 0.001 | 0.001 | 0.001 | 0.001 | 0.001 | 0.00099998 | 0.00099998 | 0.001 | 0.001 | 0.001 | 0.001 | 0.001 | 0.001 | 0.001 | 0.00099996 | 0.001 | 0.001 | 0.001 | 0.001 | 0.001 | 0.001 | 0.001 | 0.001 | 0.001 | 0.001 | 0.001 | 0.00099998 | 0.001 | 0.001 | 0.001 | 0.001 | 0.001 | 0.001 | 0.001 | 0.001 | 0.001 | 0.001 | 0.001 | 0.001 | 0.001 | 0.001 | 0.00099998 | 0.001 | 0.001 | 0.001 | 0.001 | 0.001 | 0.001 | 0.001 | 0.001 | 0.001 | 0.00099998 | 0.001 | 0.001 | 0.001 | 0.00099998 | 0.001 | 0.001 | 0.001 | 0.001 | 0.001 | 0.001 | 0.001 | 0.001 | 0.001 | 0.001 | 0.001 | 0.001 | 0.00099998 | 0.00099998 | 0.001 | 0.001 | 0.001 | 0.001 | 0.001 | 0.001 | 0.001 | 0.00099998 | 0.001 | 0.001 | 0.001 | 0.001 | 0.00099998 | 0.001 | 0.00099998 | 0.001 | -1.35 | 0.00029706 | 0.00011334 | 0.00029142 | 0.00057808 | 0.00069516 | 5.849e-05 | 3.575e-06 | 5.691e-06 | 0.00016426 | 0.00049384 | 0.003 | 0.003 | 0.00158 | 0.00139 | 0.00099086 | 0.00165 | 0.00161 | 0.00030574 | 0.00022916 | 0.00017888 | 0.0001843 | 0.00016504 | 0.00019108 | 0.00083602 | 0.00023898 | 0.00028488 | 0.00048134 | 0.00039318 | 0.00088184 | 0.00109 | 0.00174 | 0.0001304 | 0.00039714 | 0.00205 | 0.00101 | 0.00026446 | 0.00012292 | 0.003 | 0.003 | 0.003 | 0.00222 | 0.00125 | 0.00115 | 0.00043042 | 0.00182 | 0.00278 | 0.00192 | 0.00244 | 0.00276 | 0.00224 | 0.002 | 0.00193 | 0.003 | 0.00131 | 0.0015 | 0.00144 | 0.0001483 | 0.003 | 0.003 | 0.00229 | 0.00036648 | 0.00171 | 0.00066598 | 0.00185 | 0.00187 | 0.00225 | 0.003 | 0.0016 | 0.00154 | 0.003 | 0.00121 | 0.00111 | 0.00189 | 0.00093722 | 0.00052184 | 0.00024414 | 0.003 | 0.00222 | 0.00186 | 0.00025956 | 0.00032654 | 0.00044564 | 0.00046904 | 0.00096562 | 0.00037394 | 0.00051286 | 0.00153 | 0.0005946 | 0.00045424 | 0.0005586 | 0.0005078 | 0.0004108 | 0.00079426 | 0.00054884 | 0.00049104 | 0.00074902 | 0.0006728 | 0.00055428 | 0.0004776 | 0.00058658 | 0.00039746 | 0.00041262 | 0.00043478 | 0.00044862 | 0.0004693 | 0.00047828 | 0.00051718 | 0.00056106 | 0.00057392 | 0.00052546 | 0.00054098 | 0.0005563 | 0.00059288 | 0.00059668 | 0.00062042 | 0.00062856 | 0.00063962 | 0.00065978 | 0.00065608 | 0.00066038 | 0.00065786 | 0.00066174 | 0.00066044 | 0.00065566 | 0.0006672 | 0.00067924 | 0.00066722 | 0.00066512 | 0.00065956 | 0.00065954 | 0.00065598 | 0.00065444 | 0.00066062 | 0.0006643 | 0.00066848 | 0.00067712 | 0.00068192 | 0.0006742 | 0.00067412 | 0.00067384 | 0.00067788 | 0.00067018 | 0.00067074 | 0.00068246 | 0.00069924 | 0.00069722 | 0.00070972 | 0.00071496 | 0.00070756 | 0.00069924 | 0.00070002 | 0.00069686 | 0.000686 | 0.00069608 | 0.00068914 | 0.00069534 | 0.00070506 | 0.00070504 | 0.00071466 | 0.00056356 | 0.00049286 | 0.00050956 | 0.00051512 | 0.00051836 | 0.00051478 | 0.00052886 | 0.00053458 | 0.00053996 | 0.00054312 | 0.00055232 | 0.00054218 | 0.0005472 | 0.00053938 | 0.0005445 | 0.0005349 | 0.0005284 | 0.0005362 | 0.00054536 | 0.00054752 | 0.00055068 | 0.0005523 | 0.00055696 | 0.00055526 | 0.0005655 | 0.00056592 | 0.00056768 | 0.00056398 | 0.00055934 | 0.0005635 | 0.0005623 | 0.00056158 | 0.00056132 | 0.0005703 | 0.00056138 | 0.00055658 | 0.00056088 | 0.00056154 | 0.00056244 | 0.00056688 | 0.00057066 | 0.00055746 | 0.00054604 | 0.0005482 | 0.00056798 | 0.00056682 | 0.00056002 | 0.00055866 | 0.00056242 | 0.00056916 | 0.0005665 | 0.00056636 | 0.00050184 | 0.0003542 | 0.0003411 | 0.0003437 | 0.00033182 | 0.00032394 | 0.0003451 | 0.00034508 | 0.00032718 | 0.00034102 | 0.0003376 | 0.00033632 | 0.00034402 | 0.00033696 | 0.00034196 | 0.00033822 | 0.00033764 | 0.00033236 | 0.0003554 | 0.00034256 | 0.00034604 | 0.00034324 | 0.00034968 | 0.0003395 | 0.00034878 | 0.00035038 | 0.00036706 | 0.00034766 | 0.00036212 | 0.00036274 | 0.00036696 | 0.0003699 | 0.00038008 | 0.00036746 | 0.00037064 | 0.00037406 | 0.00036054 | 0.000379 | 0.00037042 | 1.35 | 2.4654e-05 | 5.8472e-05 | 0.001 | 0.001 | 0.001 | 0.001 | 0.001 | 0.0003721 | 0.00050232 | 0.001 | 0.001 | 0.001 | 0.001 | 0.001 | 0.001 | 0.001 | 0.001 | 0.001 | 0.001 | 0.001 | 0.001 | 0.001 | 0.001 | 0.001 | 0.001 | 0.001 | 0.001 | 0.001 | 0.001 | 0.001 | 0.001 | 0.001 | 0.001 | 0.001 | 0.001 | 0.001 | 0.001 | 0.001 | 0.001 | 0.001 | 0.001 | 0.001 | 0.001 | 0.001 | 0.001 | 0.001 | 0.001 | 0.001 | 0.001 | 0.001 | 0.00099998 | 0.001 | 0.001 | 0.001 | 0.001 | 0.001 | 0.001 | 0.001 | 0.001 | 0.001 | 0.001 | 0.001 | 0.001 | 0.001 | 0.001 | 0.00099998 | 0.001 | 0.001 | 0.001 | 0.001 | 0.001 | 0.001 | 0.001 | 0.001 | 0.001 | 0.001 | 0.001 | 0.00062044 | 0.001 | 0.00037842 | 0.00042198 | 0.00082216 | 0.00057762 | 0.00063598 | 0.00046846 | 0.001 | 0.00089704 | 0.0009388 | 0.001 | 0.001 | 0.001 | 0.001 | 0.001 | 0.001 | 0.001 | 0.001 | 0.001 | 0.001 | 0.001 | 0.001 | -0.7 | 0.00021244 | 0.00026484 | 0.00019544 | 3.1658e-05 | 3.7186e-05 | 6.8896e-05 | 7.6436e-05 | 4.129e-05 | 5.3722e-05 | 1.6332e-05 | 6.3842e-05 | 0.00014858 | 9.0992e-05 | 5.7594e-05 | 6.6452e-05 | 8.1918e-05 | 2.484e-05 | 0.0002178 | 3.6622e-05 | 4.3396e-05 | 4.1314e-05 | 4.9658e-05 | 6.686e-05 | 3.222e-05 | 5.1094e-05 | 3.6242e-05 | 2.8794e-05 | 4.5782e-05 | 0.00011466 | 0.00020752 | 0.0001266 | 0.00013988 | 0.00018088 | 1.684e-05 | 1.7914e-05 | 8.4644e-06 | 2.5206e-05 | 3.1272e-05 | 2.1172e-05 | 3.2194e-05 | 2.0272e-05 | 4.3726e-05 | 1.013e-05 | 6.876e-05 | 3.1796e-05 | 4.4028e-05 | 4.6326e-05 | 4.6908e-05 | 1.2374e-05 | 0.00010866 | 4.8544e-05 | 6.0266e-05 | 5.3874e-05 | 2.1552e-05 | 6.534e-05 | 0.00010278 | 9.2568e-05 | 0.0003105 | 0.0001057 | 2.2706e-05 | 4.7972e-05 | 1.4454e-05 | 4.0292e-05 | 4.736e-05 | 8.5212e-05 | 3.7132e-05 | 0.00011116 | 3.9112e-05 | 5.0404e-05 | 2.8408e-05 | 4.1104e-05 | 4.2724e-05 | 4.264e-05 | 4.5502e-05 | 3.2436e-05 | 1.7912e-05 | 3.911e-05 | 4.6958e-05 | 4.3394e-05 | 6.3962e-05 | 2.8204e-05 | 1.7842e-05 | 6.9553e-06 | 1.3702e-05 | 1.1034e-05 | 3.3144e-05 | 3.2576e-05 | 2.1038e-05 | 3.1802e-05 | 1.6024e-05 | 4.9686e-05 | 1.2448e-05 | 1.4136e-05 | 1.5782e-05 | 3.2788e-05 | 5.6162e-05 | 2.9382e-05 | 2.6164e-05 | 3.056e-05 | 0.000544 | 7.6584e-05 | 8.9242e-05 | 0.0004722 | 1.073e-05 | 4.3446e-07 | 0.00020752 | 0.00015766 | 0.00012816 | 4.7178e-05 | 6.8834e-05 | 2.3948e-05 | 2.4332e-05 | 2.825e-05 | 3.641e-05 | 5.9053e-06 | 2.0246e-05 | 5.6027e-06 | 7.8338e-05 | 0.00015458 | 0.00018704 | 0.0004537 | 0.00031802 | 0.00030358 | 0.0001181 | 0.00016034 | 5.0296e-05 | 5.1644e-05 | 0.00015868 | 0.00019478 | 0.00011384 | 0.0001657 | 0.0001297 | 0.00013196 | 0.00028274 | 0.00019514 | 4.4984e-05 | 0.00013586 | 0.0001133 | 0.00025574 | 0.0002313 | 0.00016424 | 0.00039628 | 0.00028714 | 0.00020172 | 0.00020464 | 0.00020644 | 0.00013818 | 0.0001465 | 0.00028916 | 0.0002573 | -1.35 | 0.00122 | 4.6122e-05 | 0.00027168 | 6.5732e-05 | 0.00017796 | 0.00043268 | 0.005 | 0.005 | 0.005 | 0.00281 | 0.0024 | 0.00139 | 0.00108 | 0.00203 | 0.00143 | 0.00129 | 0.00124 | 0.00127 | 0.00087102 | 0.00333 | 0.00229 | 0.00205 | 0.00186 | 0.0018 | 0.00177 | 0.00174 | 0.00171 | 0.0017 | 0.00163 | 0.00161 | 0.0016 | 0.00157 | 0.0016 | 0.00158 | 0.00154 | 0.00151 | 0.00147 | 0.00144 | 0.00143 | 0.00149 | 0.00138 | 0.0015 | 0.0014 | 0.0014 | 0.00146 | 0.00151 | 0.0015 | 0.00147 | 0.00147 | 0.00146 | 0.00142 | 0.00147 | 0.00143 | 0.00145 | 0.00148 | 0.00151 | 0.00153 | 0.00156 | 0.00157 | 0.00155 | 0.00158 | 0.00157 | 0.00153 | 0.00163 | 0.0016 | 0.00164 | 0.0017 | 0.00164 | 0.0017 | 0.00168 | 0.00175 | 0.00171 | 0.00177 | 0.00184 | 0.00188 | 0.00195 | 0.00195 | 0.00199 | 0.00205 | 0.00208 | 0.0021 | 0.00209 | 0.00212 | 0.00215 | 0.00217 | 0.00217 | 0.0022 | 0.00222 | 0.00223 | 0.00224 | 0.00227 | 0.00226 | 0.00229 | 0.00231 | 0.00233 | 0.00233 | 0.00234 | 0.00234 | 0.00235 | 0.00237 |  | 11048.86915 | 3175.00635
1.4 | 0.001 | 0.001 | 0.001 | 0.001 | 0.001 | 0.001 | 0.001 | 0.001 | 0.001 | 0.001 | 0.001 | 0.001 | 0.001 | 0.001 | 0.001 | 0.00099998 | 0.001 | 0.001 | 0.001 | 0.001 | 0.001 | 0.00099998 | 0.001 | 0.001 | 0.001 | 0.001 | 0.001 | 0.001 | 0.001 | 0.001 | 0.001 | 0.001 | 0.001 | 0.001 | 0.001 | 0.00099998 | 0.001 | 0.001 | 0.001 | 0.001 | 0.001 | 0.001 | 0.001 | 0.001 | 0.001 | 0.00099998 | 0.001 | 0.001 | 0.001 | 0.001 | 0.00099998 | 0.001 | 0.001 | 0.00099998 | 0.001 | 0.001 | 0.001 | 0.001 | 0.00099998 | 0.001 | 0.001 | 0.001 | 0.00099998 | 0.001 | 0.00099998 | 0.001 | 0.001 | 0.001 | 0.001 | 0.001 | 0.001 | 0.001 | 0.001 | 0.001 | 0.001 | 0.001 | 0.001 | 0.001 | 0.00099998 | 0.001 | 0.001 | 0.001 | 0.001 | 0.001 | 0.001 | 0.001 | 0.001 | 0.001 | 0.001 | 0.001 | 0.001 | 0.001 | 0.001 | 0.00099998 | 0.001 | 0.001 | 0.001 | 0.001 | 0.001 | 0.001 | 0.001 | 0.00099998 | 0.001 | 0.001 | 0.00099998 | 0.001 | 0.001 | 0.001 | 0.001 | 0.001 | 0.001 | 0.001 | 0.00099998 | 0.001 | 0.001 | 0.00099996 | 0.001 | 0.001 | 0.00099998 | 0.001 | 0.00099998 | 0.001 | 0.001 | 0.001 | 0.001 | 0.001 | 0.001 | 0.001 | 0.001 | 0.001 | 0.001 | 0.001 | 0.001 | 0.001 | -1.4 | 0.0004155 | 0.00011034 | 0.0003651 | 0.0006211 | 0.00060852 | 7.0824e-05 | 1.389e-05 | 6.2327e-06 | 0.00016878 | 0.00050688 | 0.00205 | 0.003 | 0.00181 | 0.00152 | 0.00105 | 0.00177 | 0.0015 | 0.0003516 | 0.00026492 | 0.00028454 | 0.00020602 | 0.00017212 | 0.00018432 | 0.00084642 | 0.00026496 | 0.00023784 | 0.00051986 | 0.00042038 | 0.00087228 | 0.00118 | 0.00126 | 0.00013342 | 0.00043004 | 0.00218 | 0.00077846 | 0.000284 | 0.0003796 | 0.003 | 0.003 | 0.003 | 0.00214 | 0.00141 | 0.00182 | 0.00041226 | 0.00217 | 0.003 | 0.00281 | 0.00268 | 0.003 | 0.00249 | 0.0022 | 0.00218 | 0.003 | 0.00146 | 0.00172 | 0.0017 | 0.003 | 0.003 | 0.003 | 0.00236 | 0.00040096 | 0.00182 | 0.00071654 | 0.0021 | 0.003 | 0.00221 | 0.003 | 0.00182 | 0.00169 | 0.003 | 0.0013 | 0.00122 | 0.00205 | 0.001 | 0.00053258 | 0.00026296 | 0.00175 | 0.00247 | 0.00209 | 0.00027912 | 0.00033292 | 0.00045668 | 0.00045614 | 0.00092874 | 0.00038578 | 0.00052342 | 0.00141 | 0.00059314 | 0.00049086 | 0.00061474 | 0.00050012 | 0.00040018 | 0.00073594 | 0.00056714 | 0.00050204 | 0.0007361 | 0.00067794 | 0.00056602 | 0.00051262 | 0.00055976 | 0.00045942 | 0.0004633 | 0.00048446 | 0.00050332 | 0.0005174 | 0.00053574 | 0.00057102 | 0.0006155 | 0.00062916 | 0.00057532 | 0.00058648 | 0.00060954 | 0.0006439 | 0.0006509 | 0.00067466 | 0.00068094 | 0.00069604 | 0.00071108 | 0.00070692 | 0.00071414 | 0.00070826 | 0.00071424 | 0.00071088 | 0.00070788 | 0.00072142 | 0.00073164 | 0.00071924 | 0.0007153 | 0.00070894 | 0.00070708 | 0.00070242 | 0.0007016 | 0.00070858 | 0.00071594 | 0.0007153 | 0.00072632 | 0.00073072 | 0.00072366 | 0.0007238 | 0.00072196 | 0.00072526 | 0.00071782 | 0.00071656 | 0.00073024 | 0.00075 | 0.000747 | 0.00075738 | 0.00076594 | 0.00075558 | 0.00075004 | 0.00074774 | 0.00074566 | 0.00073376 | 0.00074424 | 0.0007384 | 0.0007422 | 0.00075458 | 0.00075564 | 0.00076602 | 0.00060026 | 0.00052496 | 0.00054346 | 0.00054938 | 0.00055412 | 0.00054778 | 0.00056276 | 0.000567 | 0.00057352 | 0.00057762 | 0.00058662 | 0.00057756 | 0.00058116 | 0.00058 | 0.0005809 | 0.00057122 | 0.00056332 | 0.00057246 | 0.0005785 | 0.00058202 | 0.00058434 | 0.00058882 | 0.000594 | 0.0005913 | 0.000601 | 0.00060318 | 0.00060372 | 0.00060038 | 0.0005947 | 0.00059912 | 0.00059816 | 0.00059528 | 0.00059742 | 0.00060534 | 0.00059686 | 0.00059348 | 0.00059846 | 0.00059778 | 0.00059688 | 0.00060324 | 0.00060746 | 0.00059232 | 0.00058124 | 0.00058364 | 0.00060404 | 0.00060338 | 0.00059762 | 0.00059288 | 0.00059798 | 0.00060686 | 0.0006038 | 0.00060394 | 0.00053712 | 0.00040826 | 0.0003785 | 0.00037838 | 0.00036602 | 0.0003662 | 0.00038252 | 0.0003786 | 0.0003695 | 0.00036886 | 0.00037564 | 0.00036532 | 0.0003761 | 0.00036514 | 0.00038104 | 0.00037214 | 0.00038124 | 0.00037512 | 0.00039134 | 0.00038026 | 0.00038214 | 0.00039134 | 0.00038274 | 0.00037054 | 0.00038436 | 0.0003858 | 0.00039888 | 0.0003907 | 0.00039664 | 0.00040172 | 0.00039852 | 0.00040644 | 0.00040656 | 0.00040248 | 0.00040812 | 0.00040586 | 0.00040872 | 0.00041408 | 0.000407 | 1.4 | 2.889e-05 | 0.00028976 | 0.001 | 0.001 | 0.001 | 0.001 | 0.001 | 0.0004103 | 0.0005372 | 0.001 | 0.001 | 0.001 | 0.001 | 0.001 | 0.001 | 0.001 | 0.001 | 0.001 | 0.001 | 0.001 | 0.001 | 0.001 | 0.001 | 0.001 | 0.001 | 0.001 | 0.001 | 0.001 | 0.00099998 | 0.001 | 0.001 | 0.001 | 0.001 | 0.001 | 0.001 | 0.001 | 0.001 | 0.00099998 | 0.001 | 0.001 | 0.001 | 0.001 | 0.00099998 | 0.001 | 0.001 | 0.001 | 0.001 | 0.001 | 0.001 | 0.001 | 0.001 | 0.001 | 0.001 | 0.001 | 0.001 | 0.001 | 0.001 | 0.001 | 0.001 | 0.001 | 0.001 | 0.001 | 0.001 | 0.001 | 0.001 | 0.001 | 0.001 | 0.001 | 0.001 | 0.001 | 0.001 | 0.001 | 0.001 | 0.001 | 0.001 | 0.001 | 0.001 | 0.001 | 0.001 | 0.001 | 0.001 | 0.001 | 0.001 | 0.0007709 | 0.00070088 | 0.001 | 0.001 | 0.001 | 0.001 | 0.001 | 0.001 | 0.001 | 0.001 | 0.001 | 0.001 | 0.001 | 0.001 | 0.001 | 0.001 | 0.001 | -0.65 | 0.00015556 | 0.0002168 | 0.00016418 | 2.5772e-05 | 3.0986e-05 | 6.0192e-05 | 6.6516e-05 | 3.4658e-05 | 4.541e-05 | 1.3606e-05 | 5.4404e-05 | 5.0812e-05 | 7.2258e-05 | 5.065e-05 | 5.534e-05 | 6.9878e-05 | 2.043e-05 | 0.0001923 | 3.0146e-05 | 3.192e-05 | 3.3862e-05 | 4.0612e-05 | 5.6312e-05 | 2.7408e-05 | 4.224e-05 | 2.9318e-05 | 2.3258e-05 | 3.7774e-05 | 9.2146e-05 | 0.00018384 | 0.00010214 | 0.00012448 | 0.00015582 | 1.4082e-05 | 1.3844e-05 | 6.1278e-06 | 2.037e-05 | 2.4158e-05 | 1.9652e-05 | 2.8002e-05 | 1.7302e-05 | 3.7544e-05 | 8.4143e-06 | 5.874e-05 | 2.8836e-05 | 3.7352e-05 | 3.817e-05 | 4.1294e-05 | 9.4893e-06 | 0.0001054 | 4.2064e-05 | 5.2516e-05 | 4.6538e-05 | 1.7858e-05 | 5.7782e-05 | 8.819e-05 | 7.6492e-05 | 0.00024824 | 8.8416e-05 | 1.879e-05 | 3.9594e-05 | 1.1984e-05 | 3.2064e-05 | 4.1784e-05 | 7.2974e-05 | 3.3536e-05 | 0.000106646 | 3.4344e-05 | 4.3342e-05 | 2.4106e-05 | 3.4912e-05 | 3.4836e-05 | 3.0656e-05 | 3.7534e-05 | 2.6824e-05 | 1.567e-05 | 3.1972e-05 | 4.0676e-05 | 3.7478e-05 | 5.5086e-05 | 2.3542e-05 | 1.4598e-05 | 5.6342e-06 | 1.1252e-05 | 9.4394e-06 | 2.8228e-05 | 2.5282e-05 | 1.7218e-05 | 2.6388e-05 | 1.3022e-05 | 4.1478e-05 | 1.01978e-05 | 1.1548e-05 | 1.3522e-05 | 2.7386e-05 | 4.9258e-05 | 2.531e-05 | 2.311e-05 | 2.6478e-05 | 0.00045602 | 5.7366e-05 | 6.8708e-05 | 0.00034136 | 9.296e-06 | 3.4202e-07 | 0.00017238 | 0.00014044 | 0.00010938 | 3.716e-05 | 6.0106e-05 | 1.932e-05 | 1.9512e-05 | 2.4182e-05 | 2.7648e-05 | 4.4653e-06 | 1.7124e-05 | 4.4619e-06 | 6.9214e-05 | 0.00012898 | 0.00015778 | 0.0003465 | 0.00024094 | 0.00023866 | 9.8524e-05 | 0.00013506 | 4.0072e-05 | 4.1842e-05 | 0.00013044 | 0.00016712 | 9.9328e-05 | 0.0001471 | 0.0001149 | 0.00011596 | 0.00024946 | 0.0001694 | 4.1484e-05 | 0.0001188 | 9.6346e-05 | 0.00023116 | 0.00019884 | 0.00014738 | 0.00034356 | 0.00024806 | 0.00018042 | 0.00017664 | 0.00018518 | 0.00010484 | 0.00012718 | 0.00023996 | 0.00021834 | -1.4 | 0.00123 | 4.2212e-05 | 0.00028988 | 7.207e-05 | 0.00016568 | 0.00041506 | 0.005 | 0.005 | 0.005 | 0.00255 | 0.00258 | 0.0015 | 0.00118 | 0.00215 | 0.00155 | 0.00146 | 0.00137 | 0.00144 | 0.00093674 | 0.00322 | 0.00249 | 0.0023 | 0.00206 | 0.00203 | 0.00196 | 0.0019 | 0.00187 | 0.00183 | 0.00181 | 0.00181 | 0.00173 | 0.00172 | 0.0018 | 0.00178 | 0.00173 | 0.00164 | 0.00163 | 0.00156 | 0.00156 | 0.0016 | 0.00156 | 0.00161 | 0.00152 | 0.00151 | 0.00155 | 0.00161 | 0.0016 | 0.00163 | 0.00162 | 0.00159 | 0.00157 | 0.00157 | 0.00157 | 0.00158 | 0.00159 | 0.00164 | 0.00165 | 0.00167 | 0.0017 | 0.00172 | 0.00172 | 0.00173 | 0.0017 | 0.00175 | 0.0018 | 0.00182 | 0.00183 | 0.00182 | 0.00186 | 0.00189 | 0.0019 | 0.00187 | 0.00198 | 0.00206 | 0.00209 | 0.00214 | 0.00214 | 0.00219 | 0.00224 | 0.00229 | 0.00231 | 0.00229 | 0.00231 | 0.00235 | 0.00237 | 0.00236 | 0.00238 | 0.00241 | 0.00243 | 0.00244 | 0.00246 | 0.00245 | 0.00249 | 0.00251 | 0.00253 | 0.00253 | 0.00254 | 0.00254 | 0.00254 | 0.00256 |  | 12398.02623 | 4446.81608
1.45 | 0.001 | 0.001 | 0.001 | 0.001 | 0.001 | 0.001 | 0.001 | 0.00099998 | 0.00099998 | 0.001 | 0.001 | 0.001 | 0.001 | 0.001 | 0.001 | 0.001 | 0.001 | 0.001 | 0.001 | 0.001 | 0.001 | 0.001 | 0.00099998 | 0.001 | 0.001 | 0.001 | 0.001 | 0.001 | 0.001 | 0.001 | 0.00099998 | 0.00099998 | 0.001 | 0.00099998 | 0.001 | 0.00099998 | 0.001 | 0.001 | 0.001 | 0.001 | 0.001 | 0.001 | 0.001 | 0.001 | 0.001 | 0.001 | 0.001 | 0.001 | 0.001 | 0.001 | 0.001 | 0.001 | 0.001 | 0.001 | 0.001 | 0.001 | 0.001 | 0.001 | 0.001 | 0.00099998 | 0.001 | 0.00099998 | 0.001 | 0.001 | 0.001 | 0.001 | 0.001 | 0.001 | 0.001 | 0.001 | 0.001 | 0.00099998 | 0.001 | 0.001 | 0.001 | 0.001 | 0.001 | 0.001 | 0.001 | 0.001 | 0.001 | 0.001 | 0.001 | 0.001 | 0.001 | 0.001 | 0.001 | 0.001 | 0.001 | 0.001 | 0.001 | 0.001 | 0.001 | 0.001 | 0.001 | 0.001 | 0.001 | 0.001 | 0.001 | 0.00099998 | 0.001 | 0.001 | 0.001 | 0.001 | 0.001 | 0.001 | 0.001 | 0.001 | 0.001 | 0.001 | 0.001 | 0.00099998 | 0.001 | 0.001 | 0.001 | 0.001 | 0.001 | 0.001 | 0.001 | 0.001 | 0.001 | 0.001 | 0.001 | 0.001 | 0.001 | 0.001 | 0.001 | 0.001 | 0.001 | 0.00099998 | 0.001 | 0.001 | 0.001 | 0.001 | -1.45 | 0.00051484 | 0.00010696 | 0.00037166 | 0.00064402 | 0.00062262 | 8.9286e-05 | 4.24e-06 | 6.9854e-06 | 0.00015086 | 0.00052636 | 0.00189 | 0.003 | 0.00195 | 0.0009386 | 0.00112 | 0.00191 | 0.00144 | 0.00040746 | 0.00030622 | 0.00028094 | 0.00023406 | 0.0001896 | 0.00019196 | 0.0009154 | 0.00027876 | 0.00025068 | 0.00070192 | 0.00051148 | 0.000775 | 0.00126 | 0.00118 | 0.00015106 | 0.00044408 | 0.00233 | 0.00068978 | 0.00030936 | 0.00045494 | 0.003 | 0.003 | 0.003 | 0.00219 | 0.00162 | 0.00168 | 0.00049296 | 0.003 | 0.003 | 0.003 | 0.00288 | 0.003 | 0.00266 | 0.00213 | 0.00224 | 0.003 | 0.00162 | 0.00188 | 0.00171 | 0.003 | 0.003 | 0.003 | 0.00234 | 0.00048386 | 0.003 | 0.00073918 | 0.003 | 0.003 | 0.00236 | 0.003 | 0.00261 | 0.00182 | 0.003 | 0.00146 | 0.00129 | 0.00209 | 0.00103 | 0.00065308 | 0.00029524 | 0.003 | 0.00267 | 0.00221 | 0.0002942 | 0.00035644 | 0.00046404 | 0.00045754 | 0.00088392 | 0.0004212 | 0.00055902 | 0.00142 | 0.0006369 | 0.0005247 | 0.00071604 | 0.00051646 | 0.00043482 | 0.00074504 | 0.00057618 | 0.00050814 | 0.00076248 | 0.00068798 | 0.0006049 | 0.00054994 | 0.0005866 | 0.00052184 | 0.0005139 | 0.00054422 | 0.00055588 | 0.0005743 | 0.00058748 | 0.00063024 | 0.00068344 | 0.00069126 | 0.00062864 | 0.00064224 | 0.0006682 | 0.00069716 | 0.00070754 | 0.0007339 | 0.0007384 | 0.00075144 | 0.00077036 | 0.00076422 | 0.0007706 | 0.00076262 | 0.00077136 | 0.00076602 | 0.00076208 | 0.00077542 | 0.00078802 | 0.0007736 | 0.0007672 | 0.0007632 | 0.00075678 | 0.00075616 | 0.00075108 | 0.00075904 | 0.00076574 | 0.000768 | 0.0007759 | 0.00078082 | 0.00077454 | 0.00077394 | 0.00077244 | 0.00077616 | 0.0007688 | 0.00076772 | 0.0007783 | 0.0008014 | 0.00079908 | 0.00081032 | 0.00081686 | 0.00080912 | 0.00079974 | 0.00079848 | 0.0007946 | 0.00078406 | 0.00079266 | 0.00078802 | 0.00079304 | 0.00080538 | 0.00080448 | 0.00081932 | 0.00065024 | 0.00055872 | 0.00058224 | 0.0005879 | 0.00058834 | 0.00058442 | 0.00059898 | 0.00060578 | 0.00061156 | 0.00061324 | 0.00062412 | 0.00061582 | 0.0006197 | 0.00061884 | 0.00061532 | 0.0006093 | 0.00059864 | 0.00060534 | 0.00061262 | 0.00062046 | 0.0006196 | 0.00062538 | 0.00063364 | 0.00062928 | 0.00063552 | 0.00063842 | 0.00064148 | 0.0006381 | 0.00063084 | 0.00063596 | 0.00063698 | 0.0006325 | 0.00063192 | 0.00064246 | 0.00063654 | 0.00063476 | 0.00063396 | 0.00063434 | 0.0006335 | 0.00064254 | 0.00064422 | 0.00062988 | 0.00061542 | 0.00062138 | 0.00064136 | 0.00064262 | 0.00063264 | 0.00063212 | 0.000637 | 0.0006438 | 0.00064074 | 0.00064396 | 0.00056956 | 0.00045602 | 0.00041556 | 0.00041914 | 0.00039704 | 0.0004075 | 0.0004224 | 0.0004209 | 0.0004129 | 0.00040708 | 0.0004148 | 0.00041452 | 0.00041878 | 0.00041544 | 0.00041622 | 0.00041186 | 0.00042248 | 0.00041368 | 0.00042816 | 0.0004193 | 0.00042408 | 0.00042556 | 0.00042428 | 0.00041816 | 0.00043152 | 0.00044116 | 0.00044204 | 0.00043678 | 0.0004392 | 0.00043442 | 0.00044096 | 0.00045134 | 0.00045216 | 0.00043934 | 0.00044952 | 0.00045114 | 0.00044466 | 0.00046426 | 0.0004472 | 1.45 | 0.001 | 0.00019828 | 0.001 | 0.001 | 0.001 | 0.001 | 0.001 | 0.001 | 0.001 | 0.001 | 0.001 | 0.001 | 0.001 | 0.001 | 0.001 | 0.001 | 0.001 | 0.001 | 0.00099998 | 0.001 | 0.00099998 | 0.001 | 0.001 | 0.001 | 0.001 | 0.001 | 0.001 | 0.001 | 0.001 | 0.001 | 0.001 | 0.001 | 0.001 | 0.001 | 0.001 | 0.001 | 0.001 | 0.001 | 0.001 | 0.001 | 0.001 | 0.001 | 0.001 | 0.00099998 | 0.001 | 0.001 | 0.001 | 0.001 | 0.001 | 0.001 | 0.001 | 0.001 | 0.001 | 0.001 | 0.001 | 0.001 | 0.001 | 0.001 | 0.001 | 0.001 | 0.001 | 0.001 | 0.001 | 0.001 | 0.001 | 0.001 | 0.001 | 0.001 | 0.001 | 0.001 | 0.001 | 0.001 | 0.001 | 0.001 | 0.001 | 0.001 | 0.001 | 0.001 | 0.001 | 0.001 | 0.001 | 0.001 | 0.001 | 0.001 | 0.00084406 | 0.001 | 0.001 | 0.001 | 0.001 | 0.001 | 0.001 | 0.00099998 | 0.001 | 0.001 | 0.001 | 0.001 | 0.001 | 0.001 | 0.001 | 0.001 | -0.6 | 0.00011684 | 0.00017638 | 0.00013624 | 2.0776e-05 | 2.5328e-05 | 5.1624e-05 | 5.7734e-05 | 2.8914e-05 | 3.8168e-05 | 1.1218e-05 | 4.5962e-05 | 4.2528e-05 | 5.813e-05 | 4.1434e-05 | 4.5474e-05 | 5.888e-05 | 1.714e-05 | 0.00018232 | 2.5486e-05 | 2.4496e-05 | 2.906e-05 | 3.3782e-05 | 4.5986e-05 | 2.3246e-05 | 3.6556e-05 | 2.4842e-05 | 2.0358e-05 | 3.0768e-05 | 7.5362e-05 | 0.00017142 | 8.9446e-05 | 0.00011144 | 0.00013646 | 1.1426e-05 | 1.1598e-05 | 5.0612e-06 | 1.6504e-05 | 1.971e-05 | 1.6424e-05 | 2.39e-05 | 1.438e-05 | 3.1542e-05 | 7.2316e-06 | 5.2072e-05 | 2.1528e-05 | 3.195e-05 | 3.1232e-05 | 3.3176e-05 | 7.9278e-06 | 9.0724e-05 | 3.7194e-05 | 4.4876e-05 | 4.2936e-05 | 1.6008e-05 | 4.8312e-05 | 7.1324e-05 | 6.792e-05 | 0.0001956 | 7.1736e-05 | 1.5744e-05 | 3.2348e-05 | 1.0204e-05 | 2.9888e-05 | 3.3328e-05 | 6.054e-05 | 2.98e-05 | 9.8562e-05 | 2.8526e-05 | 3.7706e-05 | 1.9658e-05 | 2.942e-05 | 3.0586e-05 | 2.6946e-05 | 3.0158e-05 | 2.2746e-05 | 1.3214e-05 | 2.685e-05 | 3.534e-05 | 2.8856e-05 | 4.7446e-05 | 2.0984e-05 | 1.1198e-05 | 4.5461e-06 | 9.1347e-06 | 7.768e-06 | 2.5894e-05 | 2.0594e-05 | 1.6096e-05 | 2.22e-05 | 1.1006e-05 | 4.1276e-05 | 8.3251e-06 | 9.1021e-06 | 1.1462e-05 | 2.2558e-05 | 4.2312e-05 | 2.1744e-05 | 1.959e-05 | 2.3626e-05 | 0.0003755 | 4.3686e-05 | 5.3512e-05 | 0.00025358 | 8.204e-06 | 2.6708e-07 | 0.00014544 | 0.00012096 | 9.5292e-05 | 2.988e-05 | 4.353e-05 | 1.5688e-05 | 1.6886e-05 | 2.0082e-05 | 2.0078e-05 | 3.444e-06 | 1.4988e-05 | 3.4925e-06 | 6.1386e-05 | 0.00010478 | 0.00013624 | 0.00027038 | 0.00018974 | 0.00018444 | 8.266e-05 | 0.00012026 | 3.2232e-05 | 3.5254e-05 | 0.00010806 | 0.00015284 | 8.8208e-05 | 0.00012858 | 0.00010202 | 9.8406e-05 | 0.00021646 | 0.00016134 | 3.3602e-05 | 9.701e-05 | 8.6726e-05 | 0.000204 | 0.00016952 | 0.00013166 | 0.00031388 | 0.00021994 | 0.0001577 | 0.0001554 | 0.00015476 | 9.4474e-05 | 0.00011138 | 0.000202 | 0.00020628 | -1.45 | 0.0014 | 4.127e-05 | 0.00027256 | 5.6732e-05 | 0.00018052 | 0.00019468 | 0.005 | 0.005 | 0.005 | 0.0021 | 0.00274 | 0.00171 | 0.00124 | 0.00219 | 0.00165 | 0.00162 | 0.0016 | 0.0017 | 0.0009684 | 0.00317 | 0.00273 | 0.00255 | 0.0023 | 0.00223 | 0.00217 | 0.00208 | 0.00207 | 0.002 | 0.002 | 0.00195 | 0.00196 | 0.00188 | 0.00207 | 0.00196 | 0.0019 | 0.00181 | 0.0018 | 0.00176 | 0.00173 | 0.00174 | 0.0017 | 0.00179 | 0.00161 | 0.00162 | 0.00167 | 0.00176 | 0.00173 | 0.00177 | 0.00178 | 0.00174 | 0.00171 | 0.00171 | 0.0017 | 0.00173 | 0.00176 | 0.00176 | 0.00186 | 0.00186 | 0.00186 | 0.00188 | 0.00189 | 0.00191 | 0.00191 | 0.00195 | 0.00195 | 0.00199 | 0.00198 | 0.00202 | 0.00199 | 0.00203 | 0.00206 | 0.00208 | 0.00217 | 0.00225 | 0.0023 | 0.00235 | 0.00236 | 0.00239 | 0.00246 | 0.0025 | 0.00252 | 0.0025 | 0.00252 | 0.00255 | 0.00259 | 0.00257 | 0.00259 | 0.00262 | 0.00265 | 0.00264 | 0.00268 | 0.00267 | 0.0027 | 0.00272 | 0.00274 | 0.00274 | 0.00274 | 0.00274 | 0.00275 | 0.00277 |  | 12773.83918 | 2976.19048
1.5 | 0.00099998 | 0.001 | 0.001 | 0.001 | 0.001 | 0.001 | 0.001 | 0.00099998 | 0.00099998 | 0.001 | 0.001 | 0.001 | 0.001 | 0.001 | 0.001 | 0.001 | 0.001 | 0.00099998 | 0.001 | 0.001 | 0.001 | 0.001 | 0.00099998 | 0.001 | 0.001 | 0.00099996 | 0.001 | 0.001 | 0.00099998 | 0.001 | 0.001 | 0.001 | 0.001 | 0.00099998 | 0.001 | 0.001 | 0.001 | 0.001 | 0.001 | 0.00099996 | 0.001 | 0.001 | 0.001 | 0.001 | 0.001 | 0.001 | 0.001 | 0.001 | 0.00099998 | 0.001 | 0.001 | 0.001 | 0.00099998 | 0.001 | 0.00099998 | 0.001 | 0.001 | 0.001 | 0.001 | 0.001 | 0.001 | 0.001 | 0.001 | 0.00099998 | 0.001 | 0.001 | 0.001 | 0.001 | 0.001 | 0.00099998 | 0.001 | 0.001 | 0.001 | 0.001 | 0.001 | 0.001 | 0.001 | 0.001 | 0.001 | 0.001 | 0.001 | 0.001 | 0.001 | 0.001 | 0.001 | 0.001 | 0.001 | 0.001 | 0.00099998 | 0.001 | 0.001 | 0.00099998 | 0.001 | 0.001 | 0.001 | 0.001 | 0.001 | 0.001 | 0.001 | 0.001 | 0.001 | 0.001 | 0.001 | 0.001 | 0.001 | 0.001 | 0.001 | 0.001 | 0.001 | 0.001 | 0.00099996 | 0.001 | 0.001 | 0.001 | 0.001 | 0.00099998 | 0.001 | 0.001 | 0.00099998 | 0.001 | 0.001 | 0.001 | 0.001 | 0.001 | 0.001 | 0.001 | 0.001 | 0.001 | 0.001 | 0.001 | 0.001 | 0.001 | 0.001 | 0.001 | -1.5 | 0.00055988 | 9.3198e-05 | 0.0004343 | 0.00056124 | 0.00063768 | 0.00029062 | 4.4797e-06 | 9.2339e-06 | 0.00018428 | 0.00063986 | 0.00189 | 0.003 | 0.00204 | 0.00109 | 0.00126 | 0.00206 | 0.00137 | 0.00046468 | 0.0003536 | 0.00033632 | 0.0002757 | 0.00019934 | 0.0002214 | 0.00094552 | 0.00027644 | 0.00024166 | 0.00063814 | 0.00047068 | 0.00079832 | 0.00131 | 0.00112 | 0.00016636 | 0.00047594 | 0.00239 | 0.00069898 | 0.0019 | 0.0005146 | 0.003 | 0.003 | 0.003 | 0.00229 | 0.00189 | 0.003 | 0.00051234 | 0.003 | 0.003 | 0.003 | 0.003 | 0.003 | 0.00266 | 0.00243 | 0.003 | 0.003 | 0.00179 | 0.00208 | 0.00193 | 0.003 | 0.003 | 0.003 | 0.00217 | 0.00136 | 0.003 | 0.00077294 | 0.003 | 0.003 | 0.00239 | 0.003 | 0.003 | 0.00201 | 0.003 | 0.00164 | 0.0017 | 0.00204 | 0.00111 | 0.00060992 | 0.00033708 | 0.003 | 0.003 | 0.00219 | 0.00031748 | 0.0003707 | 0.00047464 | 0.00045378 | 0.00089204 | 0.0004743 | 0.00068034 | 0.0015 | 0.00065682 | 0.00054012 | 0.00077622 | 0.00053786 | 0.00049746 | 0.00078886 | 0.0005936 | 0.00054928 | 0.00090836 | 0.0007133 | 0.0007124 | 0.0006171 | 0.00052778 | 0.00055336 | 0.00057106 | 0.00059602 | 0.00061764 | 0.00062674 | 0.00064734 | 0.0006939 | 0.00073896 | 0.00076116 | 0.00067592 | 0.00070154 | 0.0007219 | 0.00075856 | 0.00076706 | 0.0007969 | 0.00079742 | 0.0008096 | 0.00083162 | 0.00082364 | 0.0008311 | 0.0008236 | 0.0008264 | 0.0008248 | 0.00081894 | 0.0008344 | 0.00084234 | 0.00083156 | 0.00082148 | 0.00081616 | 0.000809 | 0.00080746 | 0.00080114 | 0.0008088 | 0.0008195 | 0.00081896 | 0.00082764 | 0.00083384 | 0.00082556 | 0.00082512 | 0.00082298 | 0.000829 | 0.0008212 | 0.00081874 | 0.00082914 | 0.0008525 | 0.00085286 | 0.00086512 | 0.00086988 | 0.00086302 | 0.000849 | 0.00085002 | 0.00084796 | 0.00083412 | 0.00084662 | 0.00083886 | 0.00084602 | 0.0008544 | 0.0008576 | 0.00087162 | 0.00068534 | 0.00059792 | 0.00062146 | 0.00062546 | 0.00062832 | 0.0006244 | 0.000636 | 0.00064402 | 0.00064998 | 0.00065328 | 0.00066236 | 0.00065534 | 0.00065728 | 0.0006585 | 0.00065248 | 0.00064616 | 0.00063572 | 0.00064458 | 0.00065092 | 0.00065806 | 0.00065806 | 0.00066538 | 0.00066772 | 0.00066744 | 0.00067698 | 0.00067822 | 0.0006795 | 0.00067682 | 0.00067274 | 0.00067236 | 0.00067556 | 0.00066986 | 0.00067192 | 0.0006819 | 0.00067548 | 0.00067236 | 0.0006735 | 0.00067426 | 0.00067342 | 0.00068026 | 0.00068508 | 0.00066796 | 0.00065526 | 0.00066232 | 0.00068068 | 0.00067876 | 0.00067114 | 0.00067054 | 0.00067654 | 0.00068104 | 0.00068166 | 0.00068316 | 0.0006059 | 0.0005002 | 0.00047202 | 0.00045216 | 0.00044246 | 0.00045326 | 0.0004625 | 0.00046766 | 0.00045372 | 0.0004481 | 0.00045512 | 0.00045536 | 0.00045748 | 0.00044688 | 0.00046 | 0.00046248 | 0.00046778 | 0.00045706 | 0.00046902 | 0.00046622 | 0.00046672 | 0.00047508 | 0.00046688 | 0.00046338 | 0.00047068 | 0.00047602 | 0.00048484 | 0.00048586 | 0.00047824 | 0.00047492 | 0.00048434 | 0.00049302 | 0.0004979 | 0.00049022 | 0.00049454 | 0.0005044 | 0.00049528 | 0.00050254 | 0.00049476 | 1.5 | 0.001 | 0.00021738 | 0.001 | 0.001 | 0.001 | 0.001 | 0.00099998 | 0.001 | 0.001 | 0.001 | 0.001 | 0.001 | 0.001 | 0.001 | 0.001 | 0.001 | 0.001 | 0.001 | 0.001 | 0.001 | 0.001 | 0.001 | 0.001 | 0.001 | 0.001 | 0.001 | 0.001 | 0.001 | 0.001 | 0.001 | 0.001 | 0.001 | 0.001 | 0.001 | 0.001 | 0.001 | 0.001 | 0.001 | 0.001 | 0.001 | 0.001 | 0.001 | 0.001 | 0.001 | 0.001 | 0.001 | 0.001 | 0.001 | 0.001 | 0.001 | 0.001 | 0.001 | 0.001 | 0.001 | 0.001 | 0.001 | 0.001 | 0.001 | 0.001 | 0.001 | 0.001 | 0.001 | 0.00099998 | 0.001 | 0.001 | 0.001 | 0.001 | 0.001 | 0.001 | 0.001 | 0.001 | 0.001 | 0.001 | 0.001 | 0.001 | 0.001 | 0.001 | 0.001 | 0.001 | 0.001 | 0.001 | 0.001 | 0.001 | 0.001 | 0.001 | 0.001 | 0.001 | 0.001 | 0.001 | 0.001 | 0.001 | 0.001 | 0.001 | 0.001 | 0.001 | 0.001 | 0.001 | 0.001 | 0.001 | 0.001 | -0.55 | 8.8252e-05 | 0.00014452 | 0.0001128 | 1.6656e-05 | 2.0356e-05 | 4.4758e-05 | 4.9018e-05 | 2.4358e-05 | 3.1754e-05 | 9.9044e-06 | 4.0694e-05 | 3.6252e-05 | 4.5536e-05 | 3.4142e-05 | 3.7898e-05 | 4.9476e-05 | 1.397e-05 | 0.00017394 | 2.1006e-05 | 1.867e-05 | 2.5566e-05 | 2.7956e-05 | 4.1986e-05 | 1.9568e-05 | 3.0694e-05 | 2.1772e-05 | 1.6586e-05 | 2.5114e-05 | 6.1314e-05 | 0.0001464 | 7.3352e-05 | 0.00010836 | 0.00011558 | 9.302e-06 | 9.5123e-06 | 3.9497e-06 | 1.286e-05 | 1.6814e-05 | 1.3948e-05 | 2.0186e-05 | 1.2412e-05 | 2.628e-05 | 5.8649e-06 | 4.3958e-05 | 1.8706e-05 | 2.6774e-05 | 2.5772e-05 | 2.6964e-05 | 6.3837e-06 | 8.3678e-05 | 3.1076e-05 | 3.7456e-05 | 3.6018e-05 | 1.28e-05 | 4.2412e-05 | 6.4364e-05 | 5.5638e-05 | 0.00017202 | 6.0928e-05 | 1.3524e-05 | 2.677e-05 | 8.4532e-06 | 2.5008e-05 | 3.0724e-05 | 5.3064e-05 | 2.5634e-05 | 8.3824e-05 | 2.4044e-05 | 3.1642e-05 | 1.6464e-05 | 2.5108e-05 | 2.518e-05 | 2.3356e-05 | 2.455e-05 | 1.8574e-05 | 1.086e-05 | 2.1592e-05 | 2.9582e-05 | 2.1942e-05 | 4.1296e-05 | 1.7644e-05 | 8.9595e-06 | 3.713e-06 | 7.647e-06 | 6.3416e-06 | 2.066e-05 | 1.7822e-05 | 1.2582e-05 | 2.185e-05 | 9.0642e-06 | 3.3804e-05 | 6.5263e-06 | 7.2045e-06 | 9.0859e-06 | 1.8826e-05 | 3.6212e-05 | 1.87e-05 | 1.675e-05 | 2.0548e-05 | 0.00030678 | 3.3482e-05 | 4.2146e-05 | 0.00019036 | 7.522e-06 | 1.855e-07 | 0.0001174 | 0.00011088 | 8.3802e-05 | 2.4332e-05 | 3.179e-05 | 1.3084e-05 | 1.4122e-05 | 1.659e-05 | 1.5484e-05 | 2.646e-06 | 1.256e-05 | 2.9125e-06 | 5.302e-05 | 8.6096e-05 | 0.00011104 | 0.00021548 | 0.00015064 | 0.00014964 | 6.6982e-05 | 9.8444e-05 | 2.5546e-05 | 2.9164e-05 | 9.2786e-05 | 0.0001321 | 7.8302e-05 | 0.00049546 | 8.9998e-05 | 8.4938e-05 | 0.00019126 | 0.00014168 | 2.8334e-05 | 8.429e-05 | 7.684e-05 | 0.00018618 | 0.00014922 | 0.00011268 | 0.00027728 | 0.00019778 | 0.0001393 | 0.00013124 | 0.00013668 | 9.794e-05 | 9.748e-05 | 0.00016938 | 0.00018002 | -1.5 | 0.00124 | 3.8272e-05 | 0.00102 | 0.00499 | 0.00022312 | 0.0002113 | 0.005 | 0.005 | 0.005 | 0.005 | 0.00263 | 0.00188 | 0.00134 | 0.00221 | 0.00191 | 0.00186 | 0.00181 | 0.005 | 0.00119 | 0.00332 | 0.00292 | 0.00265 | 0.00255 | 0.00248 | 0.00237 | 0.00237 | 0.00228 | 0.00223 | 0.00223 | 0.00219 | 0.00222 | 0.00219 | 0.00212 | 0.00213 | 0.00217 | 0.00201 | 0.00201 | 0.00197 | 0.00192 | 0.00189 | 0.00184 | 0.00198 | 0.00178 | 0.00177 | 0.00181 | 0.00189 | 0.00191 | 0.00193 | 0.00192 | 0.0019 | 0.00187 | 0.00184 | 0.00185 | 0.00186 | 0.00188 | 0.0019 | 0.00203 | 0.00202 | 0.00204 | 0.00205 | 0.00206 | 0.00207 | 0.00207 | 0.00212 | 0.00211 | 0.00216 | 0.0022 | 0.00219 | 0.00221 | 0.00224 | 0.00224 | 0.00223 | 0.0024 | 0.0025 | 0.00252 | 0.00258 | 0.00258 | 0.00262 | 0.00269 | 0.00271 | 0.00275 | 0.00273 | 0.00274 | 0.00277 | 0.0028 | 0.00281 | 0.00283 | 0.00285 | 0.00288 | 0.00288 | 0.0029 | 0.0029 | 0.00294 | 0.00295 | 0.00297 | 0.00296 | 0.00297 | 0.00297 | 0.00298 | 0.003 |  | 12788.05085 | 5317.45188
1.55 | 0.001 | 0.00099996 | 0.001 | 0.001 | 0.001 | 0.001 | 0.00099998 | 0.00099998 | 0.001 | 0.001 | 0.001 | 0.001 | 0.001 | 0.001 | 0.001 | 0.001 | 0.001 | 0.001 | 0.001 | 0.001 | 0.001 | 0.001 | 0.001 | 0.001 | 0.001 | 0.001 | 0.001 | 0.00099998 | 0.001 | 0.001 | 0.001 | 0.001 | 0.001 | 0.001 | 0.001 | 0.00099998 | 0.001 | 0.001 | 0.001 | 0.00099998 | 0.001 | 0.001 | 0.00099998 | 0.001 | 0.001 | 0.001 | 0.001 | 0.001 | 0.001 | 0.001 | 0.001 | 0.001 | 0.001 | 0.001 | 0.001 | 0.001 | 0.001 | 0.001 | 0.001 | 0.001 | 0.001 | 0.001 | 0.00099998 | 0.001 | 0.001 | 0.001 | 0.00099998 | 0.001 | 0.001 | 0.001 | 0.001 | 0.001 | 0.001 | 0.001 | 0.001 | 0.001 | 0.001 | 0.001 | 0.001 | 0.001 | 0.001 | 0.001 | 0.00099998 | 0.001 | 0.00099998 | 0.001 | 0.001 | 0.00099998 | 0.001 | 0.001 | 0.00099998 | 0.001 | 0.001 | 0.001 | 0.001 | 0.00099998 | 0.001 | 0.001 | 0.00099998 | 0.001 | 0.001 | 0.001 | 0.001 | 0.001 | 0.001 | 0.001 | 0.001 | 0.001 | 0.001 | 0.001 | 0.001 | 0.001 | 0.00099998 | 0.001 | 0.001 | 0.00099998 | 0.001 | 0.001 | 0.001 | 0.001 | 0.001 | 0.001 | 0.001 | 0.001 | 0.001 | 0.00099998 | 0.001 | 0.001 | 0.001 | 0.00099998 | 0.001 | 0.001 | 0.001 | 0.001 | -1.55 | 0.00067692 | 9.161e-05 | 0.0004082 | 0.0005428 | 0.00069426 | 0.0002805 | 1.18e-05 | 1.0566e-05 | 4.599e-05 | 0.00071614 | 0.00186 | 0.003 | 0.00145 | 0.00116 | 0.00135 | 0.00221 | 0.00131 | 0.0005348 | 0.00040832 | 0.00070152 | 0.0003908 | 0.00022038 | 0.0002164 | 0.00107 | 0.00111 | 0.00022948 | 0.00054098 | 0.00052538 | 0.0008268 | 0.00137 | 0.00104 | 0.0001907 | 0.003 | 0.00242 | 0.00060572 | 0.00292 | 0.00053758 | 0.003 | 0.003 | 0.003 | 0.00196 | 0.00218 | 0.003 | 0.00044672 | 0.003 | 0.003 | 0.003 | 0.003 | 0.003 | 0.003 | 0.003 | 0.003 | 0.003 | 0.00207 | 0.00263 | 0.00271 | 0.003 | 0.003 | 0.003 | 0.00212 | 0.00132 | 0.003 | 0.0008097 | 0.003 | 0.003 | 0.003 | 0.003 | 0.003 | 0.0021 | 0.003 | 0.00178 | 0.00202 | 0.00248 | 0.00269 | 0.00063102 | 0.00040664 | 0.003 | 0.003 | 0.0025 | 0.00035018 | 0.00052616 | 0.00067508 | 0.0004755 | 0.00087572 | 0.00049602 | 0.00071174 | 0.00159 | 0.00068244 | 0.0005739 | 0.0007909 | 0.00054502 | 0.00052372 | 0.00078852 | 0.00062466 | 0.00067578 | 0.0009618 | 0.00076998 | 0.00072968 | 0.00066684 | 0.00056988 | 0.00059678 | 0.0006354 | 0.00065688 | 0.00067662 | 0.0006875 | 0.00071282 | 0.00076428 | 0.00081626 | 0.00083532 | 0.0007351 | 0.0007629 | 0.00078376 | 0.0008224 | 0.00082042 | 0.00085736 | 0.00085734 | 0.00087378 | 0.00088994 | 0.00088732 | 0.00089382 | 0.00087884 | 0.0008867 | 0.0008839 | 0.00087916 | 0.00089346 | 0.00090294 | 0.00088802 | 0.00087684 | 0.0008743 | 0.00086518 | 0.0008616 | 0.00085458 | 0.0008626 | 0.00087354 | 0.00087518 | 0.00088174 | 0.00088682 | 0.00088208 | 0.0008799 | 0.00087724 | 0.0008834 | 0.00087412 | 0.00086988 | 0.00088466 | 0.00090774 | 0.00090758 | 0.00091808 | 0.00092666 | 0.00091752 | 0.00090426 | 0.00090604 | 0.00090222 | 0.00088832 | 0.00089986 | 0.00089122 | 0.00089894 | 0.00091002 | 0.00090996 | 0.0009262 | 0.00073152 | 0.00064902 | 0.00066618 | 0.0006655 | 0.00066652 | 0.00066362 | 0.00067616 | 0.00068596 | 0.0006874 | 0.00069394 | 0.00070326 | 0.00069632 | 0.0006981 | 0.0006999 | 0.00069056 | 0.0006881 | 0.00067622 | 0.0006832 | 0.00069146 | 0.00069928 | 0.00069824 | 0.00070582 | 0.00070922 | 0.00070968 | 0.0007145 | 0.00072068 | 0.00071892 | 0.00071966 | 0.00071534 | 0.00071374 | 0.00071356 | 0.00071014 | 0.00071326 | 0.00072002 | 0.00071498 | 0.00071394 | 0.0007117 | 0.00071396 | 0.00071168 | 0.00072316 | 0.00072622 | 0.00070698 | 0.00069442 | 0.00070088 | 0.00072092 | 0.00071956 | 0.00071094 | 0.00071076 | 0.00071858 | 0.00072074 | 0.00072316 | 0.000725 | 0.0006375 | 0.0005573 | 0.00051686 | 0.00048912 | 0.00048874 | 0.000507 | 0.00050692 | 0.00050524 | 0.00049656 | 0.00049464 | 0.00049792 | 0.00050068 | 0.00049996 | 0.00049872 | 0.00050678 | 0.00050178 | 0.00050952 | 0.00050252 | 0.00051038 | 0.00051412 | 0.00051066 | 0.0005172 | 0.00051446 | 0.00051888 | 0.0005102 | 0.00052542 | 0.00052868 | 0.0005301 | 0.00052742 | 0.00052736 | 0.00052926 | 0.0005456 | 0.00053976 | 0.00054946 | 0.00054454 | 0.00054712 | 0.000546 | 0.00055422 | 0.00054956 | 1.55 | 0.001 | 0.00024814 | 0.001 | 0.001 | 0.001 | 0.001 | 0.001 | 0.001 | 0.001 | 0.001 | 0.001 | 0.001 | 0.001 | 0.001 | 0.001 | 0.001 | 0.001 | 0.001 | 0.001 | 0.001 | 0.00099998 | 0.001 | 0.001 | 0.001 | 0.001 | 0.001 | 0.001 | 0.001 | 0.001 | 0.001 | 0.001 | 0.001 | 0.001 | 0.001 | 0.001 | 0.001 | 0.001 | 0.001 | 0.001 | 0.001 | 0.001 | 0.001 | 0.001 | 0.001 | 0.001 | 0.001 | 0.001 | 0.001 | 0.001 | 0.001 | 0.001 | 0.001 | 0.001 | 0.001 | 0.001 | 0.001 | 0.001 | 0.001 | 0.001 | 0.001 | 0.001 | 0.001 | 0.001 | 0.001 | 0.001 | 0.001 | 0.001 | 0.001 | 0.001 | 0.001 | 0.001 | 0.001 | 0.001 | 0.001 | 0.001 | 0.001 | 0.001 | 0.001 | 0.001 | 0.001 | 0.001 | 0.001 | 0.001 | 0.00099996 | 0.001 | 0.001 | 0.001 | 0.001 | 0.001 | 0.001 | 0.001 | 0.001 | 0.001 | 0.001 | 0.001 | 0.001 | 0.001 | 0.001 | 0.001 | 0.001 | -0.5 | 6.6322e-05 | 0.00011708 | 9.3688e-05 | 1.3744e-05 | 1.6584e-05 | 3.8112e-05 | 4.3268e-05 | 2.018e-05 | 2.7052e-05 | 8.1197e-06 | 3.2822e-05 | 3.012e-05 | 3.6266e-05 | 2.9216e-05 | 3.3298e-05 | 4.2418e-05 | 1.1464e-05 | 0.00016634 | 1.7364e-05 | 1.4092e-05 | 2.2232e-05 | 2.424e-05 | 3.2356e-05 | 1.6076e-05 | 2.547e-05 | 1.7616e-05 | 1.3954e-05 | 2.0594e-05 | 5.0474e-05 | 0.0001315 | 6.373e-05 | 9.4298e-05 | 0.000100502 | 7.3934e-06 | 7.6962e-06 | 3.0506e-06 | 9.8689e-06 | 1.347e-05 | 1.1728e-05 | 1.704e-05 | 1.0384e-05 | 2.2042e-05 | 4.8463e-06 | 3.723e-05 | 1.7372e-05 | 2.2424e-05 | 2.0768e-05 | 2.2046e-05 | 5.1454e-06 | 7.132e-05 | 2.527e-05 | 3.1208e-05 | 3.1124e-05 | 1.0956e-05 | 3.5648e-05 | 5.421e-05 | 4.6432e-05 | 0.00014468 | 4.9784e-05 | 1.067e-05 | 2.18e-05 | 7.014e-06 | 2.0798e-05 | 2.6704e-05 | 4.4082e-05 | 2.1758e-05 | 7.091e-05 | 2.0328e-05 | 2.7056e-05 | 1.3232e-05 | 2.0492e-05 | 1.9864e-05 | 1.9538e-05 | 1.913e-05 | 1.5168e-05 | 9.0633e-06 | 1.7322e-05 | 2.5018e-05 | 1.8528e-05 | 3.2966e-05 | 1.5006e-05 | 6.2244e-06 | 3.0777e-06 | 6.4668e-06 | 5.1021e-06 | 1.6788e-05 | 1.387e-05 | 1.0638e-05 | 1.8052e-05 | 7.2731e-06 | 2.8644e-05 | 5.197e-06 | 5.4726e-06 | 7.167e-06 | 1.486e-05 | 3.0574e-05 | 1.5484e-05 | 1.3664e-05 | 1.715e-05 | 0.00025472 | 2.5746e-05 | 3.265e-05 | 0.00014564 | 6.3878e-06 | 1.2754e-07 | 9.3902e-05 | 8.5932e-05 | 7.0712e-05 | 1.949e-05 | 2.8452e-05 | 1.0288e-05 | 1.1924e-05 | 1.373e-05 | 1.125e-05 | 1.8982e-06 | 1.0198e-05 | 2.3087e-06 | 5.1968e-05 | 7.1132e-05 | 9.301e-05 | 0.00017426 | 0.00012244 | 0.00012172 | 5.5458e-05 | 8.4954e-05 | 2.1496e-05 | 2.4092e-05 | 7.5858e-05 | 0.00010966 | 6.6124e-05 | 0.00043638 | 7.8952e-05 | 6.9692e-05 | 0.0001697 | 0.0001207 | 2.2192e-05 | 7.2416e-05 | 6.512e-05 | 0.00016234 | 0.00013386 | 8.9814e-05 | 0.0002387 | 0.00015014 | 0.00011944 | 0.0001091 | 0.0001189 | 8.442e-05 | 9.3518e-05 | 0.0001457 | 0.00016412 | -1.5 | 0.00115 | 3.691e-05 | 0.00060032 | 0.00166 | 0.00015114 | 0.0002089 | 0.005 | 0.005 | 0.005 | 0.005 | 0.00239 | 0.00181 | 0.00128 | 0.00209 | 0.00184 | 0.00179 | 0.0018 | 0.005 | 0.0013 | 0.00318 | 0.00296 | 0.00261 | 0.00252 | 0.00241 | 0.00235 | 0.0023 | 0.00224 | 0.0022 | 0.00222 | 0.00216 | 0.00219 | 0.00219 | 0.00215 | 0.00214 | 0.00209 | 0.00201 | 0.00199 | 0.00193 | 0.00196 | 0.00187 | 0.00196 | 0.00193 | 0.00173 | 0.00174 | 0.00178 | 0.00187 | 0.00185 | 0.0019 | 0.00189 | 0.00183 | 0.00184 | 0.00182 | 0.00184 | 0.00183 | 0.00188 | 0.00189 | 0.00201 | 0.00198 | 0.002 | 0.00203 | 0.00204 | 0.00205 | 0.00205 | 0.00209 | 0.00214 | 0.00218 | 0.00217 | 0.00219 | 0.00219 | 0.00222 | 0.00224 | 0.00225 | 0.00242 | 0.00253 | 0.00252 | 0.00258 | 0.00258 | 0.00263 | 0.0027 | 0.00272 | 0.00275 | 0.00273 | 0.00275 | 0.00279 | 0.00281 | 0.0028 | 0.00283 | 0.00286 | 0.00287 | 0.00289 | 0.00291 | 0.0029 | 0.00293 | 0.00296 | 0.00299 | 0.00296 | 0.00298 | 0.00298 | 0.00298 | 0.00301 |  | 13561.8965 | 5653.55043
1.6 | 0.001 | 0.001 | 0.001 | 0.001 | 0.001 | 0.001 | 0.001 | 0.001 | 0.001 | 0.001 | 0.001 | 0.001 | 0.001 | 0.001 | 0.001 | 0.001 | 0.001 | 0.001 | 0.001 | 0.001 | 0.001 | 0.001 | 0.001 | 0.001 | 0.00099998 | 0.001 | 0.00099998 | 0.001 | 0.001 | 0.001 | 0.001 | 0.00099998 | 0.001 | 0.001 | 0.001 | 0.001 | 0.001 | 0.001 | 0.001 | 0.001 | 0.001 | 0.001 | 0.001 | 0.001 | 0.001 | 0.001 | 0.001 | 0.001 | 0.001 | 0.001 | 0.001 | 0.00099998 | 0.00099998 | 0.001 | 0.001 | 0.001 | 0.001 | 0.001 | 0.001 | 0.001 | 0.001 | 0.001 | 0.001 | 0.001 | 0.001 | 0.001 | 0.00099998 | 0.00099998 | 0.001 | 0.00099998 | 0.001 | 0.001 | 0.001 | 0.001 | 0.001 | 0.001 | 0.001 | 0.001 | 0.001 | 0.001 | 0.001 | 0.001 | 0.001 | 0.001 | 0.001 | 0.001 | 0.001 | 0.001 | 0.001 | 0.001 | 0.001 | 0.001 | 0.001 | 0.001 | 0.00099998 | 0.001 | 0.001 | 0.001 | 0.001 | 0.001 | 0.001 | 0.001 | 0.001 | 0.001 | 0.001 | 0.00099998 | 0.001 | 0.001 | 0.001 | 0.001 | 0.001 | 0.001 | 0.001 | 0.001 | 0.001 | 0.001 | 0.001 | 0.00099998 | 0.001 | 0.001 | 0.001 | 0.001 | 0.001 | 0.00099998 | 0.00099998 | 0.00099996 | 0.00099998 | 0.001 | 0.001 | 0.001 | 0.001 | 0.001 | 0.001 | 0.001 | -1.6 | 0.0004957 | 9.0198e-05 | 0.00045192 | 0.00071202 | 0.00072434 | 0.00031458 | 0.00013874 | 1.2012e-05 | 4.5794e-05 | 0.00186 | 0.00193 | 0.003 | 0.00138 | 0.002 | 0.00148 | 0.00237 | 0.00123 | 0.0006076 | 0.00047166 | 0.0005367 | 0.00036128 | 0.00024702 | 0.00025948 | 0.00115 | 0.00088938 | 0.00028696 | 0.0009622 | 0.00060074 | 0.00090978 | 0.00198 | 0.001 | 0.00021698 | 0.003 | 0.003 | 0.00060848 | 0.00149 | 0.00058794 | 0.003 | 0.003 | 0.003 | 0.00239 | 0.00228 | 0.003 | 0.0004523 | 0.003 | 0.003 | 0.003 | 0.003 | 0.003 | 0.003 | 0.003 | 0.003 | 0.003 | 0.003 | 0.003 | 0.00287 | 0.003 | 0.003 | 0.003 | 0.00215 | 0.00178 | 0.003 | 0.00085774 | 0.003 | 0.003 | 0.003 | 0.003 | 0.003 | 0.00239 | 0.003 | 0.00197 | 0.00215 | 0.00274 | 0.003 | 0.00067816 | 0.00044734 | 0.003 | 0.003 | 0.003 | 0.00038502 | 0.00054072 | 0.0007444 | 0.00048336 | 0.00083744 | 0.00055388 | 0.00127 | 0.0016 | 0.0007214 | 0.00062258 | 0.00087588 | 0.00065456 | 0.0006158 | 0.00084882 | 0.00066234 | 0.00065758 | 0.00103 | 0.00077582 | 0.0007719 | 0.00071266 | 0.00059256 | 0.00062622 | 0.00070712 | 0.00072436 | 0.0007476 | 0.00075626 | 0.00078298 | 0.00084294 | 0.00089496 | 0.00091262 | 0.00079742 | 0.00081624 | 0.00084282 | 0.00088616 | 0.00089106 | 0.00093 | 0.00091952 | 0.00094394 | 0.000961 | 0.00095556 | 0.00095716 | 0.00094602 | 0.00095352 | 0.00094998 | 0.0009365 | 0.00095422 | 0.0009658 | 0.00095256 | 0.00093826 | 0.00093026 | 0.00092074 | 0.00092154 | 0.0009112 | 0.00091994 | 0.0009303 | 0.00093196 | 0.0009367 | 0.00094358 | 0.00093992 | 0.00093824 | 0.00093274 | 0.00094098 | 0.0009315 | 0.00092602 | 0.00094318 | 0.00096422 | 0.00096436 | 0.0009774 | 0.00098166 | 0.00097876 | 0.00096384 | 0.00095944 | 0.00095636 | 0.00094422 | 0.00095738 | 0.0009436 | 0.00095384 | 0.00096676 | 0.00096662 | 0.00098082 | 0.00078662 | 0.00068238 | 0.00070414 | 0.00070814 | 0.00070678 | 0.00070288 | 0.00071298 | 0.00072058 | 0.00073048 | 0.00073586 | 0.00074764 | 0.00073664 | 0.00074094 | 0.00073784 | 0.00073378 | 0.00073272 | 0.00071928 | 0.00072646 | 0.00072936 | 0.00073552 | 0.00073828 | 0.00074274 | 0.00075094 | 0.00075224 | 0.00075724 | 0.00076204 | 0.00076398 | 0.00075788 | 0.00075838 | 0.00075646 | 0.00075476 | 0.00074998 | 0.00075754 | 0.00076296 | 0.00075482 | 0.00075678 | 0.00075286 | 0.00075926 | 0.00075094 | 0.00076378 | 0.00076702 | 0.0007477 | 0.00073602 | 0.0007422 | 0.0007613 | 0.00076132 | 0.00075004 | 0.0007531 | 0.00076004 | 0.0007628 | 0.00076404 | 0.00076488 | 0.000678 | 0.00059938 | 0.00057472 | 0.00054668 | 0.00054364 | 0.00054804 | 0.00055214 | 0.00055456 | 0.00054144 | 0.00054026 | 0.00054432 | 0.00054478 | 0.00054878 | 0.0005393 | 0.00054742 | 0.00054326 | 0.00055048 | 0.00054628 | 0.0005558 | 0.00056128 | 0.00055594 | 0.00056506 | 0.00056386 | 0.00056266 | 0.00055662 | 0.00056284 | 0.00057316 | 0.0005793 | 0.00057992 | 0.00057318 | 0.00057384 | 0.00059074 | 0.00059234 | 0.00059728 | 0.00059176 | 0.0005944 | 0.00059736 | 0.00059952 | 0.00059066 | 1.6 | 0.001 | 0.00030948 | 0.00018692 | 0.001 | 0.001 | 0.001 | 0.001 | 0.001 | 0.001 | 0.001 | 0.001 | 0.001 | 0.001 | 0.001 | 0.001 | 0.001 | 0.001 | 0.001 | 0.001 | 0.001 | 0.001 | 0.001 | 0.001 | 0.001 | 0.001 | 0.001 | 0.001 | 0.001 | 0.001 | 0.001 | 0.001 | 0.001 | 0.001 | 0.001 | 0.001 | 0.001 | 0.001 | 0.001 | 0.001 | 0.001 | 0.001 | 0.00099998 | 0.001 | 0.001 | 0.001 | 0.001 | 0.001 | 0.001 | 0.001 | 0.001 | 0.001 | 0.001 | 0.001 | 0.001 | 0.001 | 0.001 | 0.001 | 0.001 | 0.001 | 0.001 | 0.001 | 0.001 | 0.001 | 0.001 | 0.001 | 0.001 | 0.001 | 0.001 | 0.001 | 0.001 | 0.001 | 0.001 | 0.001 | 0.001 | 0.001 | 0.001 | 0.001 | 0.001 | 0.001 | 0.001 | 0.001 | 0.001 | 0.001 | 0.001 | 0.001 | 0.001 | 0.001 | 0.001 | 0.001 | 0.001 | 0.001 | 0.001 | 0.001 | 0.001 | 0.001 | 0.001 | 0.001 | 0.001 | 0.001 | 0.001 | -0.45 | 5.0078e-05 | 9.5708e-05 | 7.7842e-05 | 1.0408e-05 | 1.31e-05 | 3.0916e-05 | 3.5156e-05 | 1.7316e-05 | 2.343e-05 | 6.6618e-06 | 2.7788e-05 | 2.3986e-05 | 2.8364e-05 | 2.3706e-05 | 2.895e-05 | 3.568e-05 | 9.1323e-06 | 0.00014914 | 1.3482e-05 | 1.0486e-05 | 1.7946e-05 | 1.997e-05 | 2.7998e-05 | 1.347e-05 | 2.1806e-05 | 1.4108e-05 | 1.1294e-05 | 1.608e-05 | 4.108e-05 | 0.00011208 | 5.0664e-05 | 8.8394e-05 | 8.246e-05 | 6.1993e-06 | 6.2176e-06 | 2.3013e-06 | 7.4267e-06 | 1.1064e-05 | 1.013e-05 | 1.4504e-05 | 8.4303e-06 | 1.816e-05 | 4.1735e-06 | 3.2094e-05 | 1.6328e-05 | 1.8594e-05 | 1.7272e-05 | 1.8202e-05 | 4.369e-06 | 5.998e-05 | 2.1338e-05 | 2.612e-05 | 2.6144e-05 | 9.4293e-06 | 3.0044e-05 | 4.4706e-05 | 3.9096e-05 | 0.00012408 | 4.1382e-05 | 8.597e-06 | 1.7558e-05 | 5.7078e-06 | 1.701e-05 | 2.2482e-05 | 3.4884e-05 | 1.8368e-05 | 5.9096e-05 | 1.68e-05 | 2.302e-05 | 1.1078e-05 | 1.7316e-05 | 1.878e-05 | 1.6186e-05 | 1.646e-05 | 1.24e-05 | 7.3358e-06 | 1.3796e-05 | 2.1014e-05 | 1.5692e-05 | 2.855e-05 | 1.2438e-05 | 5.3253e-06 | 2.4816e-06 | 5.2578e-06 | 3.7694e-06 | 1.4108e-05 | 1.105e-05 | 8.0974e-06 | 1.5366e-05 | 5.6866e-06 | 2.3868e-05 | 4.0357e-06 | 4.1479e-06 | 5.8947e-06 | 1.1598e-05 | 2.5738e-05 | 1.3852e-05 | 1.1502e-05 | 1.4556e-05 | 0.00020846 | 1.9612e-05 | 2.5964e-05 | 0.00010398 | 5.5687e-06 | 8.6768e-08 | 7.558e-05 | 7.2736e-05 | 6.085e-05 | 1.5822e-05 | 2.4116e-05 | 8.9226e-06 | 9.3932e-06 | 1.1362e-05 | 8.8783e-06 | 1.4436e-06 | 8.8481e-06 | 2.0852e-06 | 4.1436e-05 | 5.6522e-05 | 7.8362e-05 | 0.0001422 | 9.9476e-05 | 9.9532e-05 | 4.3204e-05 | 6.8962e-05 | 1.8272e-05 | 2.028e-05 | 6.52e-05 | 9.4054e-05 | 5.198e-05 | 0.00037972 | 6.7454e-05 | 5.9988e-05 | 0.0001442 | 0.00010458 | 2.0042e-05 | 6.266e-05 | 5.7794e-05 | 0.00014104 | 0.00010728 | 7.8138e-05 | 0.0002094 | 0.00013546 | 9.778e-05 | 8.7888e-05 | 0.0001003 | 6.5794e-05 | 7.4658e-05 | 0.0001249 | 0.00012674 | -1.45 | 0.0009356 | 2.629e-05 | 0.00044884 | 0.00118 | 0.0001145 | 0.0001614 | 0.005 | 0.005 | 0.005 | 0.005 | 0.00191 | 0.00151 | 0.00105 | 0.00156 | 0.00151 | 0.00149 | 0.0015 | 0.005 | 0.00411 | 0.00286 | 0.00247 | 0.00225 | 0.00218 | 0.00211 | 0.00205 | 0.00202 | 0.00199 | 0.00193 | 0.00191 | 0.00191 | 0.00189 | 0.00194 | 0.00185 | 0.00182 | 0.00181 | 0.00178 | 0.00174 | 0.00168 | 0.00173 | 0.00166 | 0.00172 | 0.00167 | 0.00152 | 0.00152 | 0.00155 | 0.00162 | 0.00163 | 0.00166 | 0.00163 | 0.0016 | 0.00159 | 0.00159 | 0.0016 | 0.00163 | 0.00167 | 0.00167 | 0.00174 | 0.00175 | 0.00175 | 0.00179 | 0.00182 | 0.00183 | 0.0018 | 0.00189 | 0.00188 | 0.00194 | 0.00194 | 0.00195 | 0.00198 | 0.002 | 0.00199 | 0.00201 | 0.0022 | 0.0023 | 0.00233 | 0.00237 | 0.00237 | 0.00242 | 0.00248 | 0.0025 | 0.00254 | 0.00252 | 0.00254 | 0.00257 | 0.0026 | 0.00259 | 0.00263 | 0.00264 | 0.00267 | 0.00267 | 0.00269 | 0.0027 | 0.00272 | 0.00274 | 0.00277 | 0.00275 | 0.00276 | 0.00276 | 0.00277 | 0.00279 |  | 13669.04508 | 3916.65361
1.65 | 0.001 | 0.00099998 | 0.001 | 0.001 | 0.001 | 0.001 | 0.00099998 | 0.00099998 | 0.001 | 0.001 | 0.00099998 | 0.001 | 0.001 | 0.001 | 0.001 | 0.001 | 0.001 | 0.001 | 0.001 | 0.00099998 | 0.001 | 0.001 | 0.001 | 0.001 | 0.001 | 0.001 | 0.001 | 0.001 | 0.001 | 0.001 | 0.001 | 0.00099998 | 0.001 | 0.001 | 0.001 | 0.001 | 0.001 | 0.001 | 0.001 | 0.001 | 0.001 | 0.001 | 0.001 | 0.001 | 0.001 | 0.001 | 0.001 | 0.001 | 0.001 | 0.001 | 0.001 | 0.001 | 0.001 | 0.001 | 0.001 | 0.001 | 0.001 | 0.001 | 0.001 | 0.001 | 0.001 | 0.001 | 0.001 | 0.001 | 0.001 | 0.001 | 0.001 | 0.001 | 0.001 | 0.001 | 0.001 | 0.001 | 0.001 | 0.001 | 0.001 | 0.001 | 0.001 | 0.001 | 0.001 | 0.001 | 0.001 | 0.001 | 0.001 | 0.001 | 0.00099998 | 0.001 | 0.00099998 | 0.00099998 | 0.001 | 0.001 | 0.001 | 0.001 | 0.001 | 0.001 | 0.001 | 0.001 | 0.001 | 0.001 | 0.00099998 | 0.00099998 | 0.001 | 0.001 | 0.001 | 0.00099998 | 0.001 | 0.001 | 0.001 | 0.001 | 0.001 | 0.001 | 0.001 | 0.001 | 0.001 | 0.001 | 0.001 | 0.001 | 0.001 | 0.001 | 0.001 | 0.001 | 0.001 | 0.001 | 0.001 | 0.00099998 | 0.001 | 0.001 | 0.001 | 0.001 | 0.001 | 0.001 | 0.001 | 0.001 | 0.001 | 0.001 | -1.65 | 0.00214 | 9.0634e-05 | 0.00063836 | 0.00079826 | 0.00087214 | 0.00032244 | 0.00012814 | 1.19e-05 | 4.6976e-05 | 0.00212 | 0.00196 | 0.003 | 0.003 | 0.00249 | 0.00149 | 0.00242 | 0.00127 | 0.00069058 | 0.00053984 | 0.00056192 | 0.00035634 | 0.00027032 | 0.00026124 | 0.00134 | 0.00079856 | 0.00029686 | 0.00093754 | 0.00050574 | 0.00094286 | 0.00178 | 0.00087988 | 0.0002422 | 0.003 | 0.003 | 0.00062816 | 0.00132 | 0.00058008 | 0.003 | 0.003 | 0.003 | 0.00247 | 0.00236 | 0.003 | 0.0004504 | 0.003 | 0.003 | 0.003 | 0.003 | 0.003 | 0.003 | 0.003 | 0.003 | 0.003 | 0.003 | 0.003 | 0.00275 | 0.003 | 0.003 | 0.003 | 0.00199 | 0.00192 | 0.003 | 0.00090924 | 0.003 | 0.003 | 0.003 | 0.003 | 0.003 | 0.003 | 0.003 | 0.00251 | 0.00233 | 0.003 | 0.003 | 0.0006212 | 0.00050526 | 0.003 | 0.003 | 0.003 | 0.00041924 | 0.00056834 | 0.0006451 | 0.00055344 | 0.00086338 | 0.00058396 | 0.00119 | 0.0016 | 0.00075254 | 0.000682 | 0.00081482 | 0.00068348 | 0.00068106 | 0.00088538 | 0.00070404 | 0.00069944 | 0.00109 | 0.00083202 | 0.00083308 | 0.00076414 | 0.0006386 | 0.0006781 | 0.00076946 | 0.00080062 | 0.00082314 | 0.00083088 | 0.00086302 | 0.00091924 | 0.00097804 | 0.00099684 | 0.0008652 | 0.000895 | 0.00091592 | 0.0009565 | 0.00096502 | 0.00099912 | 0.00099014 | 0.00101 | 0.00103 | 0.00102 | 0.00103 | 0.00101 | 0.00102 | 0.00102 | 0.001 | 0.00102 | 0.00103 | 0.00102 | 0.001 | 0.0009943 | 0.00098248 | 0.00098018 | 0.00096776 | 0.00097898 | 0.00098964 | 0.00099114 | 0.00099594 | 0.001 | 0.00099898 | 0.00099556 | 0.00099206 | 0.0009994 | 0.00098892 | 0.00098238 | 0.00099924 | 0.00102 | 0.00102 | 0.00104 | 0.00104 | 0.00104 | 0.00102 | 0.00102 | 0.00101 | 0.001 | 0.00102 | 0.001 | 0.00101 | 0.00103 | 0.00102 | 0.00104 | 0.0008285 | 0.00072824 | 0.0007431 | 0.00075556 | 0.00075124 | 0.0007465 | 0.00075892 | 0.00076298 | 0.0007725 | 0.0007788 | 0.00079024 | 0.00077764 | 0.00078774 | 0.00077894 | 0.000777 | 0.00077496 | 0.0007664 | 0.00076602 | 0.00077102 | 0.00077828 | 0.00078004 | 0.00078688 | 0.00079294 | 0.00079512 | 0.00080162 | 0.00080714 | 0.00080726 | 0.00080346 | 0.00080042 | 0.0008014 | 0.00079894 | 0.00079378 | 0.00079968 | 0.00080672 | 0.0007969 | 0.00080184 | 0.00079844 | 0.00080028 | 0.00079392 | 0.0008051 | 0.00080958 | 0.00078976 | 0.00077782 | 0.0007843 | 0.00080296 | 0.0008054 | 0.00079268 | 0.00079602 | 0.0008047 | 0.00080532 | 0.00080532 | 0.0008109 | 0.00072156 | 0.00065886 | 0.0006292 | 0.0006003 | 0.0006051 | 0.00059728 | 0.00059546 | 0.00059892 | 0.00059082 | 0.00058786 | 0.00058008 | 0.0005913 | 0.00059426 | 0.00058886 | 0.00058528 | 0.0005909 | 0.0005967 | 0.00059482 | 0.00059878 | 0.00060458 | 0.00060248 | 0.00061224 | 0.00060658 | 0.00061082 | 0.00059632 | 0.00060424 | 0.0006231 | 0.00062148 | 0.00062018 | 0.00061968 | 0.00062436 | 0.0006448 | 0.0006403 | 0.00064616 | 0.00064086 | 0.00064344 | 0.00063724 | 0.00064484 | 0.00063776 | 1.65 | 0.001 | 0.001 | 0.001 | 0.001 | 0.001 | 0.001 | 0.001 | 0.001 | 0.001 | 0.001 | 0.001 | 0.001 | 0.001 | 0.001 | 0.001 | 0.001 | 0.001 | 0.001 | 0.001 | 0.001 | 0.001 | 0.001 | 0.001 | 0.001 | 0.001 | 0.001 | 0.001 | 0.001 | 0.001 | 0.001 | 0.001 | 0.001 | 0.001 | 0.001 | 0.001 | 0.001 | 0.001 | 0.001 | 0.001 | 0.001 | 0.00099998 | 0.001 | 0.001 | 0.001 | 0.001 | 0.001 | 0.001 | 0.001 | 0.001 | 0.00099998 | 0.001 | 0.001 | 0.001 | 0.001 | 0.001 | 0.001 | 0.001 | 0.001 | 0.001 | 0.001 | 0.001 | 0.001 | 0.00099998 | 0.001 | 0.001 | 0.001 | 0.001 | 0.001 | 0.001 | 0.001 | 0.001 | 0.00099998 | 0.001 | 0.001 | 0.001 | 0.001 | 0.001 | 0.001 | 0.001 | 0.001 | 0.001 | 0.001 | 0.001 | 0.001 | 0.00099998 | 0.001 | 0.001 | 0.001 | 0.001 | 0.001 | 0.001 | 0.001 | 0.001 | 0.001 | 0.001 | 0.001 | 0.001 | 0.001 | 0.001 | 0.001 | -0.4 | 3.7284e-05 | 7.7388e-05 | 6.383e-05 | 7.8188e-06 | 1.0426e-05 | 2.6144e-05 | 2.922e-05 | 1.4218e-05 | 1.9556e-05 | 5.4003e-06 | 2.4786e-05 | 2.015e-05 | 2.2184e-05 | 1.9504e-05 | 2.944e-05 | 2.985e-05 | 6.9188e-06 | 0.00013044 | 1.0718e-05 | 7.8672e-06 | 1.4042e-05 | 1.618e-05 | 2.203e-05 | 1.1204e-05 | 1.7946e-05 | 1.2252e-05 | 9.0711e-06 | 1.3564e-05 | 3.2444e-05 | 0.00011076 | 4.532e-05 | 8.1968e-05 | 7.1304e-05 | 4.8257e-06 | 4.985e-06 | 1.7285e-06 | 5.6088e-06 | 9.1388e-06 | 9.1073e-06 | 1.0448e-05 | 7.0694e-06 | 1.4926e-05 | 3.2448e-06 | 2.6714e-05 | 1.5358e-05 | 1.5542e-05 | 1.4802e-05 | 1.5288e-05 | 3.5555e-06 | 4.9338e-05 | 1.659e-05 | 2.1058e-05 | 2.2176e-05 | 8.4046e-06 | 2.5244e-05 | 3.8604e-05 | 3.2968e-05 | 0.0001191 | 3.4584e-05 | 6.7187e-06 | 1.413e-05 | 4.6108e-06 | 1.4664e-05 | 1.8542e-05 | 2.9128e-05 | 1.638e-05 | 5.015e-05 | 1.3558e-05 | 1.9204e-05 | 9.1417e-06 | 1.385e-05 | 1.5888e-05 | 1.3234e-05 | 1.3818e-05 | 1.0344e-05 | 6.034e-06 | 1.1096e-05 | 1.7484e-05 | 1.2978e-05 | 2.3966e-05 | 1.0362e-05 | 4.3752e-06 | 2.0347e-06 | 4.0534e-06 | 2.9334e-06 | 1.1668e-05 | 8.8324e-06 | 6.9315e-06 | 1.2518e-05 | 4.2455e-06 | 1.9068e-05 | 3.3376e-06 | 3.0813e-06 | 4.5442e-06 | 9.1911e-06 | 2.1336e-05 | 1.081e-05 | 9.6904e-06 | 1.1782e-05 | 0.00017442 | 1.508e-05 | 2.0848e-05 | 7.92e-05 | 4.9229e-06 | 5.60898e-08 | 5.8988e-05 | 6.1562e-05 | 4.9548e-05 | 1.2804e-05 | 1.7176e-05 | 6.866e-06 | 7.8009e-06 | 9.2511e-06 | 6.6283e-06 | 1.0734e-06 | 7.7135e-06 | 1.6042e-06 | 3.4946e-05 | 4.3848e-05 | 6.4158e-05 | 0.00011408 | 7.3074e-05 | 7.9194e-05 | 3.5114e-05 | 5.0688e-05 | 1.4174e-05 | 1.6612e-05 | 5.1866e-05 | 7.9314e-05 | 3.9878e-05 | 0.00032978 | 5.6828e-05 | 4.7818e-05 | 0.00012378 | 8.7996e-05 | 1.627e-05 | 5.541e-05 | 4.1342e-05 | 0.0001204 | 9.5568e-05 | 6.3504e-05 | 0.0001789 | 0.0001156 | 7.5914e-05 | 7.7956e-05 | 8.0886e-05 | 5.1094e-05 | 6.1394e-05 | 0.00010938 | 0.00010812 | -1.4 | 0.00076372 | 2.2032e-05 | 0.00034882 | 0.00093326 | 9.3758e-05 | 0.00012972 | 0.005 | 0.005 | 0.005 | 0.005 | 0.00159 | 0.00126 | 0.00089418 | 0.00131 | 0.00125 | 0.00125 | 0.00126 | 0.005 | 0.00366 | 0.00253 | 0.00216 | 0.00198 | 0.00191 | 0.00187 | 0.00179 | 0.00177 | 0.00173 | 0.0017 | 0.00166 | 0.00167 | 0.00162 | 0.00167 | 0.00164 | 0.00159 | 0.00159 | 0.00158 | 0.00152 | 0.00149 | 0.00151 | 0.00146 | 0.00151 | 0.00145 | 0.0013 | 0.00133 | 0.00134 | 0.00143 | 0.00141 | 0.00144 | 0.00143 | 0.0014 | 0.00139 | 0.00138 | 0.00139 | 0.00142 | 0.00144 | 0.00146 | 0.00153 | 0.00155 | 0.00154 | 0.00161 | 0.0016 | 0.00161 | 0.00159 | 0.00166 | 0.00166 | 0.00174 | 0.00175 | 0.00176 | 0.00178 | 0.00179 | 0.0018 | 0.00179 | 0.00199 | 0.00209 | 0.00213 | 0.00217 | 0.00217 | 0.00222 | 0.00228 | 0.00229 | 0.00234 | 0.00232 | 0.00234 | 0.00237 | 0.0024 | 0.00239 | 0.00243 | 0.00244 | 0.00247 | 0.00246 | 0.00249 | 0.0025 | 0.00252 | 0.00253 | 0.00256 | 0.00255 | 0.00256 | 0.00256 | 0.00257 | 0.0026 |  | 11521.13552 | 3875.36816
1.7 | 0.001 | 0.00099998 | 0.001 | 0.00099998 | 0.001 | 0.001 | 0.001 | 0.00099998 | 0.001 | 0.001 | 0.001 | 0.001 | 0.001 | 0.001 | 0.001 | 0.001 | 0.00099998 | 0.001 | 0.001 | 0.00099998 | 0.00099998 | 0.001 | 0.001 | 0.00099998 | 0.00099998 | 0.001 | 0.001 | 0.001 | 0.001 | 0.001 | 0.001 | 0.001 | 0.001 | 0.001 | 0.001 | 0.001 | 0.00099998 | 0.001 | 0.00099998 | 0.001 | 0.001 | 0.001 | 0.001 | 0.001 | 0.001 | 0.00099998 | 0.00099998 | 0.001 | 0.001 | 0.00099998 | 0.001 | 0.001 | 0.001 | 0.001 | 0.001 | 0.00099998 | 0.001 | 0.001 | 0.001 | 0.001 | 0.00099998 | 0.001 | 0.001 | 0.001 | 0.001 | 0.00099998 | 0.001 | 0.001 | 0.001 | 0.001 | 0.00099998 | 0.001 | 0.001 | 0.00099998 | 0.001 | 0.001 | 0.001 | 0.001 | 0.001 | 0.001 | 0.00099998 | 0.001 | 0.001 | 0.001 | 0.001 | 0.001 | 0.001 | 0.001 | 0.001 | 0.001 | 0.00099998 | 0.001 | 0.001 | 0.001 | 0.001 | 0.00099998 | 0.00099998 | 0.001 | 0.001 | 0.001 | 0.001 | 0.001 | 0.001 | 0.001 | 0.001 | 0.001 | 0.001 | 0.001 | 0.001 | 0.001 | 0.001 | 0.00099998 | 0.001 | 0.001 | 0.001 | 0.001 | 0.001 | 0.001 | 0.001 | 0.001 | 0.001 | 0.001 | 0.001 | 0.001 | 0.001 | 0.001 | 0.001 | 0.001 | 0.001 | 0.001 | 0.001 | 0.001 | 0.001 | 0.001 | -1.7 | 0.00138 | 9.07e-05 | 0.00045578 | 0.00088514 | 0.00105 | 0.0003069 | 0.00013792 | 1.225e-05 | 4.7502e-05 | 0.003 | 0.00223 | 0.003 | 0.003 | 0.003 | 0.0014 | 0.00243 | 0.00131 | 0.00098348 | 0.00061774 | 0.00054788 | 0.00037348 | 0.0002939 | 0.0002925 | 0.00155 | 0.00077062 | 0.0003329 | 0.00091678 | 0.00048722 | 0.00090686 | 0.00179 | 0.00083372 | 0.0002696 | 0.003 | 0.003 | 0.00067582 | 0.00124 | 0.003 | 0.003 | 0.003 | 0.003 | 0.003 | 0.00247 | 0.003 | 0.00042474 | 0.003 | 0.003 | 0.003 | 0.003 | 0.003 | 0.003 | 0.003 | 0.003 | 0.003 | 0.003 | 0.003 | 0.00252 | 0.003 | 0.003 | 0.003 | 0.00186 | 0.00142 | 0.003 | 0.00097554 | 0.003 | 0.003 | 0.003 | 0.003 | 0.003 | 0.003 | 0.003 | 0.00279 | 0.00251 | 0.003 | 0.003 | 0.00080908 | 0.00054832 | 0.003 | 0.003 | 0.003 | 0.00044866 | 0.00059998 | 0.00075072 | 0.0005628 | 0.0009175 | 0.00066624 | 0.0011 | 0.00166 | 0.00087094 | 0.00074562 | 0.00073484 | 0.00073574 | 0.0007403 | 0.00092902 | 0.00075618 | 0.00083288 | 0.00097084 | 0.00087566 | 0.00095908 | 0.0008352 | 0.00071346 | 0.0007415 | 0.00084766 | 0.00088542 | 0.00090518 | 0.00090682 | 0.0009525 | 0.00101 | 0.00107 | 0.00109 | 0.00094164 | 0.0009667 | 0.00098656 | 0.00104 | 0.00104 | 0.00107 | 0.00106 | 0.00109 | 0.00111 | 0.0011 | 0.0011 | 0.00108 | 0.00109 | 0.00109 | 0.00107 | 0.00109 | 0.0011 | 0.00108 | 0.00107 | 0.00106 | 0.00105 | 0.00105 | 0.00103 | 0.00104 | 0.00105 | 0.00105 | 0.00106 | 0.00107 | 0.00106 | 0.00106 | 0.00106 | 0.00106 | 0.00105 | 0.00104 | 0.00106 | 0.00109 | 0.00109 | 0.0011 | 0.00111 | 0.0011 | 0.00108 | 0.00108 | 0.00107 | 0.00106 | 0.00107 | 0.00106 | 0.00107 | 0.00109 | 0.00108 | 0.0011 | 0.0008848 | 0.00078186 | 0.00078996 | 0.00079966 | 0.00079552 | 0.00078902 | 0.0008075 | 0.00081228 | 0.00081736 | 0.00082396 | 0.0008341 | 0.00082112 | 0.00083492 | 0.00082426 | 0.00082112 | 0.00081946 | 0.00080966 | 0.00081364 | 0.00082038 | 0.00082078 | 0.00082558 | 0.00082948 | 0.00084114 | 0.00083704 | 0.00084518 | 0.00084974 | 0.0008499 | 0.00085 | 0.00084842 | 0.00084168 | 0.00084104 | 0.0008382 | 0.00083986 | 0.00085254 | 0.00084092 | 0.00084652 | 0.00084084 | 0.00084374 | 0.0008388 | 0.00085122 | 0.00085966 | 0.00083098 | 0.00081962 | 0.00082498 | 0.00084706 | 0.00085184 | 0.00083752 | 0.00083878 | 0.0008483 | 0.0008536 | 0.00085312 | 0.00085336 | 0.00075568 | 0.0007021 | 0.0006804 | 0.00066196 | 0.00065532 | 0.00064888 | 0.00064012 | 0.0006409 | 0.00063834 | 0.00063462 | 0.0006297 | 0.00063458 | 0.00064044 | 0.00064302 | 0.00063216 | 0.0006341 | 0.00064396 | 0.00064734 | 0.00063904 | 0.00065186 | 0.00064866 | 0.00065378 | 0.00064956 | 0.00065322 | 0.00063832 | 0.00065756 | 0.00066334 | 0.00066388 | 0.00066684 | 0.00066626 | 0.00067756 | 0.0006935 | 0.00069886 | 0.00069412 | 0.00069376 | 0.00068582 | 0.0006817 | 0.00069238 | 0.00068554 | 1.7 | 0.001 | 0.001 | 0.001 | 0.001 | 0.001 | 0.001 | 0.001 | 0.001 | 0.001 | 0.001 | 0.001 | 0.001 | 0.001 | 0.001 | 0.001 | 0.001 | 0.001 | 0.001 | 0.001 | 0.001 | 0.001 | 0.001 | 0.001 | 0.001 | 0.001 | 0.001 | 0.001 | 0.001 | 0.001 | 0.001 | 0.001 | 0.001 | 0.001 | 0.001 | 0.001 | 0.001 | 0.001 | 0.001 | 0.001 | 0.001 | 0.001 | 0.001 | 0.001 | 0.001 | 0.001 | 0.001 | 0.001 | 0.001 | 0.001 | 0.001 | 0.001 | 0.001 | 0.001 | 0.001 | 0.001 | 0.001 | 0.001 | 0.001 | 0.001 | 0.001 | 0.001 | 0.001 | 0.001 | 0.001 | 0.001 | 0.001 | 0.001 | 0.00099998 | 0.001 | 0.00099998 | 0.001 | 0.001 | 0.001 | 0.001 | 0.001 | 0.001 | 0.001 | 0.001 | 0.001 | 0.001 | 0.001 | 0.001 | 0.001 | 0.001 | 0.001 | 0.001 | 0.001 | 0.001 | 0.001 | 0.001 | 0.001 | 0.001 | 0.001 | 0.001 | 0.001 | 0.001 | 0.001 | 0.001 | 0.001 | 0.001 | -0.35 | 2.7854e-05 | 6.1756e-05 | 5.241e-05 | 5.9553e-06 | 7.8985e-06 | 2.1624e-05 | 2.3702e-05 | 1.1934e-05 | 1.5962e-05 | 4.3014e-06 | 2.008e-05 | 1.594e-05 | 1.762e-05 | 1.5942e-05 | 2.7022e-05 | 2.4806e-05 | 5.6407e-06 | 0.00011224 | 8.3865e-06 | 5.8374e-06 | 1.1192e-05 | 1.3254e-05 | 2.094e-05 | 9.2371e-06 | 1.4384e-05 | 9.413e-06 | 6.8713e-06 | 1.0828e-05 | 2.6348e-05 | 9.0274e-05 | 3.9722e-05 | 7.2014e-05 | 5.8872e-05 | 3.7904e-06 | 3.9691e-06 | 1.2835e-06 | 4.1498e-06 | 7.5406e-06 | 7.1183e-06 | 8.5179e-06 | 5.9934e-06 | 1.2374e-05 | 2.7594e-06 | 2.2116e-05 | 1.2724e-05 | 1.2578e-05 | 1.1484e-05 | 1.1988e-05 | 2.9698e-06 | 4.0868e-05 | 1.4438e-05 | 1.733e-05 | 1.7436e-05 | 7.0599e-06 | 2.0428e-05 | 3.3732e-05 | 3.4946e-05 | 0.00010292 | 2.6934e-05 | 5.1555e-06 | 1.1306e-05 | 3.5295e-06 | 1.2078e-05 | 1.5528e-05 | 2.3754e-05 | 1.4354e-05 | 4.3794e-05 | 1.0454e-05 | 1.5518e-05 | 7.3753e-06 | 1.0958e-05 | 1.3016e-05 | 1.0764e-05 | 1.0668e-05 | 8.3031e-06 | 4.8904e-06 | 8.8733e-06 | 1.4124e-05 | 1.0966e-05 | 1.9626e-05 | 8.2842e-06 | 4.1034e-06 | 1.4949e-06 | 3.1164e-06 | 2.3634e-06 | 9.2814e-06 | 6.62e-06 | 5.5218e-06 | 1.061e-05 | 3.4935e-06 | 1.5758e-05 | 2.5745e-06 | 2.165e-06 | 3.6471e-06 | 6.8996e-06 | 1.7554e-05 | 9.2783e-06 | 7.6393e-06 | 9.8301e-06 | 0.00014144 | 1.1506e-05 | 1.5888e-05 | 5.8216e-05 | 4.4222e-06 | 3.15944e-08 | 4.5974e-05 | 5.0868e-05 | 4.0064e-05 | 1.0382e-05 | 1.4586e-05 | 5.256e-06 | 6.5042e-06 | 7.8685e-06 | 4.7296e-06 | 7.8344e-07 | 6.5398e-06 | 1.3647e-06 | 2.9162e-05 | 3.5438e-05 | 5.17e-05 | 9.2116e-05 | 5.8948e-05 | 6.3198e-05 | 2.7948e-05 | 4.1172e-05 | 1.1024e-05 | 1.399e-05 | 3.9726e-05 | 6.228e-05 | 3.435e-05 | 0.00027526 | 4.8108e-05 | 3.8322e-05 | 8.8768e-05 | 7.5932e-05 | 1.2602e-05 | 4.4432e-05 | 3.3216e-05 | 0.00010272 | 7.5756e-05 | 4.2258e-05 | 0.00014858 | 9.1774e-05 | 6.7094e-05 | 6.3872e-05 | 5.6676e-05 | 4.7742e-05 | 4.5132e-05 | 8.9068e-05 | 8.141e-05 | -1.35 | 0.00062456 | 1.7874e-05 | 0.0002717 | 0.00075866 | 8.0096e-05 | 0.00010606 | 0.005 | 0.005 | 0.005 | 0.005 | 0.00134 | 0.00105 | 0.00074376 | 0.00106 | 0.00103 | 0.00103 | 0.00103 | 0.00071654 | 0.005 | 0.00223 | 0.00189 | 0.0017 | 0.00166 | 0.00163 | 0.00157 | 0.00154 | 0.0015 | 0.00146 | 0.00144 | 0.00146 | 0.00141 | 0.00145 | 0.00143 | 0.00137 | 0.00138 | 0.00137 | 0.00132 | 0.00128 | 0.00131 | 0.00127 | 0.00129 | 0.00126 | 0.00113 | 0.00114 | 0.00115 | 0.00124 | 0.00122 | 0.00124 | 0.00122 | 0.00121 | 0.00121 | 0.0012 | 0.00122 | 0.00124 | 0.00125 | 0.00129 | 0.00134 | 0.00134 | 0.00137 | 0.00141 | 0.00142 | 0.00143 | 0.0014 | 0.00147 | 0.00148 | 0.00154 | 0.00157 | 0.00157 | 0.00159 | 0.0016 | 0.00161 | 0.00161 | 0.0018 | 0.00189 | 0.00194 | 0.00198 | 0.00199 | 0.00203 | 0.00209 | 0.0021 | 0.00215 | 0.00213 | 0.00215 | 0.00218 | 0.00221 | 0.0022 | 0.00224 | 0.00225 | 0.00228 | 0.00228 | 0.0023 | 0.00231 | 0.00234 | 0.00235 | 0.00237 | 0.00236 | 0.00237 | 0.00237 | 0.00238 | 0.00241 |  | 11674.6054 | 3060.91215
1.75 | 0.001 | 0.001 | 0.001 | 0.00099998 | 0.001 | 0.001 | 0.001 | 0.001 | 0.001 | 0.001 | 0.001 | 0.00099998 | 0.001 | 0.001 | 0.001 | 0.001 | 0.001 | 0.001 | 0.001 | 0.00099998 | 0.001 | 0.00099998 | 0.001 | 0.001 | 0.001 | 0.001 | 0.001 | 0.001 | 0.001 | 0.001 | 0.001 | 0.001 | 0.001 | 0.001 | 0.001 | 0.001 | 0.001 | 0.001 | 0.00099998 | 0.001 | 0.001 | 0.001 | 0.001 | 0.001 | 0.001 | 0.001 | 0.001 | 0.001 | 0.001 | 0.001 | 0.001 | 0.001 | 0.001 | 0.001 | 0.001 | 0.001 | 0.001 | 0.001 | 0.00099998 | 0.001 | 0.001 | 0.001 | 0.00099998 | 0.001 | 0.001 | 0.001 | 0.001 | 0.001 | 0.001 | 0.001 | 0.001 | 0.001 | 0.001 | 0.001 | 0.001 | 0.001 | 0.001 | 0.001 | 0.001 | 0.001 | 0.001 | 0.001 | 0.001 | 0.001 | 0.001 | 0.001 | 0.001 | 0.001 | 0.001 | 0.001 | 0.001 | 0.001 | 0.001 | 0.001 | 0.001 | 0.001 | 0.001 | 0.001 | 0.001 | 0.001 | 0.001 | 0.001 | 0.001 | 0.001 | 0.001 | 0.001 | 0.00099998 | 0.001 | 0.001 | 0.00099998 | 0.001 | 0.001 | 0.001 | 0.001 | 0.00099996 | 0.001 | 0.001 | 0.00099998 | 0.00099996 | 0.001 | 0.001 | 0.001 | 0.001 | 0.00099998 | 0.001 | 0.00099998 | 0.001 | 0.001 | 0.001 | 0.001 | 0.001 | 0.001 | 0.001 | 0.001 | -1.75 | 0.00188 | 0.00192 | 0.00034644 | 0.00114 | 0.0013 | 0.00029948 | 0.00015322 | 1.5672e-05 | 4.947e-05 | 0.003 | 0.003 | 0.003 | 0.003 | 0.003 | 0.00144 | 0.00245 | 0.00173 | 0.00089706 | 0.0006989 | 0.00053602 | 0.00039406 | 0.00032362 | 0.00031714 | 0.0016 | 0.0007616 | 0.00037976 | 0.00113 | 0.00047734 | 0.00087548 | 0.00286 | 0.00087574 | 0.00029668 | 0.003 | 0.003 | 0.00072556 | 0.00117 | 0.003 | 0.003 | 0.003 | 0.003 | 0.003 | 0.00257 | 0.003 | 0.00045844 | 0.003 | 0.003 | 0.003 | 0.003 | 0.003 | 0.003 | 0.003 | 0.003 | 0.003 | 0.003 | 0.003 | 0.0025 | 0.003 | 0.003 | 0.003 | 0.00175 | 0.00139 | 0.003 | 0.00106 | 0.003 | 0.003 | 0.003 | 0.003 | 0.003 | 0.003 | 0.003 | 0.003 | 0.00271 | 0.003 | 0.003 | 0.0008243 | 0.00062032 | 0.003 | 0.003 | 0.003 | 0.00050644 | 0.00072224 | 0.00062068 | 0.00051314 | 0.00088942 | 0.00069242 | 0.00116 | 0.00159 | 0.00091562 | 0.0007918 | 0.00079812 | 0.0007838 | 0.0007328 | 0.00106 | 0.00081222 | 0.00085934 | 0.00108 | 0.00095714 | 0.00101 | 0.00098468 | 0.0007638 | 0.0007961 | 0.00093562 | 0.0009766 | 0.00099468 | 0.00099404 | 0.00103 | 0.00111 | 0.00118 | 0.00121 | 0.00102 | 0.00105 | 0.00107 | 0.00112 | 0.00112 | 0.00116 | 0.00115 | 0.00117 | 0.00119 | 0.00118 | 0.00118 | 0.00116 | 0.00117 | 0.00116 | 0.00114 | 0.00116 | 0.00117 | 0.00115 | 0.00114 | 0.00113 | 0.00112 | 0.00111 | 0.0011 | 0.0011 | 0.00111 | 0.00112 | 0.00112 | 0.00113 | 0.00113 | 0.00112 | 0.00112 | 0.00113 | 0.00112 | 0.00111 | 0.00113 | 0.00115 | 0.00115 | 0.00116 | 0.00117 | 0.00116 | 0.00114 | 0.00115 | 0.00114 | 0.00113 | 0.00114 | 0.00112 | 0.00113 | 0.00115 | 0.00114 | 0.00116 | 0.00094428 | 0.00083696 | 0.00083514 | 0.00084312 | 0.00084194 | 0.00083924 | 0.00085216 | 0.00085708 | 0.00085964 | 0.00086726 | 0.00087766 | 0.0008725 | 0.00087814 | 0.00087258 | 0.00087152 | 0.00086394 | 0.0008585 | 0.00085936 | 0.00087144 | 0.00087364 | 0.0008737 | 0.00087898 | 0.00089198 | 0.00088006 | 0.000892 | 0.00089716 | 0.00089888 | 0.00089758 | 0.00089392 | 0.00089312 | 0.00088844 | 0.00088106 | 0.00088508 | 0.0008991 | 0.0008897 | 0.00088966 | 0.00088688 | 0.00089242 | 0.00088638 | 0.00090242 | 0.00090332 | 0.00088212 | 0.00086336 | 0.00086916 | 0.0008906 | 0.000895 | 0.00088376 | 0.00088582 | 0.00089652 | 0.0008929 | 0.0008986 | 0.0009018 | 0.00081548 | 0.00075632 | 0.00074192 | 0.00071282 | 0.00070366 | 0.00069358 | 0.00068852 | 0.00069278 | 0.00067934 | 0.00067884 | 0.00067608 | 0.00068556 | 0.00068864 | 0.00069122 | 0.0006805 | 0.00068002 | 0.00068768 | 0.0006886 | 0.00069054 | 0.00069918 | 0.00069818 | 0.00070602 | 0.00069724 | 0.00069924 | 0.00069522 | 0.00070298 | 0.00071322 | 0.00070728 | 0.00071358 | 0.00071338 | 0.00073154 | 0.00074492 | 0.00074476 | 0.00074072 | 0.00074028 | 0.00073502 | 0.00073344 | 0.0007403 | 0.00073636 | 1.75 | 0.001 | 0.001 | 0.001 | 0.001 | 0.001 | 0.001 | 0.00099998 | 0.001 | 0.001 | 0.001 | 0.001 | 0.001 | 0.001 | 0.001 | 0.001 | 0.001 | 0.001 | 0.001 | 0.001 | 0.001 | 0.001 | 0.001 | 0.001 | 0.001 | 0.001 | 0.001 | 0.001 | 0.001 | 0.001 | 0.001 | 0.001 | 0.001 | 0.001 | 0.001 | 0.001 | 0.001 | 0.001 | 0.001 | 0.001 | 0.001 | 0.001 | 0.001 | 0.001 | 0.001 | 0.001 | 0.001 | 0.001 | 0.001 | 0.001 | 0.001 | 0.001 | 0.001 | 0.001 | 0.001 | 0.001 | 0.001 | 0.001 | 0.001 | 0.001 | 0.001 | 0.001 | 0.001 | 0.001 | 0.001 | 0.001 | 0.001 | 0.001 | 0.001 | 0.001 | 0.001 | 0.001 | 0.001 | 0.001 | 0.001 | 0.001 | 0.001 | 0.001 | 0.001 | 0.001 | 0.001 | 0.001 | 0.001 | 0.001 | 0.001 | 0.00099998 | 0.001 | 0.001 | 0.001 | 0.001 | 0.001 | 0.001 | 0.001 | 0.001 | 0.001 | 0.001 | 0.001 | 0.001 | 0.001 | 0.001 | 0.001 | -0.3 | 2.0626e-05 | 4.9388e-05 | 4.224e-05 | 4.3963e-06 | 5.8073e-06 | 1.703e-05 | 1.9174e-05 | 8.7078e-06 | 1.29e-05 | 3.3745e-06 | 1.6482e-05 | 1.2318e-05 | 1.3772e-05 | 1.2108e-05 | 2.3172e-05 | 1.972e-05 | 4.2941e-06 | 0.00010334 | 6.5151e-06 | 4.1581e-06 | 9.0249e-06 | 1.0468e-05 | 1.6116e-05 | 7.7091e-06 | 1.1304e-05 | 7.1353e-06 | 5.3491e-06 | 8.7027e-06 | 2.1088e-05 | 7.5508e-05 | 3.2248e-05 | 6.2354e-05 | 4.9796e-05 | 2.8785e-06 | 3.1262e-06 | 9.2554e-07 | 2.9354e-06 | 5.6427e-06 | 5.6097e-06 | 6.5482e-06 | 5.0016e-06 | 1.0198e-05 | 2.0916e-06 | 1.8858e-05 | 1.0258e-05 | 9.9479e-06 | 9.5615e-06 | 9.5814e-06 | 2.3595e-06 | 3.3444e-05 | 1.1474e-05 | 1.348e-05 | 1.4362e-05 | 5.8332e-06 | 1.707e-05 | 2.5136e-05 | 2.8316e-05 | 0.000100486 | 2.2744e-05 | 3.8552e-06 | 8.4167e-06 | 2.7558e-06 | 1.0026e-05 | 1.2696e-05 | 1.936e-05 | 1.1304e-05 | 3.576e-05 | 8.1499e-06 | 1.2804e-05 | 5.8136e-06 | 8.8307e-06 | 1.207e-05 | 8.6639e-06 | 8.8083e-06 | 6.8392e-06 | 3.8514e-06 | 6.553e-06 | 1.1672e-05 | 8.9461e-06 | 1.5176e-05 | 6.7437e-06 | 3.6385e-06 | 1.0182e-06 | 2.5564e-06 | 1.5943e-06 | 7.6723e-06 | 4.7963e-06 | 4.2775e-06 | 8.4614e-06 | 2.7389e-06 | 1.2872e-05 | 1.959e-06 | 1.5521e-06 | 2.7297e-06 | 5.2039e-06 | 1.4404e-05 | 7.4671e-06 | 5.6736e-06 | 7.9541e-06 | 0.00011404 | 8.539e-06 | 1.2292e-05 | 4.3304e-05 | 3.738e-06 | 1.74496e-08 | 3.4138e-05 | 4.155e-05 | 3.221e-05 | 8.3406e-06 | 1.02527e-05 | 4.0802e-06 | 4.9019e-06 | 6.1419e-06 | 3.2864e-06 | 5.637e-07 | 5.0976e-06 | 1.0198e-06 | 2.3814e-05 | 2.8526e-05 | 4.1402e-05 | 7.0502e-05 | 4.6224e-05 | 4.3456e-05 | 1.6936e-05 | 3.0256e-05 | 8.6476e-06 | 1.153e-05 | 3.117e-05 | 3.9222e-05 | 2.7472e-05 | 0.00023368 | 3.7574e-05 | 3.1226e-05 | 8.344e-05 | 5.9672e-05 | 9.9197e-06 | 3.447e-05 | 2.3478e-05 | 8.9458e-05 | 6.1278e-05 | 3.3746e-05 | 0.00012392 | 6.236e-05 | 4.1942e-05 | 5.2906e-05 | 3.6234e-05 | 3.2816e-05 | 3.512e-05 | 6.999e-05 | 6.736e-05 | -1.3 | 0.0004865 | 1.5322e-05 | 0.00021462 | 0.00062324 | 7.2088e-05 | 8.9412e-05 | 0.005 | 0.005 | 0.005 | 0.005 | 0.00111 | 0.00086136 | 0.00062974 | 0.00084526 | 0.00083548 | 0.00082966 | 0.00083738 | 0.00054988 | 0.005 | 0.00195 | 0.0016 | 0.00147 | 0.00143 | 0.00139 | 0.00134 | 0.00132 | 0.00128 | 0.00125 | 0.00124 | 0.00125 | 0.00121 | 0.00124 | 0.00122 | 0.00117 | 0.00118 | 0.00117 | 0.00114 | 0.0011 | 0.00113 | 0.0011 | 0.00112 | 0.00107 | 0.00096134 | 0.00097142 | 0.00097938 | 0.00106 | 0.00104 | 0.00106 | 0.00105 | 0.00104 | 0.00103 | 0.00103 | 0.00104 | 0.00107 | 0.00108 | 0.00111 | 0.00117 | 0.00116 | 0.00119 | 0.00123 | 0.00124 | 0.00125 | 0.00124 | 0.0013 | 0.00131 | 0.00136 | 0.00138 | 0.0014 | 0.00142 | 0.00143 | 0.00144 | 0.00144 | 0.00163 | 0.00172 | 0.00177 | 0.00181 | 0.00182 | 0.00187 | 0.00191 | 0.00193 | 0.00197 | 0.00196 | 0.00198 | 0.00201 | 0.00205 | 0.00203 | 0.00207 | 0.00209 | 0.0021 | 0.00211 | 0.00213 | 0.00214 | 0.00216 | 0.00218 | 0.0022 | 0.00219 | 0.0022 | 0.0022 | 0.00221 | 0.00223 |  | 13058.58079 | 2603.48867
1.8 | 0.001 | 0.001 | 0.001 | 0.001 | 0.001 | 0.001 | 0.001 | 0.001 | 0.001 | 0.001 | 0.001 | 0.001 | 0.001 | 0.00099998 | 0.00099998 | 0.001 | 0.001 | 0.001 | 0.001 | 0.001 | 0.001 | 0.001 | 0.001 | 0.00099998 | 0.001 | 0.001 | 0.001 | 0.001 | 0.001 | 0.001 | 0.001 | 0.00099998 | 0.001 | 0.001 | 0.00099998 | 0.00099998 | 0.00099998 | 0.001 | 0.001 | 0.001 | 0.00099998 | 0.001 | 0.00099998 | 0.001 | 0.001 | 0.001 | 0.001 | 0.001 | 0.001 | 0.001 | 0.001 | 0.001 | 0.001 | 0.001 | 0.00099998 | 0.001 | 0.001 | 0.001 | 0.001 | 0.001 | 0.001 | 0.001 | 0.00099998 | 0.001 | 0.001 | 0.00099998 | 0.001 | 0.001 | 0.00099998 | 0.00099998 | 0.001 | 0.001 | 0.001 | 0.001 | 0.001 | 0.001 | 0.001 | 0.001 | 0.001 | 0.001 | 0.001 | 0.001 | 0.001 | 0.00099998 | 0.001 | 0.001 | 0.001 | 0.00099998 | 0.001 | 0.001 | 0.001 | 0.001 | 0.001 | 0.001 | 0.001 | 0.001 | 0.00099998 | 0.001 | 0.001 | 0.001 | 0.001 | 0.001 | 0.001 | 0.001 | 0.001 | 0.00099998 | 0.001 | 0.001 | 0.001 | 0.001 | 0.001 | 0.001 | 0.001 | 0.001 | 0.001 | 0.001 | 0.00099998 | 0.001 | 0.001 | 0.001 | 0.001 | 0.001 | 0.001 | 0.001 | 0.001 | 0.001 | 0.001 | 0.001 | 0.001 | 0.001 | 0.001 | 0.001 | 0.001 | 0.001 | -1.8 | 0.003 | 0.00165 | 0.0002773 | 0.00114 | 0.00165 | 0.00027886 | 0.0001207 | 1.6564e-05 | 5.324e-05 | 0.003 | 0.003 | 0.003 | 0.003 | 0.003 | 0.00177 | 0.00244 | 0.00172 | 0.001 | 0.00078054 | 0.00056946 | 0.0004002 | 0.00035938 | 0.0024 | 0.00182 | 0.00078972 | 0.000373 | 0.0008216 | 0.00048368 | 0.00089208 | 0.003 | 0.00087978 | 0.00033226 | 0.003 | 0.003 | 0.003 | 0.00114 | 0.003 | 0.003 | 0.003 | 0.003 | 0.003 | 0.003 | 0.003 | 0.00048396 | 0.003 | 0.003 | 0.003 | 0.003 | 0.003 | 0.003 | 0.003 | 0.003 | 0.003 | 0.003 | 0.003 | 0.00242 | 0.003 | 0.003 | 0.003 | 0.00171 | 0.00142 | 0.003 | 0.00112 | 0.003 | 0.003 | 0.003 | 0.003 | 0.003 | 0.003 | 0.003 | 0.003 | 0.00278 | 0.003 | 0.003 | 0.00083626 | 0.00074046 | 0.003 | 0.003 | 0.003 | 0.00055956 | 0.00082324 | 0.00064152 | 0.00057664 | 0.00094548 | 0.000752 | 0.00119 | 0.0016 | 0.00105 | 0.00086316 | 0.00085808 | 0.00088882 | 0.00082114 | 0.0009568 | 0.00088506 | 0.00094364 | 0.00104 | 0.00111 | 0.00117 | 0.00106 | 0.00085378 | 0.00087176 | 0.00102 | 0.00107 | 0.00109 | 0.00108 | 0.00113 | 0.00122 | 0.00128 | 0.00132 | 0.00111 | 0.00113 | 0.00117 | 0.00122 | 0.00121 | 0.00125 | 0.00124 | 0.00127 | 0.00128 | 0.00127 | 0.00127 | 0.00125 | 0.00126 | 0.00124 | 0.00123 | 0.00124 | 0.00125 | 0.00123 | 0.00122 | 0.0012 | 0.00119 | 0.00118 | 0.00117 | 0.00117 | 0.00119 | 0.00119 | 0.00119 | 0.0012 | 0.0012 | 0.00119 | 0.00118 | 0.0012 | 0.00119 | 0.00118 | 0.0012 | 0.00122 | 0.00122 | 0.00123 | 0.00124 | 0.00124 | 0.00121 | 0.00122 | 0.0012 | 0.00119 | 0.0012 | 0.00119 | 0.0012 | 0.00122 | 0.00121 | 0.00123 | 0.001 | 0.00088976 | 0.00088672 | 0.0008964 | 0.00089034 | 0.0008875 | 0.0008997 | 0.00090466 | 0.00091166 | 0.00091882 | 0.00092818 | 0.00092066 | 0.0009321 | 0.00092296 | 0.0009169 | 0.00091314 | 0.00090982 | 0.00090602 | 0.00091782 | 0.00092524 | 0.00092242 | 0.00092958 | 0.0009389 | 0.00092562 | 0.0009433 | 0.00094534 | 0.0009455 | 0.00094584 | 0.0009432 | 0.00094224 | 0.00093762 | 0.00092798 | 0.00093956 | 0.00094602 | 0.00093636 | 0.00093836 | 0.00093666 | 0.00093708 | 0.00093218 | 0.00094912 | 0.00095374 | 0.00093174 | 0.00090802 | 0.0009173 | 0.0009352 | 0.00094462 | 0.00093268 | 0.000936 | 0.00094644 | 0.00094746 | 0.00094886 | 0.0009529 | 0.00085998 | 0.00081122 | 0.00079054 | 0.00077182 | 0.00075598 | 0.00074418 | 0.00074018 | 0.00073696 | 0.00072808 | 0.00072736 | 0.00072644 | 0.00073316 | 0.00073634 | 0.0007409 | 0.00072364 | 0.0007278 | 0.00073418 | 0.00073692 | 0.00073686 | 0.0007465 | 0.00074852 | 0.0007561 | 0.00074518 | 0.00075282 | 0.00074242 | 0.0007493 | 0.00076712 | 0.00075946 | 0.00076356 | 0.00076158 | 0.00078072 | 0.00079676 | 0.00080246 | 0.00079474 | 0.0007882 | 0.00078762 | 0.00078366 | 0.0007872 | 0.00078266 | 1.8 | 0.001 | 0.001 | 0.001 | 0.001 | 0.001 | 0.001 | 0.001 | 0.00099998 | 0.001 | 0.001 | 0.001 | 0.001 | 0.001 | 0.001 | 0.001 | 0.001 | 0.001 | 0.001 | 0.001 | 0.001 | 0.001 | 0.001 | 0.001 | 0.001 | 0.001 | 0.001 | 0.001 | 0.001 | 0.001 | 0.001 | 0.001 | 0.001 | 0.001 | 0.001 | 0.001 | 0.001 | 0.001 | 0.001 | 0.001 | 0.001 | 0.001 | 0.001 | 0.001 | 0.001 | 0.001 | 0.001 | 0.001 | 0.001 | 0.001 | 0.001 | 0.001 | 0.001 | 0.001 | 0.001 | 0.00099998 | 0.001 | 0.001 | 0.001 | 0.001 | 0.001 | 0.001 | 0.001 | 0.001 | 0.001 | 0.001 | 0.001 | 0.001 | 0.001 | 0.001 | 0.001 | 0.001 | 0.001 | 0.001 | 0.001 | 0.001 | 0.001 | 0.001 | 0.001 | 0.001 | 0.001 | 0.001 | 0.001 | 0.001 | 0.001 | 0.001 | 0.001 | 0.001 | 0.001 | 0.00099998 | 0.001 | 0.001 | 0.001 | 0.001 | 0.001 | 0.001 | 0.001 | 0.001 | 0.001 | 0.001 | 0.001 | -0.25 | 1.4048e-05 | 3.8388e-05 | 3.3406e-05 | 3.1532e-06 | 4.2217e-06 | 1.3168e-05 | 1.5556e-05 | 6.8953e-06 | 1.0004e-05 | 2.4937e-06 | 1.2064e-05 | 8.9736e-06 | 9.81e-06 | 1.0212e-05 | 2.0868e-05 | 1.4866e-05 | 3.1213e-06 | 8.6152e-05 | 4.941e-06 | 2.9541e-06 | 7.3958e-06 | 8.0894e-06 | 1.2362e-05 | 6.4593e-06 | 9.2077e-06 | 5.5691e-06 | 4.0704e-06 | 6.5062e-06 | 1.6448e-05 | 6.0904e-05 | 2.994e-05 | 5.1548e-05 | 4.3162e-05 | 2.173e-06 | 2.3551e-06 | 5.77e-07 | 1.9309e-06 | 4.1394e-06 | 4.42e-06 | 5.2497e-06 | 3.5552e-06 | 8.1695e-06 | 1.5836e-06 | 1.5084e-05 | 8.0289e-06 | 7.8049e-06 | 7.7534e-06 | 7.2424e-06 | 1.8088e-06 | 2.7808e-05 | 8.5474e-06 | 1.066e-05 | 1.092e-05 | 5.0028e-06 | 1.2702e-05 | 2.005e-05 | 2.2508e-05 | 8.5546e-05 | 1.8824e-05 | 2.8783e-06 | 6.615e-06 | 2.1118e-06 | 7.8297e-06 | 1.0146e-05 | 1.5398e-05 | 9.2569e-06 | 3.1574e-05 | 6.1725e-06 | 9.8949e-06 | 4.5442e-06 | 7.2411e-06 | 9.533e-06 | 6.3637e-06 | 6.3176e-06 | 5.389e-06 | 3.1012e-06 | 4.8589e-06 | 9.2644e-06 | 6.7649e-06 | 1.289e-05 | 5.2194e-06 | 3.0624e-06 | 7.2972e-07 | 1.8823e-06 | 1.2989e-06 | 5.7143e-06 | 3.8031e-06 | 3.4238e-06 | 6.7245e-06 | 2.0764e-06 | 1.0432e-05 | 1.5449e-06 | 9.9218e-07 | 1.9598e-06 | 3.6945e-06 | 1.134e-05 | 6.018e-06 | 4.2877e-06 | 6.2848e-06 | 8.8748e-05 | 6.3442e-06 | 9.2882e-06 | 3.1932e-05 | 3.1202e-06 | 7.1508e-09 | 2.6374e-05 | 3.3304e-05 | 2.1628e-05 | 6.3955e-06 | 7.8157e-06 | 3.1867e-06 | 3.7221e-06 | 4.7096e-06 | 2.4198e-06 | 3.9694e-07 | 4.0913e-06 | 8.7178e-07 | 1.9328e-05 | 2.1706e-05 | 3.1284e-05 | 5.635e-05 | 3.6248e-05 | 3.3794e-05 | 1.2926e-05 | 2.4086e-05 | 6.898e-06 | 9.9043e-06 | 2.361e-05 | 3.3156e-05 | 1.7928e-05 | 0.0001914 | 2.8836e-05 | 2.4324e-05 | 6.6172e-05 | 4.8188e-05 | 7.619e-06 | 2.7412e-05 | 1.8382e-05 | 6.6992e-05 | 4.717e-05 | 2.6766e-05 | 9.96e-05 | 4.861e-05 | 3.3058e-05 | 4.1236e-05 | 2.7888e-05 | 2.4156e-05 | 2.8088e-05 | 5.1834e-05 | 4.8346e-05 | -1.25 | 0.00037398 | 1.2258e-05 | 0.0001712 | 0.0005055 | 6.2438e-05 | 7.544e-05 | 0.00194 | 0.005 | 0.005 | 0.005 | 0.00088604 | 0.0006878 | 0.00051258 | 0.00067112 | 0.00066732 | 0.00066064 | 0.00068072 | 0.00043136 | 0.00412 | 0.00168 | 0.00136 | 0.00124 | 0.00121 | 0.00117 | 0.00113 | 0.00112 | 0.00108 | 0.00105 | 0.00106 | 0.00106 | 0.00102 | 0.00106 | 0.00105 | 0.00098772 | 0.00101 | 0.001 | 0.0009581 | 0.00093688 | 0.00095736 | 0.0009518 | 0.0009534 | 0.0009054 | 0.0008151 | 0.0008161 | 0.0008383 | 0.0009006 | 0.00088574 | 0.00089674 | 0.00089198 | 0.0008843 | 0.00088676 | 0.00087882 | 0.0008918 | 0.0009158 | 0.00092838 | 0.00095604 | 0.00101 | 0.00101 | 0.00104 | 0.00108 | 0.00108 | 0.00109 | 0.00109 | 0.00115 | 0.00116 | 0.00121 | 0.00123 | 0.00125 | 0.00127 | 0.00127 | 0.00128 | 0.00129 | 0.00148 | 0.00156 | 0.00161 | 0.00165 | 0.00166 | 0.00172 | 0.00176 | 0.00178 | 0.00182 | 0.00181 | 0.00183 | 0.00185 | 0.00189 | 0.00188 | 0.00192 | 0.00193 | 0.00195 | 0.00195 | 0.00197 | 0.00198 | 0.002 | 0.00202 | 0.00204 | 0.00203 | 0.00204 | 0.00204 | 0.00205 | 0.00207 |  | 13102.03868 | 4554.56367
1.85 | 0.001 | 0.001 | 0.001 | 0.00099998 | 0.001 | 0.001 | 0.001 | 0.001 | 0.001 | 0.001 | 0.001 | 0.001 | 0.001 | 0.001 | 0.001 | 0.001 | 0.001 | 0.001 | 0.001 | 0.001 | 0.001 | 0.001 | 0.001 | 0.001 | 0.001 | 0.00099994 | 0.001 | 0.001 | 0.001 | 0.001 | 0.001 | 0.00099998 | 0.001 | 0.001 | 0.001 | 0.001 | 0.001 | 0.00099998 | 0.00099998 | 0.001 | 0.001 | 0.001 | 0.00099998 | 0.001 | 0.001 | 0.001 | 0.001 | 0.001 | 0.001 | 0.001 | 0.001 | 0.001 | 0.001 | 0.001 | 0.001 | 0.001 | 0.001 | 0.001 | 0.001 | 0.001 | 0.001 | 0.001 | 0.001 | 0.001 | 0.001 | 0.001 | 0.001 | 0.001 | 0.001 | 0.001 | 0.001 | 0.00099998 | 0.001 | 0.001 | 0.001 | 0.00099998 | 0.001 | 0.001 | 0.001 | 0.001 | 0.001 | 0.001 | 0.00099998 | 0.001 | 0.00099998 | 0.001 | 0.001 | 0.001 | 0.001 | 0.001 | 0.001 | 0.001 | 0.001 | 0.001 | 0.001 | 0.001 | 0.001 | 0.001 | 0.00099998 | 0.00099998 | 0.001 | 0.001 | 0.001 | 0.001 | 0.001 | 0.001 | 0.001 | 0.001 | 0.001 | 0.001 | 0.00099998 | 0.001 | 0.001 | 0.001 | 0.001 | 0.00099998 | 0.001 | 0.001 | 0.001 | 0.001 | 0.001 | 0.001 | 0.001 | 0.00099998 | 0.001 | 0.00099998 | 0.001 | 0.001 | 0.001 | 0.001 | 0.001 | 0.00099998 | 0.001 | 0.001 | -1.85 | 0.003 | 0.00178 | 0.00026612 | 0.00143 | 0.00147 | 0.00023578 | 0.00013342 | 5.1596e-05 | 5.4428e-05 | 0.003 | 0.003 | 0.003 | 0.003 | 0.003 | 0.003 | 0.00242 | 0.00169 | 0.00109 | 0.00086812 | 0.00055894 | 0.0002611 | 0.0003903 | 0.0015 | 0.00181 | 0.00086084 | 0.00038334 | 0.003 | 0.00137 | 0.00090638 | 0.003 | 0.00087218 | 0.00039872 | 0.003 | 0.003 | 0.003 | 0.00112 | 0.003 | 0.003 | 0.003 | 0.003 | 0.003 | 0.003 | 0.003 | 0.00050922 | 0.003 | 0.003 | 0.003 | 0.003 | 0.003 | 0.003 | 0.003 | 0.003 | 0.003 | 0.003 | 0.003 | 0.00253 | 0.003 | 0.003 | 0.003 | 0.00167 | 0.00146 | 0.003 | 0.00124 | 0.003 | 0.003 | 0.003 | 0.003 | 0.003 | 0.003 | 0.003 | 0.003 | 0.003 | 0.003 | 0.003 | 0.0008657 | 0.0007945 | 0.003 | 0.003 | 0.003 | 0.00061178 | 0.0008809 | 0.00068188 | 0.00059308 | 0.00093818 | 0.00076624 | 0.0013 | 0.00135 | 0.00119 | 0.00104 | 0.00111 | 0.00093444 | 0.00085152 | 0.00101 | 0.0009257 | 0.00101 | 0.00112 | 0.00122 | 0.00125 | 0.00112 | 0.00093762 | 0.0009592 | 0.00112 | 0.0012 | 0.00121 | 0.0012 | 0.00126 | 0.00134 | 0.0014 | 0.00144 | 0.00123 | 0.00123 | 0.00127 | 0.00132 | 0.00131 | 0.00135 | 0.00133 | 0.00135 | 0.00138 | 0.00136 | 0.00136 | 0.00135 | 0.00135 | 0.00134 | 0.00132 | 0.00133 | 0.00134 | 0.00132 | 0.0013 | 0.00129 | 0.00127 | 0.00126 | 0.00125 | 0.00124 | 0.00127 | 0.00127 | 0.00127 | 0.00128 | 0.00127 | 0.00126 | 0.00126 | 0.00127 | 0.00126 | 0.00125 | 0.00127 | 0.0013 | 0.0013 | 0.00131 | 0.00132 | 0.00131 | 0.00129 | 0.00129 | 0.00128 | 0.00126 | 0.00128 | 0.00126 | 0.00127 | 0.00129 | 0.00129 | 0.00131 | 0.00106 | 0.000937 | 0.00093942 | 0.00094738 | 0.00093992 | 0.0009432 | 0.00095566 | 0.00096172 | 0.00096704 | 0.0009804 | 0.00097998 | 0.00097288 | 0.00098432 | 0.00098432 | 0.00096522 | 0.00096932 | 0.00096058 | 0.00095842 | 0.00096742 | 0.00098222 | 0.00097814 | 0.00097986 | 0.00099196 | 0.00097768 | 0.0009928 | 0.0009912 | 0.00099948 | 0.001 | 0.0009986 | 0.00099586 | 0.00098566 | 0.00097888 | 0.00098736 | 0.00099954 | 0.00098738 | 0.000987 | 0.00098582 | 0.00099234 | 0.00098518 | 0.00099894 | 0.001 | 0.0009811 | 0.00095544 | 0.00096652 | 0.00098226 | 0.00099216 | 0.00098572 | 0.00098542 | 0.0009954 | 0.00099494 | 0.001 | 0.00101 | 0.00091854 | 0.00086472 | 0.00084558 | 0.00082442 | 0.00080832 | 0.00079704 | 0.00078896 | 0.00078718 | 0.00077712 | 0.00077574 | 0.0007736 | 0.00078966 | 0.0007876 | 0.00078726 | 0.00077952 | 0.00077446 | 0.00078582 | 0.00078248 | 0.00078546 | 0.00079694 | 0.00080034 | 0.00080602 | 0.00079912 | 0.00080388 | 0.00079758 | 0.00080252 | 0.00081178 | 0.00080628 | 0.00081604 | 0.00081996 | 0.00083366 | 0.00085066 | 0.0008547 | 0.0008537 | 0.00083798 | 0.00083646 | 0.00083378 | 0.00084576 | 0.00084118 | 1.85 | 0.001 | 0.001 | 0.001 | 0.001 | 0.001 | 0.001 | 0.001 | 0.001 | 0.001 | 0.001 | 0.001 | 0.001 | 0.001 | 0.001 | 0.001 | 0.001 | 0.001 | 0.001 | 0.001 | 0.001 | 0.001 | 0.001 | 0.001 | 0.001 | 0.001 | 0.001 | 0.001 | 0.001 | 0.001 | 0.001 | 0.00099998 | 0.001 | 0.001 | 0.001 | 0.001 | 0.001 | 0.001 | 0.001 | 0.001 | 0.001 | 0.001 | 0.001 | 0.001 | 0.001 | 0.001 | 0.001 | 0.001 | 0.001 | 0.001 | 0.001 | 0.001 | 0.001 | 0.001 | 0.001 | 0.001 | 0.001 | 0.001 | 0.001 | 0.001 | 0.001 | 0.001 | 0.001 | 0.001 | 0.001 | 0.001 | 0.001 | 0.001 | 0.001 | 0.001 | 0.001 | 0.001 | 0.001 | 0.001 | 0.001 | 0.001 | 0.001 | 0.001 | 0.001 | 0.001 | 0.001 | 0.001 | 0.001 | 0.001 | 0.001 | 0.001 | 0.001 | 0.001 | 0.001 | 0.001 | 0.001 | 0.001 | 0.001 | 0.001 | 0.001 | 0.001 | 0.001 | 0.001 | 0.001 | 0.001 | 0.001 | -0.2 | 9.3377e-06 | 2.911e-05 | 2.5618e-05 | 2.15e-06 | 3.105e-06 | 1.0154e-05 | 1.3e-05 | 5.4277e-06 | 7.3705e-06 | 1.8718e-06 | 9.1573e-06 | 6.8238e-06 | 6.9659e-06 | 7.0395e-06 | 1.647e-05 | 1.1112e-05 | 2.1849e-06 | 6.6338e-05 | 3.7176e-06 | 2.0349e-06 | 7.1124e-06 | 6.1088e-06 | 9.1735e-06 | 4.7947e-06 | 6.8251e-06 | 3.8715e-06 | 2.9698e-06 | 4.9428e-06 | 1.2094e-05 | 4.5724e-05 | 2.949e-05 | 4.043e-05 | 3.4942e-05 | 1.59e-06 | 1.7689e-06 | 4.0342e-07 | 1.2602e-06 | 3.0624e-06 | 2.9828e-06 | 3.8346e-06 | 2.3712e-06 | 5.7406e-06 | 1.2526e-06 | 1.1234e-05 | 6.2111e-06 | 5.7532e-06 | 5.83e-06 | 5.4172e-06 | 1.4529e-06 | 2.3058e-05 | 6.2056e-06 | 8.0314e-06 | 9.1667e-06 | 3.7646e-06 | 1.00594e-05 | 1.3628e-05 | 1.8788e-05 | 6.8192e-05 | 1.4492e-05 | 2.1276e-06 | 4.8553e-06 | 1.434e-06 | 5.9506e-06 | 7.7792e-06 | 1.1822e-05 | 7.0352e-06 | 2.386e-05 | 4.3804e-06 | 7.7802e-06 | 3.4076e-06 | 5.2495e-06 | 7.2696e-06 | 4.4424e-06 | 4.6972e-06 | 4.0398e-06 | 1.9798e-06 | 3.6137e-06 | 7.1816e-06 | 5.1928e-06 | 9.019e-06 | 4.0413e-06 | 2.4543e-06 | 5.0114e-07 | 1.3908e-06 | 9.4604e-07 | 4.0622e-06 | 2.4725e-06 | 2.4359e-06 | 4.9932e-06 | 1.472e-06 | 7.9246e-06 | 1.1299e-06 | 6.0504e-07 | 1.4224e-06 | 2.5916e-06 | 8.5986e-06 | 4.4328e-06 | 3.2044e-06 | 4.6704e-06 | 6.7792e-05 | 4.5045e-06 | 6.7004e-06 | 2.2268e-05 | 2.3532e-06 | 3.3918e-09 | 2.0466e-05 | 2.3994e-05 | 1.6866e-05 | 4.6292e-06 | 5.6754e-06 | 2.3398e-06 | 2.8232e-06 | 3.5156e-06 | 1.6429e-06 | 2.5164e-07 | 3.2773e-06 | 6.52e-07 | 1.4788e-05 | 1.575e-05 | 2.3412e-05 | 4.2252e-05 | 2.6858e-05 | 2.5564e-05 | 8.434e-06 | 1.6148e-05 | 4.8924e-06 | 7.069e-06 | 1.7476e-05 | 2.5208e-05 | 9.2781e-06 | 0.00015118 | 2.203e-05 | 1.7944e-05 | 5.111e-05 | 3.6886e-05 | 5.2304e-06 | 1.5848e-05 | 1.3666e-05 | 4.8594e-05 | 3.7734e-05 | 1.9176e-05 | 7.6502e-05 | 3.4816e-05 | 2.3718e-05 | 3.1042e-05 | 1.4524e-05 | 1.3386e-05 | 2.1552e-05 | 3.7888e-05 | 3.4206e-05 | -1.2 | 0.00028766 | 1.0296e-05 | 0.00013956 | 0.00040834 | 5.5682e-05 | 6.4948e-05 | 0.0015 | 0.005 | 0.005 | 0.005 | 0.00069788 | 0.00054804 | 0.00042738 | 0.00052624 | 0.00052064 | 0.00052262 | 0.00054082 | 0.00033378 | 0.00322 | 0.00142 | 0.00113 | 0.00103 | 0.00101 | 0.00098272 | 0.00094954 | 0.00093632 | 0.00090274 | 0.00088906 | 0.000886 | 0.00089244 | 0.00086378 | 0.00089918 | 0.00089184 | 0.00083976 | 0.0008543 | 0.00085438 | 0.00080704 | 0.00078576 | 0.00081558 | 0.00081244 | 0.00081272 | 0.00077138 | 0.0006874 | 0.00068452 | 0.0007105 | 0.00075674 | 0.0007435 | 0.0007535 | 0.00074844 | 0.00075674 | 0.00074868 | 0.00074302 | 0.00075948 | 0.0007867 | 0.00080218 | 0.0008285 | 0.0008688 | 0.00086902 | 0.00090182 | 0.00094742 | 0.00093882 | 0.00095684 | 0.00095606 | 0.001 | 0.00102 | 0.00107 | 0.0011 | 0.00111 | 0.00113 | 0.00114 | 0.00114 | 0.00115 | 0.00134 | 0.00143 | 0.00147 | 0.00152 | 0.00152 | 0.00157 | 0.00161 | 0.00164 | 0.00168 | 0.00167 | 0.00169 | 0.00171 | 0.00175 | 0.00174 | 0.00177 | 0.00178 | 0.0018 | 0.0018 | 0.00183 | 0.00183 | 0.00186 | 0.00187 | 0.00189 | 0.00188 | 0.00189 | 0.00189 | 0.00191 | 0.00193 |  | 11419.95752 | 3808.65326
1.9 | 0.001 | 0.001 | 0.001 | 0.001 | 0.001 | 0.001 | 0.001 | 0.00099998 | 0.001 | 0.001 | 0.001 | 0.001 | 0.001 | 0.001 | 0.001 | 0.00099998 | 0.001 | 0.001 | 0.001 | 0.001 | 0.001 | 0.001 | 0.001 | 0.00099998 | 0.001 | 0.001 | 0.001 | 0.001 | 0.001 | 0.00099994 | 0.001 | 0.001 | 0.001 | 0.001 | 0.001 | 0.001 | 0.001 | 0.001 | 0.001 | 0.001 | 0.001 | 0.001 | 0.001 | 0.001 | 0.001 | 0.001 | 0.001 | 0.001 | 0.001 | 0.001 | 0.001 | 0.00099998 | 0.001 | 0.001 | 0.001 | 0.001 | 0.00099998 | 0.001 | 0.001 | 0.001 | 0.001 | 0.001 | 0.001 | 0.001 | 0.001 | 0.00099998 | 0.001 | 0.001 | 0.001 | 0.001 | 0.001 | 0.001 | 0.00099998 | 0.001 | 0.00099998 | 0.001 | 0.001 | 0.001 | 0.001 | 0.001 | 0.001 | 0.001 | 0.00099998 | 0.001 | 0.001 | 0.001 | 0.001 | 0.001 | 0.001 | 0.001 | 0.001 | 0.001 | 0.001 | 0.001 | 0.00099998 | 0.001 | 0.001 | 0.001 | 0.00099998 | 0.001 | 0.001 | 0.001 | 0.001 | 0.001 | 0.001 | 0.001 | 0.00099998 | 0.001 | 0.001 | 0.001 | 0.001 | 0.001 | 0.001 | 0.00099998 | 0.001 | 0.001 | 0.00099998 | 0.001 | 0.001 | 0.001 | 0.001 | 0.001 | 0.001 | 0.001 | 0.001 | 0.001 | 0.001 | 0.001 | 0.001 | 0.001 | 0.001 | 0.001 | 0.001 | 0.001 | -1.9 | 0.003 | 0.00143 | 0.00025144 | 0.00135 | 0.003 | 0.00024416 | 0.00227 | 9.86e-06 | 5.9388e-05 | 0.003 | 0.003 | 0.003 | 0.003 | 0.003 | 0.003 | 0.00235 | 0.00165 | 0.00117 | 0.00095402 | 0.00057076 | 0.00027314 | 0.00051024 | 0.0018 | 0.00177 | 0.00092424 | 0.00035872 | 0.003 | 0.00084666 | 0.003 | 0.003 | 0.00089242 | 0.0004213 | 0.003 | 0.003 | 0.003 | 0.0011 | 0.003 | 0.003 | 0.003 | 0.003 | 0.003 | 0.003 | 0.003 | 0.00053864 | 0.003 | 0.003 | 0.003 | 0.003 | 0.003 | 0.003 | 0.003 | 0.003 | 0.003 | 0.003 | 0.003 | 0.003 | 0.003 | 0.003 | 0.003 | 0.00166 | 0.00149 | 0.003 | 0.00136 | 0.003 | 0.003 | 0.003 | 0.003 | 0.003 | 0.003 | 0.003 | 0.003 | 0.003 | 0.003 | 0.003 | 0.00267 | 0.0008473 | 0.003 | 0.003 | 0.003 | 0.00067656 | 0.00080798 | 0.00071302 | 0.00062366 | 0.0009784 | 0.00083832 | 0.003 | 0.00139 | 0.00124 | 0.00128 | 0.00106 | 0.00098956 | 0.00089966 | 0.00117 | 0.00094366 | 0.0011 | 0.00118 | 0.0013 | 0.0014 | 0.00122 | 0.00102 | 0.00105 | 0.00123 | 0.0013 | 0.00134 | 0.00134 | 0.0014 | 0.00147 | 0.00154 | 0.00157 | 0.00134 | 0.00133 | 0.00137 | 0.00142 | 0.00142 | 0.00146 | 0.00143 | 0.00146 | 0.00148 | 0.00146 | 0.00147 | 0.00144 | 0.00145 | 0.00144 | 0.00142 | 0.00143 | 0.00143 | 0.00141 | 0.00139 | 0.00138 | 0.00136 | 0.00135 | 0.00133 | 0.00133 | 0.00136 | 0.00135 | 0.00135 | 0.00136 | 0.00135 | 0.00135 | 0.00135 | 0.00135 | 0.00134 | 0.00133 | 0.00136 | 0.00138 | 0.00138 | 0.00139 | 0.0014 | 0.0014 | 0.00137 | 0.00137 | 0.00136 | 0.00134 | 0.00136 | 0.00134 | 0.00135 | 0.00137 | 0.00137 | 0.00138 | 0.00112 | 0.00101 | 0.00099978 | 0.0009958 | 0.00099678 | 0.00099894 | 0.00101 | 0.00101 | 0.00102 | 0.00103 | 0.00103 | 0.00103 | 0.00105 | 0.00104 | 0.00102 | 0.00102 | 0.00101 | 0.00101 | 0.00103 | 0.00103 | 0.00103 | 0.00104 | 0.00104 | 0.00104 | 0.00105 | 0.00105 | 0.00105 | 0.00106 | 0.00105 | 0.00105 | 0.00104 | 0.00103 | 0.00104 | 0.00105 | 0.00105 | 0.00104 | 0.00104 | 0.00104 | 0.00104 | 0.00106 | 0.00105 | 0.00103 | 0.00101 | 0.00102 | 0.00104 | 0.00104 | 0.00103 | 0.00104 | 0.00105 | 0.00105 | 0.00105 | 0.00106 | 0.00097088 | 0.00091734 | 0.0008982 | 0.0008816 | 0.00085946 | 0.00084796 | 0.00084354 | 0.00084072 | 0.00083224 | 0.00082446 | 0.0008274 | 0.00083504 | 0.00084122 | 0.0008477 | 0.00083316 | 0.00083136 | 0.00084228 | 0.00083828 | 0.00083936 | 0.00085346 | 0.00085374 | 0.00085456 | 0.00085182 | 0.000855 | 0.00085514 | 0.00085418 | 0.00086598 | 0.0008635 | 0.00086962 | 0.00087294 | 0.00089114 | 0.00090676 | 0.00090796 | 0.00090728 | 0.00089456 | 0.00089034 | 0.00088968 | 0.00089818 | 0.0008935 | 1.9 | 0.001 | 0.001 | 0.001 | 0.001 | 0.0009999 | 0.001 | 0.001 | 0.001 | 0.001 | 0.001 | 0.001 | 0.001 | 0.001 | 0.001 | 0.001 | 0.001 | 0.001 | 0.001 | 0.001 | 0.001 | 0.001 | 0.001 | 0.001 | 0.001 | 0.001 | 0.001 | 0.001 | 0.001 | 0.001 | 0.001 | 0.001 | 0.001 | 0.001 | 0.001 | 0.001 | 0.001 | 0.001 | 0.001 | 0.001 | 0.001 | 0.001 | 0.001 | 0.001 | 0.001 | 0.001 | 0.001 | 0.001 | 0.001 | 0.001 | 0.001 | 0.001 | 0.001 | 0.001 | 0.001 | 0.001 | 0.001 | 0.001 | 0.001 | 0.001 | 0.001 | 0.001 | 0.00099998 | 0.001 | 0.001 | 0.001 | 0.001 | 0.001 | 0.001 | 0.001 | 0.001 | 0.001 | 0.001 | 0.001 | 0.001 | 0.001 | 0.00099998 | 0.001 | 0.001 | 0.001 | 0.001 | 0.001 | 0.001 | 0.001 | 0.001 | 0.001 | 0.001 | 0.001 | 0.001 | 0.001 | 0.001 | 0.001 | 0.001 | 0.001 | 0.001 | 0.001 | 0.001 | 0.001 | 0.001 | 0.001 | 0.001 | -0.15 | 6.0685e-06 | 2.0702e-05 | 1.8628e-05 | 1.3625e-06 | 2.1155e-06 | 7.178e-06 | 9.0789e-06 | 3.8841e-06 | 5.1805e-06 | 1.2428e-06 | 6.4367e-06 | 4.6233e-06 | 4.6058e-06 | 4.6053e-06 | 1.1852e-05 | 8.4573e-06 | 1.4174e-06 | 4.8482e-05 | 2.5826e-06 | 1.3512e-06 | 6.1081e-06 | 4.8424e-06 | 6.5056e-06 | 3.5045e-06 | 5.0988e-06 | 2.4734e-06 | 2.0976e-06 | 3.5053e-06 | 8.8061e-06 | 3.3748e-05 | 2.5228e-05 | 3.0946e-05 | 2.7092e-05 | 1.064e-06 | 1.1235e-06 | 2.2018e-07 | 7.6392e-07 | 1.9149e-06 | 2.1488e-06 | 2.7705e-06 | 1.4362e-06 | 4.2069e-06 | 8.688e-07 | 8.0074e-06 | 4.572e-06 | 4.0957e-06 | 3.9214e-06 | 3.7454e-06 | 1.00486e-06 | 1.6726e-05 | 4.5317e-06 | 5.7967e-06 | 6.8488e-06 | 2.7728e-06 | 7.3527e-06 | 1.1704e-05 | 1.246e-05 | 4.9606e-05 | 2.1804e-05 | 1.3926e-06 | 3.3322e-06 | 9.9238e-07 | 4.2321e-06 | 5.5375e-06 | 8.5254e-06 | 4.9182e-06 | 1.7562e-05 | 2.9202e-06 | 5.6536e-06 | 2.3964e-06 | 3.8518e-06 | 5.3599e-06 | 3.2187e-06 | 3.1081e-06 | 2.8327e-06 | 1.3712e-06 | 2.375e-06 | 5.2226e-06 | 3.6038e-06 | 7.141e-06 | 2.8695e-06 | 1.7636e-06 | 3.1806e-07 | 9.246e-07 | 6.5218e-07 | 3.0905e-06 | 1.6863e-06 | 1.9477e-06 | 3.5619e-06 | 1.03846e-06 | 5.2879e-06 | 8.1372e-07 | 3.4354e-07 | 9.495e-07 | 1.6605e-06 | 6.2839e-06 | 2.9454e-06 | 2.135e-06 | 3.157e-06 | 4.838e-05 | 3.0608e-06 | 4.7305e-06 | 1.4902e-05 | 1.7499e-06 | 4.7e-10 | 1.0768e-05 | 1.727e-05 | 1.1432e-05 | 3.2622e-06 | 3.9324e-06 | 1.6656e-06 | 2.0204e-06 | 2.5113e-06 | 1.0308e-06 | 1.6036e-07 | 2.2867e-06 | 4.3004e-07 | 1.084e-05 | 1.1342e-05 | 1.6282e-05 | 2.7388e-05 | 1.9058e-05 | 1.8272e-05 | 5.9755e-06 | 1.14e-05 | 3.4155e-06 | 5.2106e-06 | 1.06e-05 | 1.549e-05 | 5.9654e-06 | 0.00011186 | 1.5118e-05 | 1.2992e-05 | 3.6844e-05 | 2.639e-05 | 4.1908e-06 | 1.323e-05 | 8.135e-06 | 3.5266e-05 | 2.5454e-05 | 1.308e-05 | 5.5914e-05 | 2.5376e-05 | 1.7088e-05 | 2.1944e-05 | 1.0476e-05 | 5.1226e-06 | 7.0725e-06 | 2.2462e-05 | 2.24e-05 | -1.15 | 0.00022442 | 8.7954e-06 | 0.0001137 | 0.00033212 | 4.8234e-05 | 5.6464e-05 | 0.00116 | 0.00325 | 0.005 | 0.00327 | 0.00054074 | 0.00043156 | 0.00035374 | 0.0004073 | 0.00040928 | 0.00040532 | 0.0004257 | 0.00026342 | 0.0028 | 0.00119 | 0.00093114 | 0.00085122 | 0.00084118 | 0.00081376 | 0.00078552 | 0.0007715 | 0.0007529 | 0.00073968 | 0.00074112 | 0.0007486 | 0.00072696 | 0.000745 | 0.00074874 | 0.00070038 | 0.00071396 | 0.00071984 | 0.0006722 | 0.00065384 | 0.00068484 | 0.00068734 | 0.00068654 | 0.0006517 | 0.00057818 | 0.0005762 | 0.00059332 | 0.00063904 | 0.00062712 | 0.00063442 | 0.00063134 | 0.00064 | 0.0006318 | 0.00063112 | 0.00064544 | 0.00067098 | 0.00069068 | 0.0007133 | 0.00075244 | 0.0007567 | 0.00078446 | 0.00082634 | 0.0008229 | 0.00084076 | 0.0008385 | 0.00089198 | 0.00090866 | 0.0009477 | 0.00097706 | 0.00099014 | 0.00102 | 0.00102 | 0.00102 | 0.00103 | 0.00122 | 0.0013 | 0.00134 | 0.00139 | 0.0014 | 0.00145 | 0.00149 | 0.00151 | 0.00155 | 0.00154 | 0.00156 | 0.00158 | 0.00162 | 0.00161 | 0.00163 | 0.00165 | 0.00167 | 0.00167 | 0.00169 | 0.0017 | 0.00172 | 0.00173 | 0.00176 | 0.00175 | 0.00175 | 0.00175 | 0.00177 | 0.00179 |  | 11587.35125 | 2130.74235
1.95 | 0.001 | 0.001 | 0.001 | 0.001 | 0.00099998 | 0.001 | 0.001 | 0.001 | 0.001 | 0.001 | 0.001 | 0.001 | 0.001 | 0.001 | 0.001 | 0.001 | 0.001 | 0.001 | 0.001 | 0.001 | 0.001 | 0.001 | 0.001 | 0.001 | 0.001 | 0.001 | 0.001 | 0.00099998 | 0.001 | 0.001 | 0.00099998 | 0.001 | 0.00099998 | 0.00099998 | 0.001 | 0.001 | 0.00099998 | 0.001 | 0.001 | 0.001 | 0.001 | 0.001 | 0.001 | 0.001 | 0.001 | 0.001 | 0.001 | 0.001 | 0.001 | 0.001 | 0.001 | 0.001 | 0.001 | 0.001 | 0.001 | 0.001 | 0.00099998 | 0.001 | 0.001 | 0.00099998 | 0.001 | 0.001 | 0.001 | 0.001 | 0.001 | 0.001 | 0.001 | 0.001 | 0.00099998 | 0.001 | 0.001 | 0.001 | 0.00099998 | 0.001 | 0.001 | 0.001 | 0.00099998 | 0.001 | 0.001 | 0.001 | 0.001 | 0.001 | 0.001 | 0.001 | 0.001 | 0.001 | 0.001 | 0.001 | 0.00099998 | 0.001 | 0.001 | 0.001 | 0.00099998 | 0.001 | 0.001 | 0.001 | 0.001 | 0.001 | 0.001 | 0.001 | 0.001 | 0.001 | 0.001 | 0.001 | 0.001 | 0.001 | 0.001 | 0.001 | 0.00099998 | 0.001 | 0.001 | 0.001 | 0.001 | 0.001 | 0.001 | 0.001 | 0.00099994 | 0.001 | 0.001 | 0.001 | 0.001 | 0.001 | 0.001 | 0.001 | 0.001 | 0.001 | 0.001 | 0.001 | 0.001 | 0.001 | 0.001 | 0.001 | 0.001 | 0.001 | -1.95 | 0.00274 | 0.0013 | 0.00023648 | 0.00187 | 0.00208 | 0.00013102 | 0.00219 | 0.0002186 | 6.0422e-05 | 0.003 | 0.003 | 0.003 | 0.003 | 0.003 | 0.003 | 0.003 | 0.00159 | 0.00125 | 0.00102 | 0.0006316 | 0.0005445 | 0.00053854 | 0.003 | 0.003 | 0.00126 | 0.00038064 | 0.003 | 0.0008568 | 0.003 | 0.003 | 0.00091404 | 0.0004886 | 0.003 | 0.003 | 0.003 | 0.00107 | 0.003 | 0.003 | 0.003 | 0.003 | 0.003 | 0.003 | 0.003 | 0.0005871 | 0.003 | 0.003 | 0.003 | 0.003 | 0.003 | 0.003 | 0.003 | 0.003 | 0.003 | 0.003 | 0.003 | 0.003 | 0.003 | 0.003 | 0.003 | 0.00166 | 0.00156 | 0.003 | 0.00146 | 0.003 | 0.003 | 0.003 | 0.003 | 0.003 | 0.003 | 0.003 | 0.003 | 0.003 | 0.003 | 0.003 | 0.0017 | 0.00089098 | 0.003 | 0.003 | 0.003 | 0.00073192 | 0.00082786 | 0.00081584 | 0.00063676 | 0.00102 | 0.00090346 | 0.003 | 0.00141 | 0.00134 | 0.00134 | 0.00115 | 0.00103 | 0.00103 | 0.00137 | 0.00098834 | 0.0013 | 0.00124 | 0.00142 | 0.00156 | 0.00133 | 0.00118 | 0.00121 | 0.00136 | 0.00143 | 0.00147 | 0.00147 | 0.00153 | 0.00161 | 0.00168 | 0.00172 | 0.00148 | 0.00145 | 0.00148 | 0.00154 | 0.00152 | 0.00157 | 0.00154 | 0.00157 | 0.00159 | 0.00157 | 0.00158 | 0.00154 | 0.00156 | 0.00154 | 0.00152 | 0.00154 | 0.00154 | 0.00152 | 0.00149 | 0.00147 | 0.00145 | 0.00145 | 0.00143 | 0.00142 | 0.00145 | 0.00144 | 0.00144 | 0.00145 | 0.00144 | 0.00144 | 0.00143 | 0.00144 | 0.00143 | 0.00142 | 0.00145 | 0.00148 | 0.00147 | 0.00149 | 0.00149 | 0.00149 | 0.00145 | 0.00145 | 0.00145 | 0.00143 | 0.00145 | 0.00142 | 0.00144 | 0.00147 | 0.00145 | 0.00148 | 0.00119 | 0.00107 | 0.00107 | 0.00106 | 0.00106 | 0.00106 | 0.00106 | 0.00108 | 0.00108 | 0.00109 | 0.00109 | 0.00109 | 0.00111 | 0.00109 | 0.00108 | 0.00108 | 0.00107 | 0.00107 | 0.00109 | 0.00109 | 0.00109 | 0.00109 | 0.0011 | 0.00109 | 0.00111 | 0.00111 | 0.00111 | 0.00112 | 0.0011 | 0.0011 | 0.00109 | 0.00108 | 0.0011 | 0.00111 | 0.0011 | 0.0011 | 0.0011 | 0.0011 | 0.0011 | 0.00112 | 0.00112 | 0.00109 | 0.00105 | 0.00108 | 0.00109 | 0.0011 | 0.00109 | 0.0011 | 0.0011 | 0.00111 | 0.00111 | 0.00111 | 0.00102 | 0.00097804 | 0.00095298 | 0.0009379 | 0.00091702 | 0.00090518 | 0.00090192 | 0.00089494 | 0.00088884 | 0.00088008 | 0.0008816 | 0.00089786 | 0.0008946 | 0.00089586 | 0.00088292 | 0.00088892 | 0.0008951 | 0.0008914 | 0.00089606 | 0.00090596 | 0.00091046 | 0.0009108 | 0.00090716 | 0.00091068 | 0.0009052 | 0.00090808 | 0.0009245 | 0.00091948 | 0.00093264 | 0.00092544 | 0.0009469 | 0.0009634 | 0.00096768 | 0.00096728 | 0.00095048 | 0.00094734 | 0.00094904 | 0.00095384 | 0.00095408 | 1.95 | 0.001 | 0.001 | 0.001 | 0.001 | 0.001 | 0.001 | 0.001 | 0.001 | 0.00099998 | 0.001 | 0.001 | 0.001 | 0.001 | 0.001 | 0.001 | 0.001 | 0.001 | 0.001 | 0.001 | 0.00099998 | 0.001 | 0.001 | 0.001 | 0.001 | 0.001 | 0.001 | 0.001 | 0.001 | 0.001 | 0.001 | 0.001 | 0.00099998 | 0.00099998 | 0.00099998 | 0.001 | 0.00099998 | 0.001 | 0.001 | 0.001 | 0.001 | 0.001 | 0.001 | 0.001 | 0.001 | 0.001 | 0.001 | 0.001 | 0.001 | 0.001 | 0.001 | 0.001 | 0.001 | 0.001 | 0.001 | 0.001 | 0.001 | 0.001 | 0.001 | 0.001 | 0.001 | 0.001 | 0.001 | 0.001 | 0.001 | 0.001 | 0.001 | 0.001 | 0.001 | 0.001 | 0.001 | 0.001 | 0.001 | 0.001 | 0.001 | 0.001 | 0.001 | 0.001 | 0.001 | 0.001 | 0.001 | 0.001 | 0.001 | 0.001 | 0.001 | 0.001 | 0.001 | 0.00099998 | 0.001 | 0.001 | 0.001 | 0.001 | 0.001 | 0.001 | 0.001 | 0.001 | 0.001 | 0.001 | 0.001 | 0.001 | 0.001 | -0.1 | 3.4595e-06 | 1.347e-05 | 1.2238e-05 | 7.8922e-07 | 1.4151e-06 | 4.6579e-06 | 5.5054e-06 | 2.4314e-06 | 3.2559e-06 | 8.2236e-07 | 4.0893e-06 | 2.7114e-06 | 2.7801e-06 | 2.9648e-06 | 9.0619e-06 | 5.7082e-06 | 8.8488e-07 | 3.105e-05 | 1.6385e-06 | 8.051e-07 | 4.8189e-06 | 3.1416e-06 | 4.3032e-06 | 2.2439e-06 | 3.2669e-06 | 1.5876e-06 | 1.2576e-06 | 2.2731e-06 | 2.7088e-05 | 2.3216e-05 | 1.6202e-05 | 2.0836e-05 | 1.7934e-05 | 6.4676e-07 | 6.7554e-07 | 1.1482e-07 | 4.1252e-07 | 7.3476e-07 | 1.2685e-06 | 1.7419e-06 | 7.9722e-07 | 2.6841e-06 | 4.621e-07 | 5.0857e-06 | 2.8884e-06 | 2.6471e-06 | 2.5523e-06 | 2.3533e-06 | 6.8264e-07 | 1.4944e-05 | 2.7036e-06 | 3.6198e-06 | 4.1873e-06 | 1.8151e-06 | 4.9313e-06 | 6.6355e-06 | 1.0118e-05 | 3.6062e-05 | 1.3954e-05 | 8.47e-07 | 3.4603e-06 | 5.913e-07 | 2.8443e-06 | 3.4725e-06 | 5.1742e-06 | 3.2202e-06 | 1.1362e-05 | 1.7666e-06 | 3.5958e-06 | 1.535e-06 | 2.7657e-06 | 3.6816e-06 | 1.9435e-06 | 1.9474e-06 | 1.7661e-06 | 8.436e-07 | 1.4345e-06 | 3.3058e-06 | 2.2662e-06 | 4.4533e-06 | 1.8357e-06 | 1.1711e-06 | 1.9146e-07 | 5.1524e-07 | 3.8374e-07 | 2.0122e-06 | 1.0206e-06 | 1.1184e-06 | 2.1946e-06 | 6.3984e-07 | 3.3044e-06 | 5.0416e-07 | 1.6974e-07 | 5.724e-07 | 1.0041e-06 | 4.2431e-06 | 1.7713e-06 | 1.3632e-06 | 1.9574e-06 | 3.0872e-05 | 1.8526e-06 | 3.1591e-06 | 8.9646e-06 | 1.1507e-06 | 4.564e-09 | 6.4587e-06 | 1.1536e-05 | 3.0168e-06 | 2.0536e-06 | 2.4529e-06 | 1.0642e-06 | 1.3248e-06 | 1.5634e-06 | 6.1346e-07 | 9.88784e-08 | 1.4479e-06 | 2.3954e-07 | 6.9952e-06 | 6.4193e-06 | 1.0248e-05 | 1.7324e-05 | 1.2192e-05 | 1.1512e-05 | 3.5692e-06 | 6.808e-06 | 1.984e-06 | 3.1977e-06 | 6.5539e-06 | 7.8365e-06 | 2.9123e-06 | 7.415e-05 | 9.6724e-06 | 8.3873e-06 | 1.9174e-05 | 1.6994e-05 | 2.7811e-06 | 8.8866e-06 | 5.2239e-06 | 2.3096e-05 | 1.5766e-05 | 8.3522e-06 | 3.5822e-05 | 1.4064e-05 | 1.0822e-05 | 1.3838e-05 | 6.7852e-06 | 2.974e-06 | 3.8483e-06 | 1.406e-05 | 1.4386e-05 | -1.1 | 0.00017316 | 7.79e-06 | 9.361e-05 | 0.000272 | 4.2048e-05 | 5.7302e-05 | 0.00086646 | 0.00248 | 0.00374 | 0.00266 | 0.00041612 | 0.00034286 | 0.0002924 | 0.00031632 | 0.00032006 | 0.00031656 | 0.00033644 | 0.00020984 | 0.00243 | 0.00097616 | 0.0007557 | 0.00069732 | 0.0006936 | 0.00066766 | 0.00064976 | 0.00063658 | 0.00061922 | 0.00061148 | 0.00061738 | 0.00062126 | 0.00060782 | 0.0006197 | 0.0006282 | 0.00058648 | 0.0005995 | 0.00060376 | 0.00056232 | 0.000551 | 0.00057688 | 0.00057988 | 0.00057452 | 0.0005447 | 0.000486 | 0.00048284 | 0.00050084 | 0.00053632 | 0.00052672 | 0.00053256 | 0.00053176 | 0.00053948 | 0.0005365 | 0.0005398 | 0.00055568 | 0.00057468 | 0.00059602 | 0.00061902 | 0.00065222 | 0.00065654 | 0.000685 | 0.0007232 | 0.00072186 | 0.00074096 | 0.00073866 | 0.00079316 | 0.00080686 | 0.0008441 | 0.00087344 | 0.000883 | 0.00090604 | 0.00090956 | 0.00092236 | 0.00092926 | 0.00111 | 0.00118 | 0.00123 | 0.00127 | 0.00128 | 0.00133 | 0.00137 | 0.00139 | 0.00143 | 0.00142 | 0.00144 | 0.00146 | 0.00149 | 0.00148 | 0.00152 | 0.00153 | 0.00155 | 0.00155 | 0.00157 | 0.00157 | 0.00159 | 0.00161 | 0.00163 | 0.00162 | 0.00163 | 0.00163 | 0.00164 | 0.00166 |  | 10489.43714 | 1443.16804
2 | 0.001 | 0.00099998 | 0.001 | 0.001 | 0.001 | 0.001 | 0.001 | 0.001 | 0.001 | 0.001 | 0.001 | 0.001 | 0.001 | 0.001 | 0.001 | 0.001 | 0.001 | 0.001 | 0.001 | 0.001 | 0.001 | 0.00099998 | 0.001 | 0.001 | 0.001 | 0.001 | 0.001 | 0.00099998 | 0.001 | 0.001 | 0.001 | 0.001 | 0.001 | 0.001 | 0.001 | 0.001 | 0.001 | 0.001 | 0.001 | 0.001 | 0.001 | 0.001 | 0.001 | 0.001 | 0.001 | 0.001 | 0.00099996 | 0.001 | 0.001 | 0.001 | 0.001 | 0.001 | 0.001 | 0.001 | 0.001 | 0.001 | 0.001 | 0.001 | 0.001 | 0.00099998 | 0.001 | 0.001 | 0.001 | 0.001 | 0.001 | 0.001 | 0.001 | 0.001 | 0.001 | 0.001 | 0.001 | 0.00099998 | 0.00099998 | 0.00099998 | 0.001 | 0.001 | 0.001 | 0.001 | 0.001 | 0.001 | 0.001 | 0.001 | 0.001 | 0.001 | 0.001 | 0.001 | 0.001 | 0.001 | 0.001 | 0.001 | 0.001 | 0.001 | 0.00099998 | 0.001 | 0.00099994 | 0.001 | 0.001 | 0.001 | 0.001 | 0.001 | 0.001 | 0.001 | 0.001 | 0.001 | 0.001 | 0.001 | 0.00099998 | 0.001 | 0.001 | 0.00099998 | 0.00099998 | 0.001 | 0.001 | 0.001 | 0.00099998 | 0.001 | 0.001 | 0.001 | 0.001 | 0.00099998 | 0.001 | 0.001 | 0.001 | 0.001 | 0.001 | 0.001 | 0.001 | 0.001 | 0.001 | 0.00099998 | 0.001 | 0.001 | 0.001 | 0.001 | -2 | 0.003 | 0.00123 | 0.00024858 | 0.00215 | 0.00286 | 0.0001212 | 0.0015 | 0.00021628 | 4.4598e-05 | 0.003 | 0.003 | 0.003 | 0.003 | 0.003 | 0.003 | 0.00287 | 0.00155 | 0.00129 | 0.00112 | 0.00061836 | 0.0005708 | 0.00056138 | 0.003 | 0.003 | 0.00113 | 0.0004081 | 0.003 | 0.00081186 | 0.003 | 0.003 | 0.00083658 | 0.00053868 | 0.003 | 0.003 | 0.003 | 0.00106 | 0.003 | 0.003 | 0.003 | 0.003 | 0.003 | 0.003 | 0.003 | 0.003 | 0.003 | 0.003 | 0.003 | 0.003 | 0.003 | 0.003 | 0.003 | 0.003 | 0.003 | 0.003 | 0.003 | 0.003 | 0.003 | 0.003 | 0.003 | 0.00167 | 0.00165 | 0.003 | 0.003 | 0.003 | 0.003 | 0.003 | 0.003 | 0.003 | 0.003 | 0.003 | 0.003 | 0.003 | 0.003 | 0.003 | 0.00164 | 0.00092168 | 0.003 | 0.003 | 0.003 | 0.00107 | 0.00092348 | 0.00089916 | 0.00075976 | 0.0011 | 0.00104 | 0.003 | 0.00151 | 0.00131 | 0.00143 | 0.0013 | 0.00112 | 0.00117 | 0.00149 | 0.00125 | 0.00144 | 0.00149 | 0.00153 | 0.00167 | 0.00139 | 0.0013 | 0.00133 | 0.00153 | 0.00158 | 0.00162 | 0.00164 | 0.00169 | 0.00177 | 0.00186 | 0.00189 | 0.00159 | 0.00156 | 0.00161 | 0.00166 | 0.00165 | 0.0017 | 0.00167 | 0.0017 | 0.00172 | 0.00169 | 0.0017 | 0.00167 | 0.00167 | 0.00166 | 0.00163 | 0.00165 | 0.00165 | 0.00162 | 0.0016 | 0.00157 | 0.00156 | 0.00155 | 0.00153 | 0.00151 | 0.00155 | 0.00154 | 0.00154 | 0.00154 | 0.00154 | 0.00154 | 0.00153 | 0.00154 | 0.00153 | 0.00152 | 0.00155 | 0.00157 | 0.00158 | 0.00159 | 0.00159 | 0.00158 | 0.00155 | 0.00155 | 0.00155 | 0.00152 | 0.00154 | 0.00151 | 0.00153 | 0.00155 | 0.00155 | 0.00157 | 0.00127 | 0.00115 | 0.00113 | 0.00113 | 0.00112 | 0.00114 | 0.00114 | 0.00114 | 0.00114 | 0.00117 | 0.00115 | 0.00115 | 0.00117 | 0.00116 | 0.00115 | 0.00115 | 0.00114 | 0.00113 | 0.00116 | 0.00116 | 0.00115 | 0.00116 | 0.00117 | 0.00116 | 0.00118 | 0.00118 | 0.00117 | 0.00118 | 0.00118 | 0.00116 | 0.00114 | 0.00115 | 0.00116 | 0.00116 | 0.00116 | 0.00116 | 0.00116 | 0.00116 | 0.00115 | 0.00117 | 0.00118 | 0.00115 | 0.00112 | 0.00114 | 0.00115 | 0.00115 | 0.00115 | 0.00115 | 0.00117 | 0.00117 | 0.00117 | 0.00117 | 0.00109 | 0.00104 | 0.00101 | 0.001 | 0.00096696 | 0.00096022 | 0.0009614 | 0.00095094 | 0.00094106 | 0.00093592 | 0.0009343 | 0.0009483 | 0.00095058 | 0.00095058 | 0.00094188 | 0.00094334 | 0.00095232 | 0.00094834 | 0.00095676 | 0.00096612 | 0.00096218 | 0.00096906 | 0.00096508 | 0.00097296 | 0.0009641 | 0.00097034 | 0.00098396 | 0.00098078 | 0.00098874 | 0.00098336 | 0.001 | 0.00102 | 0.00103 | 0.00103 | 0.00101 | 0.00101 | 0.00102 | 0.00102 | 0.00101 | 2 | 0.001 | 0.001 | 0.001 | 0.001 | 0.00099996 | 0.001 | 0.001 | 0.001 | 0.001 | 0.001 | 0.001 | 0.001 | 0.001 | 0.001 | 0.001 | 0.001 | 0.001 | 0.00099998 | 0.001 | 0.001 | 0.001 | 0.001 | 0.001 | 0.001 | 0.001 | 0.001 | 0.001 | 0.001 | 0.001 | 0.001 | 0.001 | 0.001 | 0.001 | 0.001 | 0.001 | 0.001 | 0.001 | 0.001 | 0.001 | 0.001 | 0.001 | 0.001 | 0.001 | 0.001 | 0.001 | 0.001 | 0.001 | 0.001 | 0.001 | 0.001 | 0.001 | 0.001 | 0.001 | 0.001 | 0.001 | 0.001 | 0.001 | 0.001 | 0.001 | 0.001 | 0.001 | 0.001 | 0.001 | 0.00099998 | 0.001 | 0.001 | 0.001 | 0.001 | 0.001 | 0.001 | 0.001 | 0.001 | 0.001 | 0.001 | 0.001 | 0.001 | 0.001 | 0.001 | 0.001 | 0.001 | 0.001 | 0.001 | 0.001 | 0.001 | 0.001 | 0.001 | 0.001 | 0.001 | 0.001 | 0.001 | 0.001 | 0.001 | 0.001 | 0.001 | 0.001 | 0.001 | 0.001 | 0.001 | 0.001 | 0.001 | -0.05 | 1.5421e-06 | 6.5469e-06 | 6.0347e-06 | 3.4522e-07 | 6.613e-07 | 2.1753e-06 | 2.7169e-06 | 1.1632e-06 | 1.5601e-06 | 4.0304e-07 | 1.909e-06 | 1.2369e-06 | 1.3084e-06 | 1.3262e-06 | 4.3754e-06 | 2.6011e-06 | 4.2642e-07 | 1.5524e-05 | 8.6714e-07 | 3.5568e-07 | 2.4623e-06 | 1.2839e-06 | 2.0416e-06 | 1.0764e-06 | 1.4491e-06 | 7.3688e-07 | 5.3636e-07 | 1.0995e-06 | 1.5928e-05 | 1.1848e-05 | 8.4084e-06 | 1.054e-05 | 9.4043e-06 | 2.995e-07 | 3.4256e-07 | 3.24082e-08 | 1.6278e-07 | 2.2436e-07 | 6.8832e-07 | 8.6304e-07 | 3.6002e-07 | 1.2323e-06 | 1.8832e-07 | 2.4623e-06 | 1.4808e-06 | 1.2698e-06 | 1.0955e-06 | 1.1282e-06 | 2.8148e-07 | 8.5825e-06 | 1.2917e-06 | 1.8271e-06 | 1.93e-06 | 8.3866e-07 | 2.3413e-06 | 3.1895e-06 | 5.5628e-06 | 1.8804e-05 | 9.4497e-06 | 3.591e-07 | 1.0259e-06 | 2.5686e-07 | 1.4315e-06 | 1.6673e-06 | 2.5745e-06 | 1.5568e-06 | 5.5298e-06 | 8.3644e-07 | 1.7234e-06 | 7.8682e-07 | 1.343e-06 | 1.8411e-06 | 9.3422e-07 | 9.9942e-07 | 7.8534e-07 | 3.8894e-07 | 6.3224e-07 | 1.5709e-06 | 1.0475e-06 | 2.1459e-06 | 9.096e-07 | 5.132e-07 | 7.90132e-08 | 2.2738e-07 | 1.7474e-07 | 9.859e-07 | 4.3454e-07 | 6.4312e-07 | 1.0426e-06 | 2.8888e-07 | 1.6254e-06 | 2.3318e-07 | 6.1444e-08 | 2.582e-07 | 4.4278e-07 | 2.136e-06 | 8.6138e-07 | 6.2476e-07 | 9.2022e-07 | 1.5164e-05 | 8.8538e-07 | 1.6518e-06 | 4.163e-06 | 5.7056e-07 | 3.3132e-09 | 4.7909e-06 | 5.5561e-06 | 1.6157e-06 | 1.0005e-06 | 1.1682e-06 | 5.0524e-07 | 6.4722e-07 | 7.5238e-07 | 2.6048e-07 | 4.2992e-08 | 6.6834e-07 | 1.1596e-07 | 3.4343e-06 | 2.7524e-06 | 4.8045e-06 | 8.3615e-06 | 5.8618e-06 | 5.6051e-06 | 1.7041e-06 | 3.1082e-06 | 8.6956e-07 | 1.4951e-06 | 3.142e-06 | 3.7368e-06 | 1.0957e-06 | 3.6768e-05 | 4.6334e-06 | 4.0975e-06 | 9.399e-06 | 8.3776e-06 | 1.3216e-06 | 4.3611e-06 | 2.4855e-06 | 1.1858e-05 | 7.5297e-06 | 4.4249e-06 | 1.7012e-05 | 6.7959e-06 | 5.1769e-06 | 7.0555e-06 | 3.3927e-06 | 1.4653e-06 | 1.8139e-06 | 6.6265e-06 | 6.8502e-06 | -1.05 | 0.00013708 | 6.4976e-06 | 7.7368e-05 | 0.00022278 | 3.7708e-05 | 5.1774e-05 | 0.00068556 | 0.00201 | 0.0029 | 0.0022 | 0.0003223 | 0.00027316 | 0.00024292 | 0.0002471 | 0.00025174 | 0.00024876 | 0.00026462 | 0.0001705 | 0.00207 | 0.00079724 | 0.00061384 | 0.0005703 | 0.00057096 | 0.00054848 | 0.0005346 | 0.00052368 | 0.00051264 | 0.00050924 | 0.00051344 | 0.00051764 | 0.00050332 | 0.00051628 | 0.00052926 | 0.0004891 | 0.00050024 | 0.0005028 | 0.00046854 | 0.00045824 | 0.00048396 | 0.00048938 | 0.00048544 | 0.00046102 | 0.00041022 | 0.0004062 | 0.00042238 | 0.0004532 | 0.00044648 | 0.000449 | 0.00044994 | 0.00045796 | 0.000456 | 0.00046246 | 0.00047532 | 0.00049478 | 0.00051628 | 0.000537 | 0.0005661 | 0.0005734 | 0.0005992 | 0.00063486 | 0.00063618 | 0.00065222 | 0.0006505 | 0.00070422 | 0.0007175 | 0.00075226 | 0.00078186 | 0.0007919 | 0.00081394 | 0.00081784 | 0.00083056 | 0.00083592 | 0.00101 | 0.00108 | 0.00112 | 0.00116 | 0.00118 | 0.00122 | 0.00126 | 0.00128 | 0.00132 | 0.00131 | 0.00133 | 0.00135 | 0.00138 | 0.00137 | 0.0014 | 0.00141 | 0.00143 | 0.00143 | 0.00145 | 0.00145 | 0.00147 | 0.00149 | 0.00151 | 0.0015 | 0.00151 | 0.00151 | 0.00152 | 0.00154 |  | 12233.76274 | 1657.66005
2 | 0.001 | 0.001 | 0.001 | 0.001 | 0.001 | 0.001 | 0.001 | 0.001 | 0.001 | 0.001 | 0.001 | 0.001 | 0.001 | 0.001 | 0.001 | 0.001 | 0.001 | 0.001 | 0.001 | 0.001 | 0.001 | 0.001 | 0.001 | 0.001 | 0.001 | 0.001 | 0.001 | 0.001 | 0.001 | 0.001 | 0.001 | 0.001 | 0.001 | 0.001 | 0.001 | 0.001 | 0.001 | 0.00099998 | 0.001 | 0.001 | 0.001 | 0.001 | 0.001 | 0.001 | 0.00099998 | 0.001 | 0.001 | 0.00099998 | 0.001 | 0.001 | 0.001 | 0.001 | 0.001 | 0.001 | 0.001 | 0.001 | 0.001 | 0.001 | 0.001 | 0.001 | 0.001 | 0.001 | 0.00099998 | 0.001 | 0.001 | 0.001 | 0.001 | 0.001 | 0.001 | 0.001 | 0.001 | 0.00099998 | 0.00099998 | 0.001 | 0.001 | 0.001 | 0.001 | 0.001 | 0.001 | 0.001 | 0.00099998 | 0.001 | 0.001 | 0.001 | 0.001 | 0.00099998 | 0.001 | 0.001 | 0.001 | 0.001 | 0.001 | 0.001 | 0.001 | 0.001 | 0.001 | 0.001 | 0.00099998 | 0.001 | 0.00099998 | 0.001 | 0.001 | 0.001 | 0.001 | 0.001 | 0.001 | 0.001 | 0.001 | 0.001 | 0.001 | 0.001 | 0.001 | 0.00099998 | 0.001 | 0.001 | 0.001 | 0.001 | 0.001 | 0.001 | 0.00099998 | 0.001 | 0.001 | 0.001 | 0.001 | 0.001 | 0.001 | 0.001 | 0.001 | 0.001 | 0.001 | 0.001 | 0.001 | 0.001 | 0.001 | 0.001 | -2 | 0.00176 | 0.00096414 | 0.00024054 | 0.002 | 0.003 | 0.00022498 | 0.00149 | 0.00020986 | 0.00052152 | 0.003 | 0.003 | 0.003 | 0.003 | 0.003 | 0.003 | 0.003 | 0.00149 | 0.00122 | 0.00108 | 0.00056482 | 0.0005321 | 0.00054256 | 0.003 | 0.003 | 0.00113 | 0.00038552 | 0.003 | 0.00076348 | 0.003 | 0.003 | 0.0007212 | 0.00051788 | 0.003 | 0.003 | 0.003 | 0.00097252 | 0.003 | 0.003 | 0.003 | 0.003 | 0.003 | 0.003 | 0.003 | 0.003 | 0.003 | 0.003 | 0.003 | 0.003 | 0.003 | 0.003 | 0.003 | 0.003 | 0.003 | 0.003 | 0.003 | 0.003 | 0.003 | 0.003 | 0.003 | 0.00163 | 0.0016 | 0.003 | 0.003 | 0.003 | 0.003 | 0.003 | 0.003 | 0.003 | 0.003 | 0.003 | 0.003 | 0.003 | 0.003 | 0.003 | 0.00145 | 0.00090284 | 0.003 | 0.003 | 0.003 | 0.00086408 | 0.00087996 | 0.00083878 | 0.0007241 | 0.00104 | 0.00103 | 0.003 | 0.00149 | 0.00129 | 0.00147 | 0.00135 | 0.00111 | 0.00115 | 0.00155 | 0.00124 | 0.0013 | 0.00148 | 0.0015 | 0.00162 | 0.00142 | 0.0013 | 0.00137 | 0.00154 | 0.00159 | 0.00164 | 0.00165 | 0.0017 | 0.00179 | 0.00187 | 0.00191 | 0.00159 | 0.00156 | 0.00161 | 0.00167 | 0.00166 | 0.00171 | 0.00167 | 0.00171 | 0.00172 | 0.0017 | 0.0017 | 0.00168 | 0.00168 | 0.00166 | 0.00164 | 0.00166 | 0.00166 | 0.00163 | 0.0016 | 0.00158 | 0.00156 | 0.00156 | 0.00153 | 0.00152 | 0.00155 | 0.00154 | 0.00154 | 0.00155 | 0.00155 | 0.00154 | 0.00154 | 0.00155 | 0.00153 | 0.00153 | 0.00155 | 0.00158 | 0.00157 | 0.00159 | 0.00159 | 0.00158 | 0.00156 | 0.00155 | 0.00155 | 0.00152 | 0.00154 | 0.00152 | 0.00153 | 0.00156 | 0.00155 | 0.00157 | 0.00127 | 0.00116 | 0.00114 | 0.00113 | 0.00112 | 0.00114 | 0.00115 | 0.00114 | 0.00115 | 0.00117 | 0.00115 | 0.00116 | 0.00118 | 0.00117 | 0.00115 | 0.00116 | 0.00114 | 0.00114 | 0.00115 | 0.00116 | 0.00116 | 0.00116 | 0.00117 | 0.00116 | 0.00117 | 0.00118 | 0.00117 | 0.00117 | 0.00117 | 0.00116 | 0.00114 | 0.00115 | 0.00117 | 0.00116 | 0.00115 | 0.00116 | 0.00115 | 0.00116 | 0.00116 | 0.00117 | 0.00118 | 0.00114 | 0.00112 | 0.00113 | 0.00115 | 0.00116 | 0.00115 | 0.00115 | 0.00116 | 0.00117 | 0.00117 | 0.00117 | 0.00109 | 0.00104 | 0.00101 | 0.001 | 0.00097186 | 0.00096496 | 0.000963 | 0.00095812 | 0.00094524 | 0.00094254 | 0.00093754 | 0.0009504 | 0.00094906 | 0.0009563 | 0.0009478 | 0.00094362 | 0.00095096 | 0.00095644 | 0.0009585 | 0.0009686 | 0.00096684 | 0.00096818 | 0.00096892 | 0.00097846 | 0.0009704 | 0.00097178 | 0.00098854 | 0.00098154 | 0.00098942 | 0.00099018 | 0.00101 | 0.00102 | 0.00103 | 0.00103 | 0.00102 | 0.00101 | 0.00102 | 0.00102 | 0.00102 | 2 | 0.001 | 0.001 | 0.001 | 0.001 | 0.001 | 0.001 | 0.001 | 0.001 | 0.001 | 0.001 | 0.001 | 0.001 | 0.001 | 0.001 | 0.001 | 0.001 | 0.001 | 0.001 | 0.001 | 0.001 | 0.001 | 0.001 | 0.001 | 0.001 | 0.00099998 | 0.001 | 0.001 | 0.001 | 0.001 | 0.001 | 0.001 | 0.001 | 0.001 | 0.001 | 0.001 | 0.001 | 0.001 | 0.001 | 0.001 | 0.001 | 0.001 | 0.001 | 0.001 | 0.001 | 0.001 | 0.001 | 0.001 | 0.001 | 0.001 | 0.001 | 0.001 | 0.00099998 | 0.001 | 0.001 | 0.001 | 0.001 | 0.001 | 0.001 | 0.001 | 0.001 | 0.001 | 0.001 | 0.001 | 0.001 | 0.001 | 0.001 | 0.001 | 0.001 | 0.001 | 0.001 | 0.001 | 0.001 | 0.001 | 0.001 | 0.001 | 0.001 | 0.001 | 0.001 | 0.001 | 0.001 | 0.001 | 0.001 | 0.001 | 0.001 | 0.001 | 0.001 | 0.001 | 0.001 | 0.001 | 0.001 | 0.001 | 0.00099998 | 0.001 | 0.001 | 0.00099998 | 0.001 | 0.001 | 0.001 | 0.001 | 0.001 | 0 | 2.1435e-09 | 1.65e-12 | 2.8238e-10 | 1.1092e-08 | 9.941e-09 | 1.8924e-09 | 1.6208e-09 | 2.9651e-09 | 2.6155e-09 | 1.19962e-08 | 2.2184e-09 | 8.659e-09 | 2.9731e-09 | 2.5986e-09 | 6.8192e-10 | 1.7304e-09 | 1.08548e-08 | 1.15007e-09 | 9.4698e-09 | 1.19684e-08 | 1.7169e-09 | 2.7605e-09 | 1.3535e-09 | 5.9676e-09 | 2.5008e-09 | 9.2384e-09 | 9.443e-09 | 2.8623e-09 | 1.01176e-08 | 1.1968e-09 | 9.2368e-10 | 1.09419e-09 | 1.184e-09 | 1.28434e-08 | 1.08694e-08 | 9.7264e-09 | 1.17438e-08 | 1.18872e-08 | 9.4566e-09 | 1.14284e-08 | 1.27062e-08 | 5.6808e-09 | 1.25904e-08 | 1.9662e-09 | 9.4644e-09 | 5.8184e-09 | 8.8966e-09 | 5.1212e-09 | 1.23358e-08 | 9.1895e-10 | 8.3342e-09 | 2.3567e-09 | 1.8901e-09 | 8.8358e-09 | 1.4926e-09 | 1.0209e-09 | 5.1658e-10 | 9.4382e-09 | 1.1293e-09 | 1.04614e-08 | 3.1631e-09 | 9.059e-09 | 5.5396e-09 | 2.3657e-09 | 1.5974e-09 | 5.3184e-09 | 9.3989e-10 | 1.23358e-08 | 2.4665e-09 | 9.698e-09 | 2.4758e-09 | 5.4304e-09 | 8.1006e-09 | 1.0742e-08 | 7.204e-09 | 1.22742e-08 | 1.0703e-08 | 5.6016e-09 | 3.2146e-09 | 1.6635e-09 | 1.1433e-08 | 9.8346e-09 | 9.743e-09 | 1.3297e-08 | 9.056e-09 | 4.9804e-09 | 1.06694e-08 | 7.8198e-09 | 3.4238e-09 | 7.757e-09 | 2.6832e-09 | 1.21084e-08 | 7.5864e-09 | 1.02006e-08 | 7.7654e-09 | 9.792e-09 | 9.9918e-09 | 9.453e-09 | 9.3216e-09 | 1.02345e-09 | 1.34406e-08 | 2.0658e-09 | 1.1778e-09 | 1.04382e-08 | 5.759e-09 | 1.15006e-09 | 5.895e-11 | 2.4466e-09 | 6.9752e-09 | 2.6458e-09 | 9.4394e-09 | 1.16284e-08 | 8.4338e-09 | 1.04134e-08 | 7.3364e-09 | 8.9798e-09 | 3.0414e-09 | 1.1061e-09 | 1.15005e-09 | 1.15004e-09 | 8.4946e-10 | 4.4681e-10 | 2.8726e-10 | 1.8598e-09 | 1.1138e-09 | 1.05472e-08 | 2.3095e-09 | 5.304e-10 | 1.4201e-10 | 3.3016e-09 | 2.1079e-08 | 3.7016e-10 | 2.8007e-10 | 1.1435e-09 | 5.294e-10 | 9.816e-09 | 1.0539e-09 | 9.195e-09 | 8.2879e-10 | 1.0937e-09 | 1.18908e-08 | 1.1787e-09 | 9.891e-11 | 4.1288e-10 | 7.19e-12 | 9.9244e-09 | 1.10174e-08 | 1.05748e-08 | 3.971e-10 | 5.942e-11 | -1 | 0.00010892 | 5.6374e-06 | 6.4272e-05 | 0.00018316 | 3.3786e-05 | 4.3962e-05 | 0.00054774 | 0.00153 | 0.00238 | 0.00178 | 0.00025018 | 0.00021792 | 0.00020264 | 0.00019302 | 0.00019854 | 0.00019546 | 0.0002088 | 0.00013928 | 0.00176 | 0.00064672 | 0.00049412 | 0.00046426 | 0.00046746 | 0.00045036 | 0.0004398 | 0.00043098 | 0.00042492 | 0.00042044 | 0.00042584 | 0.00043036 | 0.00041864 | 0.00043124 | 0.00044064 | 0.0004092 | 0.0004186 | 0.00042082 | 0.0003924 | 0.00038518 | 0.0004045 | 0.00041484 | 0.00040986 | 0.0003896 | 0.00034696 | 0.00034476 | 0.00035706 | 0.00038348 | 0.0003774 | 0.00038228 | 0.00038094 | 0.0003895 | 0.00038968 | 0.00039688 | 0.00040942 | 0.00042632 | 0.0004486 | 0.0004663 | 0.00049408 | 0.00050154 | 0.00052586 | 0.00055794 | 0.00056142 | 0.00057732 | 0.00057638 | 0.00062602 | 0.00063972 | 0.00067306 | 0.00070054 | 0.00070932 | 0.00072998 | 0.0007339 | 0.00074766 | 0.0007534 | 0.0009158 | 0.000983 | 0.00103 | 0.00106 | 0.00108 | 0.00112 | 0.00116 | 0.00118 | 0.00121 | 0.0012 | 0.00122 | 0.00125 | 0.00127 | 0.00127 | 0.00129 | 0.00131 | 0.00132 | 0.00132 | 0.00134 | 0.00134 | 0.00136 | 0.00138 | 0.0014 | 0.00139 | 0.0014 | 0.00139 | 0.00141 | 0.00142 |  | 13541.69488 | 2981.87023
1.95 | 0.001 | 0.001 | 0.001 | 0.001 | 0.001 | 0.001 | 0.001 | 0.001 | 0.001 | 0.001 | 0.001 | 0.001 | 0.001 | 0.00099994 | 0.001 | 0.001 | 0.001 | 0.001 | 0.001 | 0.001 | 0.001 | 0.001 | 0.001 | 0.001 | 0.001 | 0.001 | 0.001 | 0.001 | 0.001 | 0.001 | 0.001 | 0.001 | 0.001 | 0.001 | 0.001 | 0.001 | 0.001 | 0.001 | 0.001 | 0.001 | 0.001 | 0.001 | 0.001 | 0.001 | 0.001 | 0.001 | 0.001 | 0.001 | 0.001 | 0.001 | 0.001 | 0.001 | 0.001 | 0.001 | 0.00099998 | 0.001 | 0.001 | 0.001 | 0.001 | 0.001 | 0.001 | 0.001 | 0.001 | 0.001 | 0.001 | 0.001 | 0.001 | 0.00099998 | 0.001 | 0.001 | 0.001 | 0.001 | 0.001 | 0.001 | 0.001 | 0.001 | 0.001 | 0.001 | 0.001 | 0.001 | 0.001 | 0.001 | 0.001 | 0.00099998 | 0.001 | 0.001 | 0.00099998 | 0.001 | 0.001 | 0.001 | 0.00099998 | 0.001 | 0.001 | 0.001 | 0.001 | 0.001 | 0.001 | 0.001 | 0.001 | 0.001 | 0.001 | 0.001 | 0.001 | 0.00099998 | 0.001 | 0.001 | 0.001 | 0.001 | 0.00099998 | 0.001 | 0.001 | 0.00099998 | 0.001 | 0.001 | 0.001 | 0.001 | 0.001 | 0.00099998 | 0.00099998 | 0.001 | 0.001 | 0.001 | 0.001 | 0.001 | 0.001 | 0.001 | 0.001 | 0.001 | 0.001 | 0.00099998 | 0.001 | 0.001 | 0.001 | 0.001 | -1.95 | 0.0012 | 0.00079232 | 0.00018298 | 0.00188 | 0.00224 | 0.0001297 | 0.0016 | 0.00018642 | 0.00045254 | 0.003 | 0.003 | 0.003 | 0.003 | 0.00292 | 0.003 | 0.00246 | 0.00129 | 0.0011 | 0.0009767 | 0.00061234 | 0.00045808 | 0.000476 | 0.003 | 0.003 | 0.00101 | 0.00034942 | 0.003 | 0.00066602 | 0.003 | 0.003 | 0.00058912 | 0.00043952 | 0.003 | 0.003 | 0.003 | 0.00082202 | 0.003 | 0.003 | 0.003 | 0.003 | 0.003 | 0.003 | 0.003 | 0.003 | 0.003 | 0.003 | 0.003 | 0.003 | 0.003 | 0.003 | 0.003 | 0.003 | 0.003 | 0.003 | 0.003 | 0.003 | 0.003 | 0.003 | 0.003 | 0.00205 | 0.00143 | 0.003 | 0.003 | 0.003 | 0.003 | 0.003 | 0.003 | 0.003 | 0.003 | 0.003 | 0.003 | 0.003 | 0.003 | 0.003 | 0.00119 | 0.00079912 | 0.003 | 0.003 | 0.003 | 0.00079596 | 0.0008202 | 0.0007491 | 0.00064144 | 0.00099188 | 0.00089592 | 0.003 | 0.00141 | 0.00109 | 0.00132 | 0.00119 | 0.00098606 | 0.00103 | 0.00132 | 0.00115 | 0.00113 | 0.0013 | 0.00136 | 0.0015 | 0.00125 | 0.00118 | 0.00125 | 0.00139 | 0.00145 | 0.00151 | 0.00152 | 0.00158 | 0.00164 | 0.00173 | 0.00176 | 0.00148 | 0.00146 | 0.00151 | 0.00157 | 0.00156 | 0.00159 | 0.00157 | 0.00159 | 0.00161 | 0.00159 | 0.00159 | 0.00157 | 0.00157 | 0.00156 | 0.00154 | 0.00155 | 0.00156 | 0.00153 | 0.0015 | 0.00149 | 0.00147 | 0.00146 | 0.00144 | 0.00143 | 0.00145 | 0.00145 | 0.00145 | 0.00146 | 0.00145 | 0.00145 | 0.00145 | 0.00145 | 0.00144 | 0.00143 | 0.00146 | 0.00149 | 0.00149 | 0.0015 | 0.0015 | 0.0015 | 0.00146 | 0.00147 | 0.00146 | 0.00144 | 0.00146 | 0.00144 | 0.00145 | 0.00147 | 0.00146 | 0.00148 | 0.0012 | 0.00109 | 0.00108 | 0.00107 | 0.00106 | 0.00107 | 0.00108 | 0.00108 | 0.00108 | 0.00111 | 0.00109 | 0.00109 | 0.00111 | 0.0011 | 0.00108 | 0.00109 | 0.00108 | 0.00107 | 0.00109 | 0.0011 | 0.00109 | 0.0011 | 0.0011 | 0.0011 | 0.00111 | 0.00112 | 0.00111 | 0.00111 | 0.00112 | 0.0011 | 0.00108 | 0.00108 | 0.0011 | 0.0011 | 0.00109 | 0.00109 | 0.00109 | 0.0011 | 0.00109 | 0.0011 | 0.00112 | 0.00108 | 0.00106 | 0.00108 | 0.00109 | 0.0011 | 0.00109 | 0.00109 | 0.0011 | 0.00111 | 0.00111 | 0.00111 | 0.00104 | 0.00098956 | 0.00095898 | 0.0009532 | 0.0009235 | 0.0009145 | 0.00091384 | 0.00090806 | 0.00089562 | 0.00089016 | 0.00089238 | 0.00090268 | 0.00089956 | 0.00090708 | 0.00090106 | 0.00089972 | 0.00090632 | 0.00090622 | 0.00090872 | 0.00091968 | 0.00092072 | 0.00091808 | 0.00092156 | 0.00092622 | 0.00092208 | 0.00092574 | 0.00093856 | 0.00093082 | 0.0009399 | 0.00093898 | 0.000957 | 0.00097072 | 0.0009805 | 0.00097928 | 0.00096754 | 0.00096462 | 0.00096676 | 0.00097154 | 0.0009708 | 1.95 | 0.001 | 0.001 | 0.001 | 0.001 | 0.001 | 0.001 | 0.001 | 0.001 | 0.001 | 0.00099998 | 0.001 | 0.001 | 0.001 | 0.001 | 0.001 | 0.001 | 0.001 | 0.001 | 0.001 | 0.001 | 0.001 | 0.001 | 0.001 | 0.001 | 0.001 | 0.00099998 | 0.001 | 0.001 | 0.001 | 0.001 | 0.001 | 0.001 | 0.001 | 0.00099996 | 0.001 | 0.001 | 0.001 | 0.001 | 0.001 | 0.001 | 0.001 | 0.001 | 0.00099998 | 0.001 | 0.001 | 0.001 | 0.001 | 0.001 | 0.001 | 0.001 | 0.001 | 0.001 | 0.001 | 0.001 | 0.001 | 0.001 | 0.001 | 0.001 | 0.001 | 0.001 | 0.001 | 0.001 | 0.001 | 0.001 | 0.001 | 0.001 | 0.001 | 0.001 | 0.001 | 0.001 | 0.001 | 0.001 | 0.001 | 0.001 | 0.001 | 0.001 | 0.001 | 0.001 | 0.001 | 0.001 | 0.001 | 0.001 | 0.001 | 0.001 | 0.001 | 0.001 | 0.001 | 0.001 | 0.001 | 0.001 | 0.001 | 0.001 | 0.001 | 0.001 | 0.001 | 0.001 | 0.001 | 0.001 | 0.001 | 0.001 | [151 empty] | -0.95 | 8.576e-05 | 4.9316e-06 | 5.3522e-05 | 0.0001508 | 2.907e-05 | 3.9114e-05 | 0.00042472 | 0.00115 | 0.00193 | 0.00141 | 0.00019394 | 0.00017502 | 0.00016964 | 0.00015288 | 0.00015734 | 0.00015454 | 0.00016542 | 0.00011448 | 0.00146 | 0.00052006 | 0.00040064 | 0.00037952 | 0.00038432 | 0.00036822 | 0.00036298 | 0.00035522 | 0.00035054 | 0.00034934 | 0.00035486 | 0.00035938 | 0.00034962 | 0.00036076 | 0.00037278 | 0.0003432 | 0.00035048 | 0.00035358 | 0.00032944 | 0.00032502 | 0.00034154 | 0.00035264 | 0.00034722 | 0.00033032 | 0.00029416 | 0.00029278 | 0.00030192 | 0.00032468 | 0.00032076 | 0.00032522 | 0.00032234 | 0.00033214 | 0.00033274 | 0.00034128 | 0.00035242 | 0.0003685 | 0.00039006 | 0.0004071 | 0.0004313 | 0.00043906 | 0.00046056 | 0.00049158 | 0.00049686 | 0.00051064 | 0.00051064 | 0.0005573 | 0.0005714 | 0.0006019 | 0.00062736 | 0.00063622 | 0.00065518 | 0.00065886 | 0.00067388 | 0.00067906 | 0.00083302 | 0.00089632 | 0.00093734 | 0.0009728 | 0.00098894 | 0.00103 | 0.00106 | 0.00108 | 0.00111 | 0.00111 | 0.00113 | 0.00115 | 0.00117 | 0.00117 | 0.00119 | 0.0012 | 0.00122 | 0.00122 | 0.00124 | 0.00124 | 0.00126 | 0.00127 | 0.00129 | 0.00128 | 0.00129 | 0.00129 | 0.0013 | 0.00131 |  | 14872.32112 | 5199.66722
1.9 | 0.001 | 0.001 | 0.001 | 0.001 | 0.00099998 | 0.001 | 0.001 | 0.001 | 0.001 | 0.001 | 0.001 | 0.001 | 0.001 | 0.001 | 0.001 | 0.001 | 0.001 | 0.001 | 0.001 | 0.00099998 | 0.001 | 0.001 | 0.001 | 0.00099998 | 0.001 | 0.001 | 0.001 | 0.001 | 0.001 | 0.00099998 | 0.001 | 0.001 | 0.001 | 0.00099998 | 0.001 | 0.001 | 0.001 | 0.001 | 0.00099998 | 0.001 | 0.001 | 0.001 | 0.001 | 0.001 | 0.001 | 0.001 | 0.001 | 0.001 | 0.001 | 0.00099998 | 0.001 | 0.001 | 0.001 | 0.001 | 0.001 | 0.00099998 | 0.00099998 | 0.001 | 0.001 | 0.001 | 0.001 | 0.001 | 0.001 | 0.001 | 0.001 | 0.001 | 0.00099998 | 0.001 | 0.001 | 0.001 | 0.001 | 0.001 | 0.001 | 0.001 | 0.001 | 0.00099998 | 0.001 | 0.00099998 | 0.001 | 0.001 | 0.001 | 0.001 | 0.001 | 0.001 | 0.001 | 0.001 | 0.001 | 0.001 | 0.001 | 0.00099998 | 0.001 | 0.001 | 0.001 | 0.00099998 | 0.001 | 0.001 | 0.001 | 0.001 | 0.001 | 0.001 | 0.001 | 0.001 | 0.001 | 0.00099998 | 0.00099998 | 0.00099998 | 0.001 | 0.001 | 0.001 | 0.001 | 0.001 | 0.001 | 0.001 | 0.001 | 0.001 | 0.001 | 0.001 | 0.001 | 0.001 | 0.001 | 0.001 | 0.001 | 0.001 | 0.001 | 0.001 | 0.001 | 0.001 | 0.001 | 0.001 | 0.001 | 0.001 | 0.001 | 0.001 | 0.001 | -1.9 | 0.0011 | 0.00069658 | 0.00015388 | 0.00199 | 0.00198 | 0.00011216 | 0.00052334 | 0.00016284 | 0.00039082 | 0.003 | 0.003 | 0.003 | 0.003 | 0.00279 | 0.003 | 0.00213 | 0.00119 | 0.00098556 | 0.00087976 | 0.00056164 | 0.00040584 | 0.0004212 | 0.003 | 0.003 | 0.00085 | 0.00031806 | 0.003 | 0.00059166 | 0.003 | 0.003 | 0.00050252 | 0.00038468 | 0.003 | 0.003 | 0.003 | 0.00067556 | 0.003 | 0.003 | 0.003 | 0.003 | 0.003 | 0.003 | 0.003 | 0.003 | 0.003 | 0.003 | 0.003 | 0.003 | 0.003 | 0.003 | 0.003 | 0.003 | 0.003 | 0.003 | 0.003 | 0.00219 | 0.003 | 0.003 | 0.003 | 0.00163 | 0.00126 | 0.003 | 0.003 | 0.003 | 0.003 | 0.003 | 0.003 | 0.003 | 0.003 | 0.003 | 0.003 | 0.003 | 0.003 | 0.003 | 0.00105 | 0.00071634 | 0.003 | 0.003 | 0.003 | 0.0007047 | 0.0006952 | 0.00067178 | 0.00058182 | 0.00088888 | 0.00081636 | 0.003 | 0.00125 | 0.00101 | 0.00116 | 0.00105 | 0.00088496 | 0.00092536 | 0.00117 | 0.00105 | 0.00101 | 0.00116 | 0.00121 | 0.00138 | 0.00113 | 0.00109 | 0.00114 | 0.00126 | 0.00133 | 0.00137 | 0.00139 | 0.00145 | 0.00151 | 0.00159 | 0.00162 | 0.00137 | 0.00135 | 0.0014 | 0.00146 | 0.00146 | 0.00149 | 0.00146 | 0.00149 | 0.00151 | 0.00149 | 0.00149 | 0.00148 | 0.00147 | 0.00145 | 0.00144 | 0.00146 | 0.00145 | 0.00143 | 0.00141 | 0.00139 | 0.00138 | 0.00137 | 0.00135 | 0.00135 | 0.00137 | 0.00137 | 0.00137 | 0.00138 | 0.00137 | 0.00137 | 0.00137 | 0.00137 | 0.00136 | 0.00135 | 0.00137 | 0.0014 | 0.0014 | 0.00141 | 0.00142 | 0.00141 | 0.00138 | 0.00138 | 0.00138 | 0.00136 | 0.00137 | 0.00135 | 0.00136 | 0.00139 | 0.00137 | 0.0014 | 0.00114 | 0.00103 | 0.00101 | 0.00101 | 0.00099744 | 0.00101 | 0.00102 | 0.00101 | 0.00102 | 0.00104 | 0.00103 | 0.00103 | 0.00105 | 0.00104 | 0.00103 | 0.00103 | 0.00102 | 0.00101 | 0.00103 | 0.00104 | 0.00103 | 0.00104 | 0.00104 | 0.00104 | 0.00104 | 0.00105 | 0.00105 | 0.00105 | 0.00105 | 0.00104 | 0.00102 | 0.00102 | 0.00104 | 0.00104 | 0.00103 | 0.00103 | 0.00103 | 0.00103 | 0.00103 | 0.00105 | 0.00105 | 0.00102 | 0.001 | 0.00102 | 0.00103 | 0.00104 | 0.00103 | 0.00103 | 0.00104 | 0.00105 | 0.00105 | 0.00104 | 0.00097672 | 0.0009371 | 0.00091118 | 0.00090032 | 0.00087212 | 0.00086548 | 0.0008662 | 0.00085596 | 0.00084672 | 0.0008394 | 0.0008446 | 0.00085246 | 0.00085344 | 0.00086106 | 0.00085096 | 0.00084784 | 0.00085922 | 0.0008597 | 0.00085908 | 0.00087052 | 0.0008739 | 0.00087246 | 0.00087206 | 0.00087804 | 0.00087236 | 0.00087722 | 0.00088542 | 0.00088306 | 0.00089006 | 0.00088876 | 0.0009031 | 0.00092012 | 0.0009285 | 0.00092998 | 0.0009155 | 0.00091232 | 0.00091748 | 0.00092222 | 0.00091824 | 1.9 | 0.001 | 0.00099998 | 0.001 | 0.001 | 0.001 | 0.001 | 0.001 | 0.001 | 0.001 | 0.001 | 0.001 | 0.001 | 0.001 | 0.001 | 0.001 | 0.001 | 0.001 | 0.001 | 0.001 | 0.001 | 0.001 | 0.001 | 0.001 | 0.001 | 0.001 | 0.001 | 0.001 | 0.001 | 0.00099998 | 0.001 | 0.001 | 0.001 | 0.001 | 0.00099998 | 0.001 | 0.001 | 0.001 | 0.001 | 0.001 | 0.001 | 0.001 | 0.001 | 0.001 | 0.00099998 | 0.001 | 0.001 | 0.001 | 0.001 | 0.001 | 0.001 | 0.001 | 0.001 | 0.001 | 0.001 | 0.001 | 0.001 | 0.001 | 0.001 | 0.001 | 0.001 | 0.001 | 0.001 | 0.001 | 0.00099998 | 0.001 | 0.001 | 0.001 | 0.001 | 0.001 | 0.001 | 0.001 | 0.001 | 0.001 | 0.001 | 0.001 | 0.001 | 0.001 | 0.001 | 0.001 | 0.001 | 0.001 | 0.001 | 0.001 | 0.001 | 0.001 | 0.001 | 0.001 | 0.001 | 0.001 | 0.001 | 0.001 | 0.001 | 0.001 | 0.001 | 0.001 | 0.001 | 0.001 | 0.001 | 0.001 | 0.00099998 | [151 empty] | -0.9 | 6.7818e-05 | 4.4638e-06 | 4.4174e-05 | 0.0001239 | 2.5498e-05 | 3.0362e-05 | 0.00033318 | 0.0008374 | 0.00153 | 0.00105 | 0.00015158 | 0.0001404 | 0.00014198 | 0.00012106 | 0.00012446 | 0.00012286 | 0.00013156 | 9.457e-05 | 0.00119 | 0.00042038 | 0.00032638 | 0.00031054 | 0.00031492 | 0.00030284 | 0.0002998 | 0.00029346 | 0.00029014 | 0.00028938 | 0.00029578 | 0.00030048 | 0.0002925 | 0.000302 | 0.00031434 | 0.00028752 | 0.00029404 | 0.00029628 | 0.0002754 | 0.00027242 | 0.00028718 | 0.0003003 | 0.00029344 | 0.00027984 | 0.0002499 | 0.00024712 | 0.0002565 | 0.00027486 | 0.00027288 | 0.0002766 | 0.00027504 | 0.0002847 | 0.00028454 | 0.0002941 | 0.00030396 | 0.00031894 | 0.00033998 | 0.00035472 | 0.00037688 | 0.00038532 | 0.00040506 | 0.00043366 | 0.00043932 | 0.0004524 | 0.00045268 | 0.00049604 | 0.00050786 | 0.0005384 | 0.0005621 | 0.0005704 | 0.0005886 | 0.00059218 | 0.00060616 | 0.0006112 | 0.00075506 | 0.00081516 | 0.00085406 | 0.00088874 | 0.00090462 | 0.00093944 | 0.00097186 | 0.00099174 | 0.00102 | 0.00101 | 0.00103 | 0.00106 | 0.00108 | 0.00107 | 0.00109 | 0.00111 | 0.00112 | 0.00112 | 0.00114 | 0.00114 | 0.00116 | 0.00117 | 0.00119 | 0.00118 | 0.00119 | 0.00119 | 0.0012 | 0.00121 |  | 12675.71713 | 3034.71716
1.85 | 0.001 | 0.001 | 0.00099998 | 0.001 | 0.001 | 0.001 | 0.001 | 0.001 | 0.001 | 0.001 | 0.001 | 0.001 | 0.001 | 0.001 | 0.001 | 0.00099998 | 0.00099998 | 0.001 | 0.001 | 0.001 | 0.001 | 0.001 | 0.001 | 0.001 | 0.001 | 0.001 | 0.001 | 0.001 | 0.001 | 0.001 | 0.001 | 0.001 | 0.001 | 0.00099998 | 0.001 | 0.001 | 0.001 | 0.001 | 0.001 | 0.001 | 0.001 | 0.001 | 0.001 | 0.001 | 0.001 | 0.001 | 0.001 | 0.001 | 0.001 | 0.001 | 0.001 | 0.001 | 0.001 | 0.001 | 0.001 | 0.001 | 0.001 | 0.001 | 0.001 | 0.001 | 0.001 | 0.001 | 0.001 | 0.001 | 0.00099998 | 0.001 | 0.001 | 0.001 | 0.00099998 | 0.001 | 0.001 | 0.001 | 0.001 | 0.001 | 0.001 | 0.001 | 0.001 | 0.001 | 0.001 | 0.001 | 0.001 | 0.001 | 0.001 | 0.001 | 0.001 | 0.001 | 0.001 | 0.001 | 0.001 | 0.001 | 0.001 | 0.001 | 0.001 | 0.001 | 0.001 | 0.001 | 0.001 | 0.001 | 0.001 | 0.001 | 0.001 | 0.001 | 0.00099996 | 0.001 | 0.001 | 0.001 | 0.001 | 0.00099998 | 0.001 | 0.001 | 0.001 | 0.001 | 0.001 | 0.001 | 0.001 | 0.001 | 0.001 | 0.001 | 0.001 | 0.001 | 0.001 | 0.001 | 0.001 | 0.001 | 0.001 | 0.001 | 0.001 | 0.001 | 0.001 | 0.001 | 0.001 | 0.001 | 0.00099998 | 0.001 | -1.85 | 0.001 | 0.00046862 | 0.00012886 | 0.00169 | 0.00169 | 9.4952e-05 | 0.00039584 | 0.00014642 | 0.00033934 | 0.003 | 0.003 | 0.003 | 0.003 | 0.0025 | 0.003 | 0.00182 | 0.00107 | 0.00088404 | 0.0007812 | 0.00048888 | 0.00035882 | 0.00037122 | 0.003 | 0.003 | 0.00075698 | 0.00029072 | 0.003 | 0.000527 | 0.003 | 0.003 | 0.00042904 | 0.00032814 | 0.003 | 0.003 | 0.003 | 0.00057778 | 0.003 | 0.003 | 0.003 | 0.003 | 0.003 | 0.003 | 0.003 | 0.003 | 0.003 | 0.003 | 0.003 | 0.003 | 0.003 | 0.003 | 0.003 | 0.003 | 0.003 | 0.003 | 0.003 | 0.00109 | 0.003 | 0.003 | 0.003 | 0.00139 | 0.00112 | 0.003 | 0.003 | 0.003 | 0.003 | 0.003 | 0.003 | 0.003 | 0.003 | 0.003 | 0.003 | 0.003 | 0.003 | 0.003 | 0.00093894 | 0.00063304 | 0.003 | 0.003 | 0.003 | 0.0006285 | 0.00061504 | 0.00059072 | 0.00052218 | 0.00079682 | 0.00073494 | 0.003 | 0.00113 | 0.00099964 | 0.00104 | 0.00092932 | 0.00079294 | 0.00080674 | 0.00102 | 0.0009506 | 0.00089718 | 0.00103 | 0.00109 | 0.00122 | 0.00101 | 0.00104 | 0.00102 | 0.00115 | 0.0012 | 0.00127 | 0.00127 | 0.00133 | 0.00139 | 0.00146 | 0.0015 | 0.00127 | 0.00126 | 0.0013 | 0.00135 | 0.00136 | 0.00138 | 0.00136 | 0.00139 | 0.00141 | 0.00138 | 0.00139 | 0.00138 | 0.00137 | 0.00136 | 0.00134 | 0.00136 | 0.00136 | 0.00134 | 0.00131 | 0.00131 | 0.00129 | 0.00128 | 0.00127 | 0.00126 | 0.00129 | 0.00128 | 0.00129 | 0.00129 | 0.00128 | 0.00128 | 0.00128 | 0.00129 | 0.00128 | 0.00127 | 0.00129 | 0.00131 | 0.00131 | 0.00133 | 0.00134 | 0.00132 | 0.0013 | 0.00131 | 0.00129 | 0.00128 | 0.00129 | 0.00128 | 0.00128 | 0.00131 | 0.0013 | 0.00132 | 0.00107 | 0.0009726 | 0.00095496 | 0.00095294 | 0.00093886 | 0.00095182 | 0.00096208 | 0.00095342 | 0.00096942 | 0.00098778 | 0.00097076 | 0.0009753 | 0.00099236 | 0.00098632 | 0.00096826 | 0.00097378 | 0.00095882 | 0.00095764 | 0.00096888 | 0.00098032 | 0.00097208 | 0.0009742 | 0.00098408 | 0.00097898 | 0.00098446 | 0.00099632 | 0.00098864 | 0.00099036 | 0.00098926 | 0.00098344 | 0.00096324 | 0.00096222 | 0.00097902 | 0.00097816 | 0.00097442 | 0.00096862 | 0.00096988 | 0.00097704 | 0.00097362 | 0.0009854 | 0.0009922 | 0.0009636 | 0.00094696 | 0.00095894 | 0.00097204 | 0.00098068 | 0.00097178 | 0.0009696 | 0.00098018 | 0.00098934 | 0.00099004 | 0.00098522 | 0.0009258 | 0.00088724 | 0.00086002 | 0.000852 | 0.0008249 | 0.000819 | 0.00082042 | 0.00080888 | 0.00080264 | 0.00079584 | 0.00079976 | 0.00080562 | 0.00080398 | 0.00081122 | 0.00080566 | 0.0008041 | 0.00081208 | 0.00081274 | 0.00081312 | 0.00082296 | 0.00082838 | 0.00082468 | 0.00082444 | 0.00083188 | 0.00082642 | 0.00083004 | 0.00084062 | 0.00083398 | 0.00084178 | 0.00084188 | 0.00085388 | 0.00087186 | 0.0008785 | 0.00087978 | 0.00086598 | 0.00086556 | 0.00086792 | 0.00087216 | 0.00086774 | 1.85 | 0.001 | 0.001 | 0.001 | 0.001 | 0.001 | 0.001 | 0.001 | 0.001 | 0.001 | 0.001 | 0.001 | 0.001 | 0.001 | 0.001 | 0.001 | 0.001 | 0.001 | 0.001 | 0.001 | 0.001 | 0.001 | 0.001 | 0.001 | 0.001 | 0.001 | 0.001 | 0.001 | 0.001 | 0.001 | 0.001 | 0.00099998 | 0.001 | 0.001 | 0.001 | 0.001 | 0.001 | 0.001 | 0.001 | 0.001 | 0.001 | 0.001 | 0.001 | 0.00099998 | 0.001 | 0.001 | 0.001 | 0.001 | 0.001 | 0.001 | 0.001 | 0.001 | 0.001 | 0.001 | 0.001 | 0.001 | 0.001 | 0.001 | 0.001 | 0.001 | 0.001 | 0.001 | 0.001 | 0.001 | 0.001 | 0.001 | 0.001 | 0.001 | 0.001 | 0.001 | 0.001 | 0.001 | 0.001 | 0.001 | 0.001 | 0.001 | 0.001 | 0.001 | 0.001 | 0.001 | 0.001 | 0.001 | 0.001 | 0.001 | 0.001 | 0.001 | 0.001 | 0.001 | 0.001 | 0.001 | 0.001 | 0.001 | 0.001 | 0.001 | 0.001 | 0.001 | 0.001 | 0.001 | 0.001 | 0.001 | 0.001 | [151 empty] | -0.85 | 5.3886e-05 | 3.8386e-06 | 3.6582e-05 | 0.00010174 | 2.2356e-05 | 2.6654e-05 | 0.00027436 | 0.00060182 | 0.00116 | 0.00076868 | 0.0001197 | 0.00011274 | 0.00011862 | 9.6768e-05 | 9.888e-05 | 9.7566e-05 | 0.00010472 | 7.8054e-05 | 0.00096142 | 0.00034104 | 0.00026582 | 0.00025514 | 0.00025928 | 0.00024916 | 0.0002482 | 0.00024316 | 0.00023964 | 0.00024122 | 0.00024688 | 0.00025208 | 0.00024502 | 0.0002526 | 0.00026424 | 0.00024074 | 0.00024908 | 0.0002487 | 0.00023184 | 0.0002303 | 0.00024278 | 0.00025386 | 0.00025032 | 0.00023778 | 0.00021274 | 0.00021048 | 0.00021784 | 0.0002329 | 0.00023186 | 0.000236 | 0.00023342 | 0.00024332 | 0.00024406 | 0.00025376 | 0.00026346 | 0.00027666 | 0.0002969 | 0.00030962 | 0.00032946 | 0.00033878 | 0.00035592 | 0.00038124 | 0.00038868 | 0.00040046 | 0.0004014 | 0.00044108 | 0.00045254 | 0.00048032 | 0.00050322 | 0.00051128 | 0.0005278 | 0.00053114 | 0.000546 | 0.00054992 | 0.00068324 | 0.00073994 | 0.00077588 | 0.0008088 | 0.00082374 | 0.00085738 | 0.00088768 | 0.0009069 | 0.000936 | 0.00093002 | 0.00094688 | 0.00096844 | 0.0009884 | 0.00098414 | 0.001 | 0.00102 | 0.00103 | 0.00103 | 0.00104 | 0.00104 | 0.00106 | 0.00107 | 0.00109 | 0.00108 | 0.00109 | 0.00109 | 0.0011 | 0.00111 |  | 13191.56795 | 3468.84973
1.8 | 0.001 | 0.001 | 0.001 | 0.001 | 0.00099998 | 0.001 | 0.001 | 0.001 | 0.001 | 0.00099998 | 0.00099998 | 0.001 | 0.001 | 0.00099998 | 0.001 | 0.001 | 0.00099998 | 0.001 | 0.001 | 0.00099998 | 0.001 | 0.001 | 0.001 | 0.001 | 0.001 | 0.001 | 0.001 | 0.001 | 0.001 | 0.001 | 0.001 | 0.00099998 | 0.001 | 0.001 | 0.001 | 0.001 | 0.00099998 | 0.00099998 | 0.001 | 0.001 | 0.001 | 0.001 | 0.001 | 0.001 | 0.001 | 0.001 | 0.001 | 0.001 | 0.00099998 | 0.001 | 0.001 | 0.001 | 0.001 | 0.001 | 0.00099998 | 0.00099998 | 0.001 | 0.001 | 0.001 | 0.00099998 | 0.001 | 0.001 | 0.001 | 0.001 | 0.001 | 0.001 | 0.001 | 0.001 | 0.001 | 0.00099998 | 0.001 | 0.001 | 0.001 | 0.001 | 0.001 | 0.001 | 0.001 | 0.001 | 0.001 | 0.00099998 | 0.001 | 0.00099996 | 0.001 | 0.001 | 0.001 | 0.001 | 0.001 | 0.001 | 0.001 | 0.001 | 0.001 | 0.001 | 0.001 | 0.001 | 0.001 | 0.001 | 0.001 | 0.001 | 0.001 | 0.001 | 0.001 | 0.001 | 0.001 | 0.001 | 0.001 | 0.001 | 0.001 | 0.001 | 0.001 | 0.00099998 | 0.00099996 | 0.001 | 0.001 | 0.001 | 0.001 | 0.001 | 0.001 | 0.001 | 0.001 | 0.001 | 0.001 | 0.001 | 0.001 | 0.001 | 0.001 | 0.001 | 0.001 | 0.001 | 0.001 | 0.001 | 0.001 | 0.001 | 0.001 | 0.001 | -1.8 | 0.00091252 | 0.00038942 | 0.00011054 | 0.00158 | 0.00151 | 8.089e-05 | 0.00035474 | 0.0001329 | 0.00029214 | 0.003 | 0.003 | 0.003 | 0.003 | 0.00227 | 0.003 | 0.00163 | 0.00096776 | 0.00079436 | 0.00070068 | 0.0004366 | 0.0003156 | 0.00033132 | 0.003 | 0.003 | 0.00067876 | 0.00026586 | 0.003 | 0.00046924 | 0.003 | 0.003 | 0.000369 | 0.0002805 | 0.003 | 0.003 | 0.003 | 0.00047616 | 0.003 | 0.003 | 0.003 | 0.003 | 0.003 | 0.003 | 0.003 | 0.003 | 0.003 | 0.003 | 0.003 | 0.003 | 0.003 | 0.003 | 0.003 | 0.003 | 0.003 | 0.003 | 0.003 | 0.0007135 | 0.003 | 0.003 | 0.003 | 0.00121 | 0.00097718 | 0.003 | 0.003 | 0.003 | 0.003 | 0.003 | 0.003 | 0.003 | 0.003 | 0.003 | 0.003 | 0.003 | 0.003 | 0.003 | 0.00084364 | 0.0005727 | 0.003 | 0.003 | 0.003 | 0.00055576 | 0.0005493 | 0.00055026 | 0.0004787 | 0.00070794 | 0.00067574 | 0.003 | 0.00099004 | 0.00086928 | 0.00092056 | 0.0008234 | 0.00070226 | 0.00071588 | 0.00090512 | 0.00084162 | 0.00080492 | 0.00089762 | 0.00099206 | 0.00107 | 0.00090386 | 0.00094218 | 0.00093466 | 0.00103 | 0.0011 | 0.00115 | 0.00115 | 0.00121 | 0.00127 | 0.00134 | 0.00139 | 0.00118 | 0.00117 | 0.00122 | 0.00125 | 0.00126 | 0.00129 | 0.00127 | 0.0013 | 0.00132 | 0.00129 | 0.0013 | 0.00128 | 0.00128 | 0.00127 | 0.00125 | 0.00127 | 0.00127 | 0.00125 | 0.00123 | 0.00122 | 0.00121 | 0.0012 | 0.00119 | 0.00119 | 0.00121 | 0.0012 | 0.00121 | 0.00121 | 0.0012 | 0.0012 | 0.0012 | 0.00121 | 0.0012 | 0.0012 | 0.00122 | 0.00124 | 0.00123 | 0.00125 | 0.00126 | 0.00124 | 0.00122 | 0.00123 | 0.00122 | 0.0012 | 0.00121 | 0.0012 | 0.00121 | 0.00123 | 0.00122 | 0.00124 | 0.00101 | 0.00091918 | 0.00089966 | 0.0008976 | 0.00088326 | 0.00089594 | 0.0009067 | 0.00089782 | 0.00091184 | 0.00093146 | 0.000913 | 0.00092146 | 0.00093476 | 0.00092992 | 0.00091278 | 0.00091898 | 0.0009003 | 0.0008992 | 0.00091372 | 0.00092558 | 0.00091788 | 0.00091982 | 0.00092696 | 0.00092748 | 0.00093078 | 0.0009395 | 0.0009308 | 0.00093456 | 0.00093342 | 0.0009261 | 0.00090936 | 0.00090618 | 0.0009255 | 0.0009215 | 0.000918 | 0.00091382 | 0.00091276 | 0.0009227 | 0.0009182 | 0.00092944 | 0.000938 | 0.00090934 | 0.0008944 | 0.00090314 | 0.00091828 | 0.00092846 | 0.0009188 | 0.00091396 | 0.00092588 | 0.00093226 | 0.00093114 | 0.00092894 | 0.00087266 | 0.00083752 | 0.00081276 | 0.00080532 | 0.00077712 | 0.00077314 | 0.00077598 | 0.00076424 | 0.00075898 | 0.00075284 | 0.0007561 | 0.000761 | 0.00076004 | 0.00076798 | 0.00076038 | 0.0007592 | 0.000767 | 0.00076834 | 0.00076992 | 0.00077802 | 0.00078336 | 0.00077944 | 0.00078006 | 0.00078536 | 0.00078058 | 0.00078524 | 0.00079418 | 0.00078936 | 0.00079674 | 0.00079642 | 0.00080792 | 0.0008249 | 0.00083092 | 0.0008317 | 0.00081788 | 0.00081908 | 0.00082158 | 0.00082592 | 0.00082172 | 1.8 | 0.001 | 0.001 | 0.001 | 0.0009999 | 0.001 | 0.001 | 0.001 | 0.001 | 0.001 | 0.001 | 0.001 | 0.001 | 0.001 | 0.001 | 0.001 | 0.001 | 0.001 | 0.001 | 0.001 | 0.001 | 0.001 | 0.001 | 0.001 | 0.001 | 0.001 | 0.001 | 0.001 | 0.001 | 0.00099998 | 0.001 | 0.001 | 0.001 | 0.001 | 0.001 | 0.001 | 0.001 | 0.001 | 0.001 | 0.00099998 | 0.001 | 0.001 | 0.001 | 0.00099998 | 0.001 | 0.001 | 0.001 | 0.001 | 0.001 | 0.001 | 0.001 | 0.001 | 0.001 | 0.001 | 0.001 | 0.001 | 0.001 | 0.001 | 0.001 | 0.001 | 0.001 | 0.001 | 0.001 | 0.001 | 0.001 | 0.001 | 0.001 | 0.001 | 0.001 | 0.001 | 0.001 | 0.001 | 0.001 | 0.001 | 0.001 | 0.001 | 0.001 | 0.001 | 0.001 | 0.001 | 0.001 | 0.001 | 0.001 | 0.001 | 0.001 | 0.001 | 0.001 | 0.001 | 0.001 | 0.001 | 0.001 | 0.001 | 0.001 | 0.001 | 0.001 | 0.001 | 0.001 | 0.001 | 0.001 | 0.001 | 0.001 | [151 empty] | -0.8 | 4.2612e-05 | 3.4197e-06 | 3.0208e-05 | 8.2754e-05 | 1.9574e-05 | 2.2684e-05 | 0.00023062 | 0.0004293 | 0.00084488 | 0.0005503 | 9.4078e-05 | 9.0108e-05 | 9.9006e-05 | 7.6726e-05 | 7.876e-05 | 7.7784e-05 | 8.3004e-05 | 6.4416e-05 | 0.00077172 | 0.00027564 | 0.00021682 | 0.00021006 | 0.0002131 | 0.00020532 | 0.00020552 | 0.00020094 | 0.00019848 | 0.00020094 | 0.00020522 | 0.00021044 | 0.00020482 | 0.0002112 | 0.00022322 | 0.0002022 | 0.00020924 | 0.00020948 | 0.00019514 | 0.00019448 | 0.0002054 | 0.00021606 | 0.00021226 | 0.00020144 | 0.00018114 | 0.00017908 | 0.00018472 | 0.00019736 | 0.00019718 | 0.00019896 | 0.0001985 | 0.00020824 | 0.00020882 | 0.0002181 | 0.00022766 | 0.0002395 | 0.00025836 | 0.00026996 | 0.0002879 | 0.0002972 | 0.00031298 | 0.00033574 | 0.0003439 | 0.00035446 | 0.00035566 | 0.00039214 | 0.00040286 | 0.00042834 | 0.00045002 | 0.00045744 | 0.0004728 | 0.00047596 | 0.00049028 | 0.00049386 | 0.00061592 | 0.00066926 | 0.00070248 | 0.00073382 | 0.00074934 | 0.0007793 | 0.0008078 | 0.00082596 | 0.00085354 | 0.00084778 | 0.00086392 | 0.0008845 | 0.0009019 | 0.00089906 | 0.000916 | 0.00092898 | 0.00094176 | 0.00093926 | 0.00095602 | 0.00095432 | 0.00097102 | 0.00098276 | 0.00099526 | 0.0009899 | 0.00099798 | 0.00099622 | 0.00101 | 0.00102 |  | 12730.74475 | 2907.99116
1.75 | 0.001 | 0.001 | 0.001 | 0.00099998 | 0.001 | 0.001 | 0.001 | 0.00099998 | 0.001 | 0.001 | 0.00099998 | 0.001 | 0.001 | 0.001 | 0.001 | 0.001 | 0.001 | 0.001 | 0.001 | 0.001 | 0.001 | 0.001 | 0.001 | 0.001 | 0.001 | 0.001 | 0.001 | 0.001 | 0.001 | 0.001 | 0.001 | 0.001 | 0.001 | 0.001 | 0.001 | 0.001 | 0.001 | 0.001 | 0.001 | 0.001 | 0.001 | 0.001 | 0.001 | 0.001 | 0.001 | 0.00099998 | 0.001 | 0.001 | 0.001 | 0.001 | 0.001 | 0.00099998 | 0.001 | 0.001 | 0.001 | 0.001 | 0.001 | 0.001 | 0.001 | 0.001 | 0.001 | 0.001 | 0.00099998 | 0.001 | 0.001 | 0.001 | 0.001 | 0.001 | 0.001 | 0.001 | 0.001 | 0.001 | 0.001 | 0.001 | 0.00099998 | 0.001 | 0.001 | 0.001 | 0.001 | 0.001 | 0.001 | 0.001 | 0.001 | 0.001 | 0.001 | 0.001 | 0.001 | 0.00099998 | 0.001 | 0.001 | 0.001 | 0.001 | 0.001 | 0.001 | 0.001 | 0.001 | 0.001 | 0.001 | 0.001 | 0.001 | 0.001 | 0.001 | 0.001 | 0.001 | 0.001 | 0.001 | 0.00099998 | 0.001 | 0.001 | 0.00099998 | 0.001 | 0.001 | 0.001 | 0.001 | 0.001 | 0.001 | 0.001 | 0.001 | 0.001 | 0.001 | 0.001 | 0.001 | 0.001 | 0.001 | 0.00099998 | 0.001 | 0.001 | 0.001 | 0.001 | 0.001 | 0.001 | 0.001 | 0.001 | 0.001 | -1.75 | 0.00083228 | 0.00033082 | 9.6558e-05 | 0.00144 | 0.00138 | 7.2314e-05 | 0.00030936 | 0.00011814 | 0.00024338 | 0.003 | 0.003 | 0.003 | 0.003 | 0.00207 | 0.003 | 0.00144 | 0.00086432 | 0.00070324 | 0.0006212 | 0.00038302 | 0.00027768 | 0.00029332 | 0.00148 | 0.003 | 0.00060582 | 0.00023726 | 0.003 | 0.00041666 | 0.003 | 0.003 | 0.00031486 | 0.00023932 | 0.003 | 0.003 | 0.003 | 0.0004038 | 0.003 | 0.003 | 0.003 | 0.003 | 0.003 | 0.003 | 0.00257 | 0.003 | 0.003 | 0.003 | 0.003 | 0.003 | 0.003 | 0.003 | 0.003 | 0.003 | 0.003 | 0.003 | 0.003 | 0.00057622 | 0.003 | 0.003 | 0.003 | 0.00106 | 0.00084646 | 0.003 | 0.003 | 0.003 | 0.003 | 0.003 | 0.003 | 0.003 | 0.003 | 0.003 | 0.003 | 0.003 | 0.003 | 0.0029 | 0.0007448 | 0.00050766 | 0.003 | 0.003 | 0.003 | 0.00047874 | 0.00050528 | 0.00049706 | 0.0004321 | 0.00062654 | 0.00060096 | 0.00197 | 0.00089092 | 0.00076062 | 0.00081036 | 0.00075118 | 0.00063714 | 0.00064804 | 0.00077774 | 0.00073232 | 0.00076046 | 0.00081242 | 0.00122 | 0.00094876 | 0.00081298 | 0.00084518 | 0.00083286 | 0.00094124 | 0.00099698 | 0.00104 | 0.00104 | 0.00111 | 0.00118 | 0.00123 | 0.00127 | 0.00108 | 0.00108 | 0.00112 | 0.00116 | 0.00117 | 0.0012 | 0.00118 | 0.00121 | 0.00122 | 0.0012 | 0.00121 | 0.0012 | 0.00119 | 0.00118 | 0.00117 | 0.00119 | 0.00119 | 0.00117 | 0.00115 | 0.00114 | 0.00113 | 0.00112 | 0.00111 | 0.00111 | 0.00113 | 0.00112 | 0.00113 | 0.00114 | 0.00113 | 0.00113 | 0.00113 | 0.00114 | 0.00112 | 0.00112 | 0.00114 | 0.00116 | 0.00116 | 0.00117 | 0.00117 | 0.00117 | 0.00115 | 0.00115 | 0.00114 | 0.00113 | 0.00114 | 0.00113 | 0.00114 | 0.00116 | 0.00115 | 0.00117 | 0.00095104 | 0.00086536 | 0.00084644 | 0.00084354 | 0.00083144 | 0.00084284 | 0.0008576 | 0.0008466 | 0.0008577 | 0.00087658 | 0.00085978 | 0.0008672 | 0.00088114 | 0.000873 | 0.00085822 | 0.00086512 | 0.00085106 | 0.0008461 | 0.00085972 | 0.00086916 | 0.0008652 | 0.00086834 | 0.00087356 | 0.00087112 | 0.00087402 | 0.00088536 | 0.00087632 | 0.00088114 | 0.00088116 | 0.00087392 | 0.00085632 | 0.00085442 | 0.00087124 | 0.00086806 | 0.00086422 | 0.00085936 | 0.00086282 | 0.00086994 | 0.00086414 | 0.00087406 | 0.00088336 | 0.0008571 | 0.00084034 | 0.00085158 | 0.00086444 | 0.00087328 | 0.00086426 | 0.00086202 | 0.00087136 | 0.0008775 | 0.00087778 | 0.00087532 | 0.00082428 | 0.00079214 | 0.0007667 | 0.00075972 | 0.00073404 | 0.0007315 | 0.00073222 | 0.00072226 | 0.00071738 | 0.00071092 | 0.00071302 | 0.000718 | 0.00071568 | 0.0007247 | 0.00071696 | 0.00071684 | 0.00072512 | 0.00072668 | 0.00072398 | 0.00073356 | 0.0007397 | 0.00073668 | 0.0007358 | 0.00074156 | 0.00073768 | 0.00074206 | 0.00074978 | 0.00074542 | 0.00075188 | 0.00075202 | 0.00076174 | 0.00077802 | 0.0007847 | 0.00078416 | 0.00077402 | 0.0007744 | 0.00077568 | 0.0007798 | 0.00077496 | 1.75 | 0.001 | 0.001 | 0.001 | 0.001 | 0.001 | 0.001 | 0.001 | 0.001 | 0.001 | 0.001 | 0.001 | 0.001 | 0.001 | 0.001 | 0.001 | 0.001 | 0.00099998 | 0.001 | 0.001 | 0.001 | 0.001 | 0.001 | 0.001 | 0.001 | 0.001 | 0.001 | 0.001 | 0.001 | 0.001 | 0.001 | 0.001 | 0.001 | 0.001 | 0.001 | 0.001 | 0.001 | 0.001 | 0.001 | 0.001 | 0.001 | 0.001 | 0.001 | 0.001 | 0.001 | 0.001 | 0.001 | 0.001 | 0.001 | 0.001 | 0.001 | 0.001 | 0.001 | 0.001 | 0.001 | 0.001 | 0.001 | 0.001 | 0.001 | 0.001 | 0.001 | 0.00099998 | 0.001 | 0.001 | 0.001 | 0.001 | 0.001 | 0.001 | 0.001 | 0.001 | 0.001 | 0.001 | 0.001 | 0.001 | 0.001 | 0.00099998 | 0.001 | 0.001 | 0.001 | 0.001 | 0.001 | 0.001 | 0.001 | 0.001 | 0.00099998 | 0.001 | 0.001 | 0.001 | 0.001 | 0.001 | 0.001 | 0.001 | 0.001 | 0.001 | 0.001 | 0.001 | 0.001 | 0.001 | 0.001 | 0.001 | 0.001 | [151 empty] | -0.75 | 3.335e-05 | 2.7472e-06 | 2.477e-05 | 6.6888e-05 | 1.7482e-05 | 1.9774e-05 | 0.00019162 | 0.00031018 | 0.00061278 | 0.00039772 | 7.4158e-05 | 7.157e-05 | 8.2148e-05 | 6.1176e-05 | 6.2702e-05 | 6.18e-05 | 6.6378e-05 | 5.3064e-05 | 0.0006165 | 0.0002238 | 0.00017672 | 0.00017266 | 0.00017514 | 0.00016922 | 0.00016964 | 0.00016634 | 0.000164 | 0.00016686 | 0.00017106 | 0.00017532 | 0.00017052 | 0.00017704 | 0.00018766 | 0.00016984 | 0.0001751 | 0.00017622 | 0.0001638 | 0.0001645 | 0.00017522 | 0.0001838 | 0.00018014 | 0.00017104 | 0.00015424 | 0.00015194 | 0.00015694 | 0.00016758 | 0.0001671 | 0.0001718 | 0.00016844 | 0.00017686 | 0.00017846 | 0.00018716 | 0.00019632 | 0.00020692 | 0.00022414 | 0.00023498 | 0.00025102 | 0.00025976 | 0.00027414 | 0.00029442 | 0.0003029 | 0.00031252 | 0.00031478 | 0.00034748 | 0.0003578 | 0.0003812 | 0.00039998 | 0.00040778 | 0.00042188 | 0.0004252 | 0.00043884 | 0.000442 | 0.00055432 | 0.00060374 | 0.00063356 | 0.00066282 | 0.00067762 | 0.00070542 | 0.00073196 | 0.00074854 | 0.00077444 | 0.0007693 | 0.00078478 | 0.00080364 | 0.00082012 | 0.00081694 | 0.00083316 | 0.00084516 | 0.00085662 | 0.0008548 | 0.00087062 | 0.00086888 | 0.00088382 | 0.00089456 | 0.00090622 | 0.00090182 | 0.00090936 | 0.00090742 | 0.0009165 | 0.00092526 |  | 12689.0671 | 2559.9017
1.7 | 0.001 | 0.001 | 0.001 | 0.001 | 0.001 | 0.00099998 | 0.001 | 0.001 | 0.001 | 0.001 | 0.001 | 0.001 | 0.001 | 0.00099998 | 0.001 | 0.001 | 0.001 | 0.001 | 0.001 | 0.001 | 0.001 | 0.001 | 0.001 | 0.001 | 0.001 | 0.001 | 0.001 | 0.001 | 0.00099998 | 0.001 | 0.001 | 0.001 | 0.001 | 0.001 | 0.00099998 | 0.001 | 0.00099998 | 0.001 | 0.00099998 | 0.001 | 0.001 | 0.001 | 0.00099998 | 0.001 | 0.00099998 | 0.001 | 0.001 | 0.00099998 | 0.001 | 0.001 | 0.001 | 0.001 | 0.00099998 | 0.001 | 0.001 | 0.001 | 0.001 | 0.001 | 0.001 | 0.001 | 0.001 | 0.001 | 0.001 | 0.001 | 0.001 | 0.001 | 0.001 | 0.001 | 0.001 | 0.001 | 0.001 | 0.00099998 | 0.001 | 0.001 | 0.00099998 | 0.001 | 0.001 | 0.001 | 0.001 | 0.001 | 0.001 | 0.001 | 0.001 | 0.001 | 0.001 | 0.001 | 0.001 | 0.001 | 0.001 | 0.001 | 0.00099998 | 0.001 | 0.001 | 0.00099998 | 0.001 | 0.00099996 | 0.00099998 | 0.001 | 0.001 | 0.001 | 0.001 | 0.001 | 0.001 | 0.001 | 0.00099998 | 0.001 | 0.001 | 0.001 | 0.001 | 0.001 | 0.001 | 0.00099998 | 0.001 | 0.001 | 0.001 | 0.001 | 0.001 | 0.001 | 0.001 | 0.001 | 0.001 | 0.001 | 0.001 | 0.001 | 0.001 | 0.001 | 0.001 | 0.001 | 0.001 | 0.001 | 0.001 | 0.001 | 0.001 | 0.001 | -1.7 | 0.00075782 | 0.00029002 | 8.6212e-05 | 0.00129 | 0.00128 | 6.1854e-05 | 0.00027284 | 0.00010654 | 0.00020932 | 0.003 | 0.003 | 0.003 | 0.003 | 0.00189 | 0.00282 | 0.00129 | 0.00077164 | 0.00062124 | 0.0005455 | 0.00034482 | 0.00024574 | 0.00025776 | 0.00128 | 0.003 | 0.00054042 | 0.00021364 | 0.00242 | 0.00036766 | 0.003 | 0.003 | 0.00027046 | 0.0002071 | 0.003 | 0.003 | 0.003 | 0.00034322 | 0.003 | 0.003 | 0.003 | 0.003 | 0.003 | 0.003 | 0.00204 | 0.003 | 0.003 | 0.003 | 0.003 | 0.003 | 0.003 | 0.003 | 0.003 | 0.003 | 0.003 | 0.003 | 0.003 | 0.00049994 | 0.003 | 0.003 | 0.003 | 0.00090918 | 0.0007375 | 0.003 | 0.003 | 0.003 | 0.003 | 0.003 | 0.003 | 0.003 | 0.003 | 0.003 | 0.003 | 0.003 | 0.003 | 0.00263 | 0.00065756 | 0.00045892 | 0.003 | 0.003 | 0.003 | 0.00044072 | 0.00044986 | 0.00044712 | 0.00039028 | 0.00058014 | 0.00054542 | 0.003 | 0.00082476 | 0.00067734 | 0.0007169 | 0.00067452 | 0.000568 | 0.00060704 | 0.00069602 | 0.00066834 | 0.00067338 | 0.00072492 | 0.00108 | 0.0008431 | 0.00072968 | 0.00076704 | 0.00075564 | 0.00084084 | 0.0009064 | 0.0009561 | 0.00095192 | 0.00102 | 0.00107 | 0.00113 | 0.00117 | 0.00101 | 0.00101 | 0.00105 | 0.00108 | 0.00109 | 0.00112 | 0.0011 | 0.00112 | 0.00114 | 0.00112 | 0.00113 | 0.00111 | 0.00111 | 0.0011 | 0.00109 | 0.00111 | 0.00111 | 0.00109 | 0.00108 | 0.00107 | 0.00106 | 0.00105 | 0.00104 | 0.00104 | 0.00106 | 0.00106 | 0.00106 | 0.00106 | 0.00106 | 0.00106 | 0.00105 | 0.00106 | 0.00105 | 0.00105 | 0.00107 | 0.00109 | 0.00109 | 0.0011 | 0.0011 | 0.0011 | 0.00108 | 0.00108 | 0.00107 | 0.00106 | 0.00107 | 0.00106 | 0.00107 | 0.00109 | 0.00108 | 0.0011 | 0.00089222 | 0.0008142 | 0.00079512 | 0.0007944 | 0.0007824 | 0.00079048 | 0.00080572 | 0.0007947 | 0.00080554 | 0.0008245 | 0.00080704 | 0.000815 | 0.0008266 | 0.00082052 | 0.00080544 | 0.00081556 | 0.00079864 | 0.0007944 | 0.00080866 | 0.00081866 | 0.00081548 | 0.00081784 | 0.0008223 | 0.00081958 | 0.00082334 | 0.00083282 | 0.0008246 | 0.00082804 | 0.0008273 | 0.00082156 | 0.0008081 | 0.00080232 | 0.00081704 | 0.00081698 | 0.00081362 | 0.00080958 | 0.00081014 | 0.00081812 | 0.00081282 | 0.00082062 | 0.00083038 | 0.00080656 | 0.00079342 | 0.00080158 | 0.00081394 | 0.00082088 | 0.0008132 | 0.00080974 | 0.00081832 | 0.00082518 | 0.00082494 | 0.00082382 | 0.00077646 | 0.00074768 | 0.00072296 | 0.00071638 | 0.00069264 | 0.00068976 | 0.00069034 | 0.00067948 | 0.0006763 | 0.00067092 | 0.0006727 | 0.00067732 | 0.00067458 | 0.00068322 | 0.00067552 | 0.00067722 | 0.00068302 | 0.00068472 | 0.00068382 | 0.00069206 | 0.0006977 | 0.0006948 | 0.00069426 | 0.00069912 | 0.00069636 | 0.00070004 | 0.00070656 | 0.00070514 | 0.00070872 | 0.00070942 | 0.0007186 | 0.0007342 | 0.0007405 | 0.00074022 | 0.0007298 | 0.00072998 | 0.00073202 | 0.0007365 | 0.0007297 | 1.7 | 0.001 | 0.001 | 0.001 | 0.001 | 0.001 | 0.001 | 0.001 | 0.001 | 0.001 | 0.001 | 0.001 | 0.001 | 0.001 | 0.001 | 0.001 | 0.001 | 0.001 | 0.00099998 | 0.001 | 0.001 | 0.001 | 0.001 | 0.001 | 0.001 | 0.001 | 0.001 | 0.001 | 0.001 | 0.001 | 0.001 | 0.001 | 0.001 | 0.001 | 0.001 | 0.001 | 0.001 | 0.00099998 | 0.001 | 0.001 | 0.001 | 0.001 | 0.001 | 0.001 | 0.001 | 0.001 | 0.001 | 0.001 | 0.001 | 0.001 | 0.001 | 0.001 | 0.001 | 0.001 | 0.001 | 0.001 | 0.001 | 0.001 | 0.001 | 0.001 | 0.001 | 0.001 | 0.001 | 0.001 | 0.001 | 0.001 | 0.001 | 0.001 | 0.001 | 0.001 | 0.001 | 0.001 | 0.001 | 0.001 | 0.001 | 0.001 | 0.001 | 0.001 | 0.001 | 0.001 | 0.001 | 0.001 | 0.001 | 0.001 | 0.001 | 0.00099998 | 0.001 | 0.001 | 0.001 | 0.001 | 0.001 | 0.001 | 0.001 | 0.001 | 0.001 | 0.001 | 0.001 | 0.001 | 0.001 | 0.001 | 0.001 | [151 empty] | -0.7 | 2.6022e-05 | 2.4188e-06 | 2.0062e-05 | 5.3468e-05 | 1.518e-05 | 1.5888e-05 | 0.0001548 | 0.000227 | 0.00044722 | 0.00029066 | 5.8062e-05 | 5.6568e-05 | 6.7886e-05 | 4.841e-05 | 4.9932e-05 | 4.9132e-05 | 5.2608e-05 | 4.3466e-05 | 0.00049114 | 0.00018138 | 0.00014412 | 0.00014168 | 0.00014294 | 0.00013878 | 0.00014014 | 0.00013732 | 0.0001351 | 0.0001377 | 0.00014178 | 0.00014586 | 0.00014206 | 0.00014804 | 0.00015886 | 0.00014204 | 0.00014686 | 0.00014694 | 0.00013732 | 0.00013874 | 0.00014798 | 0.00015564 | 0.00015258 | 0.0001441 | 0.00013044 | 0.00012874 | 0.00013254 | 0.00014172 | 0.0001414 | 0.0001457 | 0.00014228 | 0.0001497 | 0.00015204 | 0.0001604 | 0.0001688 | 0.0001784 | 0.000194 | 0.00020432 | 0.0002181 | 0.0002269 | 0.00023946 | 0.0002576 | 0.0002663 | 0.0002747 | 0.0002768 | 0.00030694 | 0.00031602 | 0.0003377 | 0.00035472 | 0.00036216 | 0.00037482 | 0.0003782 | 0.00039132 | 0.00039394 | 0.00049578 | 0.00054154 | 0.00056868 | 0.00059604 | 0.00061014 | 0.0006361 | 0.00066034 | 0.00067638 | 0.0006996 | 0.0006949 | 0.00070874 | 0.00072676 | 0.0007416 | 0.00073904 | 0.00075352 | 0.00076454 | 0.00077542 | 0.00077354 | 0.0007886 | 0.00078656 | 0.00080004 | 0.0008099 | 0.00082048 | 0.00081636 | 0.00082326 | 0.00082154 | 0.00083054 | 0.00083854 |  | 12994.60724 | 2754.21395
1.65 | 0.001 | 0.001 | 0.001 | 0.00099998 | 0.001 | 0.001 | 0.001 | 0.001 | 0.001 | 0.001 | 0.001 | 0.001 | 0.001 | 0.001 | 0.001 | 0.001 | 0.001 | 0.001 | 0.001 | 0.001 | 0.001 | 0.001 | 0.001 | 0.001 | 0.00099998 | 0.001 | 0.001 | 0.00099998 | 0.001 | 0.001 | 0.001 | 0.001 | 0.001 | 0.001 | 0.001 | 0.001 | 0.001 | 0.00099998 | 0.001 | 0.001 | 0.001 | 0.001 | 0.001 | 0.001 | 0.001 | 0.001 | 0.00099998 | 0.001 | 0.001 | 0.001 | 0.001 | 0.001 | 0.001 | 0.001 | 0.001 | 0.001 | 0.001 | 0.001 | 0.001 | 0.001 | 0.001 | 0.001 | 0.001 | 0.001 | 0.001 | 0.001 | 0.001 | 0.001 | 0.001 | 0.001 | 0.001 | 0.001 | 0.001 | 0.001 | 0.001 | 0.001 | 0.001 | 0.001 | 0.001 | 0.001 | 0.001 | 0.00099998 | 0.001 | 0.001 | 0.001 | 0.001 | 0.001 | 0.001 | 0.001 | 0.001 | 0.001 | 0.001 | 0.001 | 0.00099998 | 0.001 | 0.001 | 0.001 | 0.001 | 0.001 | 0.001 | 0.001 | 0.001 | 0.00099998 | 0.00099996 | 0.001 | 0.001 | 0.001 | 0.001 | 0.001 | 0.001 | 0.001 | 0.001 | 0.001 | 0.001 | 0.001 | 0.00099998 | 0.001 | 0.001 | 0.001 | 0.001 | 0.001 | 0.001 | 0.001 | 0.001 | 0.001 | 0.001 | 0.001 | 0.001 | 0.00099998 | 0.001 | 0.001 | 0.001 | 0.001 | 0.001 | -1.65 | 0.00068982 | 0.00025826 | 7.6684e-05 | 0.00116 | 0.00112 | 6.6906e-05 | 0.0002357 | 0.00024626 | 0.00017622 | 0.003 | 0.003 | 0.003 | 0.003 | 0.0017 | 0.00251 | 0.00108 | 0.00067838 | 0.00054758 | 0.00047978 | 0.00030696 | 0.00021626 | 0.00022512 | 0.00106 | 0.003 | 0.00048266 | 0.00019202 | 0.00193 | 0.00032268 | 0.003 | 0.003 | 0.00023402 | 0.00017988 | 0.003 | 0.003 | 0.003 | 0.00029344 | 0.003 | 0.003 | 0.003 | 0.003 | 0.003 | 0.003 | 0.00175 | 0.003 | 0.003 | 0.003 | 0.003 | 0.003 | 0.003 | 0.003 | 0.003 | 0.003 | 0.003 | 0.003 | 0.003 | 0.00043924 | 0.003 | 0.003 | 0.003 | 0.00078168 | 0.0006418 | 0.003 | 0.003 | 0.003 | 0.003 | 0.003 | 0.003 | 0.003 | 0.003 | 0.003 | 0.00269 | 0.003 | 0.003 | 0.0024 | 0.0005797 | 0.00041156 | 0.003 | 0.003 | 0.00109 | 0.00037764 | 0.0004004 | 0.00039806 | 0.00035422 | 0.00051104 | 0.00047002 | 0.00215 | 0.00071962 | 0.00063964 | 0.0006367 | 0.00059854 | 0.00051382 | 0.000529 | 0.00060016 | 0.00059442 | 0.00060922 | 0.00065348 | 0.00096538 | 0.0007534 | 0.00065428 | 0.00068434 | 0.00067918 | 0.000764 | 0.00082676 | 0.00087192 | 0.00087126 | 0.00093062 | 0.00098176 | 0.00104 | 0.00106 | 0.0009283 | 0.0009331 | 0.00096326 | 0.001 | 0.00102 | 0.00104 | 0.00102 | 0.00105 | 0.00106 | 0.00105 | 0.00105 | 0.00104 | 0.00104 | 0.00103 | 0.00102 | 0.00103 | 0.00104 | 0.00102 | 0.00101 | 0.00099542 | 0.00098934 | 0.00098002 | 0.00097386 | 0.00097438 | 0.00099102 | 0.00099092 | 0.00099266 | 0.00099608 | 0.00099358 | 0.00098888 | 0.00098624 | 0.0009953 | 0.00098708 | 0.00098236 | 0.001 | 0.00102 | 0.00102 | 0.00103 | 0.00102 | 0.00103 | 0.00101 | 0.00101 | 0.001 | 0.0009898 | 0.001 | 0.00099448 | 0.001 | 0.00102 | 0.00102 | 0.00103 | 0.0008389 | 0.0007623 | 0.00074612 | 0.00074222 | 0.00073422 | 0.0007414 | 0.00075594 | 0.00074622 | 0.00075824 | 0.00077624 | 0.00075942 | 0.00076518 | 0.0007762 | 0.0007711 | 0.00075878 | 0.00076392 | 0.0007505 | 0.00074856 | 0.00075984 | 0.00076672 | 0.00076614 | 0.00076794 | 0.00077342 | 0.00076886 | 0.00077422 | 0.00078238 | 0.0007739 | 0.00077756 | 0.00077976 | 0.0007717 | 0.0007581 | 0.00075492 | 0.00076796 | 0.00076902 | 0.00076434 | 0.00075876 | 0.0007618 | 0.0007686 | 0.00076438 | 0.00077138 | 0.00077964 | 0.00075794 | 0.0007462 | 0.00075448 | 0.00076508 | 0.00077338 | 0.00076488 | 0.00076118 | 0.00076994 | 0.00077482 | 0.00077664 | 0.00077332 | 0.00073342 | 0.00070454 | 0.00068168 | 0.00067384 | 0.00065256 | 0.0006488 | 0.00064958 | 0.00064004 | 0.00063712 | 0.00063206 | 0.0006332 | 0.00063768 | 0.00063574 | 0.0006423 | 0.0006364 | 0.00063746 | 0.00064416 | 0.00064534 | 0.00064334 | 0.00065104 | 0.00065718 | 0.00065468 | 0.0006539 | 0.00065796 | 0.00065598 | 0.00065936 | 0.0006654 | 0.0006639 | 0.00066804 | 0.0006692 | 0.00067776 | 0.00069106 | 0.00069764 | 0.00069708 | 0.00068954 | 0.00068698 | 0.00069078 | 0.00069456 | 0.00068822 | 1.65 | 0.001 | 0.001 | 0.001 | 0.001 | 0.001 | 0.001 | 0.001 | 0.001 | 0.001 | 0.001 | 0.001 | 0.001 | 0.001 | 0.001 | 0.001 | 0.001 | 0.001 | 0.001 | 0.00099998 | 0.001 | 0.001 | 0.001 | 0.001 | 0.001 | 0.001 | 0.001 | 0.001 | 0.001 | 0.001 | 0.001 | 0.00099998 | 0.001 | 0.00099998 | 0.001 | 0.001 | 0.001 | 0.001 | 0.00099998 | 0.001 | 0.001 | 0.001 | 0.001 | 0.001 | 0.001 | 0.001 | 0.001 | 0.001 | 0.001 | 0.001 | 0.001 | 0.001 | 0.001 | 0.001 | 0.001 | 0.001 | 0.001 | 0.001 | 0.001 | 0.001 | 0.001 | 0.001 | 0.001 | 0.001 | 0.001 | 0.001 | 0.001 | 0.001 | 0.001 | 0.001 | 0.001 | 0.001 | 0.001 | 0.001 | 0.001 | 0.001 | 0.001 | 0.001 | 0.001 | 0.001 | 0.001 | 0.001 | 0.001 | 0.001 | 0.00099998 | 0.001 | 0.001 | 0.001 | 0.001 | 0.001 | 0.00099998 | 0.001 | 0.001 | 0.001 | 0.001 | 0.001 | 0.001 | 0.001 | 0.001 | 0.001 | 0.001 | [151 empty] | -0.65 | 2.0268e-05 | 2.1112e-06 | 1.609e-05 | 4.2322e-05 | 1.2916e-05 | 1.3816e-05 | 0.0001297 | 0.0001703 | 0.00033104 | 0.00021564 | 4.5352e-05 | 4.4256e-05 | 5.5668e-05 | 3.8212e-05 | 3.9428e-05 | 3.877e-05 | 4.1606e-05 | 3.5124e-05 | 0.00039038 | 0.00014678 | 0.00011706 | 0.00011556 | 0.0001166 | 0.00011356 | 0.00011454 | 0.00011294 | 0.00011108 | 0.00011332 | 0.00011686 | 0.00012088 | 0.00011762 | 0.00012246 | 0.00013252 | 0.00011806 | 0.00012288 | 0.00012352 | 0.00011424 | 0.00011684 | 0.00012464 | 0.00013238 | 0.0001286 | 0.00012142 | 0.00011024 | 0.00010828 | 0.00011132 | 0.00011888 | 0.00011902 | 0.00012338 | 0.00011958 | 0.00012692 | 0.00012906 | 0.00013664 | 0.00014446 | 0.00015316 | 0.00016714 | 0.00017622 | 0.00018882 | 0.00019686 | 0.00020786 | 0.0002238 | 0.000233 | 0.00024016 | 0.00024266 | 0.00026994 | 0.00027848 | 0.00029746 | 0.00031356 | 0.00032034 | 0.00033138 | 0.00033484 | 0.00034742 | 0.00034966 | 0.00044116 | 0.00048306 | 0.00050814 | 0.00053346 | 0.0005463 | 0.00056994 | 0.00059258 | 0.00060716 | 0.000628 | 0.00062432 | 0.00063774 | 0.00065344 | 0.00066714 | 0.00066526 | 0.0006777 | 0.00068822 | 0.00069814 | 0.00069638 | 0.00070972 | 0.00070792 | 0.00072012 | 0.00072908 | 0.00073896 | 0.00073516 | 0.00074184 | 0.00074014 | 0.00074748 | 0.00075496 |  | 13139.05057 | 2855.18502
1.6 | 0.001 | 0.001 | 0.001 | 0.001 | 0.00099998 | 0.001 | 0.001 | 0.001 | 0.00099998 | 0.001 | 0.001 | 0.001 | 0.001 | 0.001 | 0.001 | 0.001 | 0.00099998 | 0.001 | 0.001 | 0.001 | 0.001 | 0.001 | 0.001 | 0.00099998 | 0.001 | 0.001 | 0.001 | 0.001 | 0.001 | 0.001 | 0.001 | 0.001 | 0.001 | 0.00099998 | 0.001 | 0.001 | 0.001 | 0.00099998 | 0.001 | 0.001 | 0.001 | 0.001 | 0.001 | 0.001 | 0.00099998 | 0.001 | 0.001 | 0.001 | 0.001 | 0.001 | 0.00099998 | 0.001 | 0.001 | 0.001 | 0.001 | 0.001 | 0.001 | 0.001 | 0.001 | 0.001 | 0.001 | 0.001 | 0.001 | 0.001 | 0.001 | 0.00099998 | 0.001 | 0.001 | 0.001 | 0.001 | 0.001 | 0.00099996 | 0.001 | 0.001 | 0.001 | 0.00099998 | 0.00099998 | 0.001 | 0.001 | 0.001 | 0.001 | 0.001 | 0.001 | 0.001 | 0.001 | 0.001 | 0.001 | 0.001 | 0.001 | 0.001 | 0.001 | 0.001 | 0.001 | 0.001 | 0.001 | 0.001 | 0.001 | 0.00099998 | 0.001 | 0.001 | 0.001 | 0.001 | 0.001 | 0.001 | 0.001 | 0.001 | 0.001 | 0.001 | 0.001 | 0.00099994 | 0.001 | 0.001 | 0.001 | 0.00099998 | 0.001 | 0.00099998 | 0.001 | 0.001 | 0.00099998 | 0.001 | 0.001 | 0.001 | 0.001 | 0.001 | 0.001 | 0.001 | 0.001 | 0.001 | 0.001 | 0.001 | 0.00099998 | 0.00099998 | 0.001 | 0.001 | -1.6 | 0.00062572 | 0.0002305 | 6.8678e-05 | 0.00103 | 0.00101 | 7.4524e-05 | 0.00021106 | 0.00017982 | 0.00014434 | 0.003 | 0.003 | 0.003 | 0.00175 | 0.00154 | 0.0023 | 0.00095498 | 0.0005995 | 0.00047972 | 0.00041942 | 0.00026846 | 0.0001905 | 0.00020204 | 0.00093106 | 0.0006298 | 0.00043084 | 0.00017416 | 0.00168 | 0.0002833 | 0.003 | 0.00255 | 0.00020326 | 0.0001579 | 0.003 | 0.003 | 0.00226 | 0.00025656 | 0.003 | 0.003 | 0.003 | 0.003 | 0.003 | 0.003 | 0.00155 | 0.003 | 0.003 | 0.003 | 0.003 | 0.003 | 0.003 | 0.003 | 0.003 | 0.003 | 0.003 | 0.003 | 0.003 | 0.00038978 | 0.003 | 0.003 | 0.003 | 0.0006728 | 0.00055504 | 0.003 | 0.003 | 0.003 | 0.003 | 0.003 | 0.003 | 0.003 | 0.003 | 0.003 | 0.00236 | 0.003 | 0.003 | 0.00218 | 0.00050896 | 0.0003691 | 0.003 | 0.003 | 0.00094162 | 0.00035704 | 0.00036168 | 0.00035336 | 0.0003238 | 0.00046038 | 0.000424 | 0.00156 | 0.0006368 | 0.00054888 | 0.00056334 | 0.00054428 | 0.00047128 | 0.00047396 | 0.00052708 | 0.00053314 | 0.00053832 | 0.00058618 | 0.00086082 | 0.00069156 | 0.00058176 | 0.00062616 | 0.00061968 | 0.00069604 | 0.00075968 | 0.0007902 | 0.0007986 | 0.00085644 | 0.0009023 | 0.0009529 | 0.00098794 | 0.00085714 | 0.00085984 | 0.00089276 | 0.00092766 | 0.00094258 | 0.00096588 | 0.00094824 | 0.0009715 | 0.00098624 | 0.00097452 | 0.000978 | 0.00096472 | 0.00096626 | 0.00096138 | 0.00094986 | 0.00095942 | 0.00096302 | 0.00094884 | 0.00093638 | 0.00093164 | 0.00092388 | 0.000917 | 0.00091108 | 0.00090896 | 0.00092666 | 0.00092456 | 0.00092902 | 0.00093068 | 0.00092382 | 0.00092534 | 0.00092672 | 0.00092726 | 0.0009229 | 0.00091838 | 0.00093744 | 0.00095118 | 0.00095546 | 0.00096398 | 0.00096444 | 0.00096446 | 0.000947 | 0.00095056 | 0.00093712 | 0.0009269 | 0.00093718 | 0.00093064 | 0.00093804 | 0.00095582 | 0.00095192 | 0.00096296 | 0.00078772 | 0.00071578 | 0.00070064 | 0.00069752 | 0.00068808 | 0.00069318 | 0.00070964 | 0.00069962 | 0.0007105 | 0.0007263 | 0.0007112 | 0.00071634 | 0.00072926 | 0.0007239 | 0.00071122 | 0.00071704 | 0.00070538 | 0.00070106 | 0.00071472 | 0.00072048 | 0.00071958 | 0.00071966 | 0.00072618 | 0.00072152 | 0.0007266 | 0.0007337 | 0.00072598 | 0.0007287 | 0.00073166 | 0.0007238 | 0.00071188 | 0.0007083 | 0.00072098 | 0.00072032 | 0.00071778 | 0.00071294 | 0.00071536 | 0.00072098 | 0.00071642 | 0.00072306 | 0.0007321 | 0.00071192 | 0.00070032 | 0.00070828 | 0.00071788 | 0.00072668 | 0.0007195 | 0.00071382 | 0.0007218 | 0.00072712 | 0.00072872 | 0.00072622 | 0.00069098 | 0.00066272 | 0.00064028 | 0.00063318 | 0.00061318 | 0.0006098 | 0.00061084 | 0.00060152 | 0.00059938 | 0.0005934 | 0.00059582 | 0.00060058 | 0.00059658 | 0.00060298 | 0.00059766 | 0.00060012 | 0.0006057 | 0.0006068 | 0.0006044 | 0.00061218 | 0.0006187 | 0.00061624 | 0.00061568 | 0.00061828 | 0.0006168 | 0.00061992 | 0.0006261 | 0.0006247 | 0.00062802 | 0.00062908 | 0.0006375 | 0.0006503 | 0.0006564 | 0.0006563 | 0.00064936 | 0.00064696 | 0.00064982 | 0.00065396 | 0.00064808 | 1.6 | 0.001 | 0.001 | 0.001 | 0.001 | 0.00099994 | 0.001 | 0.001 | 0.001 | 0.001 | 0.001 | 0.001 | 0.001 | 0.001 | 0.001 | 0.001 | 0.001 | 0.001 | 0.001 | 0.001 | 0.001 | 0.00099998 | 0.001 | 0.001 | 0.001 | 0.001 | 0.001 | 0.001 | 0.001 | 0.001 | 0.001 | 0.001 | 0.001 | 0.001 | 0.001 | 0.001 | 0.001 | 0.001 | 0.001 | 0.001 | 0.001 | 0.001 | 0.001 | 0.001 | 0.001 | 0.001 | 0.001 | 0.001 | 0.001 | 0.001 | 0.001 | 0.001 | 0.001 | 0.001 | 0.001 | 0.001 | 0.001 | 0.001 | 0.001 | 0.001 | 0.001 | 0.001 | 0.001 | 0.001 | 0.001 | 0.001 | 0.001 | 0.001 | 0.001 | 0.001 | 0.001 | 0.001 | 0.001 | 0.00099998 | 0.001 | 0.001 | 0.001 | 0.001 | 0.001 | 0.001 | 0.001 | 0.001 | 0.001 | 0.001 | 0.001 | 0.001 | 0.001 | 0.001 | 0.001 | 0.001 | 0.001 | 0.001 | 0.001 | 0.001 | 0.001 | 0.001 | 0.001 | 0.001 | 0.001 | 0.001 | 0.001 | [151 empty] | -0.6 | 1.5284e-05 | 1.6386e-06 | 1.2674e-05 | 3.289e-05 | 1.1266e-05 | 1.2182e-05 | 0.0001055 | 0.00012822 | 0.00024698 | 0.00016126 | 3.5174e-05 | 3.4452e-05 | 4.5164e-05 | 2.9842e-05 | 3.0844e-05 | 3.049e-05 | 3.258e-05 | 2.824e-05 | 0.0003087 | 0.00011812 | 9.481e-05 | 9.3754e-05 | 9.4354e-05 | 9.2154e-05 | 9.3368e-05 | 9.2602e-05 | 9.0584e-05 | 9.24e-05 | 9.5914e-05 | 9.9442e-05 | 9.7032e-05 | 0.00010126 | 0.00011022 | 9.7976e-05 | 0.00010134 | 0.00010246 | 9.4908e-05 | 9.7732e-05 | 0.00010698 | 0.00011126 | 0.00010786 | 0.00010146 | 9.344e-05 | 9.0708e-05 | 9.2444e-05 | 9.9188e-05 | 9.9374e-05 | 0.00010332 | 9.995e-05 | 0.00010646 | 0.00010874 | 0.0001156 | 0.00012288 | 0.00013052 | 0.000143 | 0.00015132 | 0.00016246 | 0.00017018 | 0.00018002 | 0.00019364 | 0.00020252 | 0.00020904 | 0.00021182 | 0.00023598 | 0.00024386 | 0.0002609 | 0.00027526 | 0.00028132 | 0.00029136 | 0.00029472 | 0.00030648 | 0.0003082 | 0.00039006 | 0.00042804 | 0.00045102 | 0.000474 | 0.00048602 | 0.0005075 | 0.00052864 | 0.0005416 | 0.00056076 | 0.00055702 | 0.00056938 | 0.00058386 | 0.00059632 | 0.00059446 | 0.00060546 | 0.00061508 | 0.00062454 | 0.00062272 | 0.00063462 | 0.00063316 | 0.00064432 | 0.00065214 | 0.00066114 | 0.00065792 | 0.00066384 | 0.00066198 | 0.00066872 | 0.0006753 |  | 12880.7883 | 3395.81635
1.55 | 0.001 | 0.001 | 0.001 | 0.00099998 | 0.001 | 0.001 | 0.001 | 0.001 | 0.001 | 0.001 | 0.001 | 0.001 | 0.001 | 0.001 | 0.001 | 0.001 | 0.001 | 0.00099998 | 0.001 | 0.001 | 0.001 | 0.001 | 0.001 | 0.00099998 | 0.00099998 | 0.001 | 0.001 | 0.001 | 0.001 | 0.001 | 0.001 | 0.001 | 0.001 | 0.001 | 0.001 | 0.001 | 0.001 | 0.001 | 0.001 | 0.001 | 0.00099998 | 0.001 | 0.001 | 0.001 | 0.001 | 0.001 | 0.001 | 0.001 | 0.001 | 0.001 | 0.001 | 0.001 | 0.001 | 0.001 | 0.00099998 | 0.001 | 0.001 | 0.001 | 0.001 | 0.001 | 0.001 | 0.001 | 0.001 | 0.001 | 0.001 | 0.001 | 0.001 | 0.001 | 0.001 | 0.001 | 0.001 | 0.001 | 0.001 | 0.001 | 0.001 | 0.001 | 0.001 | 0.001 | 0.001 | 0.001 | 0.001 | 0.001 | 0.001 | 0.00099998 | 0.001 | 0.001 | 0.001 | 0.001 | 0.001 | 0.001 | 0.001 | 0.001 | 0.001 | 0.00099998 | 0.00099998 | 0.001 | 0.001 | 0.00099994 | 0.001 | 0.001 | 0.001 | 0.001 | 0.001 | 0.001 | 0.001 | 0.001 | 0.001 | 0.001 | 0.001 | 0.00099998 | 0.001 | 0.001 | 0.001 | 0.001 | 0.001 | 0.001 | 0.00099998 | 0.001 | 0.001 | 0.001 | 0.001 | 0.001 | 0.001 | 0.001 | 0.001 | 0.001 | 0.001 | 0.00099998 | 0.001 | 0.001 | 0.001 | 0.001 | 0.001 | 0.001 | -1.55 | 0.0005694 | 0.00020594 | 6.0792e-05 | 0.00091456 | 0.00090416 | 7.9472e-05 | 0.00018642 | 0.000162 | 0.00012142 | 0.003 | 0.003 | 0.003 | 0.00116 | 0.00138 | 0.0021 | 0.00084588 | 0.00052428 | 0.00041892 | 0.00036512 | 0.00023854 | 0.0001694 | 0.00018022 | 0.00082158 | 0.00049576 | 0.00038608 | 0.00015654 | 0.00139 | 0.0002483 | 0.003 | 0.00222 | 0.00017716 | 0.00013744 | 0.003 | 0.003 | 0.00151 | 0.00022052 | 0.003 | 0.003 | 0.003 | 0.003 | 0.00248 | 0.003 | 0.00137 | 0.003 | 0.003 | 0.003 | 0.003 | 0.003 | 0.003 | 0.003 | 0.003 | 0.003 | 0.003 | 0.003 | 0.003 | 0.0003441 | 0.003 | 0.003 | 0.003 | 0.0005774 | 0.00048434 | 0.003 | 0.003 | 0.003 | 0.003 | 0.003 | 0.003 | 0.003 | 0.003 | 0.00177 | 0.00208 | 0.003 | 0.00253 | 0.00197 | 0.00044578 | 0.00033214 | 0.003 | 0.003 | 0.00081302 | 0.00030234 | 0.00032488 | 0.00031812 | 0.0002945 | 0.00041936 | 0.00039248 | 0.00133 | 0.00057776 | 0.00049208 | 0.00049852 | 0.00048878 | 0.00042124 | 0.00042836 | 0.00047682 | 0.0004777 | 0.00048036 | 0.00052074 | 0.00076072 | 0.00059418 | 0.00051738 | 0.00056712 | 0.0005564 | 0.00062578 | 0.00068318 | 0.00071734 | 0.00072598 | 0.00077734 | 0.00082984 | 0.0008701 | 0.00089758 | 0.00079072 | 0.00079906 | 0.00082368 | 0.00085736 | 0.00087258 | 0.0008972 | 0.00087992 | 0.00090352 | 0.00091526 | 0.00090402 | 0.0009094 | 0.00089744 | 0.00089752 | 0.00088834 | 0.00088316 | 0.00089454 | 0.00089732 | 0.00088472 | 0.00087434 | 0.00086772 | 0.0008602 | 0.00085426 | 0.00085026 | 0.000847 | 0.00086346 | 0.00085922 | 0.00086732 | 0.00086802 | 0.00086268 | 0.0008637 | 0.0008648 | 0.00086792 | 0.00085984 | 0.00085718 | 0.00087586 | 0.00088884 | 0.00089264 | 0.00090106 | 0.00090662 | 0.0008996 | 0.00088312 | 0.00088758 | 0.00087702 | 0.00086598 | 0.00087588 | 0.00087012 | 0.00087674 | 0.00089374 | 0.00088926 | 0.0009008 | 0.00073896 | 0.000671 | 0.00065498 | 0.0006551 | 0.00064464 | 0.00064704 | 0.0006628 | 0.00065496 | 0.00066626 | 0.00068066 | 0.00066588 | 0.00067096 | 0.00068194 | 0.00067684 | 0.00066452 | 0.00067128 | 0.00065746 | 0.00065838 | 0.0006677 | 0.00067516 | 0.00067428 | 0.000672 | 0.00068022 | 0.00067626 | 0.00068042 | 0.00068738 | 0.00067962 | 0.00068368 | 0.00068504 | 0.00067848 | 0.00066608 | 0.00066252 | 0.00067482 | 0.00067518 | 0.00067194 | 0.00066672 | 0.00067128 | 0.00067606 | 0.00067156 | 0.00067854 | 0.00068694 | 0.00066772 | 0.00065626 | 0.00066394 | 0.00067504 | 0.00068064 | 0.00067414 | 0.00066982 | 0.00067706 | 0.00068106 | 0.00068382 | 0.00067942 | 0.0006505 | 0.00062238 | 0.00060122 | 0.00059402 | 0.0005753 | 0.00057138 | 0.00057312 | 0.00056426 | 0.00056284 | 0.0005581 | 0.00055886 | 0.0005637 | 0.00056046 | 0.0005659 | 0.00056166 | 0.00056248 | 0.00056854 | 0.00057012 | 0.0005667 | 0.000575 | 0.00058106 | 0.00057854 | 0.00057758 | 0.00058096 | 0.00058042 | 0.00058332 | 0.00058822 | 0.00058612 | 0.0005908 | 0.00059054 | 0.00059878 | 0.0006111 | 0.00061568 | 0.00061694 | 0.00060988 | 0.00060874 | 0.00061128 | 0.0006147 | 0.00060818 | 1.55 | 0.001 | 0.001 | 0.001 | 0.001 | 0.001 | 0.001 | 0.001 | 0.001 | 0.001 | 0.001 | 0.001 | 0.001 | 0.001 | 0.001 | 0.001 | 0.001 | 0.001 | 0.001 | 0.001 | 0.001 | 0.001 | 0.001 | 0.001 | 0.001 | 0.001 | 0.001 | 0.001 | 0.001 | 0.001 | 0.001 | 0.001 | 0.001 | 0.001 | 0.001 | 0.001 | 0.001 | 0.001 | 0.001 | 0.001 | 0.001 | 0.001 | 0.001 | 0.001 | 0.001 | 0.001 | 0.001 | 0.001 | 0.001 | 0.001 | 0.001 | 0.001 | 0.001 | 0.001 | 0.001 | 0.001 | 0.00099998 | 0.001 | 0.001 | 0.001 | 0.001 | 0.001 | 0.001 | 0.001 | 0.001 | 0.001 | 0.001 | 0.001 | 0.001 | 0.001 | 0.001 | 0.001 | 0.001 | 0.001 | 0.001 | 0.001 | 0.001 | 0.001 | 0.001 | 0.001 | 0.001 | 0.001 | 0.001 | 0.001 | 0.001 | 0.001 | 0.001 | 0.001 | 0.00099998 | 0.001 | 0.001 | 0.001 | 0.001 | 0.001 | 0.001 | 0.001 | 0.001 | 0.001 | 0.001 | 0.001 | 0.001 | [151 empty] | -0.55 | 1.1358e-05 | 1.3506e-06 | 9.7913e-06 | 2.5106e-05 | 9.6863e-06 | 2.102e-05 | 8.795e-05 | 9.2948e-05 | 0.00018478 | 0.0001207 | 2.7046e-05 | 2.642e-05 | 3.626e-05 | 2.302e-05 | 2.3954e-05 | 2.3728e-05 | 2.5368e-05 | 2.2282e-05 | 0.00024438 | 9.4216e-05 | 7.596e-05 | 7.5254e-05 | 7.5806e-05 | 7.4058e-05 | 7.532e-05 | 7.5054e-05 | 7.3264e-05 | 7.4802e-05 | 7.7802e-05 | 8.1138e-05 | 7.9586e-05 | 8.2846e-05 | 9.1408e-05 | 8.0574e-05 | 8.323e-05 | 8.5206e-05 | 7.8414e-05 | 8.0902e-05 | 8.9002e-05 | 9.2804e-05 | 8.9994e-05 | 8.4178e-05 | 7.7094e-05 | 7.4952e-05 | 7.6556e-05 | 8.1984e-05 | 8.2148e-05 | 8.5984e-05 | 8.2746e-05 | 8.8314e-05 | 9.095e-05 | 9.689e-05 | 0.0001038 | 0.00011056 | 0.00012168 | 0.00012904 | 0.0001387 | 0.00014618 | 0.00015408 | 0.00016606 | 0.00017458 | 0.00018052 | 0.00018308 | 0.00020498 | 0.0002118 | 0.00022692 | 0.00023974 | 0.0002456 | 0.0002542 | 0.0002577 | 0.0002685 | 0.00026968 | 0.00034242 | 0.00037636 | 0.00039736 | 0.00041802 | 0.00042922 | 0.00044842 | 0.00046738 | 0.00047952 | 0.00049668 | 0.00049366 | 0.00050468 | 0.00051758 | 0.00052892 | 0.000527 | 0.00053674 | 0.0005457 | 0.00055434 | 0.00055268 | 0.00056352 | 0.00056216 | 0.00057172 | 0.00057922 | 0.00058638 | 0.000584 | 0.00058926 | 0.00058752 | 0.0005937 | 0.00059948 |  | 13194.52691 | 3654.43649
1.5 | 0.001 | 0.001 | 0.001 | 0.001 | 0.001 | 0.001 | 0.00099998 | 0.001 | 0.001 | 0.001 | 0.001 | 0.001 | 0.001 | 0.001 | 0.001 | 0.001 | 0.001 | 0.001 | 0.001 | 0.001 | 0.001 | 0.001 | 0.001 | 0.001 | 0.001 | 0.001 | 0.001 | 0.001 | 0.001 | 0.00099998 | 0.001 | 0.001 | 0.001 | 0.001 | 0.001 | 0.00099996 | 0.001 | 0.001 | 0.001 | 0.001 | 0.001 | 0.001 | 0.001 | 0.00099998 | 0.001 | 0.001 | 0.001 | 0.001 | 0.00099998 | 0.001 | 0.001 | 0.001 | 0.001 | 0.001 | 0.001 | 0.001 | 0.001 | 0.001 | 0.001 | 0.001 | 0.00099998 | 0.001 | 0.001 | 0.00099998 | 0.00099996 | 0.00099998 | 0.001 | 0.001 | 0.001 | 0.00099998 | 0.001 | 0.001 | 0.001 | 0.001 | 0.001 | 0.001 | 0.001 | 0.001 | 0.001 | 0.001 | 0.001 | 0.001 | 0.001 | 0.001 | 0.001 | 0.001 | 0.001 | 0.001 | 0.001 | 0.001 | 0.00099998 | 0.001 | 0.001 | 0.001 | 0.001 | 0.001 | 0.00099998 | 0.001 | 0.001 | 0.001 | 0.001 | 0.001 | 0.00099998 | 0.001 | 0.001 | 0.001 | 0.001 | 0.001 | 0.001 | 0.001 | 0.001 | 0.001 | 0.001 | 0.001 | 0.001 | 0.001 | 0.001 | 0.001 | 0.00099998 | 0.001 | 0.001 | 0.001 | 0.001 | 0.001 | 0.001 | 0.001 | 0.001 | 0.001 | 0.001 | 0.001 | 0.00099998 | 0.001 | 0.001 | 0.001 | -1.5 | 0.00051888 | 0.00018386 | 5.4544e-05 | 0.00080664 | 0.00080348 | 7.5898e-05 | 0.00016708 | 0.00014178 | 0.0001032 | 0.003 | 0.003 | 0.00194 | 0.00104 | 0.00121 | 0.00189 | 0.00076132 | 0.0004571 | 0.00036318 | 0.0003189 | 0.00020932 | 0.00015018 | 0.00016004 | 0.00072506 | 0.00042416 | 0.00034634 | 0.00013946 | 0.00117 | 0.00021676 | 0.003 | 0.00193 | 0.0001566 | 0.00012188 | 0.003 | 0.003 | 0.00121 | 0.00020012 | 0.003 | 0.003 | 0.003 | 0.003 | 0.00241 | 0.003 | 0.00121 | 0.003 | 0.003 | 0.003 | 0.003 | 0.003 | 0.003 | 0.003 | 0.003 | 0.003 | 0.003 | 0.003 | 0.003 | 0.00030194 | 0.003 | 0.003 | 0.003 | 0.00049762 | 0.0004232 | 0.00275 | 0.003 | 0.003 | 0.003 | 0.003 | 0.003 | 0.003 | 0.003 | 0.00157 | 0.00187 | 0.00179 | 0.00224 | 0.00177 | 0.00039222 | 0.0002981 | 0.003 | 0.003 | 0.00069264 | 0.00027256 | 0.00029262 | 0.00028548 | 0.0002686 | 0.00038008 | 0.00034322 | 0.00121 | 0.00051276 | 0.00044948 | 0.00044342 | 0.00044842 | 0.0003778 | 0.00038768 | 0.00042726 | 0.00044282 | 0.00043712 | 0.0004767 | 0.0006845 | 0.00051856 | 0.00046906 | 0.00050122 | 0.00050184 | 0.00056966 | 0.0006229 | 0.00065218 | 0.00066616 | 0.00070946 | 0.00075936 | 0.00079564 | 0.00082642 | 0.00073314 | 0.00073406 | 0.0007637 | 0.00079294 | 0.00080768 | 0.00082914 | 0.00081574 | 0.0008372 | 0.00084622 | 0.00083808 | 0.00084138 | 0.00083196 | 0.00083208 | 0.00082912 | 0.0008202 | 0.00083132 | 0.00083422 | 0.00082064 | 0.00081188 | 0.00080658 | 0.00080154 | 0.0007904 | 0.00079112 | 0.00079072 | 0.000805 | 0.00079974 | 0.00080652 | 0.00080898 | 0.0008045 | 0.00080394 | 0.0008054 | 0.0008093 | 0.00080174 | 0.00079976 | 0.00081718 | 0.00082888 | 0.0008318 | 0.00084098 | 0.00084472 | 0.0008385 | 0.00082478 | 0.0008279 | 0.0008174 | 0.00080786 | 0.0008168 | 0.00081294 | 0.00081974 | 0.000834 | 0.00083022 | 0.00084058 | 0.00068888 | 0.00062632 | 0.00061028 | 0.00061112 | 0.00060282 | 0.00060506 | 0.00062032 | 0.00061196 | 0.00062248 | 0.00063668 | 0.00062296 | 0.00062684 | 0.00063864 | 0.0006343 | 0.00062158 | 0.00062728 | 0.00061606 | 0.00061484 | 0.00062554 | 0.000632 | 0.00063108 | 0.0006296 | 0.0006371 | 0.00063136 | 0.00063726 | 0.00064338 | 0.0006365 | 0.00063988 | 0.00064082 | 0.0006358 | 0.00062414 | 0.00061996 | 0.0006303 | 0.0006322 | 0.00062888 | 0.00062306 | 0.00062692 | 0.0006322 | 0.00062848 | 0.00063346 | 0.00064276 | 0.00062406 | 0.00061456 | 0.00062018 | 0.00063172 | 0.00063834 | 0.0006294 | 0.0006269 | 0.00063254 | 0.0006386 | 0.00064 | 0.00063652 | 0.00061086 | 0.00058364 | 0.00056326 | 0.00055688 | 0.00053924 | 0.0005361 | 0.00053842 | 0.00052834 | 0.00052716 | 0.0005232 | 0.00052432 | 0.00052852 | 0.00052524 | 0.00053018 | 0.00052694 | 0.00052718 | 0.00053326 | 0.0005342 | 0.00053136 | 0.00053884 | 0.00054404 | 0.00054264 | 0.00054218 | 0.00054496 | 0.0005431 | 0.00054704 | 0.0005517 | 0.00055028 | 0.00055406 | 0.00055402 | 0.00056144 | 0.00057338 | 0.00057782 | 0.00057638 | 0.00057248 | 0.00057062 | 0.00057282 | 0.00057662 | 0.00057014 | 1.5 | 0.00099998 | 0.001 | 0.001 | 0.001 | 0.001 | 0.001 | 0.001 | 0.001 | 0.001 | 0.001 | 0.001 | 0.001 | 0.001 | 0.001 | 0.001 | 0.001 | 0.001 | 0.001 | 0.001 | 0.001 | 0.001 | 0.001 | 0.001 | 0.001 | 0.001 | 0.00099998 | 0.001 | 0.001 | 0.001 | 0.001 | 0.001 | 0.001 | 0.001 | 0.001 | 0.001 | 0.001 | 0.001 | 0.001 | 0.001 | 0.001 | 0.001 | 0.001 | 0.001 | 0.001 | 0.001 | 0.001 | 0.001 | 0.001 | 0.00099998 | 0.001 | 0.001 | 0.001 | 0.001 | 0.001 | 0.001 | 0.001 | 0.001 | 0.001 | 0.00099998 | 0.001 | 0.001 | 0.001 | 0.001 | 0.001 | 0.001 | 0.001 | 0.001 | 0.001 | 0.001 | 0.001 | 0.001 | 0.001 | 0.001 | 0.001 | 0.001 | 0.001 | 0.001 | 0.001 | 0.001 | 0.001 | 0.001 | 0.001 | 0.001 | 0.001 | 0.001 | 0.001 | 0.001 | 0.001 | 0.001 | 0.001 | 0.001 | 0.001 | 0.001 | 0.001 | 0.001 | 0.001 | 0.001 | 0.001 | 0.001 | 0.001 | [151 empty] | -0.5 | 8.3418e-06 | 1.0606e-06 | 7.4068e-06 | 1.889e-05 | 7.9255e-06 | 1.4018e-05 | 7.0566e-05 | 6.7738e-05 | 0.00013834 | 9.0638e-05 | 2.0426e-05 | 1.9936e-05 | 2.8634e-05 | 1.747e-05 | 1.8228e-05 | 1.8124e-05 | 1.9446e-05 | 1.7394e-05 | 0.00019322 | 7.4198e-05 | 5.9652e-05 | 6.0282e-05 | 6.039e-05 | 5.9028e-05 | 6.0318e-05 | 6.0302e-05 | 5.8598e-05 | 5.9848e-05 | 6.2678e-05 | 6.5424e-05 | 6.479e-05 | 6.7484e-05 | 7.514e-05 | 6.5712e-05 | 6.7978e-05 | 6.924e-05 | 6.406e-05 | 6.6402e-05 | 7.3422e-05 | 7.6742e-05 | 7.4138e-05 | 6.887e-05 | 6.3562e-05 | 6.14e-05 | 6.2448e-05 | 6.7294e-05 | 6.7132e-05 | 7.0546e-05 | 6.788e-05 | 7.253e-05 | 7.5172e-05 | 8.053e-05 | 8.7032e-05 | 9.3004e-05 | 0.00010232 | 0.00010914 | 0.00011764 | 0.00012452 | 0.00013112 | 0.00014156 | 0.0001494 | 0.0001544 | 0.0001571 | 0.00017646 | 0.0001826 | 0.00019556 | 0.00020708 | 0.00021242 | 0.00021994 | 0.00022324 | 0.0002333 | 0.00023402 | 0.00029782 | 0.00032834 | 0.00034682 | 0.00036516 | 0.00037562 | 0.00039252 | 0.00040968 | 0.00042068 | 0.00043616 | 0.00043328 | 0.00044318 | 0.00045496 | 0.00046472 | 0.00046332 | 0.00047178 | 0.00047976 | 0.00048754 | 0.00048588 | 0.00049564 | 0.00049444 | 0.0005029 | 0.00050966 | 0.00051588 | 0.00051378 | 0.0005182 | 0.00051726 | 0.0005224 | 0.0005275 |  | 12140.04759 | 3046.5513
1.45 | 0.001 | 0.001 | 0.001 | 0.001 | 0.001 | 0.001 | 0.001 | 0.001 | 0.001 | 0.001 | 0.001 | 0.001 | 0.001 | 0.00099998 | 0.001 | 0.001 | 0.001 | 0.001 | 0.001 | 0.001 | 0.001 | 0.001 | 0.001 | 0.001 | 0.001 | 0.001 | 0.001 | 0.001 | 0.001 | 0.001 | 0.001 | 0.001 | 0.001 | 0.001 | 0.001 | 0.001 | 0.001 | 0.001 | 0.001 | 0.001 | 0.001 | 0.001 | 0.001 | 0.001 | 0.001 | 0.001 | 0.001 | 0.001 | 0.001 | 0.00099998 | 0.001 | 0.001 | 0.00099998 | 0.001 | 0.001 | 0.001 | 0.001 | 0.001 | 0.001 | 0.00099998 | 0.001 | 0.00099998 | 0.00099998 | 0.001 | 0.001 | 0.001 | 0.001 | 0.001 | 0.001 | 0.001 | 0.00099998 | 0.001 | 0.001 | 0.00099998 | 0.001 | 0.001 | 0.001 | 0.001 | 0.001 | 0.001 | 0.001 | 0.001 | 0.001 | 0.001 | 0.001 | 0.001 | 0.001 | 0.001 | 0.001 | 0.001 | 0.001 | 0.001 | 0.001 | 0.001 | 0.001 | 0.001 | 0.001 | 0.001 | 0.00099998 | 0.001 | 0.001 | 0.001 | 0.001 | 0.001 | 0.001 | 0.001 | 0.001 | 0.001 | 0.001 | 0.001 | 0.001 | 0.001 | 0.00099998 | 0.001 | 0.001 | 0.001 | 0.001 | 0.001 | 0.001 | 0.001 | 0.001 | 0.001 | 0.001 | 0.001 | 0.001 | 0.001 | 0.001 | 0.00099998 | 0.001 | 0.001 | 0.00099998 | 0.001 | 0.001 | 0.001 | -1.45 | 0.00047304 | 0.00016322 | 4.9148e-05 | 0.00071094 | 0.0007163 | 6.5094e-05 | 0.00014368 | 0.00012818 | 8.1332e-05 | 0.003 | 0.003 | 0.00181 | 0.00096656 | 0.00108 | 0.0017 | 0.00067802 | 0.00039458 | 0.00031534 | 0.00027684 | 0.0001855 | 0.00013366 | 0.0001425 | 0.00064088 | 0.00037124 | 0.00031016 | 0.00012878 | 0.0009382 | 0.00019006 | 0.00255 | 0.00158 | 0.00013782 | 0.00010766 | 0.00282 | 0.003 | 0.00098636 | 0.0001753 | 0.003 | 0.003 | 0.003 | 0.003 | 0.00231 | 0.00273 | 0.00107 | 0.003 | 0.003 | 0.003 | 0.00283 | 0.003 | 0.00281 | 0.003 | 0.003 | 0.003 | 0.003 | 0.003 | 0.003 | 0.0002651 | 0.003 | 0.003 | 0.00281 | 0.00043098 | 0.00037176 | 0.00244 | 0.003 | 0.003 | 0.003 | 0.003 | 0.003 | 0.003 | 0.003 | 0.00139 | 0.00156 | 0.00143 | 0.00196 | 0.00157 | 0.00034652 | 0.00026808 | 0.00269 | 0.0022 | 0.00058544 | 0.00024624 | 0.0002632 | 0.00025744 | 0.0002445 | 0.00034372 | 0.0003067 | 0.00108 | 0.00045892 | 0.00040808 | 0.00038984 | 0.0003999 | 0.00033764 | 0.00035616 | 0.00038354 | 0.00040048 | 0.00039452 | 0.00042182 | 0.00060922 | 0.00046996 | 0.00041874 | 0.00044214 | 0.00044384 | 0.00050918 | 0.00056878 | 0.00059758 | 0.00060038 | 0.00064966 | 0.00069424 | 0.0007287 | 0.0007557 | 0.00066886 | 0.00067366 | 0.00070186 | 0.00073162 | 0.00074548 | 0.00076666 | 0.0007533 | 0.000773 | 0.0007822 | 0.00077536 | 0.0007805 | 0.0007686 | 0.00076954 | 0.00077028 | 0.00076076 | 0.00076896 | 0.0007723 | 0.0007615 | 0.00075492 | 0.00074924 | 0.00074322 | 0.00073622 | 0.00073372 | 0.00073452 | 0.00074944 | 0.00074242 | 0.00075044 | 0.00075184 | 0.0007496 | 0.0007486 | 0.00075082 | 0.0007531 | 0.00074572 | 0.00074504 | 0.00075958 | 0.00077186 | 0.00077486 | 0.00078186 | 0.00078058 | 0.00079124 | 0.0007673 | 0.00077058 | 0.00076316 | 0.00075244 | 0.00076168 | 0.00075756 | 0.00076242 | 0.0007776 | 0.00077446 | 0.00078384 | 0.0006446 | 0.00058552 | 0.00056996 | 0.00056898 | 0.00056216 | 0.00056376 | 0.00057812 | 0.00057108 | 0.00058156 | 0.00059526 | 0.00058152 | 0.00058576 | 0.00059574 | 0.00059348 | 0.00057902 | 0.0005859 | 0.00057388 | 0.00057476 | 0.00058234 | 0.00059018 | 0.00058888 | 0.00058712 | 0.00059532 | 0.00059068 | 0.00059448 | 0.00060122 | 0.00059446 | 0.00059756 | 0.00059888 | 0.00059374 | 0.00058342 | 0.0005783 | 0.00058916 | 0.00059182 | 0.0005871 | 0.00058178 | 0.00058596 | 0.00058996 | 0.00058736 | 0.00059116 | 0.00060156 | 0.00058302 | 0.0005734 | 0.00057956 | 0.00059018 | 0.0005954 | 0.00058948 | 0.00058562 | 0.00058982 | 0.0005958 | 0.00059772 | 0.00059458 | 0.00057166 | 0.00054622 | 0.00052746 | 0.0005207 | 0.00050372 | 0.000501 | 0.0005037 | 0.00049462 | 0.0004934 | 0.00048924 | 0.00049046 | 0.00049464 | 0.00049164 | 0.00049638 | 0.0004931 | 0.0004935 | 0.00049882 | 0.00049988 | 0.00049726 | 0.00050444 | 0.00050922 | 0.0005086 | 0.00050756 | 0.00050952 | 0.00050916 | 0.00051196 | 0.00051626 | 0.00051488 | 0.00051866 | 0.00051942 | 0.00052594 | 0.00053712 | 0.00054094 | 0.0005401 | 0.00053632 | 0.00053548 | 0.000536 | 0.0005397 | 0.00053392 | 1.45 | 0.001 | 0.001 | 0.001 | 0.001 | 0.001 | 0.001 | 0.001 | 0.001 | 0.001 | 0.001 | 0.001 | 0.001 | 0.001 | 0.001 | 0.001 | 0.001 | 0.001 | 0.001 | 0.001 | 0.001 | 0.001 | 0.001 | 0.001 | 0.001 | 0.001 | 0.001 | 0.001 | 0.001 | 0.001 | 0.001 | 0.001 | 0.001 | 0.001 | 0.00099998 | 0.001 | 0.001 | 0.001 | 0.001 | 0.001 | 0.001 | 0.001 | 0.001 | 0.001 | 0.001 | 0.001 | 0.001 | 0.001 | 0.001 | 0.001 | 0.00099998 | 0.001 | 0.001 | 0.001 | 0.001 | 0.001 | 0.001 | 0.001 | 0.001 | 0.001 | 0.001 | 0.001 | 0.001 | 0.001 | 0.001 | 0.001 | 0.001 | 0.001 | 0.001 | 0.001 | 0.001 | 0.001 | 0.001 | 0.001 | 0.001 | 0.001 | 0.001 | 0.001 | 0.001 | 0.001 | 0.001 | 0.001 | 0.001 | 0.001 | 0.001 | 0.001 | 0.001 | 0.001 | 0.001 | 0.001 | 0.001 | 0.001 | 0.00099998 | 0.00099998 | 0.001 | 0.001 | 0.001 | 0.001 | 0.001 | 0.001 | 0.001 | [151 empty] | -0.45 | 5.8476e-06 | 9.5902e-07 | 5.4573e-06 | 1.3742e-05 | 6.8543e-06 | 6.8603e-06 | 5.6158e-05 | 5.0556e-05 | 0.00010332 | 6.753e-05 | 1.525e-05 | 1.4796e-05 | 2.2288e-05 | 1.2964e-05 | 1.3616e-05 | 1.3734e-05 | 1.476e-05 | 1.3232e-05 | 0.00015074 | 5.763e-05 | 4.6994e-05 | 4.744e-05 | 4.7188e-05 | 4.6738e-05 | 4.7572e-05 | 4.782e-05 | 4.6324e-05 | 4.73e-05 | 4.9744e-05 | 5.1978e-05 | 5.1948e-05 | 5.4396e-05 | 6.1172e-05 | 5.2892e-05 | 5.4962e-05 | 5.585e-05 | 5.186e-05 | 5.3976e-05 | 5.99e-05 | 6.264e-05 | 6.0296e-05 | 5.5816e-05 | 5.23e-05 | 4.9652e-05 | 5.0476e-05 | 5.4386e-05 | 5.395e-05 | 5.7206e-05 | 5.4916e-05 | 5.8812e-05 | 6.1502e-05 | 6.586e-05 | 7.1994e-05 | 7.7282e-05 | 8.5188e-05 | 9.1364e-05 | 9.8564e-05 | 0.00010476 | 0.00011036 | 0.00011928 | 0.00012628 | 0.0001308 | 0.00013336 | 0.00015024 | 0.000156 | 0.0001671 | 0.00017702 | 0.00018172 | 0.00018834 | 0.00019146 | 0.00020042 | 0.00020092 | 0.00025632 | 0.0002832 | 0.00029942 | 0.00031574 | 0.00032514 | 0.00034 | 0.0003551 | 0.00036498 | 0.00037848 | 0.00037624 | 0.00038494 | 0.00039554 | 0.00040404 | 0.00040308 | 0.00041006 | 0.00041744 | 0.00042408 | 0.00042284 | 0.0004311 | 0.0004301 | 0.00043732 | 0.00044352 | 0.00044884 | 0.00044698 | 0.00045128 | 0.00045024 | 0.00045478 | 0.00045906
1.4 | 0.001 | 0.00099998 | 0.001 | 0.001 | 0.001 | 0.001 | 0.001 | 0.001 | 0.001 | 0.001 | 0.001 | 0.001 | 0.00099998 | 0.00099998 | 0.001 | 0.001 | 0.00099998 | 0.001 | 0.001 | 0.001 | 0.001 | 0.001 | 0.001 | 0.00099996 | 0.00099998 | 0.001 | 0.001 | 0.001 | 0.001 | 0.001 | 0.001 | 0.001 | 0.001 | 0.001 | 0.001 | 0.001 | 0.001 | 0.001 | 0.00099998 | 0.001 | 0.001 | 0.001 | 0.001 | 0.001 | 0.001 | 0.001 | 0.001 | 0.001 | 0.001 | 0.001 | 0.001 | 0.001 | 0.001 | 0.00099998 | 0.001 | 0.001 | 0.001 | 0.001 | 0.001 | 0.001 | 0.001 | 0.001 | 0.001 | 0.001 | 0.001 | 0.001 | 0.001 | 0.001 | 0.00099998 | 0.001 | 0.001 | 0.00099996 | 0.001 | 0.001 | 0.001 | 0.001 | 0.001 | 0.001 | 0.00099998 | 0.001 | 0.001 | 0.001 | 0.00099996 | 0.00099998 | 0.001 | 0.001 | 0.001 | 0.001 | 0.001 | 0.001 | 0.00099998 | 0.001 | 0.001 | 0.001 | 0.001 | 0.001 | 0.001 | 0.001 | 0.001 | 0.00099998 | 0.001 | 0.001 | 0.001 | 0.001 | 0.001 | 0.00099998 | 0.001 | 0.00099996 | 0.001 | 0.001 | 0.00099998 | 0.001 | 0.001 | 0.001 | 0.001 | 0.001 | 0.00099996 | 0.001 | 0.001 | 0.001 | 0.00099998 | 0.00099998 | 0.001 | 0.001 | 0.00099998 | 0.001 | 0.001 | 0.001 | 0.001 | 0.001 | 0.001 | 0.001 | 0.001 | 0.001 | -1.4 | 0.00043216 | 0.00014602 | 4.4174e-05 | 0.00062176 | 0.00063742 | 5.7888e-05 | 0.00012706 | 0.00012326 | 8.6832e-05 | 0.003 | 0.003 | 0.00169 | 0.00085822 | 0.00094644 | 0.00153 | 0.0006074 | 0.00034482 | 0.00027596 | 0.00024084 | 0.00016296 | 0.00011824 | 0.00012762 | 0.0005703 | 0.00032236 | 0.00027892 | 0.0001146 | 0.00073044 | 0.00016632 | 0.00235 | 0.00126 | 0.0001226 | 9.7492e-05 | 0.00253 | 0.003 | 0.0008064 | 0.00015348 | 0.003 | 0.003 | 0.003 | 0.003 | 0.00205 | 0.00251 | 0.00092744 | 0.003 | 0.003 | 0.003 | 0.00256 | 0.003 | 0.0024 | 0.003 | 0.00208 | 0.00293 | 0.003 | 0.003 | 0.003 | 0.00023632 | 0.003 | 0.003 | 0.00242 | 0.00037542 | 0.00032824 | 0.00212 | 0.003 | 0.003 | 0.003 | 0.003 | 0.003 | 0.003 | 0.003 | 0.00121 | 0.00133 | 0.00129 | 0.00173 | 0.0014 | 0.00030688 | 0.00024204 | 0.0024 | 0.00201 | 0.00049608 | 0.00023088 | 0.0002289 | 0.0002278 | 0.0002225 | 0.00030718 | 0.00028216 | 0.00103 | 0.0004073 | 0.00036252 | 0.00034438 | 0.0003606 | 0.00030716 | 0.00031756 | 0.00034046 | 0.000354 | 0.00035426 | 0.00038522 | 0.00054682 | 0.00043076 | 0.00037494 | 0.0003989 | 0.00040598 | 0.00046236 | 0.00051162 | 0.00054386 | 0.00054206 | 0.0005926 | 0.0006296 | 0.00066646 | 0.00069764 | 0.0006154 | 0.00062202 | 0.00064592 | 0.00067394 | 0.00068844 | 0.00070786 | 0.00069556 | 0.00071312 | 0.00072156 | 0.0007154 | 0.00072106 | 0.00071104 | 0.00071198 | 0.00070848 | 0.00070232 | 0.00071418 | 0.00071462 | 0.00070566 | 0.00069806 | 0.00069432 | 0.00068834 | 0.00068392 | 0.00068112 | 0.00068248 | 0.00069574 | 0.00068882 | 0.00069586 | 0.0006986 | 0.00069502 | 0.00069444 | 0.00069712 | 0.00069822 | 0.00069274 | 0.0006926 | 0.00070608 | 0.0007162 | 0.00072072 | 0.00072552 | 0.00072954 | 0.00074038 | 0.00071502 | 0.0007179 | 0.00070916 | 0.0006999 | 0.00070874 | 0.00070486 | 0.00071 | 0.00072232 | 0.00072006 | 0.00072804 | 0.00060086 | 0.00054566 | 0.0005303 | 0.0005289 | 0.00052358 | 0.000525 | 0.00053792 | 0.00053178 | 0.00054222 | 0.00055438 | 0.00054164 | 0.00054664 | 0.00055494 | 0.0005518 | 0.00054114 | 0.0005451 | 0.00053532 | 0.00053438 | 0.00054302 | 0.0005509 | 0.0005496 | 0.00054758 | 0.00055534 | 0.00055104 | 0.0005552 | 0.00056074 | 0.00055412 | 0.00055718 | 0.00055922 | 0.00055296 | 0.0005439 | 0.00053938 | 0.00054968 | 0.0005498 | 0.0005462 | 0.00054158 | 0.0005464 | 0.00055174 | 0.00054842 | 0.0005518 | 0.00056032 | 0.00054382 | 0.00053484 | 0.0005406 | 0.00055002 | 0.00055504 | 0.00054994 | 0.00054584 | 0.00055092 | 0.00055578 | 0.00055666 | 0.00055408 | 0.0005354 | 0.00051058 | 0.0004925 | 0.00048634 | 0.00047004 | 0.00046876 | 0.00047096 | 0.0004619 | 0.00046074 | 0.0004567 | 0.0004579 | 0.00046218 | 0.00045894 | 0.00046356 | 0.00046102 | 0.00046112 | 0.00046616 | 0.00046718 | 0.00046446 | 0.0004711 | 0.00047584 | 0.00047554 | 0.0004742 | 0.00047598 | 0.00047592 | 0.00047838 | 0.00048216 | 0.00048118 | 0.00048418 | 0.00048542 | 0.00049132 | 0.00050208 | 0.000506 | 0.00050502 | 0.00050132 | 0.00050066 | 0.0005014 | 0.00050488 | 0.00049924 | 1.4 | 0.001 | 0.001 | 0.001 | 0.001 | 0.001 | 0.001 | 0.001 | 0.001 | 0.001 | 0.001 | 0.001 | 0.001 | 0.001 | 0.001 | 0.001 | 0.001 | 0.001 | 0.001 | 0.001 | 0.001 | 0.001 | 0.001 | 0.001 | 0.001 | 0.001 | 0.001 | 0.001 | 0.001 | 0.001 | 0.001 | 0.001 | 0.001 | 0.001 | 0.001 | 0.001 | 0.001 | 0.001 | 0.001 | 0.001 | 0.001 | 0.001 | 0.001 | 0.001 | 0.001 | 0.001 | 0.001 | 0.001 | 0.001 | 0.001 | 0.001 | 0.001 | 0.001 | 0.001 | 0.001 | 0.001 | 0.001 | 0.001 | 0.001 | 0.001 | 0.001 | 0.001 | 0.001 | 0.001 | 0.001 | 0.001 | 0.001 | 0.001 | 0.001 | 0.001 | 0.001 | 0.001 | 0.001 | 0.001 | 0.001 | 0.001 | 0.00099998 | 0.001 | 0.001 | 0.001 | 0.001 | 0.001 | 0.001 | 0.001 | 0.001 | 0.001 | 0.001 | 0.00099998 | 0.001 | 0.001 | 0.001 | 0.001 | 0.001 | 0.001 | 0.001 | 0.001 | 0.001 | 0.001 | 0.001 | 0.001 | 0.001 | [151 empty] | -0.4 | 4.0019e-06 | 7.5806e-07 | 3.9072e-06 | 9.7136e-06 | 5.6023e-06 | 5.7308e-06 | 4.448e-05 | 3.6702e-05 | 7.6344e-05 | 4.9982e-05 | 1.1014e-05 | 1.0716e-05 | 1.6856e-05 | 9.5417e-06 | 1.0014e-05 | 1.0212e-05 | 1.094e-05 | 9.8146e-06 | 0.00011684 | 4.4086e-05 | 3.5992e-05 | 3.638e-05 | 3.634e-05 | 3.6482e-05 | 3.6792e-05 | 3.7324e-05 | 3.5972e-05 | 3.6864e-05 | 3.8838e-05 | 4.0722e-05 | 4.1294e-05 | 4.3128e-05 | 4.9038e-05 | 4.238e-05 | 4.3672e-05 | 4.415e-05 | 4.1012e-05 | 4.304e-05 | 4.8346e-05 | 5.0388e-05 | 4.7694e-05 | 4.4216e-05 | 4.1464e-05 | 3.9554e-05 | 4.0042e-05 | 4.313e-05 | 4.2672e-05 | 4.5396e-05 | 4.377e-05 | 4.7032e-05 | 4.9584e-05 | 5.3338e-05 | 5.8838e-05 | 6.3436e-05 | 7.009e-05 | 7.5334e-05 | 8.1328e-05 | 8.7122e-05 | 9.1612e-05 | 9.9498e-05 | 0.00010554 | 0.00010924 | 0.00011192 | 0.00012654 | 0.0001312 | 0.0001408 | 0.00014938 | 0.00015338 | 0.00015908 | 0.000162 | 0.00017012 | 0.00017052 | 0.00021766 | 0.00024102 | 0.00025518 | 0.00026928 | 0.0002777 | 0.00029078 | 0.0003039 | 0.00031254 | 0.00032404 | 0.0003224 | 0.00032998 | 0.00033934 | 0.0003466 | 0.00034612 | 0.00035178 | 0.00035818 | 0.00036408 | 0.00036288 | 0.00037018 | 0.0003694 | 0.0003755 | 0.00038076 | 0.0003856 | 0.00038406 | 0.00038758 | 0.00038692 | 0.00039076 | 0.00039442
1.35 | 0.001 | 0.001 | 0.001 | 0.001 | 0.001 | 0.001 | 0.001 | 0.001 | 0.001 | 0.001 | 0.001 | 0.001 | 0.001 | 0.001 | 0.001 | 0.001 | 0.001 | 0.001 | 0.001 | 0.001 | 0.001 | 0.001 | 0.001 | 0.00099998 | 0.001 | 0.001 | 0.001 | 0.001 | 0.001 | 0.001 | 0.001 | 0.001 | 0.001 | 0.001 | 0.001 | 0.001 | 0.001 | 0.00099998 | 0.001 | 0.001 | 0.001 | 0.001 | 0.00099998 | 0.001 | 0.001 | 0.001 | 0.001 | 0.001 | 0.001 | 0.001 | 0.00099998 | 0.001 | 0.001 | 0.001 | 0.001 | 0.001 | 0.001 | 0.001 | 0.001 | 0.001 | 0.001 | 0.001 | 0.001 | 0.001 | 0.001 | 0.001 | 0.001 | 0.001 | 0.001 | 0.00099998 | 0.00099998 | 0.00099998 | 0.001 | 0.00099998 | 0.001 | 0.001 | 0.001 | 0.001 | 0.001 | 0.001 | 0.001 | 0.001 | 0.001 | 0.001 | 0.00099998 | 0.001 | 0.001 | 0.001 | 0.001 | 0.001 | 0.001 | 0.001 | 0.001 | 0.001 | 0.001 | 0.001 | 0.001 | 0.001 | 0.001 | 0.001 | 0.001 | 0.001 | 0.001 | 0.001 | 0.001 | 0.001 | 0.001 | 0.001 | 0.001 | 0.001 | 0.001 | 0.001 | 0.001 | 0.001 | 0.001 | 0.001 | 0.001 | 0.001 | 0.001 | 0.001 | 0.001 | 0.001 | 0.001 | 0.001 | 0.001 | 0.00099994 | 0.001 | 0.001 | 0.001 | 0.001 | 0.001 | 0.001 | 0.001 | 0.001 | -1.35 | 0.00039426 | 0.00012934 | 3.9824e-05 | 0.00054334 | 0.00055686 | 2.2608e-05 | 0.00012012 | 0.00010248 | 7.6052e-05 | 0.003 | 0.003 | 0.00163 | 0.00076102 | 0.00082722 | 0.00136 | 0.00054198 | 0.00029814 | 0.0002407 | 0.00021094 | 0.0001364 | 0.00010526 | 0.00011442 | 0.00050288 | 0.00029038 | 0.00024936 | 0.00010422 | 0.00060766 | 0.00014614 | 0.00226 | 0.00102 | 0.0001089 | 8.6688e-05 | 0.00226 | 0.003 | 0.00066666 | 0.00013542 | 0.003 | 0.003 | 0.003 | 0.003 | 0.00183 | 0.00222 | 0.00080154 | 0.003 | 0.00288 | 0.00272 | 0.00225 | 0.00283 | 0.0021 | 0.003 | 0.00186 | 0.00272 | 0.003 | 0.003 | 0.003 | 0.00020366 | 0.003 | 0.003 | 0.00214 | 0.0003278 | 0.00029 | 0.00183 | 0.003 | 0.003 | 0.003 | 0.003 | 0.003 | 0.003 | 0.00203 | 0.00103 | 0.00114 | 0.00102 | 0.0015 | 0.00123 | 0.00027214 | 0.0002183 | 0.00209 | 0.00165 | 0.00042346 | 0.00020174 | 0.00020544 | 0.00020636 | 0.00020304 | 0.00027782 | 0.00025406 | 0.00098532 | 0.0003628 | 0.00030862 | 0.00030854 | 0.00032306 | 0.00027532 | 0.0002865 | 0.00030332 | 0.00032534 | 0.00032178 | 0.00034832 | 0.00048632 | 0.00040512 | 0.00033988 | 0.00035558 | 0.00036962 | 0.00041966 | 0.00046404 | 0.00048854 | 0.00049464 | 0.00053504 | 0.00057568 | 0.00060236 | 0.00063404 | 0.0005637 | 0.0005689 | 0.00059258 | 0.00061822 | 0.00063016 | 0.0006512 | 0.00064142 | 0.00065654 | 0.00066474 | 0.00066018 | 0.00066322 | 0.00065464 | 0.00065768 | 0.00065536 | 0.00064806 | 0.00065874 | 0.00065994 | 0.00065088 | 0.0006466 | 0.000641 | 0.00063758 | 0.00063254 | 0.00063228 | 0.0006312 | 0.0006441 | 0.0006381 | 0.00064488 | 0.00064748 | 0.00064456 | 0.0006437 | 0.00064682 | 0.0006484 | 0.00064232 | 0.00064288 | 0.000655 | 0.00066376 | 0.0006681 | 0.0006748 | 0.00067874 | 0.00068674 | 0.00066522 | 0.00066672 | 0.00065884 | 0.00064936 | 0.00065724 | 0.00065376 | 0.000658 | 0.00067114 | 0.00066914 | 0.00067666 | 0.0005596 | 0.00050762 | 0.0004934 | 0.00049108 | 0.00048594 | 0.00048714 | 0.00050008 | 0.0004944 | 0.00050372 | 0.00051598 | 0.00050362 | 0.00050778 | 0.00051632 | 0.00051388 | 0.00050338 | 0.0005075 | 0.00049908 | 0.00049748 | 0.0005059 | 0.00051284 | 0.00051142 | 0.00050936 | 0.00051606 | 0.00051328 | 0.0005167 | 0.00052228 | 0.00051572 | 0.00051906 | 0.00052048 | 0.00051548 | 0.00050658 | 0.00050284 | 0.00051204 | 0.0005122 | 0.00050814 | 0.0005051 | 0.00050866 | 0.00051272 | 0.0005108 | 0.00051242 | 0.00052168 | 0.00050666 | 0.00049766 | 0.00050308 | 0.00051232 | 0.00051688 | 0.00051196 | 0.00050806 | 0.0005128 | 0.00051748 | 0.00052032 | 0.00051556 | 0.00050054 | 0.00047644 | 0.00045924 | 0.0004537 | 0.00043844 | 0.0004372 | 0.00043908 | 0.0004309 | 0.00043048 | 0.00042536 | 0.00042722 | 0.00043062 | 0.0004283 | 0.00043256 | 0.00043002 | 0.00043004 | 0.00043454 | 0.00043538 | 0.00043306 | 0.0004397 | 0.00044398 | 0.0004436 | 0.00044232 | 0.0004443 | 0.00044348 | 0.00044634 | 0.00045008 | 0.000449 | 0.0004516 | 0.00045312 | 0.00045836 | 0.00046878 | 0.00047172 | 0.0004709 | 0.0004682 | 0.00046734 | 0.00046808 | 0.00047166 | 0.00046632 | 1.35 | 0.001 | 0.001 | 0.001 | 0.001 | 0.001 | 0.001 | 0.001 | 0.001 | 0.001 | 0.001 | 0.001 | 0.001 | 0.001 | 0.001 | 0.001 | 0.001 | 0.001 | 0.001 | 0.001 | 0.001 | 0.001 | 0.00099998 | 0.001 | 0.001 | 0.001 | 0.00099998 | 0.00099998 | 0.001 | 0.001 | 0.001 | 0.001 | 0.001 | 0.001 | 0.001 | 0.001 | 0.001 | 0.001 | 0.001 | 0.001 | 0.001 | 0.001 | 0.001 | 0.001 | 0.001 | 0.001 | 0.001 | 0.001 | 0.001 | 0.00099998 | 0.001 | 0.001 | 0.001 | 0.001 | 0.001 | 0.001 | 0.001 | 0.001 | 0.001 | 0.001 | 0.001 | 0.001 | 0.001 | 0.001 | 0.001 | 0.001 | 0.001 | 0.001 | 0.001 | 0.001 | 0.001 | 0.001 | 0.001 | 0.001 | 0.001 | 0.001 | 0.001 | 0.001 | 0.00099998 | 0.001 | 0.001 | 0.001 | 0.001 | 0.001 | 0.001 | 0.00099998 | 0.001 | 0.001 | 0.001 | 0.001 | 0.001 | 0.001 | 0.001 | 0.001 | 0.001 | 0.001 | 0.001 | 0.001 | 0.001 | 0.001 | 0.001 | [151 empty] | -0.35 | 2.5906e-06 | 6.0802e-07 | 2.7281e-06 | 6.5996e-06 | 4.4509e-06 | 4.5807e-06 | 3.493e-05 | 2.6546e-05 | 5.527e-05 | 3.6514e-05 | 7.7716e-06 | 7.5338e-06 | 1.2526e-05 | 6.7304e-06 | 7.1488e-06 | 7.4031e-06 | 7.9088e-06 | 7.0383e-06 | 8.9362e-05 | 3.3256e-05 | 2.686e-05 | 2.7558e-05 | 2.748e-05 | 2.787e-05 | 2.803e-05 | 2.858e-05 | 2.7384e-05 | 2.8096e-05 | 2.9688e-05 | 3.1096e-05 | 3.2128e-05 | 3.3354e-05 | 3.8742e-05 | 3.2466e-05 | 3.3918e-05 | 3.4416e-05 | 3.1944e-05 | 3.3774e-05 | 3.797e-05 | 3.975e-05 | 3.729e-05 | 3.4552e-05 | 3.248e-05 | 3.0922e-05 | 3.121e-05 | 3.3558e-05 | 3.2866e-05 | 3.5318e-05 | 3.4322e-05 | 3.6942e-05 | 3.9266e-05 | 4.2404e-05 | 4.7086e-05 | 5.1096e-05 | 5.6514e-05 | 6.1144e-05 | 6.5952e-05 | 7.1048e-05 | 7.4728e-05 | 8.1282e-05 | 8.6872e-05 | 9.0058e-05 | 9.2514e-05 | 0.00010478 | 0.00010866 | 0.00011676 | 0.00012414 | 0.00012766 | 0.000132 | 0.00013504 | 0.0001419 | 0.00014196 | 0.00018158 | 0.00020178 | 0.00021374 | 0.00022596 | 0.00023314 | 0.00024434 | 0.0002556 | 0.00026324 | 0.0002729 | 0.0002716 | 0.00027822 | 0.00028612 | 0.00029236 | 0.00029186 | 0.0002969 | 0.00030228 | 0.00030726 | 0.00030634 | 0.0003125 | 0.00031182 | 0.00031712 | 0.00032122 | 0.00032536 | 0.00032428 | 0.00032744 | 0.00032666 | 0.00033006 | 0.00033306
1.3 | 0.001 | 0.00099998 | 0.00099998 | 0.001 | 0.001 | 0.001 | 0.00099998 | 0.00099998 | 0.001 | 0.00099998 | 0.001 | 0.001 | 0.001 | 0.001 | 0.001 | 0.001 | 0.00099998 | 0.001 | 0.001 | 0.00099998 | 0.001 | 0.001 | 0.001 | 0.001 | 0.001 | 0.001 | 0.001 | 0.001 | 0.001 | 0.001 | 0.001 | 0.001 | 0.001 | 0.001 | 0.00099998 | 0.001 | 0.001 | 0.001 | 0.001 | 0.001 | 0.001 | 0.00099998 | 0.001 | 0.001 | 0.001 | 0.001 | 0.001 | 0.001 | 0.001 | 0.001 | 0.001 | 0.001 | 0.001 | 0.00099998 | 0.00099998 | 0.001 | 0.00099998 | 0.001 | 0.001 | 0.001 | 0.001 | 0.001 | 0.001 | 0.00099998 | 0.001 | 0.001 | 0.001 | 0.001 | 0.001 | 0.001 | 0.001 | 0.001 | 0.001 | 0.001 | 0.001 | 0.001 | 0.001 | 0.001 | 0.001 | 0.001 | 0.001 | 0.001 | 0.001 | 0.001 | 0.001 | 0.001 | 0.001 | 0.001 | 0.001 | 0.001 | 0.001 | 0.001 | 0.001 | 0.001 | 0.00099996 | 0.00099998 | 0.001 | 0.001 | 0.001 | 0.001 | 0.001 | 0.001 | 0.001 | 0.001 | 0.001 | 0.001 | 0.001 | 0.001 | 0.001 | 0.00099998 | 0.001 | 0.001 | 0.001 | 0.001 | 0.001 | 0.001 | 0.001 | 0.001 | 0.001 | 0.001 | 0.00099998 | 0.001 | 0.001 | 0.00099998 | 0.001 | 0.00099998 | 0.001 | 0.001 | 0.001 | 0.001 | 0.001 | 0.001 | 0.001 | 0.001 | -1.3 | 0.00035984 | 0.00011476 | 3.6102e-05 | 0.00047176 | 0.00049032 | 2.4546e-05 | 0.00010622 | 8.8438e-05 | 6.4078e-05 | 0.003 | 0.003 | 0.00144 | 0.00066078 | 0.00072 | 0.00121 | 0.00048134 | 0.00025816 | 0.00020922 | 0.00018484 | 0.00012358 | 9.4464e-05 | 0.00010184 | 0.00044904 | 0.00025876 | 0.00022356 | 9.4946e-05 | 0.00049158 | 0.00012868 | 0.00197 | 0.00082676 | 9.7508e-05 | 7.7498e-05 | 0.00194 | 0.00244 | 0.0005516 | 0.00011958 | 0.003 | 0.003 | 0.003 | 0.003 | 0.0016 | 0.00194 | 0.00069172 | 0.003 | 0.00244 | 0.0023 | 0.00195 | 0.00271 | 0.00187 | 0.003 | 0.00155 | 0.0024 | 0.003 | 0.003 | 0.00123 | 0.0001788 | 0.003 | 0.003 | 0.00188 | 0.00028806 | 0.0002573 | 0.00157 | 0.003 | 0.003 | 0.003 | 0.003 | 0.003 | 0.003 | 0.00186 | 0.00087724 | 0.00096812 | 0.0008685 | 0.00128 | 0.00107 | 0.00024158 | 0.00019772 | 0.00181 | 0.00145 | 0.00036326 | 0.0001841 | 0.00019082 | 0.00018924 | 0.0001842 | 0.00025072 | 0.0002294 | 0.00086202 | 0.00032314 | 0.0002896 | 0.00027806 | 0.00029148 | 0.00024828 | 0.0002596 | 0.00026854 | 0.00029204 | 0.00028952 | 0.00031342 | 0.0004412 | 0.0003553 | 0.00030674 | 0.00032436 | 0.000331 | 0.00038104 | 0.00042022 | 0.00044408 | 0.00044858 | 0.00048276 | 0.0005237 | 0.00055026 | 0.00057468 | 0.000513 | 0.00052082 | 0.0005414 | 0.00056782 | 0.00058132 | 0.00059984 | 0.00059124 | 0.00060452 | 0.0006108 | 0.00060488 | 0.00061204 | 0.00060218 | 0.00060586 | 0.0006046 | 0.00059744 | 0.00060762 | 0.00061014 | 0.00060094 | 0.00059568 | 0.00059246 | 0.00058714 | 0.0005848 | 0.0005824 | 0.00058458 | 0.00059502 | 0.00059046 | 0.00059582 | 0.00059762 | 0.00059562 | 0.00059632 | 0.0005973 | 0.00059984 | 0.00059496 | 0.00059406 | 0.00060412 | 0.00061384 | 0.00061862 | 0.00062434 | 0.00062888 | 0.00063582 | 0.00061478 | 0.0006164 | 0.00061 | 0.00060176 | 0.00060892 | 0.00060564 | 0.00061076 | 0.00062306 | 0.00062046 | 0.00062654 | 0.00051906 | 0.00046974 | 0.00045698 | 0.0004562 | 0.00045104 | 0.00045248 | 0.00046338 | 0.00045782 | 0.00046748 | 0.00047946 | 0.00046776 | 0.00047154 | 0.00047966 | 0.00047814 | 0.00046706 | 0.0004711 | 0.0004624 | 0.0004614 | 0.00046898 | 0.0004758 | 0.00047462 | 0.00047278 | 0.00047876 | 0.00047664 | 0.00048056 | 0.00048452 | 0.00047904 | 0.00048168 | 0.00048348 | 0.00047882 | 0.00047054 | 0.0004672 | 0.00047538 | 0.000477 | 0.0004722 | 0.0004685 | 0.00047324 | 0.00047692 | 0.00047502 | 0.00047704 | 0.00048458 | 0.00046986 | 0.00046238 | 0.00046764 | 0.00047612 | 0.00048048 | 0.00047528 | 0.00047216 | 0.0004758 | 0.00048008 | 0.00048278 | 0.00047908 | 0.00046598 | 0.00044338 | 0.00042716 | 0.00042144 | 0.00040784 | 0.00040684 | 0.00040808 | 0.00040028 | 0.00040022 | 0.00039604 | 0.00039712 | 0.00040084 | 0.0003982 | 0.00040158 | 0.00040034 | 0.00039982 | 0.00040432 | 0.00040536 | 0.00040334 | 0.00040962 | 0.00041256 | 0.00041284 | 0.00041154 | 0.00041336 | 0.00041288 | 0.00041572 | 0.00041912 | 0.00041804 | 0.00042064 | 0.00042216 | 0.0004264 | 0.00043654 | 0.00043938 | 0.00043862 | 0.00043602 | 0.00043548 | 0.00043562 | 0.00043912 | 0.00043392 | 1.3 | 0.001 | 0.001 | 0.001 | 0.001 | 0.001 | 0.001 | 0.001 | 0.001 | 0.001 | 0.001 | 0.001 | 0.001 | 0.001 | 0.001 | 0.001 | 0.001 | 0.001 | 0.001 | 0.001 | 0.001 | 0.001 | 0.001 | 0.00099998 | 0.001 | 0.001 | 0.001 | 0.001 | 0.001 | 0.001 | 0.001 | 0.001 | 0.001 | 0.001 | 0.001 | 0.001 | 0.001 | 0.001 | 0.001 | 0.001 | 0.001 | 0.001 | 0.001 | 0.001 | 0.001 | 0.001 | 0.001 | 0.001 | 0.001 | 0.001 | 0.001 | 0.00099998 | 0.001 | 0.001 | 0.001 | 0.001 | 0.001 | 0.001 | 0.001 | 0.001 | 0.001 | 0.001 | 0.001 | 0.001 | 0.001 | 0.001 | 0.001 | 0.001 | 0.001 | 0.001 | 0.001 | 0.001 | 0.001 | 0.001 | 0.001 | 0.001 | 0.001 | 0.001 | 0.001 | 0.001 | 0.001 | 0.001 | 0.001 | 0.001 | 0.001 | 0.001 | 0.001 | 0.001 | 0.001 | 0.001 | 0.001 | 0.001 | 0.001 | 0.001 | 0.001 | 0.001 | 0.001 | 0.001 | 0.001 | 0.001 | 0.001 | [151 empty] | -0.3 | 1.613e-06 | 4.4694e-07 | 1.8166e-06 | 4.2886e-06 | 3.4949e-06 | 3.5452e-06 | 2.662e-05 | 1.843e-05 | 3.9166e-05 | 2.597e-05 | 5.3222e-06 | 5.133e-06 | 9.0212e-06 | 4.5746e-06 | 4.9253e-06 | 5.2124e-06 | 5.5084e-06 | 4.87e-06 | 6.644e-05 | 2.4554e-05 | 1.9384e-05 | 2.0366e-05 | 2.019e-05 | 2.0596e-05 | 2.0698e-05 | 2.1004e-05 | 2.0384e-05 | 2.0954e-05 | 2.2086e-05 | 2.3232e-05 | 2.4436e-05 | 2.5312e-05 | 2.9998e-05 | 2.4724e-05 | 2.5662e-05 | 2.6048e-05 | 2.4508e-05 | 2.5892e-05 | 2.9326e-05 | 3.0546e-05 | 2.8438e-05 | 2.6356e-05 | 2.4874e-05 | 2.369e-05 | 2.3816e-05 | 2.5392e-05 | 2.4764e-05 | 2.6688e-05 | 2.6204e-05 | 2.8352e-05 | 3.0462e-05 | 3.2938e-05 | 3.7182e-05 | 4.0304e-05 | 4.4764e-05 | 4.842e-05 | 5.226e-05 | 5.685e-05 | 5.972e-05 | 6.538e-05 | 6.991e-05 | 7.2506e-05 | 7.4806e-05 | 8.5116e-05 | 8.8306e-05 | 9.4948e-05 | 0.0001009 | 0.0001038 | 0.00010728 | 0.00011018 | 0.0001159 | 0.0001157 | 0.00014842 | 0.00016522 | 0.00017524 | 0.0001854 | 0.00019148 | 0.00020092 | 0.00021036 | 0.00021696 | 0.00022484 | 0.00022394 | 0.00022954 | 0.00023616 | 0.00024146 | 0.00024086 | 0.000245 | 0.00024948 | 0.00025372 | 0.000253 | 0.00025802 | 0.0002576 | 0.00026194 | 0.00026536 | 0.00026872 | 0.00026786 | 0.0002705 | 0.00026992 | 0.00027278 | 0.00027516
1.25 | 0.001 | 0.001 | 0.001 | 0.001 | 0.001 | 0.001 | 0.001 | 0.00099998 | 0.001 | 0.001 | 0.001 | 0.001 | 0.001 | 0.001 | 0.001 | 0.001 | 0.001 | 0.001 | 0.001 | 0.001 | 0.001 | 0.00099998 | 0.001 | 0.001 | 0.001 | 0.001 | 0.00099998 | 0.00099998 | 0.001 | 0.001 | 0.001 | 0.001 | 0.001 | 0.001 | 0.001 | 0.001 | 0.00099998 | 0.001 | 0.001 | 0.001 | 0.00099998 | 0.001 | 0.00099996 | 0.001 | 0.001 | 0.001 | 0.00099998 | 0.00099998 | 0.001 | 0.00099998 | 0.001 | 0.001 | 0.001 | 0.001 | 0.001 | 0.001 | 0.001 | 0.001 | 0.001 | 0.001 | 0.001 | 0.001 | 0.001 | 0.001 | 0.001 | 0.001 | 0.001 | 0.00099998 | 0.001 | 0.001 | 0.001 | 0.001 | 0.001 | 0.001 | 0.001 | 0.001 | 0.001 | 0.001 | 0.001 | 0.001 | 0.001 | 0.001 | 0.001 | 0.001 | 0.001 | 0.001 | 0.001 | 0.001 | 0.001 | 0.001 | 0.001 | 0.001 | 0.001 | 0.001 | 0.001 | 0.001 | 0.001 | 0.001 | 0.001 | 0.001 | 0.001 | 0.001 | 0.00099998 | 0.001 | 0.001 | 0.00099998 | 0.001 | 0.001 | 0.001 | 0.001 | 0.001 | 0.001 | 0.001 | 0.001 | 0.001 | 0.001 | 0.00099998 | 0.001 | 0.001 | 0.001 | 0.00099998 | 0.001 | 0.00099998 | 0.001 | 0.001 | 0.00099998 | 0.001 | 0.001 | 0.00099998 | 0.001 | 0.001 | 0.001 | 0.001 | 0.001 | -1.25 | 0.00032782 | 0.0001023 | 3.2616e-05 | 0.00040764 | 0.00042436 | 2.0016e-05 | 9.2124e-05 | 7.423e-05 | 5.5558e-05 | 0.00291 | 0.0029 | 0.00125 | 0.0005726 | 0.00062928 | 0.00107 | 0.00042616 | 0.00022296 | 0.00018268 | 0.0001612 | 0.00010772 | 8.468e-05 | 9.0816e-05 | 0.0004016 | 0.00023148 | 0.00020094 | 7.3402e-05 | 0.00042694 | 0.00011332 | 0.00163 | 0.00067762 | 8.7288e-05 | 6.8996e-05 | 0.00165 | 0.00224 | 0.00046102 | 0.00010744 | 0.003 | 0.003 | 0.003 | 0.003 | 0.0014 | 0.00172 | 0.00059674 | 0.003 | 0.00208 | 0.00185 | 0.00168 | 0.00243 | 0.00161 | 0.003 | 0.0013 | 0.00216 | 0.003 | 0.00101 | 0.00105 | 0.0001573 | 0.003 | 0.003 | 0.00162 | 0.00025444 | 0.0002286 | 0.00131 | 0.003 | 0.00212 | 0.003 | 0.003 | 0.00132 | 0.003 | 0.0018 | 0.0007361 | 0.00080722 | 0.00072052 | 0.00108 | 0.00092 | 0.00021508 | 0.00017922 | 0.00153 | 0.00122 | 0.0003947 | 0.00016946 | 0.00017222 | 0.00016924 | 0.0001679 | 0.00022614 | 0.0002093 | 0.00075438 | 0.00028588 | 0.0002609 | 0.000252 | 0.00025762 | 0.00022462 | 0.00022928 | 0.00024066 | 0.00026544 | 0.00025916 | 0.00028264 | 0.0003917 | 0.00031618 | 0.00027342 | 0.00029194 | 0.0002992 | 0.00034166 | 0.00037866 | 0.00040188 | 0.00040476 | 0.00043574 | 0.00047362 | 0.00050234 | 0.00052492 | 0.00046996 | 0.0004756 | 0.0004948 | 0.00051978 | 0.00052964 | 0.00055048 | 0.00054056 | 0.00055322 | 0.00055974 | 0.00055652 | 0.00056076 | 0.00055172 | 0.00055714 | 0.00055514 | 0.0005511 | 0.00055844 | 0.00056098 | 0.00055282 | 0.00055014 | 0.00054658 | 0.00054102 | 0.00053756 | 0.00053736 | 0.0005372 | 0.00054844 | 0.00054376 | 0.00054894 | 0.00055168 | 0.00054972 | 0.0005489 | 0.00055104 | 0.00055396 | 0.0005483 | 0.00054866 | 0.00055832 | 0.00056738 | 0.0005714 | 0.00057712 | 0.00058124 | 0.00058702 | 0.00056848 | 0.00057008 | 0.00056342 | 0.00055568 | 0.00056136 | 0.00055952 | 0.00056382 | 0.00057652 | 0.000573 | 0.00057916 | 0.00048048 | 0.00043474 | 0.00042354 | 0.00042264 | 0.00041832 | 0.00041866 | 0.00043002 | 0.00042398 | 0.0004333 | 0.00044402 | 0.0004334 | 0.00043654 | 0.00044438 | 0.00044272 | 0.00043236 | 0.00043638 | 0.00042982 | 0.00042758 | 0.00043414 | 0.00044076 | 0.00044004 | 0.00043838 | 0.00044406 | 0.00044186 | 0.00044482 | 0.0004493 | 0.00044338 | 0.00044614 | 0.00044906 | 0.00044406 | 0.00043646 | 0.00043312 | 0.00044082 | 0.00044194 | 0.00043784 | 0.00043462 | 0.00043782 | 0.00044184 | 0.00043978 | 0.00044172 | 0.00045008 | 0.00043622 | 0.00042894 | 0.00043396 | 0.00044214 | 0.0004456 | 0.00044066 | 0.00043778 | 0.00044068 | 0.00044594 | 0.00044768 | 0.00044378 | 0.00043346 | 0.00041178 | 0.00039676 | 0.00039118 | 0.00037842 | 0.00037734 | 0.0003798 | 0.00037202 | 0.00037166 | 0.00036754 | 0.0003688 | 0.00037226 | 0.00036988 | 0.00037364 | 0.0003716 | 0.0003715 | 0.00037532 | 0.0003766 | 0.00037484 | 0.00038032 | 0.00038354 | 0.00038368 | 0.00038226 | 0.00038334 | 0.00038334 | 0.00038652 | 0.00038922 | 0.0003881 | 0.0003905 | 0.00039206 | 0.00039658 | 0.0004056 | 0.00040834 | 0.0004074 | 0.00040522 | 0.00040558 | 0.00040496 | 0.0004082 | 0.00040306 | 1.25 | 0.001 | 0.001 | 0.001 | 0.001 | 0.001 | 0.001 | 0.001 | 0.001 | 0.001 | 0.001 | 0.001 | 0.001 | 0.001 | 0.001 | 0.001 | 0.001 | 0.001 | 0.001 | 0.001 | 0.001 | 0.001 | 0.001 | 0.001 | 0.001 | 0.001 | 0.001 | 0.001 | 0.001 | 0.001 | 0.001 | 0.001 | 0.001 | 0.001 | 0.001 | 0.001 | 0.00099998 | 0.001 | 0.001 | 0.001 | 0.001 | 0.001 | 0.001 | 0.001 | 0.001 | 0.001 | 0.001 | 0.001 | 0.001 | 0.001 | 0.001 | 0.001 | 0.00099998 | 0.001 | 0.001 | 0.001 | 0.001 | 0.001 | 0.001 | 0.001 | 0.001 | 0.001 | 0.001 | 0.001 | 0.001 | 0.001 | 0.001 | 0.001 | 0.001 | 0.001 | 0.001 | 0.001 | 0.001 | 0.001 | 0.001 | 0.001 | 0.001 | 0.001 | 0.001 | 0.001 | 0.001 | 0.001 | 0.001 | 0.001 | 0.001 | 0.0009979 | 0.001 | 0.001 | 0.001 | 0.001 | 0.001 | 0.001 | 0.001 | 0.001 | 0.001 | 0.001 | 0.001 | 0.001 | 0.001 | 0.001 | 0.001 | [151 empty] | -0.25 | 9.69e-07 | 3.0538e-07 | 1.1627e-06 | 2.6641e-06 | 2.7485e-06 | 2.7262e-06 | 1.7962e-05 | 1.2614e-05 | 2.693e-05 | 1.7808e-05 | 3.4577e-06 | 3.3462e-06 | 6.3057e-06 | 2.9964e-06 | 3.2785e-06 | 3.5411e-06 | 3.7206e-06 | 3.2295e-06 | 4.767e-05 | 1.7492e-05 | 1.3472e-05 | 1.4542e-05 | 1.4314e-05 | 1.4834e-05 | 1.4948e-05 | 1.5192e-05 | 1.4692e-05 | 1.5248e-05 | 1.5814e-05 | 1.6802e-05 | 1.813e-05 | 1.8576e-05 | 2.2466e-05 | 1.8164e-05 | 1.8706e-05 | 1.91e-05 | 1.795e-05 | 1.9296e-05 | 2.1954e-05 | 2.282e-05 | 2.1224e-05 | 1.9438e-05 | 1.841e-05 | 1.7568e-05 | 1.7668e-05 | 1.8652e-05 | 1.8052e-05 | 1.952e-05 | 1.9378e-05 | 2.1196e-05 | 2.2954e-05 | 2.4892e-05 | 2.8418e-05 | 3.0958e-05 | 3.4378e-05 | 3.7288e-05 | 4.0286e-05 | 4.429e-05 | 4.6366e-05 | 5.0872e-05 | 5.4716e-05 | 5.6826e-05 | 5.8764e-05 | 6.6934e-05 | 6.9672e-05 | 7.4944e-05 | 7.9992e-05 | 8.2242e-05 | 8.491e-05 | 8.7618e-05 | 9.218e-05 | 9.192e-05 | 0.00011786 | 0.00013138 | 0.00013954 | 0.00014792 | 0.0001529 | 0.00016062 | 0.0001683 | 0.0001736 | 0.00018002 | 0.00017934 | 0.00018396 | 0.00018936 | 0.00019364 | 0.0001932 | 0.00019654 | 0.00020016 | 0.00020358 | 0.00020296 | 0.00020736 | 0.0002068 | 0.00021022 | 0.0002129 | 0.00021556 | 0.00021502 | 0.00021704 | 0.00021676 | 0.00021892 | 0.00022084
1.2 | 0.001 | 0.001 | 0.001 | 0.001 | 0.001 | 0.001 | 0.001 | 0.001 | 0.001 | 0.001 | 0.001 | 0.001 | 0.001 | 0.001 | 0.001 | 0.001 | 0.001 | 0.001 | 0.001 | 0.001 | 0.001 | 0.001 | 0.001 | 0.00099996 | 0.001 | 0.001 | 0.001 | 0.00099998 | 0.001 | 0.001 | 0.001 | 0.001 | 0.001 | 0.001 | 0.001 | 0.001 | 0.00099998 | 0.001 | 0.001 | 0.00099998 | 0.00099998 | 0.001 | 0.001 | 0.001 | 0.001 | 0.001 | 0.001 | 0.001 | 0.001 | 0.001 | 0.001 | 0.001 | 0.001 | 0.00099998 | 0.001 | 0.001 | 0.001 | 0.001 | 0.001 | 0.001 | 0.001 | 0.001 | 0.001 | 0.001 | 0.00099998 | 0.001 | 0.001 | 0.00099998 | 0.00099998 | 0.001 | 0.001 | 0.001 | 0.001 | 0.001 | 0.001 | 0.001 | 0.001 | 0.001 | 0.001 | 0.001 | 0.001 | 0.001 | 0.001 | 0.001 | 0.001 | 0.001 | 0.001 | 0.001 | 0.001 | 0.001 | 0.001 | 0.001 | 0.001 | 0.001 | 0.001 | 0.001 | 0.001 | 0.001 | 0.001 | 0.001 | 0.001 | 0.001 | 0.001 | 0.00099998 | 0.00099998 | 0.001 | 0.001 | 0.001 | 0.001 | 0.001 | 0.001 | 0.001 | 0.001 | 0.001 | 0.001 | 0.001 | 0.001 | 0.00099996 | 0.001 | 0.001 | 0.001 | 0.001 | 0.001 | 0.00099998 | 0.001 | 0.001 | 0.001 | 0.001 | 0.001 | 0.001 | 0.001 | 0.00099998 | 0.001 | 0.001 | -1.2 | 0.00029936 | 9.0894e-05 | 2.939e-05 | 0.0003512 | 0.00036632 | 1.523e-05 | 8.2516e-05 | 6.324e-05 | 4.9642e-05 | 0.00276 | 0.00274 | 0.00111 | 0.00050206 | 0.00054366 | 0.00093424 | 0.00037586 | 0.0001933 | 0.0001596 | 0.0001418 | 9.1044e-05 | 7.5476e-05 | 8.1508e-05 | 0.0003574 | 0.000206 | 0.00018056 | 6.6548e-05 | 0.00036464 | 9.981e-05 | 0.00132 | 0.00055744 | 7.7922e-05 | 6.2144e-05 | 0.00141 | 0.00191 | 0.00038654 | 9.5944e-05 | 0.003 | 0.003 | 0.003 | 0.003 | 0.00121 | 0.00153 | 0.00051098 | 0.003 | 0.00175 | 0.0015 | 0.00142 | 0.00211 | 0.00137 | 0.003 | 0.00109 | 0.00191 | 0.003 | 0.00082206 | 0.00086478 | 0.00013996 | 0.003 | 0.003 | 0.0014 | 0.00022466 | 0.00020376 | 0.00109 | 0.00181 | 0.0018 | 0.003 | 0.003 | 0.00125 | 0.00071658 | 0.00141 | 0.00061854 | 0.00067312 | 0.00060406 | 0.00091966 | 0.00078794 | 0.00019136 | 0.00016182 | 0.00128 | 0.00102 | 0.000273 | 0.0001519 | 0.00015666 | 0.00015206 | 0.00015094 | 0.0002055 | 0.00018698 | 0.00066448 | 0.0002556 | 0.00022938 | 0.0002221 | 0.0002307 | 0.00019854 | 0.00020644 | 0.00021034 | 0.0002357 | 0.00023486 | 0.00025422 | 0.00035298 | 0.00027956 | 0.00024714 | 0.00026224 | 0.00026756 | 0.00030688 | 0.00034112 | 0.0003617 | 0.00036454 | 0.00039334 | 0.00042894 | 0.00045064 | 0.00047256 | 0.00042828 | 0.00043456 | 0.00045154 | 0.00047248 | 0.00048244 | 0.00050232 | 0.00049326 | 0.0005057 | 0.00051102 | 0.00051002 | 0.00051372 | 0.00050692 | 0.00051086 | 0.00050966 | 0.00050582 | 0.00051256 | 0.00051508 | 0.0005072 | 0.00050468 | 0.0005009 | 0.0004973 | 0.00049312 | 0.00049362 | 0.00049476 | 0.0005041 | 0.00050214 | 0.0005046 | 0.00050708 | 0.0005067 | 0.00050594 | 0.00050744 | 0.0005092 | 0.00050508 | 0.00050424 | 0.00051414 | 0.00052174 | 0.00052676 | 0.0005317 | 0.00053472 | 0.00054012 | 0.00052382 | 0.00052498 | 0.00051952 | 0.00051144 | 0.00051838 | 0.0005157 | 0.00051934 | 0.00053152 | 0.00052824 | 0.00053372 | 0.00044458 | 0.00040262 | 0.00039126 | 0.00039016 | 0.00038552 | 0.00038702 | 0.00039738 | 0.00039166 | 0.00040054 | 0.00041086 | 0.00040054 | 0.0004031 | 0.00041068 | 0.00040928 | 0.00040008 | 0.00040364 | 0.00039722 | 0.00039542 | 0.00040062 | 0.00040666 | 0.00040698 | 0.0004048 | 0.00040964 | 0.00040854 | 0.0004119 | 0.00041548 | 0.00041034 | 0.00041232 | 0.00041512 | 0.0004104 | 0.00040378 | 0.00039998 | 0.00040734 | 0.0004087 | 0.00040514 | 0.00040152 | 0.00040582 | 0.00040812 | 0.00040654 | 0.00040968 | 0.00041644 | 0.0004025 | 0.00039654 | 0.0004011 | 0.0004094 | 0.00041196 | 0.00040754 | 0.00040452 | 0.00040718 | 0.00041206 | 0.0004137 | 0.00041038 | 0.00040236 | 0.00038118 | 0.00036742 | 0.00036218 | 0.00035064 | 0.00034932 | 0.00035122 | 0.00034448 | 0.00034468 | 0.00034076 | 0.00034184 | 0.00034508 | 0.0003427 | 0.00034552 | 0.0003444 | 0.0003441 | 0.00034776 | 0.00034864 | 0.0003473 | 0.00035254 | 0.00035506 | 0.00035578 | 0.0003541 | 0.000355 | 0.00035508 | 0.00035806 | 0.00036076 | 0.00035948 | 0.00036238 | 0.000364 | 0.0003675 | 0.00037596 | 0.00037842 | 0.00037792 | 0.0003756 | 0.0003759 | 0.00037574 | 0.00037832 | 0.0003734 | 1.2 | 0.001 | 0.001 | 0.001 | 0.001 | 0.001 | 0.001 | 0.001 | 0.001 | 0.001 | 0.001 | 0.001 | 0.001 | 0.001 | 0.001 | 0.001 | 0.001 | 0.001 | 0.001 | 0.001 | 0.001 | 0.001 | 0.001 | 0.001 | 0.00099998 | 0.001 | 0.001 | 0.001 | 0.001 | 0.001 | 0.001 | 0.001 | 0.001 | 0.001 | 0.001 | 0.001 | 0.001 | 0.001 | 0.001 | 0.001 | 0.001 | 0.001 | 0.001 | 0.00099998 | 0.001 | 0.001 | 0.001 | 0.001 | 0.001 | 0.001 | 0.001 | 0.001 | 0.001 | 0.001 | 0.001 | 0.001 | 0.001 | 0.001 | 0.001 | 0.001 | 0.001 | 0.001 | 0.001 | 0.001 | 0.001 | 0.001 | 0.001 | 0.001 | 0.001 | 0.001 | 0.001 | 0.001 | 0.001 | 0.001 | 0.001 | 0.001 | 0.001 | 0.001 | 0.001 | 0.001 | 0.001 | 0.001 | 0.001 | 0.001 | 0.001 | 0.00094002 | 0.001 | 0.001 | 0.001 | 0.001 | 0.001 | 0.001 | 0.001 | 0.001 | 0.001 | 0.001 | 0.001 | 0.001 | 0.001 | 0.001 | 0.001 | [151 empty] | -0.2 | 5.5194e-07 | 2.137e-07 | 7.1418e-07 | 1.5544e-06 | 2.0696e-06 | 1.9744e-06 | 1.275e-05 | 8.2533e-06 | 1.7752e-05 | 1.1774e-05 | 2.1388e-06 | 2.0702e-06 | 4.1791e-06 | 1.8684e-06 | 2.0615e-06 | 2.2748e-06 | 2.4106e-06 | 1.9902e-06 | 3.2978e-05 | 1.2086e-05 | 9.0963e-06 | 9.9e-06 | 9.6124e-06 | 1.0206e-05 | 1.0322e-05 | 1.0492e-05 | 1.0166e-05 | 1.062e-05 | 1.0822e-05 | 1.1596e-05 | 1.2886e-05 | 1.3098e-05 | 1.6112e-05 | 1.2686e-05 | 1.2992e-05 | 1.346e-05 | 1.2642e-05 | 1.3788e-05 | 1.5478e-05 | 1.6384e-05 | 1.537e-05 | 1.3762e-05 | 1.2944e-05 | 1.2488e-05 | 1.2446e-05 | 1.3068e-05 | 1.2668e-05 | 1.3742e-05 | 1.3768e-05 | 1.5244e-05 | 1.6592e-05 | 1.8052e-05 | 2.0912e-05 | 2.2786e-05 | 2.5364e-05 | 2.76e-05 | 2.9824e-05 | 3.297e-05 | 3.4712e-05 | 3.8276e-05 | 4.1168e-05 | 4.2832e-05 | 4.4394e-05 | 5.0648e-05 | 5.2814e-05 | 5.6794e-05 | 6.0684e-05 | 6.2458e-05 | 6.4474e-05 | 6.6828e-05 | 7.0278e-05 | 6.9882e-05 | 8.9964e-05 | 0.00010022 | 0.0001066 | 0.00011308 | 0.00011708 | 0.00012306 | 0.00012902 | 0.00013332 | 0.00013826 | 0.00013774 | 0.00014134 | 0.00014566 | 0.0001489 | 0.00014868 | 0.00015114 | 0.000154 | 0.00015682 | 0.00015626 | 0.0001596 | 0.00015922 | 0.00016196 | 0.00016392 | 0.00016596 | 0.00016554 | 0.00016714 | 0.00016692 | 0.0001686 | 0.00017002
1.15 | 0.001 | 0.001 | 0.001 | 0.001 | 0.001 | 0.001 | 0.001 | 0.001 | 0.001 | 0.00099998 | 0.001 | 0.001 | 0.001 | 0.001 | 0.001 | 0.001 | 0.001 | 0.001 | 0.001 | 0.001 | 0.001 | 0.00099998 | 0.00099998 | 0.001 | 0.001 | 0.001 | 0.001 | 0.001 | 0.001 | 0.001 | 0.00099998 | 0.001 | 0.001 | 0.001 | 0.001 | 0.001 | 0.001 | 0.00099998 | 0.001 | 0.001 | 0.001 | 0.001 | 0.001 | 0.001 | 0.001 | 0.001 | 0.001 | 0.00099998 | 0.001 | 0.001 | 0.001 | 0.001 | 0.00099998 | 0.001 | 0.001 | 0.00099998 | 0.001 | 0.001 | 0.001 | 0.001 | 0.001 | 0.001 | 0.001 | 0.001 | 0.001 | 0.001 | 0.001 | 0.001 | 0.001 | 0.001 | 0.001 | 0.001 | 0.001 | 0.001 | 0.001 | 0.001 | 0.001 | 0.001 | 0.00099998 | 0.001 | 0.001 | 0.001 | 0.001 | 0.001 | 0.001 | 0.001 | 0.001 | 0.001 | 0.001 | 0.001 | 0.001 | 0.00099998 | 0.001 | 0.001 | 0.00099998 | 0.001 | 0.001 | 0.00099998 | 0.001 | 0.001 | 0.001 | 0.001 | 0.001 | 0.001 | 0.001 | 0.001 | 0.001 | 0.001 | 0.001 | 0.00099996 | 0.001 | 0.001 | 0.001 | 0.00099998 | 0.001 | 0.001 | 0.001 | 0.001 | 0.001 | 0.001 | 0.001 | 0.001 | 0.001 | 0.001 | 0.001 | 0.001 | 0.001 | 0.001 | 0.001 | 0.001 | 0.001 | 0.001 | 0.001 | 0.001 | -1.15 | 0.00027314 | 8.074e-05 | 2.6318e-05 | 0.00030132 | 0.00031792 | 1.3004e-05 | 7.3772e-05 | 5.4014e-05 | 4.1732e-05 | 0.00259 | 0.00259 | 0.00099802 | 0.0004274 | 0.00046726 | 0.00081092 | 0.00033002 | 0.0001666 | 0.00013942 | 0.0001238 | 8.2004e-05 | 6.7414e-05 | 6.8958e-05 | 0.00032016 | 0.00018274 | 0.00016158 | 6.0176e-05 | 0.00029526 | 8.809e-05 | 0.00112 | 0.0004614 | 6.9504e-05 | 5.5794e-05 | 0.00117 | 0.00172 | 0.00032878 | 8.668e-05 | 0.003 | 0.003 | 0.003 | 0.003 | 0.00104 | 0.00138 | 0.00043902 | 0.003 | 0.00146 | 0.00122 | 0.00118 | 0.00185 | 0.00118 | 0.003 | 0.0009005 | 0.00168 | 0.003 | 0.0006737 | 0.00071998 | 0.00012548 | 0.003 | 0.003 | 0.00118 | 0.00019918 | 0.0001813 | 0.000889 | 0.00121 | 0.00177 | 0.003 | 0.00214 | 0.00085936 | 0.00060514 | 0.00116 | 0.0005157 | 0.0005629 | 0.00050564 | 0.00076798 | 0.00067026 | 0.00017096 | 0.0001458 | 0.00114 | 0.00086146 | 0.0002384 | 0.00013712 | 0.00014102 | 0.00013736 | 0.00013864 | 0.00018604 | 0.00017104 | 0.00057402 | 0.00022462 | 0.00020482 | 0.00019704 | 0.00020782 | 0.00017842 | 0.0001859 | 0.00018796 | 0.00021314 | 0.00020806 | 0.00022764 | 0.00031694 | 0.00024806 | 0.0002246 | 0.00023436 | 0.00023816 | 0.00027594 | 0.0003048 | 0.00032506 | 0.0003262 | 0.0003564 | 0.00038588 | 0.00040826 | 0.00042504 | 0.00038788 | 0.00039392 | 0.00040946 | 0.00042958 | 0.00043842 | 0.00045714 | 0.00044808 | 0.00046062 | 0.00046596 | 0.0004665 | 0.00046974 | 0.00046408 | 0.00046558 | 0.00046542 | 0.00046204 | 0.00046918 | 0.00047154 | 0.00046492 | 0.000462 | 0.00045766 | 0.00045526 | 0.00045274 | 0.0004519 | 0.00045282 | 0.00045922 | 0.00046046 | 0.0004629 | 0.0004646 | 0.00046472 | 0.0004628 | 0.00046484 | 0.00046742 | 0.0004635 | 0.00046276 | 0.00047212 | 0.00047964 | 0.0004831 | 0.00048806 | 0.00049134 | 0.00049574 | 0.0004805 | 0.00048256 | 0.00047704 | 0.00046982 | 0.00047606 | 0.0004745 | 0.00047766 | 0.00048814 | 0.000486 | 0.00049064 | 0.0004091 | 0.00036982 | 0.0003603 | 0.00035886 | 0.00035464 | 0.00035642 | 0.00036606 | 0.00036082 | 0.0003693 | 0.00037888 | 0.00036914 | 0.00037216 | 0.00037854 | 0.00037676 | 0.000369 | 0.0003725 | 0.00036534 | 0.00036476 | 0.00036968 | 0.00037624 | 0.00037496 | 0.00037412 | 0.00037862 | 0.00037702 | 0.0003797 | 0.0003838 | 0.0003779 | 0.00038038 | 0.00038304 | 0.00037882 | 0.00037274 | 0.00036918 | 0.00037684 | 0.000377 | 0.00037344 | 0.00037054 | 0.00037466 | 0.00037656 | 0.00037496 | 0.0003771 | 0.00038378 | 0.00037162 | 0.0003662 | 0.00037066 | 0.00037806 | 0.00038074 | 0.0003761 | 0.00037304 | 0.00037554 | 0.00038024 | 0.00038194 | 0.00037874 | 0.00037204 | 0.00035258 | 0.00033948 | 0.00033458 | 0.00032404 | 0.00032292 | 0.00032464 | 0.00031772 | 0.00031842 | 0.00031498 | 0.00031596 | 0.00031826 | 0.00031636 | 0.0003194 | 0.00031828 | 0.000318 | 0.00032134 | 0.0003224 | 0.00032072 | 0.00032594 | 0.00032796 | 0.00032874 | 0.00032754 | 0.00032874 | 0.00032838 | 0.00033096 | 0.00033364 | 0.00033264 | 0.00033498 | 0.0003362 | 0.00034026 | 0.00034758 | 0.00035014 | 0.0003493 | 0.0003475 | 0.00034778 | 0.00034728 | 0.00034986 | 0.0003453 | 1.15 | 0.001 | 0.001 | 0.001 | 0.00099998 | 0.001 | 0.001 | 0.001 | 0.001 | 0.001 | 0.001 | 0.001 | 0.001 | 0.001 | 0.001 | 0.001 | 0.001 | 0.001 | 0.001 | 0.001 | 0.001 | 0.001 | 0.001 | 0.001 | 0.001 | 0.001 | 0.001 | 0.001 | 0.001 | 0.001 | 0.001 | 0.001 | 0.001 | 0.001 | 0.001 | 0.001 | 0.001 | 0.001 | 0.001 | 0.001 | 0.001 | 0.001 | 0.001 | 0.001 | 0.001 | 0.001 | 0.001 | 0.00099998 | 0.001 | 0.001 | 0.001 | 0.001 | 0.001 | 0.001 | 0.001 | 0.001 | 0.001 | 0.001 | 0.001 | 0.001 | 0.001 | 0.001 | 0.001 | 0.001 | 0.001 | 0.001 | 0.001 | 0.00099998 | 0.001 | 0.001 | 0.001 | 0.001 | 0.001 | 0.001 | 0.00099998 | 0.001 | 0.001 | 0.001 | 0.001 | 0.001 | 0.00098968 | 0.00093944 | 0.00094748 | 0.00096626 | 0.00099046 | 0.00086642 | 0.00099998 | 0.001 | 0.001 | 0.001 | 0.001 | 0.001 | 0.001 | 0.001 | 0.001 | 0.001 | 0.001 | 0.001 | 0.001 | 0.001 | 0.001 | [151 empty] | -0.15 | 3.0686e-07 | 1.2048e-07 | 4.1388e-07 | 8.5154e-07 | 1.4789e-06 | 1.3374e-06 | 8.6772e-06 | 5.0362e-06 | 1.1054e-05 | 7.419e-06 | 1.2299e-06 | 1.187e-06 | 2.5915e-06 | 1.0739e-06 | 1.213e-06 | 1.3763e-06 | 1.4504e-06 | 1.1584e-06 | 2.1366e-05 | 7.9091e-06 | 5.6504e-06 | 6.3856e-06 | 6.1512e-06 | 6.6016e-06 | 6.7484e-06 | 6.8233e-06 | 6.5883e-06 | 6.9185e-06 | 6.9573e-06 | 7.4667e-06 | 8.6593e-06 | 8.5455e-06 | 1.0824e-05 | 8.3282e-06 | 8.4746e-06 | 8.8285e-06 | 8.4946e-06 | 9.2258e-06 | 1.0364e-05 | 1.1008e-05 | 1.0322e-05 | 9.1308e-06 | 8.5391e-06 | 8.2953e-06 | 8.2014e-06 | 8.6316e-06 | 8.3234e-06 | 9.1111e-06 | 9.0881e-06 | 1.0396e-05 | 1.1302e-05 | 1.2318e-05 | 1.4422e-05 | 1.5792e-05 | 1.7634e-05 | 1.9228e-05 | 2.0796e-05 | 2.3142e-05 | 2.4398e-05 | 2.6952e-05 | 2.9094e-05 | 3.0344e-05 | 3.146e-05 | 3.6008e-05 | 3.7646e-05 | 4.0404e-05 | 4.3168e-05 | 4.4528e-05 | 4.593e-05 | 4.7812e-05 | 5.0318e-05 | 4.9876e-05 | 6.4236e-05 | 7.1912e-05 | 7.6498e-05 | 8.129e-05 | 8.43e-05 | 8.8664e-05 | 9.2978e-05 | 9.618e-05 | 9.9776e-05 | 9.9492e-05 | 0.00010188 | 0.00010506 | 0.0001074 | 0.00010728 | 0.000109 | 0.0001111 | 0.00011316 | 0.00011282 | 0.0001152 | 0.00011488 | 0.00011688 | 0.0001183 | 0.00011976 | 0.00011944 | 0.00012064 | 0.00012048 | 0.0001217 | 0.00012276
1.1 | 0.001 | 0.001 | 0.001 | 0.001 | 0.001 | 0.001 | 0.001 | 0.001 | 0.001 | 0.00099998 | 0.001 | 0.00099998 | 0.001 | 0.001 | 0.001 | 0.001 | 0.001 | 0.001 | 0.001 | 0.00099998 | 0.001 | 0.001 | 0.001 | 0.001 | 0.001 | 0.001 | 0.001 | 0.001 | 0.001 | 0.001 | 0.00099994 | 0.001 | 0.001 | 0.001 | 0.001 | 0.001 | 0.001 | 0.001 | 0.001 | 0.001 | 0.001 | 0.001 | 0.001 | 0.001 | 0.001 | 0.001 | 0.001 | 0.001 | 0.001 | 0.001 | 0.001 | 0.001 | 0.001 | 0.001 | 0.001 | 0.001 | 0.001 | 0.001 | 0.001 | 0.001 | 0.001 | 0.001 | 0.001 | 0.001 | 0.001 | 0.001 | 0.001 | 0.001 | 0.001 | 0.001 | 0.001 | 0.001 | 0.001 | 0.001 | 0.001 | 0.001 | 0.001 | 0.001 | 0.001 | 0.00099998 | 0.001 | 0.001 | 0.00099998 | 0.001 | 0.001 | 0.001 | 0.001 | 0.001 | 0.001 | 0.001 | 0.001 | 0.001 | 0.001 | 0.001 | 0.001 | 0.001 | 0.001 | 0.001 | 0.001 | 0.001 | 0.001 | 0.00099998 | 0.001 | 0.001 | 0.001 | 0.00099998 | 0.001 | 0.001 | 0.001 | 0.001 | 0.001 | 0.001 | 0.001 | 0.00099998 | 0.001 | 0.00099998 | 0.001 | 0.001 | 0.001 | 0.001 | 0.001 | 0.00099998 | 0.001 | 0.001 | 0.00099998 | 0.001 | 0.001 | 0.001 | 0.001 | 0.001 | 0.001 | 0.001 | 0.001 | 0.001 | -1.1 | 0.00024896 | 7.165e-05 | 2.375e-05 | 0.00025666 | 0.00027238 | 1.2004e-05 | 6.625e-05 | 4.5032e-05 | 3.8828e-05 | 0.00244 | 0.00244 | 0.00090014 | 0.00036298 | 0.0003995 | 0.00069968 | 0.00028944 | 0.00014398 | 0.00012174 | 0.0001078 | 7.1968e-05 | 6.0254e-05 | 6.5734e-05 | 0.00028566 | 0.00016314 | 0.00014468 | 5.4178e-05 | 0.00025026 | 7.752e-05 | 0.00093626 | 0.00038122 | 6.2598e-05 | 4.9502e-05 | 0.00095276 | 0.00144 | 0.00028014 | 7.6658e-05 | 0.003 | 0.003 | 0.003 | 0.00213 | 0.0008782 | 0.00122 | 0.00037584 | 0.00293 | 0.00119 | 0.0009938 | 0.0009581 | 0.00155 | 0.00098556 | 0.003 | 0.00074114 | 0.00145 | 0.003 | 0.000549 | 0.00060314 | 0.00011194 | 0.003 | 0.003 | 0.00098602 | 0.00017678 | 0.00016144 | 0.00072146 | 0.00102 | 0.00158 | 0.003 | 0.00165 | 0.00071386 | 0.0005136 | 0.00101 | 0.00043122 | 0.00046646 | 0.00041922 | 0.00064112 | 0.00056676 | 0.00015204 | 0.00013046 | 0.0009256 | 0.00071776 | 0.0002437 | 0.000124 | 0.00012758 | 0.00012542 | 0.0001254 | 0.00016234 | 0.0001538 | 0.00050484 | 0.00019948 | 0.00018042 | 0.00017722 | 0.00018466 | 0.00016196 | 0.00016692 | 0.00016708 | 0.00019078 | 0.00018908 | 0.00020344 | 0.0002812 | 0.00022396 | 0.00019638 | 0.00021084 | 0.00021504 | 0.0002468 | 0.0002733 | 0.00029046 | 0.00029246 | 0.00032038 | 0.00034514 | 0.00036614 | 0.0003836 | 0.00035062 | 0.000357 | 0.00037002 | 0.00039082 | 0.00039614 | 0.00041474 | 0.00040784 | 0.000419 | 0.00042434 | 0.0004228 | 0.00042722 | 0.00042204 | 0.00042412 | 0.00042576 | 0.00042036 | 0.00042796 | 0.00043062 | 0.00042294 | 0.00042182 | 0.00041784 | 0.00041584 | 0.00041344 | 0.00041268 | 0.00041334 | 0.0004208 | 0.0004215 | 0.00042372 | 0.00042442 | 0.00042494 | 0.00042356 | 0.00042888 | 0.00042824 | 0.00042426 | 0.00042382 | 0.0004319 | 0.00043838 | 0.00044268 | 0.00044592 | 0.00044862 | 0.00045452 | 0.00044028 | 0.00044068 | 0.00043672 | 0.00043036 | 0.0004358 | 0.00043312 | 0.00043748 | 0.00044738 | 0.00044496 | 0.00044934 | 0.00037638 | 0.00034112 | 0.00033012 | 0.00032942 | 0.00032594 | 0.00032748 | 0.00033638 | 0.00033194 | 0.00033948 | 0.00034836 | 0.00033944 | 0.00034178 | 0.0003482 | 0.00034634 | 0.000339 | 0.00034214 | 0.00033624 | 0.00033542 | 0.00033964 | 0.000346 | 0.0003452 | 0.00034364 | 0.00034838 | 0.00034706 | 0.00034958 | 0.00035242 | 0.0003479 | 0.00035026 | 0.000352 | 0.00034854 | 0.00034306 | 0.00033954 | 0.0003462 | 0.00034688 | 0.00034396 | 0.00034106 | 0.0003444 | 0.00034634 | 0.00034498 | 0.00034664 | 0.00035254 | 0.00034178 | 0.00033662 | 0.00034094 | 0.00034762 | 0.00035 | 0.00034604 | 0.0003425 | 0.00034502 | 0.00035014 | 0.00035134 | 0.00034882 | 0.0003432 | 0.00032472 | 0.0003127 | 0.000308 | 0.0002984 | 0.00029752 | 0.00029938 | 0.00029298 | 0.00029366 | 0.00029014 | 0.00029118 | 0.00029346 | 0.00029182 | 0.00029418 | 0.00029324 | 0.00029284 | 0.0002959 | 0.00029744 | 0.0002957 | 0.00030048 | 0.00030258 | 0.00030354 | 0.00030184 | 0.00030286 | 0.00030308 | 0.00030508 | 0.00030758 | 0.00030662 | 0.00030898 | 0.00031002 | 0.0003135 | 0.00032064 | 0.000323 | 0.00032222 | 0.00032062 | 0.00032084 | 0.00032048 | 0.00032286 | 0.00031806 | 1.1 | 0.001 | 0.001 | 0.001 | 0.00099998 | 0.001 | 0.001 | 0.001 | 0.001 | 0.001 | 0.001 | 0.001 | 0.001 | 0.001 | 0.001 | 0.001 | 0.001 | 0.001 | 0.001 | 0.001 | 0.001 | 0.001 | 0.001 | 0.00099998 | 0.001 | 0.001 | 0.001 | 0.001 | 0.001 | 0.001 | 0.001 | 0.00099998 | 0.001 | 0.00099998 | 0.001 | 0.001 | 0.001 | 0.001 | 0.001 | 0.001 | 0.001 | 0.001 | 0.001 | 0.001 | 0.001 | 0.001 | 0.001 | 0.001 | 0.001 | 0.001 | 0.001 | 0.001 | 0.001 | 0.001 | 0.001 | 0.00099998 | 0.001 | 0.001 | 0.001 | 0.00099998 | 0.00099998 | 0.001 | 0.001 | 0.001 | 0.001 | 0.001 | 0.001 | 0.001 | 0.001 | 0.001 | 0.001 | 0.001 | 0.00099998 | 0.001 | 0.001 | 0.001 | 0.001 | 0.001 | 0.001 | 0.00094492 | 0.00088272 | 0.00084416 | 0.00085952 | 0.00088556 | 0.00091136 | 0.00079558 | 0.001 | 0.00095526 | 0.00097228 | 0.001 | 0.001 | 0.001 | 0.001 | 0.001 | 0.001 | 0.001 | 0.001 | 0.001 | 0.001 | 0.001 | 0.001 | [151 empty] | -0.1 | 1.5986e-07 | 7.44836e-08 | 2.2534e-07 | 3.547e-07 | 8.8602e-07 | 8.2142e-07 | 5.0735e-06 | 2.7792e-06 | 6.2828e-06 | 4.2181e-06 | 6.3468e-07 | 6.1556e-07 | 1.4369e-06 | 5.6644e-07 | 6.397e-07 | 7.4968e-07 | 7.9802e-07 | 6.2106e-07 | 1.2482e-05 | 4.6369e-06 | 3.2202e-06 | 3.6719e-06 | 3.5687e-06 | 3.8705e-06 | 3.9495e-06 | 3.9847e-06 | 3.8277e-06 | 4.0413e-06 | 4.0431e-06 | 4.3547e-06 | 5.2311e-06 | 5.0883e-06 | 6.5112e-06 | 4.8623e-06 | 4.9838e-06 | 5.1562e-06 | 4.9689e-06 | 5.5016e-06 | 6.1387e-06 | 6.617e-06 | 6.1561e-06 | 5.4766e-06 | 5.028e-06 | 4.8729e-06 | 4.7823e-06 | 5.125e-06 | 4.9173e-06 | 5.4529e-06 | 5.4633e-06 | 6.4058e-06 | 6.8482e-06 | 7.5755e-06 | 8.9363e-06 | 9.7796e-06 | 1.0942e-05 | 1.2002e-05 | 1.298e-05 | 1.4546e-05 | 1.5382e-05 | 1.6972e-05 | 1.834e-05 | 1.9266e-05 | 1.9938e-05 | 2.2846e-05 | 2.3918e-05 | 2.5652e-05 | 2.744e-05 | 2.834e-05 | 2.9206e-05 | 3.0528e-05 | 3.2116e-05 | 3.1766e-05 | 4.0838e-05 | 4.5798e-05 | 4.8864e-05 | 5.2e-05 | 5.3968e-05 | 5.6802e-05 | 5.9586e-05 | 6.1692e-05 | 6.4042e-05 | 6.3836e-05 | 6.5586e-05 | 6.7718e-05 | 6.9178e-05 | 6.9126e-05 | 7.0198e-05 | 7.1576e-05 | 7.294e-05 | 7.2732e-05 | 7.428e-05 | 7.4032e-05 | 7.5372e-05 | 7.6244e-05 | 7.72e-05 | 7.7016e-05 | 7.7816e-05 | 7.7688e-05 | 7.8452e-05 | 7.9194e-05
1.05 | 0.001 | 0.001 | 0.001 | 0.001 | 0.001 | 0.001 | 0.001 | 0.001 | 0.001 | 0.001 | 0.001 | 0.00099998 | 0.001 | 0.001 | 0.001 | 0.001 | 0.00099998 | 0.001 | 0.001 | 0.001 | 0.001 | 0.001 | 0.001 | 0.001 | 0.001 | 0.001 | 0.001 | 0.001 | 0.001 | 0.001 | 0.001 | 0.001 | 0.001 | 0.00099998 | 0.001 | 0.001 | 0.001 | 0.00099998 | 0.001 | 0.001 | 0.001 | 0.001 | 0.001 | 0.001 | 0.001 | 0.001 | 0.001 | 0.001 | 0.001 | 0.001 | 0.001 | 0.001 | 0.001 | 0.001 | 0.00099998 | 0.001 | 0.001 | 0.001 | 0.001 | 0.001 | 0.00099998 | 0.001 | 0.001 | 0.001 | 0.001 | 0.001 | 0.001 | 0.001 | 0.001 | 0.001 | 0.001 | 0.001 | 0.001 | 0.001 | 0.001 | 0.001 | 0.001 | 0.001 | 0.001 | 0.001 | 0.001 | 0.001 | 0.001 | 0.001 | 0.001 | 0.001 | 0.001 | 0.00099998 | 0.001 | 0.001 | 0.001 | 0.001 | 0.00099998 | 0.001 | 0.00099998 | 0.001 | 0.001 | 0.00099998 | 0.001 | 0.001 | 0.001 | 0.00097004 | 0.00093106 | 0.001 | 0.0009595 | 0.0009463 | 0.00093504 | 0.00099572 | 0.00093332 | 0.00099998 | 0.001 | 0.001 | 0.001 | 0.0009242 | 0.00095308 | 0.001 | 0.00099998 | 0.001 | 0.001 | 0.001 | 0.001 | 0.001 | 0.001 | 0.001 | 0.001 | 0.001 | 0.001 | 0.001 | 0.001 | 0.001 | 0.00099998 | 0.001 | 0.001 | 0.00099998 | -1.05 | 0.0002271 | 6.3544e-05 | 2.1442e-05 | 0.00021886 | 0.00023292 | 1.0228e-05 | 5.8206e-05 | 3.8272e-05 | 3.3536e-05 | 0.00228 | 0.00229 | 0.00080438 | 0.0003111 | 0.00033932 | 0.00060128 | 0.00025382 | 0.00012446 | 0.00010566 | 9.467e-05 | 6.2786e-05 | 5.4208e-05 | 5.852e-05 | 0.00025548 | 0.00014532 | 0.000129 | 4.8504e-05 | 0.00021374 | 6.8208e-05 | 0.00075676 | 0.00031354 | 5.5984e-05 | 4.4872e-05 | 0.00079022 | 0.00123 | 0.00023996 | 6.8102e-05 | 0.003 | 0.003 | 0.003 | 0.00177 | 0.00073414 | 0.00107 | 0.00032382 | 0.00069784 | 0.00096482 | 0.00079062 | 0.00077146 | 0.00135 | 0.00082784 | 0.003 | 0.00060312 | 0.00124 | 0.003 | 0.0004459 | 0.00050222 | 0.00010138 | 0.003 | 0.003 | 0.00082056 | 0.00015694 | 0.00014406 | 0.0005832 | 0.00086596 | 0.00135 | 0.003 | 0.00147 | 0.00059994 | 0.0004372 | 0.00084802 | 0.00036106 | 0.00038962 | 0.0003474 | 0.0005265 | 0.00047706 | 0.00013532 | 0.00011856 | 0.00073864 | 0.00060074 | 0.00018406 | 0.000112 | 0.00011534 | 0.0001125 | 0.00011302 | 0.00014768 | 0.00013706 | 0.00044816 | 0.00018078 | 0.00016304 | 0.00015958 | 0.000163 | 0.00014652 | 0.00015168 | 0.00015004 | 0.00017038 | 0.00016814 | 0.00018146 | 0.00024992 | 0.00020136 | 0.00017924 | 0.00018702 | 0.00019236 | 0.00021866 | 0.00024628 | 0.00025976 | 0.00026092 | 0.00028516 | 0.00030854 | 0.0003286 | 0.00034322 | 0.0003154 | 0.00031896 | 0.00033386 | 0.0003516 | 0.00035784 | 0.0003752 | 0.0003687 | 0.00037852 | 0.00038438 | 0.0003839 | 0.00038818 | 0.00038292 | 0.00038434 | 0.00038714 | 0.00038342 | 0.0003898 | 0.00039138 | 0.00038564 | 0.0003835 | 0.00038014 | 0.00037846 | 0.00037552 | 0.000377 | 0.0003777 | 0.00038396 | 0.0003833 | 0.00038618 | 0.0003863 | 0.00038624 | 0.00038618 | 0.0003903 | 0.00038914 | 0.0003872 | 0.0003865 | 0.00039344 | 0.0004001 | 0.00040336 | 0.00040854 | 0.00040962 | 0.00041492 | 0.00040186 | 0.00040136 | 0.00039876 | 0.00039292 | 0.000398 | 0.00039518 | 0.00039944 | 0.00040762 | 0.00040638 | 0.00041044 | 0.00034486 | 0.00031284 | 0.0003035 | 0.0003016 | 0.00029876 | 0.00030026 | 0.00030866 | 0.00030412 | 0.00031132 | 0.00031972 | 0.0003116 | 0.0003132 | 0.00031928 | 0.00031786 | 0.00031134 | 0.00031396 | 0.00030822 | 0.00030716 | 0.00031128 | 0.00031784 | 0.00031628 | 0.0003155 | 0.00031954 | 0.0003186 | 0.00032096 | 0.00032332 | 0.00031852 | 0.00032094 | 0.00032296 | 0.00032042 | 0.00031496 | 0.0003118 | 0.0003177 | 0.00031864 | 0.0003155 | 0.00031288 | 0.00031652 | 0.00031786 | 0.00031646 | 0.0003181 | 0.00032398 | 0.00031358 | 0.0003088 | 0.00031258 | 0.00031938 | 0.00032146 | 0.0003177 | 0.00031472 | 0.00031708 | 0.0003212 | 0.00032214 | 0.0003201 | 0.00031562 | 0.00029858 | 0.0002872 | 0.0002828 | 0.0002739 | 0.0002734 | 0.0002748 | 0.00026924 | 0.00026986 | 0.0002666 | 0.00026724 | 0.00026984 | 0.0002682 | 0.00027014 | 0.00026972 | 0.00026928 | 0.00027204 | 0.00027306 | 0.00027218 | 0.00027638 | 0.00027806 | 0.00027886 | 0.00027746 | 0.00027852 | 0.00027876 | 0.00028066 | 0.00028278 | 0.00028216 | 0.0002841 | 0.00028546 | 0.00028818 | 0.00029496 | 0.00029718 | 0.00029608 | 0.000295 | 0.0002953 | 0.00029466 | 0.00029682 | 0.00029246 | 1.05 | 0.001 | 0.001 | 0.00099998 | 0.001 | 0.001 | 0.001 | 0.001 | 0.001 | 0.001 | 0.001 | 0.001 | 0.001 | 0.001 | 0.001 | 0.001 | 0.001 | 0.001 | 0.001 | 0.001 | 0.001 | 0.00096432 | 0.00099998 | 0.001 | 0.001 | 0.001 | 0.001 | 0.001 | 0.001 | 0.001 | 0.001 | 0.001 | 0.001 | 0.00099998 | 0.001 | 0.001 | 0.001 | 0.001 | 0.001 | 0.001 | 0.001 | 0.001 | 0.001 | 0.001 | 0.001 | 0.001 | 0.001 | 0.001 | 0.001 | 0.001 | 0.001 | 0.001 | 0.001 | 0.001 | 0.001 | 0.001 | 0.001 | 0.001 | 0.001 | 0.001 | 0.001 | 0.001 | 0.001 | 0.001 | 0.001 | 0.001 | 0.001 | 0.001 | 0.001 | 0.001 | 0.001 | 0.001 | 0.00099998 | 0.001 | 0.001 | 0.001 | 0.001 | 0.001 | 0.00093824 | 0.00083994 | 0.00078226 | 0.00075762 | 0.00077434 | 0.00080266 | 0.00083504 | 0.00072354 | 0.001 | 0.00087866 | 0.00089458 | 0.00095082 | 0.001 | 0.001 | 0.001 | 0.001 | 0.001 | 0.001 | 0.001 | 0.001 | 0.001 | 0.001 | 0.001 | [151 empty] | -0.05 | 6.0036e-08 | 3.25484e-08 | 8.48236e-08 | 1.261e-07 | 4.193e-07 | 3.7664e-07 | 2.3711e-06 | 1.213e-06 | 2.7825e-06 | 1.8869e-06 | 2.5992e-07 | 2.571e-07 | 6.1834e-07 | 2.2926e-07 | 2.6322e-07 | 3.0838e-07 | 3.4186e-07 | 2.646e-07 | 5.6523e-06 | 2.0835e-06 | 1.4246e-06 | 1.5987e-06 | 1.6033e-06 | 1.7423e-06 | 1.7689e-06 | 1.7518e-06 | 1.7043e-06 | 1.7908e-06 | 1.8384e-06 | 1.9566e-06 | 2.4107e-06 | 2.3391e-06 | 3.0047e-06 | 2.133e-06 | 2.2271e-06 | 2.3391e-06 | 2.244e-06 | 2.5119e-06 | 2.8172e-06 | 3.0386e-06 | 2.8052e-06 | 2.517e-06 | 2.2782e-06 | 2.1993e-06 | 2.144e-06 | 2.3571e-06 | 2.2254e-06 | 2.5034e-06 | 2.5207e-06 | 2.9996e-06 | 3.184e-06 | 3.5522e-06 | 4.1976e-06 | 4.6316e-06 | 5.1781e-06 | 5.6933e-06 | 6.1854e-06 | 6.9403e-06 | 7.3542e-06 | 8.1225e-06 | 8.7924e-06 | 9.2751e-06 | 9.5933e-06 | 1.0986e-05 | 1.1526e-05 | 1.2374e-05 | 1.3232e-05 | 1.366e-05 | 1.4062e-05 | 1.4758e-05 | 1.5538e-05 | 1.5314e-05 | 1.9674e-05 | 2.209e-05 | 2.3592e-05 | 2.513e-05 | 2.6106e-05 | 2.7504e-05 | 2.8866e-05 | 2.9904e-05 | 3.1046e-05 | 3.0956e-05 | 3.1844e-05 | 3.2884e-05 | 3.3628e-05 | 3.3578e-05 | 3.4116e-05 | 3.4768e-05 | 3.5448e-05 | 3.5338e-05 | 3.6114e-05 | 3.5984e-05 | 3.6644e-05 | 3.704e-05 | 3.7522e-05 | 3.7448e-05 | 3.783e-05 | 3.7752e-05 | 3.8132e-05 | 3.8494e-05
1 | 0.001 | 0.001 | 0.001 | 0.001 | 0.001 | 0.001 | 0.0009971 | 0.001 | 0.001 | 0.001 | 0.001 | 0.001 | 0.001 | 0.001 | 0.001 | 0.001 | 0.001 | 0.001 | 0.001 | 0.001 | 0.001 | 0.001 | 0.001 | 0.001 | 0.001 | 0.001 | 0.001 | 0.001 | 0.001 | 0.001 | 0.001 | 0.001 | 0.001 | 0.001 | 0.00099998 | 0.00099998 | 0.001 | 0.001 | 0.001 | 0.001 | 0.001 | 0.00099998 | 0.001 | 0.001 | 0.001 | 0.001 | 0.00099998 | 0.001 | 0.001 | 0.001 | 0.001 | 0.001 | 0.001 | 0.001 | 0.001 | 0.00099998 | 0.001 | 0.001 | 0.001 | 0.001 | 0.001 | 0.00099998 | 0.001 | 0.001 | 0.001 | 0.001 | 0.001 | 0.00099998 | 0.00099998 | 0.001 | 0.001 | 0.00094026 | 0.001 | 0.001 | 0.001 | 0.001 | 0.00099998 | 0.001 | 0.00099998 | 0.001 | 0.001 | 0.001 | 0.001 | 0.001 | 0.001 | 0.001 | 0.00099998 | 0.001 | 0.001 | 0.001 | 0.001 | 0.001 | 0.00092572 | 0.001 | 0.001 | 0.001 | 0.001 | 0.001 | 0.001 | 0.001 | 0.00093036 | 0.00087234 | 0.00083236 | 0.00093268 | 0.00086014 | 0.00085396 | 0.0008427 | 0.00089774 | 0.00084422 | 0.001 | 0.001 | 0.001 | 0.00099998 | 0.0008322 | 0.0008638 | 0.001 | 0.001 | 0.001 | 0.001 | 0.001 | 0.001 | 0.001 | 0.001 | 0.001 | 0.00097764 | 0.00099998 | 0.001 | 0.001 | 0.001 | 0.001 | 0.001 | 0.001 | 0.001 | 0.001 | -1 | 0.00020626 | 5.6014e-05 | 1.905e-05 | 0.000185 | 0.00019596 | 9.1097e-06 | 5.1196e-05 | 3.2514e-05 | 2.8888e-05 | 0.00213 | 0.00215 | 0.00074546 | 0.000262 | 0.00028888 | 0.00051396 | 0.00022082 | 0.00010686 | 9.237e-05 | 8.3256e-05 | 5.4594e-05 | 4.841e-05 | 5.2284e-05 | 0.00022864 | 0.0001297 | 0.00011532 | 4.374e-05 | 0.00017788 | 5.9824e-05 | 0.00062046 | 0.000259 | 5.0088e-05 | 4.0062e-05 | 0.00064162 | 0.00105 | 0.00020624 | 6.074e-05 | 0.003 | 0.003 | 0.003 | 0.00148 | 0.00060066 | 0.00091638 | 0.00027672 | 0.00050038 | 0.00077082 | 0.00062526 | 0.0006153 | 0.00113 | 0.00068156 | 0.003 | 0.00048598 | 0.00106 | 0.003 | 0.00036228 | 0.00041036 | 9.165e-05 | 0.003 | 0.003 | 0.00068262 | 0.00013916 | 0.00012814 | 0.00047064 | 0.00073714 | 0.00115 | 0.003 | 0.00132 | 0.00050808 | 0.0003723 | 0.0007139 | 0.00030284 | 0.00032762 | 0.00028722 | 0.00043194 | 0.0004009 | 0.00012158 | 0.00010626 | 0.00057134 | 0.0004915 | 0.00016232 | 0.000101 | 0.0001031 | 0.0001014 | 0.00010236 | 0.00013216 | 0.0001227 | 0.00039458 | 0.0001546 | 0.00014264 | 0.00014206 | 0.00014582 | 0.00013042 | 0.00013432 | 0.00013238 | 0.00014916 | 0.00015034 | 0.00016168 | 0.000222 | 0.00017742 | 0.00015596 | 0.00016546 | 0.00016868 | 0.00019632 | 0.00021814 | 0.00022998 | 0.00023114 | 0.00025376 | 0.00027582 | 0.0002938 | 0.00030532 | 0.00028224 | 0.00028668 | 0.00029934 | 0.00031662 | 0.0003231 | 0.00033798 | 0.00033252 | 0.000341 | 0.00034608 | 0.00034774 | 0.00034974 | 0.00034646 | 0.0003475 | 0.00035028 | 0.0003466 | 0.000353 | 0.00035502 | 0.00034974 | 0.0003477 | 0.0003454 | 0.00034332 | 0.00033974 | 0.00034142 | 0.00034294 | 0.00034824 | 0.0003484 | 0.00034962 | 0.00034968 | 0.00035022 | 0.0003506 | 0.00035418 | 0.00035386 | 0.00035186 | 0.0003515 | 0.00035768 | 0.0003636 | 0.00036718 | 0.00037172 | 0.00037206 | 0.00037828 | 0.0003659 | 0.00036542 | 0.00036274 | 0.00035596 | 0.00036218 | 0.0003598 | 0.00036296 | 0.00037012 | 0.00036896 | 0.00037364 | 0.00031496 | 0.00028496 | 0.00027662 | 0.00027534 | 0.00027288 | 0.00027336 | 0.00028182 | 0.00027774 | 0.00028476 | 0.00029198 | 0.00028504 | 0.00028612 | 0.00029158 | 0.00029032 | 0.00028444 | 0.00028716 | 0.0002823 | 0.00028096 | 0.00028432 | 0.00029062 | 0.0002891 | 0.00028838 | 0.00029232 | 0.00029122 | 0.00029386 | 0.00029554 | 0.00029152 | 0.00029352 | 0.00029534 | 0.00029232 | 0.00028784 | 0.00028496 | 0.00029052 | 0.00029106 | 0.00028844 | 0.0002861 | 0.00028938 | 0.00029054 | 0.00028948 | 0.00029088 | 0.00029656 | 0.00028694 | 0.0002826 | 0.00028624 | 0.000292 | 0.0002938 | 0.00029072 | 0.00028764 | 0.00028982 | 0.00029452 | 0.00029454 | 0.00029262 | 0.0002893 | 0.00027312 | 0.00026338 | 0.00025866 | 0.0002508 | 0.00025056 | 0.00025166 | 0.0002466 | 0.00024706 | 0.00024408 | 0.00024498 | 0.00024722 | 0.00024556 | 0.00024736 | 0.00024704 | 0.00024666 | 0.00024918 | 0.00025024 | 0.0002493 | 0.00025314 | 0.00025474 | 0.0002554 | 0.00025436 | 0.00025568 | 0.00025542 | 0.0002574 | 0.00025934 | 0.0002585 | 0.00026014 | 0.00026176 | 0.00026442 | 0.00027012 | 0.00027222 | 0.00027138 | 0.0002704 | 0.00027076 | 0.00027016 | 0.00027216 | 0.00026822 | 1 | 0.001 | 0.001 | 0.001 | 0.001 | 0.001 | 0.001 | 0.001 | 0.001 | 0.001 | 0.001 | 0.001 | 0.001 | 0.001 | 0.001 | 0.001 | 0.001 | 0.001 | 0.001 | 0.00099998 | 0.001 | 0.00090236 | 0.001 | 0.001 | 0.001 | 0.001 | 0.001 | 0.001 | 0.001 | 0.001 | 0.001 | 0.001 | 0.001 | 0.00099994 | 0.001 | 0.001 | 0.001 | 0.001 | 0.001 | 0.001 | 0.001 | 0.001 | 0.001 | 0.001 | 0.001 | 0.001 | 0.001 | 0.001 | 0.001 | 0.001 | 0.001 | 0.00099998 | 0.001 | 0.001 | 0.001 | 0.001 | 0.001 | 0.001 | 0.001 | 0.00099998 | 0.001 | 0.001 | 0.001 | 0.001 | 0.001 | 0.001 | 0.001 | 0.001 | 0.001 | 0.001 | 0.001 | 0.001 | 0.001 | 0.001 | 0.00099998 | 0.001 | 0.001 | 0.00093048 | 0.00082948 | 0.00074344 | 0.00068926 | 0.0006727 | 0.0006966 | 0.00072508 | 0.00075526 | 0.00065264 | 0.00098314 | 0.0007982 | 0.00081822 | 0.00087738 | 0.00092924 | 0.00096978 | 0.001 | 0.001 | 0.001 | 0.001 | 0.001 | 0.001 | 0.001 | 0.001 | 0.001 | [151 empty] | 0 | 5.9688e-09 | 1.7584e-09 | 4.6482e-09 | 6.6456e-09 | 4.6722e-09 | 2.0706e-09 | 1.322e-09 | 3.0817e-09 | 9.1748e-09 | 9.5092e-09 | 7.9598e-09 | 8.6794e-09 | 2.819e-09 | 8.7384e-09 | 8.1064e-09 | 8.479e-09 | 6.4546e-09 | 1.1865e-08 | 1.1503e-09 | 2.0088e-09 | 2.9096e-09 | 2.0113e-09 | 2.0478e-09 | 2.1189e-09 | 1.7791e-09 | 2.0741e-09 | 1.6807e-09 | 1.7643e-09 | 2.1452e-09 | 1.7169e-09 | 1.2925e-09 | 1.6624e-09 | 1.5441e-09 | 1.3841e-09 | 1.1405e-09 | 1.3952e-09 | 1.34e-10 | 1.2192e-09 | 1.0627e-09 | 1.2301e-09 | 1.6539e-09 | 1.8806e-09 | 2.3427e-09 | 2.3464e-09 | 2.3234e-09 | 9.2392e-09 | 6.4354e-09 | 2.2448e-09 | 9.0314e-09 | 2.029e-09 | 1.846e-09 | 1.7756e-09 | 6.2942e-09 | 9.3322e-09 | 8.3012e-09 | 5.5536e-09 | 5.7996e-09 | 5.8632e-09 | 1.1478e-09 | 7.877e-09 | 8.239e-09 | 5.1632e-09 | 5.2246e-09 | 8.2164e-09 | 7.2752e-09 | 7.9088e-09 | 6.9876e-09 | 1.0559e-09 | 8.1931e-10 | 8.2e-10 | 6.8464e-10 | 8.4415e-10 | 6.4463e-10 | 6.3644e-09 | 3.737e-10 | 5.8233e-10 | 7.804e-09 | 6.4167e-10 | 3.6737e-10 | 3.5707e-10 | 3.1557e-10 | 2.1971e-10 | 3.651e-10 | 5.1202e-09 | 3.5103e-10 | 2.5916e-10 | 2.1039e-10 | 2.1235e-10 | 1.0108e-10 | 3.9662e-10 | 2.463e-10 | 3.7652e-10 | 2.0871e-10 | 4.4982e-10 | 2.5497e-10 | 6.0676e-09 | 3.7214e-10 | 3.1415e-10 | 2.4292e-10 | 2.6245e-10
0.95 | 0.001 | 0.001 | 0.001 | 0.001 | 0.00099638 | 0.001 | 0.00089738 | 0.00094688 | 0.001 | 0.001 | 0.001 | 0.001 | 0.001 | 0.00099998 | 0.001 | 0.001 | 0.001 | 0.001 | 0.001 | 0.001 | 0.001 | 0.001 | 0.001 | 0.001 | 0.001 | 0.001 | 0.001 | 0.00099998 | 0.001 | 0.001 | 0.001 | 0.001 | 0.001 | 0.001 | 0.00099998 | 0.001 | 0.001 | 0.001 | 0.001 | 0.001 | 0.00094168 | 0.001 | 0.00091484 | 0.001 | 0.001 | 0.00099998 | 0.00099998 | 0.001 | 0.001 | 0.001 | 0.001 | 0.001 | 0.001 | 0.001 | 0.001 | 0.001 | 0.001 | 0.001 | 0.001 | 0.001 | 0.001 | 0.001 | 0.001 | 0.001 | 0.001 | 0.001 | 0.001 | 0.001 | 0.001 | 0.001 | 0.0009921 | 0.00084156 | 0.001 | 0.001 | 0.001 | 0.001 | 0.001 | 0.001 | 0.00099998 | 0.001 | 0.001 | 0.00099998 | 0.001 | 0.001 | 0.001 | 0.001 | 0.001 | 0.001 | 0.001 | 0.001 | 0.001 | 0.001 | 0.00083222 | 0.00099998 | 0.0009491 | 0.001 | 0.001 | 0.00099998 | 0.00095676 | 0.00093818 | 0.0008265 | 0.00077702 | 0.00074084 | 0.00083928 | 0.00077238 | 0.00076614 | 0.00075472 | 0.0008093 | 0.0007545 | 0.001 | 0.00097378 | 0.00095628 | 0.00093486 | 0.00073394 | 0.0007792 | 0.001 | 0.001 | 0.001 | 0.001 | 0.00099998 | 0.001 | 0.001 | 0.001 | 0.001 | 0.0008653 | 0.001 | 0.001 | 0.001 | 0.001 | 0.001 | 0.001 | 0.001 | 0.0009138 | 0.00092584 | -0.95 | 0.00018706 | 4.8998e-05 | 1.694e-05 | 0.000156 | 0.0001662 | 7.9853e-06 | 4.6878e-05 | 2.7402e-05 | 2.49e-05 | 0.00197 | 0.002 | 0.00067694 | 0.00021872 | 0.00024366 | 0.00043552 | 0.00019212 | 9.0976e-05 | 7.9394e-05 | 7.2144e-05 | 4.716e-05 | 4.3128e-05 | 4.634e-05 | 0.00020326 | 0.00011586 | 0.00010238 | 3.9166e-05 | 0.00014412 | 5.2544e-05 | 0.00050046 | 0.00021402 | 4.4812e-05 | 3.603e-05 | 0.00052104 | 0.00090694 | 0.00017708 | 5.5162e-05 | 0.003 | 0.003 | 0.003 | 0.00124 | 0.00048562 | 0.00078226 | 0.00023614 | 0.00037868 | 0.00060466 | 0.00049408 | 0.00049068 | 0.00094658 | 0.0005516 | 0.003 | 0.00039464 | 0.00089388 | 0.00294 | 0.00029598 | 0.00033504 | 8.1418e-05 | 0.003 | 0.003 | 0.00056912 | 0.00012324 | 0.00011378 | 0.00038412 | 0.00062694 | 0.00097386 | 0.00299 | 0.00115 | 0.00042568 | 0.00031852 | 0.000609 | 0.00025506 | 0.00027526 | 0.00023812 | 0.00035382 | 0.0003372 | 0.00010852 | 9.56e-05 | 0.0004644 | 0.00040464 | 0.00014254 | 8.8176e-05 | 9.2964e-05 | 9.128e-05 | 9.2244e-05 | 0.00011912 | 0.00010932 | 0.00034596 | 0.00013604 | 0.00012886 | 0.00012668 | 0.0001299 | 0.00011656 | 0.0001208 | 0.00011758 | 0.00013308 | 0.00013236 | 0.00014412 | 0.00019604 | 0.0001585 | 0.00013992 | 0.00014614 | 0.00015162 | 0.00017302 | 0.0001942 | 0.00020382 | 0.0002057 | 0.00022464 | 0.00024584 | 0.00026154 | 0.00027244 | 0.00025102 | 0.00025666 | 0.00026732 | 0.00028276 | 0.00028946 | 0.0003022 | 0.00029864 | 0.00030694 | 0.00031168 | 0.0003127 | 0.00031544 | 0.00031166 | 0.0003131 | 0.0003145 | 0.00031268 | 0.0003182 | 0.00032062 | 0.0003158 | 0.000314 | 0.00031236 | 0.00031018 | 0.00030736 | 0.00030822 | 0.00031014 | 0.00031504 | 0.00031504 | 0.0003169 | 0.0003164 | 0.00031728 | 0.00031602 | 0.00032064 | 0.00032004 | 0.00031832 | 0.00031806 | 0.00032382 | 0.00032904 | 0.00033236 | 0.00033526 | 0.00033738 | 0.00034064 | 0.00033122 | 0.00033084 | 0.00032844 | 0.00032334 | 0.00032578 | 0.00032612 | 0.00032838 | 0.00033578 | 0.00033458 | 0.0003386 | 0.00028646 | 0.00025976 | 0.00025168 | 0.0002508 | 0.00024888 | 0.00024868 | 0.0002569 | 0.00025298 | 0.00025904 | 0.00026592 | 0.00025962 | 0.0002606 | 0.00026568 | 0.00026456 | 0.00025882 | 0.00026172 | 0.0002574 | 0.00025636 | 0.00025896 | 0.00026458 | 0.00026328 | 0.00026274 | 0.0002664 | 0.00026554 | 0.00026738 | 0.00026944 | 0.00026532 | 0.00026736 | 0.00026914 | 0.0002668 | 0.00026226 | 0.00025976 | 0.00026474 | 0.00026546 | 0.00026294 | 0.0002608 | 0.0002638 | 0.00026456 | 0.00026406 | 0.0002651 | 0.00027044 | 0.00026148 | 0.00025764 | 0.00026036 | 0.00026616 | 0.000268 | 0.00026542 | 0.00026176 | 0.00026412 | 0.00026816 | 0.0002686 | 0.00026682 | 0.0002641 | 0.0002494 | 0.00024022 | 0.00023608 | 0.00022868 | 0.00022882 | 0.00022984 | 0.00022526 | 0.00022544 | 0.0002229 | 0.0002237 | 0.00022574 | 0.0002241 | 0.00022586 | 0.00022576 | 0.00022512 | 0.0002277 | 0.00022862 | 0.0002276 | 0.00023112 | 0.000233 | 0.00023304 | 0.0002324 | 0.00023296 | 0.0002336 | 0.00023516 | 0.00023706 | 0.0002361 | 0.00023784 | 0.00023894 | 0.00024144 | 0.00024678 | 0.00024868 | 0.00024792 | 0.00024714 | 0.00024716 | 0.00024676 | 0.00024866 | 0.0002449 | 0.95 | 0.001 | 0.00099998 | 0.001 | 0.001 | 0.001 | 0.001 | 0.001 | 0.001 | 0.001 | 0.001 | 0.001 | 0.001 | 0.001 | 0.001 | 0.001 | 0.001 | 0.001 | 0.001 | 0.001 | 0.001 | 0.0008555 | 0.001 | 0.001 | 0.00099998 | 0.001 | 0.001 | 0.0009957 | 0.001 | 0.00099998 | 0.001 | 0.001 | 0.001 | 0.001 | 0.001 | 0.001 | 0.001 | 0.001 | 0.001 | 0.001 | 0.001 | 0.001 | 0.001 | 0.001 | 0.001 | 0.001 | 0.001 | 0.001 | 0.001 | 0.001 | 0.001 | 0.001 | 0.001 | 0.001 | 0.001 | 0.001 | 0.001 | 0.001 | 0.001 | 0.001 | 0.001 | 0.001 | 0.001 | 0.001 | 0.001 | 0.001 | 0.00099998 | 0.001 | 0.001 | 0.001 | 0.001 | 0.001 | 0.001 | 0.001 | 0.00099998 | 0.001 | 0.00099664 | 0.00082352 | 0.00073096 | 0.00065122 | 0.00060322 | 0.00059774 | 0.00062022 | 0.0006504 | 0.00068294 | 0.00058934 | 0.0008392 | 0.00072052 | 0.00074384 | 0.0007989 | 0.00085036 | 0.00089504 | 0.0009256 | 0.00095564 | 0.0009777 | 0.001 | 0.001 | 0.001 | 0.001 | 0.001 | 0.001
0.9 | 0.001 | 0.00099998 | 0.00094116 | 0.00088668 | 0.0008591 | 0.0009438 | 0.00076554 | 0.0008405 | 0.001 | 0.001 | 0.001 | 0.001 | 0.001 | 0.001 | 0.001 | 0.001 | 0.001 | 0.001 | 0.001 | 0.001 | 0.001 | 0.001 | 0.001 | 0.001 | 0.001 | 0.001 | 0.001 | 0.001 | 0.001 | 0.001 | 0.00099998 | 0.001 | 0.0009881 | 0.00091548 | 0.00097256 | 0.00097808 | 0.00091956 | 0.001 | 0.001 | 0.001 | 0.00084694 | 0.001 | 0.00081284 | 0.001 | 0.00099998 | 0.001 | 0.001 | 0.0009904 | 0.001 | 0.001 | 0.001 | 0.001 | 0.001 | 0.001 | 0.001 | 0.001 | 0.001 | 0.001 | 0.00099998 | 0.001 | 0.001 | 0.001 | 0.001 | 0.001 | 0.001 | 0.00099998 | 0.00099426 | 0.001 | 0.0008977 | 0.00099998 | 0.00089242 | 0.00075148 | 0.001 | 0.00099998 | 0.001 | 0.001 | 0.001 | 0.001 | 0.001 | 0.001 | 0.001 | 0.001 | 0.001 | 0.001 | 0.001 | 0.001 | 0.001 | 0.001 | 0.001 | 0.001 | 0.001 | 0.001 | 0.00074054 | 0.001 | 0.0008492 | 0.00095052 | 0.00094736 | 0.00094858 | 0.00086966 | 0.0008479 | 0.00073172 | 0.00069562 | 0.0006505 | 0.00074992 | 0.00068588 | 0.00068408 | 0.00067308 | 0.00072524 | 0.00067172 | 0.00099998 | 0.00086276 | 0.00084504 | 0.00082924 | 0.00064446 | 0.00069736 | 0.001 | 0.001 | 0.00099996 | 0.00097624 | 0.001 | 0.001 | 0.00099998 | 0.001 | 0.001 | 0.00075736 | 0.001 | 0.00099102 | 0.001 | 0.001 | 0.001 | 0.001 | 0.00095826 | 0.00082384 | 0.0008319 | -0.9 | 0.00016948 | 4.2716e-05 | 1.5098e-05 | 0.00013088 | 0.00014096 | 6.8141e-06 | 4.1812e-05 | 2.3052e-05 | 2.0264e-05 | 0.00183 | 0.00186 | 0.0006081 | 0.00018104 | 0.00020464 | 0.00036676 | 0.00016596 | 7.8336e-05 | 6.875e-05 | 6.254e-05 | 4.1082e-05 | 3.8482e-05 | 4.0962e-05 | 0.00018072 | 0.00010342 | 9.1004e-05 | 3.5102e-05 | 0.0001216 | 4.5954e-05 | 0.00040154 | 0.00017932 | 3.983e-05 | 3.211e-05 | 0.0004174 | 0.00076938 | 0.0001528 | 4.913e-05 | 0.003 | 0.003 | 0.003 | 0.00104 | 0.00038852 | 0.0006687 | 0.00020302 | 0.0002982 | 0.00047406 | 0.00039282 | 0.0003916 | 0.00080126 | 0.00044346 | 0.00286 | 0.0003177 | 0.00074976 | 0.00276 | 0.0002425 | 0.00027442 | 7.2936e-05 | 0.003 | 0.003 | 0.00047784 | 0.00010908 | 0.0001005 | 0.00031412 | 0.00052868 | 0.00082804 | 0.00277 | 0.00095118 | 0.00035906 | 0.00027274 | 0.00050276 | 0.00021514 | 0.0002306 | 0.0001943 | 0.0002866 | 0.00028254 | 9.6936e-05 | 8.5318e-05 | 0.00037792 | 0.00033332 | 0.00012526 | 7.9302e-05 | 8.3452e-05 | 8.2492e-05 | 8.2456e-05 | 0.00010728 | 9.7276e-05 | 0.0003078 | 0.00012062 | 0.00011334 | 0.00011286 | 0.00011506 | 0.00010392 | 0.00010692 | 0.00010478 | 0.00011792 | 0.00011692 | 0.00012744 | 0.00017332 | 0.00013898 | 0.00012382 | 0.00012988 | 0.00013524 | 0.0001525 | 0.000171 | 0.00018092 | 0.00018252 | 0.00019886 | 0.00021646 | 0.00023094 | 0.00024132 | 0.000224 | 0.00022776 | 0.00023862 | 0.00025186 | 0.00025652 | 0.0002709 | 0.00026638 | 0.0002744 | 0.00027908 | 0.00028094 | 0.00028226 | 0.00027906 | 0.00028032 | 0.0002825 | 0.00028054 | 0.00028558 | 0.00028796 | 0.0002843 | 0.00028258 | 0.0002806 | 0.0002788 | 0.00027636 | 0.00027746 | 0.00027856 | 0.000283 | 0.0002837 | 0.0002848 | 0.00028524 | 0.00028464 | 0.00028478 | 0.0002872 | 0.00028808 | 0.00028694 | 0.0002862 | 0.0002919 | 0.00029654 | 0.0002997 | 0.00030212 | 0.00030392 | 0.00030758 | 0.00029856 | 0.00029776 | 0.00029618 | 0.0002914 | 0.00029556 | 0.00029458 | 0.00029608 | 0.00030308 | 0.0003016 | 0.00030528 | 0.0002596 | 0.00023528 | 0.00022812 | 0.00022736 | 0.00022576 | 0.00022556 | 0.00023304 | 0.00022928 | 0.0002349 | 0.00024138 | 0.00023528 | 0.00023656 | 0.00024096 | 0.00024008 | 0.0002345 | 0.0002371 | 0.00023334 | 0.00023218 | 0.00023476 | 0.00024012 | 0.00023932 | 0.00023848 | 0.0002417 | 0.00024092 | 0.0002427 | 0.00024452 | 0.00024092 | 0.00024288 | 0.00024442 | 0.00024216 | 0.00023818 | 0.00023586 | 0.0002406 | 0.00024106 | 0.00023874 | 0.00023668 | 0.00023922 | 0.00024036 | 0.00023968 | 0.00024028 | 0.00024572 | 0.00023718 | 0.00023366 | 0.00023688 | 0.00024192 | 0.00024338 | 0.00024106 | 0.0002376 | 0.0002396 | 0.00024344 | 0.0002437 | 0.00024214 | 0.00024016 | 0.00022666 | 0.0002183 | 0.00021446 | 0.000208 | 0.00020792 | 0.00020904 | 0.00020478 | 0.00020504 | 0.0002029 | 0.00020354 | 0.00020534 | 0.0002036 | 0.00020524 | 0.00020538 | 0.00020468 | 0.0002071 | 0.00020778 | 0.00020712 | 0.00021032 | 0.00021166 | 0.0002121 | 0.0002114 | 0.00021214 | 0.00021268 | 0.00021374 | 0.00021568 | 0.0002149 | 0.00021646 | 0.00021738 | 0.00021966 | 0.0002245 | 0.00022636 | 0.00022554 | 0.00022496 | 0.00022496 | 0.00022462 | 0.00022624 | 0.00022286 | 0.9 | 0.001 | 0.001 | 0.001 | 0.00099998 | 0.001 | 0.001 | 0.001 | 0.001 | 0.001 | 0.001 | 0.001 | 0.001 | 0.001 | 0.001 | 0.001 | 0.001 | 0.00099998 | 0.001 | 0.00099986 | 0.001 | 0.00079936 | 0.001 | 0.001 | 0.001 | 0.001 | 0.001 | 0.00091844 | 0.001 | 0.001 | 0.001 | 0.001 | 0.001 | 0.001 | 0.001 | 0.001 | 0.001 | 0.001 | 0.001 | 0.001 | 0.001 | 0.001 | 0.001 | 0.001 | 0.001 | 0.001 | 0.001 | 0.001 | 0.001 | 0.001 | 0.001 | 0.001 | 0.001 | 0.001 | 0.001 | 0.001 | 0.001 | 0.001 | 0.001 | 0.001 | 0.001 | 0.001 | 0.001 | 0.00099998 | 0.001 | 0.001 | 0.001 | 0.001 | 0.001 | 0.001 | 0.001 | 0.001 | 0.001 | 0.001 | 0.001 | 0.001 | 0.00088654 | 0.0007239 | 0.00063872 | 0.00056968 | 0.00052826 | 0.00052808 | 0.00055102 | 0.00058112 | 0.00061152 | 0.00053528 | 0.000722 | 0.00064544 | 0.0006667 | 0.00071974 | 0.0007738 | 0.00081382 | 0.00084644 | 0.00087876 | 0.00090076 | 0.00092644 | 0.00094036 | 0.00096132 | 0.0009793 | 0.00097628 | 0.00099606
0.85 | 0.001 | 0.00091692 | 0.00083124 | 0.00077208 | 0.00075182 | 0.00083714 | 0.0006664 | 0.0007328 | 0.001 | 0.001 | 0.001 | 0.001 | 0.001 | 0.001 | 0.001 | 0.001 | 0.001 | 0.001 | 0.001 | 0.001 | 0.001 | 0.001 | 0.001 | 0.00095222 | 0.001 | 0.001 | 0.001 | 0.001 | 0.001 | 0.001 | 0.00099998 | 0.001 | 0.00089144 | 0.00083156 | 0.0008785 | 0.00088678 | 0.00081872 | 0.001 | 0.00099998 | 0.00093628 | 0.00075938 | 0.00096456 | 0.00071734 | 0.001 | 0.001 | 0.001 | 0.001 | 0.000886 | 0.001 | 0.001 | 0.001 | 0.001 | 0.001 | 0.001 | 0.001 | 0.001 | 0.001 | 0.001 | 0.001 | 0.001 | 0.001 | 0.001 | 0.001 | 0.0009883 | 0.00094644 | 0.00089942 | 0.00088092 | 0.00091636 | 0.00079926 | 0.00099724 | 0.00079126 | 0.00066442 | 0.001 | 0.001 | 0.001 | 0.001 | 0.00097744 | 0.00099998 | 0.001 | 0.001 | 0.001 | 0.001 | 0.001 | 0.001 | 0.001 | 0.001 | 0.001 | 0.00094406 | 0.00099664 | 0.00093924 | 0.001 | 0.00099998 | 0.00064502 | 0.00094188 | 0.00074734 | 0.00084774 | 0.00085484 | 0.00085834 | 0.00078758 | 0.00076298 | 0.00064266 | 0.00061234 | 0.0005669 | 0.00066646 | 0.0006071 | 0.00060416 | 0.0005923 | 0.00064172 | 0.00059218 | 0.00099998 | 0.00077412 | 0.00076134 | 0.00072708 | 0.00056026 | 0.0006212 | 0.001 | 0.001 | 0.001 | 0.00088718 | 0.00095338 | 0.001 | 0.001 | 0.001 | 0.0009863 | 0.00066264 | 0.001 | 0.00089328 | 0.00094222 | 0.00098378 | 0.00096294 | 0.00094488 | 0.000858 | 0.0007357 | 0.0007453 | -0.85 | 0.00015312 | 3.7308e-05 | 1.3296e-05 | 0.00010928 | 0.00012038 | 5.8943e-06 | 3.7118e-05 | 1.937e-05 | 1.8208e-05 | 0.00169 | 0.00171 | 0.00054218 | 0.0001491 | 0.00017108 | 0.00030794 | 0.00014276 | 6.6774e-05 | 5.896e-05 | 5.386e-05 | 3.5462e-05 | 3.4254e-05 | 3.609e-05 | 0.00016032 | 9.097e-05 | 8.0276e-05 | 3.0984e-05 | 0.00010152 | 4.011e-05 | 0.00032456 | 0.00014964 | 3.5358e-05 | 2.8518e-05 | 0.00033456 | 0.00065228 | 0.00013154 | 4.3346e-05 | 0.003 | 0.003 | 0.003 | 0.00086582 | 0.00030806 | 0.00056604 | 0.00017346 | 0.00024426 | 0.00036992 | 0.00031164 | 0.00031378 | 0.00066292 | 0.00035344 | 0.00261 | 0.0002574 | 0.00062724 | 0.00258 | 0.0001996 | 0.00022404 | 6.5532e-05 | 0.003 | 0.003 | 0.0004017 | 9.5998e-05 | 8.858e-05 | 0.00025816 | 0.00044642 | 0.00070694 | 0.00257 | 0.00080894 | 0.00030358 | 0.00023314 | 0.00041782 | 0.00018164 | 0.00019512 | 0.00016322 | 0.00023232 | 0.00023656 | 8.5938e-05 | 7.6474e-05 | 0.00031002 | 0.00027522 | 0.00010998 | 7.0996e-05 | 7.4774e-05 | 7.383e-05 | 7.379e-05 | 9.6424e-05 | 8.4838e-05 | 0.00027194 | 0.00010644 | 0.00010128 | 9.9478e-05 | 0.00010258 | 9.3176e-05 | 9.4822e-05 | 9.1804e-05 | 0.000100938 | 0.00010416 | 0.0001129 | 0.00015258 | 0.00012204 | 0.00010944 | 0.00011276 | 0.00011824 | 0.00013438 | 0.0001503 | 0.00015878 | 0.00016024 | 0.00017488 | 0.00019096 | 0.00020424 | 0.00021296 | 0.00019794 | 0.00020152 | 0.00021172 | 0.00022348 | 0.00022822 | 0.00023938 | 0.00023724 | 0.0002444 | 0.00024798 | 0.00025042 | 0.00025136 | 0.00024912 | 0.0002511 | 0.00025256 | 0.00025086 | 0.00025508 | 0.00025674 | 0.00025412 | 0.0002529 | 0.00025122 | 0.00024966 | 0.00024746 | 0.00024844 | 0.00024952 | 0.00025418 | 0.00025364 | 0.00025514 | 0.00025558 | 0.00025474 | 0.00025478 | 0.000258 | 0.000258 | 0.0002567 | 0.0002565 | 0.00026192 | 0.000266 | 0.00026822 | 0.00027094 | 0.00027252 | 0.00027608 | 0.00026766 | 0.00026712 | 0.00026524 | 0.00026152 | 0.00026554 | 0.00026418 | 0.00026548 | 0.00027204 | 0.00027082 | 0.00027374 | 0.00023394 | 0.00021236 | 0.00020606 | 0.00020528 | 0.00020368 | 0.00020362 | 0.0002102 | 0.00020692 | 0.0002123 | 0.00021804 | 0.00021276 | 0.00021378 | 0.00021744 | 0.0002167 | 0.00021202 | 0.00021442 | 0.00021098 | 0.00020964 | 0.00021204 | 0.00021696 | 0.00021618 | 0.00021536 | 0.00021822 | 0.00021768 | 0.00021914 | 0.00022096 | 0.00021746 | 0.00021936 | 0.00022094 | 0.00021884 | 0.00021528 | 0.00021328 | 0.00021728 | 0.00021828 | 0.00021574 | 0.00021394 | 0.00021634 | 0.0002172 | 0.00021656 | 0.0002173 | 0.000222 | 0.00021448 | 0.0002112 | 0.00021382 | 0.00021868 | 0.00022006 | 0.00021794 | 0.0002148 | 0.00021648 | 0.00021986 | 0.00022034 | 0.00021902 | 0.00021754 | 0.00020526 | 0.00019736 | 0.00019402 | 0.00018828 | 0.00018822 | 0.0001893 | 0.0001855 | 0.00018556 | 0.00018368 | 0.00018426 | 0.00018594 | 0.00018444 | 0.0001859 | 0.00018614 | 0.00018556 | 0.00018744 | 0.00018802 | 0.00018754 | 0.00019052 | 0.0001918 | 0.0001922 | 0.0001914 | 0.00019232 | 0.00019272 | 0.00019386 | 0.00019512 | 0.0001946 | 0.00019598 | 0.00019668 | 0.00019906 | 0.00020336 | 0.00020516 | 0.0002043 | 0.00020402 | 0.0002038 | 0.00020358 | 0.000205 | 0.00020184 | 0.85 | 0.001 | 0.001 | 0.001 | 0.001 | 0.001 | 0.0009631 | 0.00098544 | 0.00099254 | 0.00095724 | 0.0009701 | 0.00096926 | 0.00096732 | 0.0009684 | 0.001 | 0.001 | 0.001 | 0.00094198 | 0.00091872 | 0.0009271 | 0.0009528 | 0.00074964 | 0.001 | 0.001 | 0.001 | 0.00093014 | 0.001 | 0.00084188 | 0.001 | 0.001 | 0.001 | 0.001 | 0.001 | 0.001 | 0.001 | 0.001 | 0.001 | 0.001 | 0.001 | 0.001 | 0.001 | 0.001 | 0.00099998 | 0.001 | 0.001 | 0.001 | 0.001 | 0.001 | 0.001 | 0.001 | 0.001 | 0.001 | 0.001 | 0.001 | 0.001 | 0.001 | 0.001 | 0.001 | 0.001 | 0.001 | 0.001 | 0.001 | 0.001 | 0.001 | 0.001 | 0.001 | 0.001 | 0.001 | 0.001 | 0.001 | 0.001 | 0.001 | 0.001 | 0.001 | 0.001 | 0.00094456 | 0.0007785 | 0.00063148 | 0.00055664 | 0.00049524 | 0.00046028 | 0.00046422 | 0.00048768 | 0.00051718 | 0.00054562 | 0.00048314 | 0.00060026 | 0.00057582 | 0.00059518 | 0.00064776 | 0.00069728 | 0.00073702 | 0.0007704 | 0.00079932 | 0.00082246 | 0.0008467 | 0.00086078 | 0.00088108 | 0.00090102 | 0.00089636 | 0.00091604
0.8 | 0.00090022 | 0.000818 | 0.0007247 | 0.00067494 | 0.00064986 | 0.00073706 | 0.00057016 | 0.00063386 | 0.00089488 | 0.00099998 | 0.001 | 0.00099998 | 0.00099998 | 0.001 | 0.001 | 0.001 | 0.001 | 0.001 | 0.001 | 0.001 | 0.001 | 0.0009195 | 0.0009112 | 0.00085614 | 0.001 | 0.001 | 0.001 | 0.001 | 0.001 | 0.0009336 | 0.00096586 | 0.00092236 | 0.00079834 | 0.00074364 | 0.00079142 | 0.00079788 | 0.0007244 | 0.001 | 0.00091334 | 0.0008401 | 0.00067202 | 0.00087428 | 0.00062538 | 0.001 | 0.001 | 0.001 | 0.00093902 | 0.00079022 | 0.001 | 0.001 | 0.0009964 | 0.00095704 | 0.00098696 | 0.0009983 | 0.00093004 | 0.0009981 | 0.001 | 0.001 | 0.001 | 0.00099378 | 0.000932 | 0.00098976 | 0.00094026 | 0.00089052 | 0.00084996 | 0.0007958 | 0.00077264 | 0.00081528 | 0.00070164 | 0.00089626 | 0.00069818 | 0.00058092 | 0.00093014 | 0.00098964 | 0.00090198 | 0.001 | 0.00088108 | 0.001 | 0.001 | 0.00099324 | 0.001 | 0.001 | 0.001 | 0.0009572 | 0.001 | 0.001 | 0.001 | 0.00085588 | 0.0008904 | 0.00085196 | 0.00091392 | 0.0009438 | 0.00055796 | 0.00084768 | 0.00064922 | 0.00075462 | 0.00076884 | 0.00077672 | 0.00070284 | 0.00067732 | 0.00055876 | 0.00053342 | 0.00048786 | 0.00058302 | 0.00053108 | 0.00052974 | 0.00051864 | 0.00056544 | 0.00051972 | 0.00093966 | 0.0006746 | 0.00067066 | 0.00063342 | 0.00048246 | 0.00054678 | 0.001 | 0.00092366 | 0.0009109 | 0.00078328 | 0.00084568 | 0.00098968 | 0.001 | 0.001 | 0.00089116 | 0.00056366 | 0.0009681 | 0.0007998 | 0.00084744 | 0.00088496 | 0.00086678 | 0.00084684 | 0.00076356 | 0.00064862 | 0.00066178 | -0.8 | 0.000138 | 3.2166e-05 | 1.1834e-05 | 9.0508e-05 | 9.8008e-05 | 5.0404e-06 | 3.1062e-05 | 1.6124e-05 | 1.649e-05 | 0.00154 | 0.00157 | 0.0004847 | 0.00012254 | 0.0001425 | 0.00025722 | 0.00012214 | 5.704e-05 | 5.0548e-05 | 4.647e-05 | 3.0762e-05 | 2.9968e-05 | 3.1098e-05 | 0.0001418 | 8.0544e-05 | 7.0934e-05 | 2.7516e-05 | 8.5122e-05 | 3.4746e-05 | 0.00026102 | 0.00012538 | 3.1354e-05 | 2.5074e-05 | 0.00026724 | 0.00054786 | 0.00011328 | 3.5232e-05 | 0.003 | 0.003 | 0.003 | 0.00070586 | 0.00024436 | 0.00047564 | 0.0001477 | 0.00019898 | 0.0002914 | 0.00024894 | 0.0002519 | 0.00055856 | 0.00027766 | 0.00237 | 0.00020802 | 0.0005216 | 0.0024 | 0.00016422 | 0.00018344 | 5.8104e-05 | 0.003 | 0.003 | 0.00033932 | 8.443e-05 | 7.7824e-05 | 0.00021366 | 0.00037756 | 0.00059026 | 0.00239 | 0.00069042 | 0.00025644 | 0.00019894 | 0.00034474 | 0.00015352 | 0.00016328 | 0.00013534 | 0.00018928 | 0.00019786 | 7.6208e-05 | 6.8446e-05 | 0.00025446 | 0.0002263 | 9.6542e-05 | 6.348e-05 | 6.685e-05 | 6.5734e-05 | 6.59e-05 | 8.4242e-05 | 7.5464e-05 | 0.00023526 | 9.0972e-05 | 8.8208e-05 | 8.7164e-05 | 8.958e-05 | 8.2802e-05 | 8.2446e-05 | 8.1234e-05 | 9.038e-05 | 9.1402e-05 | 9.9644e-05 | 0.00013326 | 0.00010602 | 9.4878e-05 | 9.99e-05 | 0.00010442 | 0.00011764 | 0.00013172 | 0.00013864 | 0.00014078 | 0.0001525 | 0.00016686 | 0.00017922 | 0.00018596 | 0.00017466 | 0.00017742 | 0.0001869 | 0.00019752 | 0.00020208 | 0.00021176 | 0.0002092 | 0.00021636 | 0.00022018 | 0.00022194 | 0.00022374 | 0.00022104 | 0.00022264 | 0.0002248 | 0.00022306 | 0.00022722 | 0.0002286 | 0.0002267 | 0.00022484 | 0.00022324 | 0.00022178 | 0.00022012 | 0.00022118 | 0.00022164 | 0.0002261 | 0.000226 | 0.00022736 | 0.00022796 | 0.00022716 | 0.0002273 | 0.00023078 | 0.00022998 | 0.00022922 | 0.00022866 | 0.00023354 | 0.000237 | 0.00023904 | 0.0002411 | 0.00024334 | 0.00024602 | 0.0002386 | 0.00023852 | 0.00023706 | 0.0002333 | 0.00023686 | 0.00023594 | 0.00023728 | 0.00024274 | 0.00024176 | 0.0002445 | 0.0002096 | 0.000191 | 0.00018526 | 0.00018432 | 0.0001828 | 0.0001831 | 0.0001889 | 0.00018606 | 0.00019058 | 0.00019602 | 0.00019146 | 0.00019216 | 0.00019558 | 0.00019504 | 0.00019088 | 0.00019288 | 0.00018954 | 0.00018858 | 0.00019054 | 0.0001951 | 0.0001944 | 0.00019372 | 0.00019626 | 0.00019582 | 0.00019738 | 0.0001989 | 0.0001956 | 0.00019712 | 0.00019874 | 0.00019668 | 0.0001936 | 0.00019154 | 0.0001951 | 0.00019608 | 0.00019404 | 0.00019244 | 0.00019476 | 0.0001953 | 0.00019498 | 0.00019534 | 0.00019976 | 0.00019286 | 0.00019 | 0.00019242 | 0.00019694 | 0.00019802 | 0.00019614 | 0.00019342 | 0.00019498 | 0.00019804 | 0.00019816 | 0.00019706 | 0.00019582 | 0.00018498 | 0.00017776 | 0.00017472 | 0.00016966 | 0.00016952 | 0.00017054 | 0.0001672 | 0.00016718 | 0.00016552 | 0.00016608 | 0.00016756 | 0.00016632 | 0.0001675 | 0.0001675 | 0.00016724 | 0.00016884 | 0.00016938 | 0.00016924 | 0.00017176 | 0.00017278 | 0.00017338 | 0.0001727 | 0.0001732 | 0.00017362 | 0.00017482 | 0.000176 | 0.00017548 | 0.00017666 | 0.00017754 | 0.00017944 | 0.00018344 | 0.00018508 | 0.0001843 | 0.00018412 | 0.00018392 | 0.00018364 | 0.00018484 | 0.00018196 | 0.8 | 0.001 | 0.00099998 | 0.001 | 0.001 | 0.001 | 0.00087888 | 0.0008989 | 0.00090792 | 0.0008731 | 0.00088434 | 0.00088472 | 0.00088462 | 0.00088272 | 0.001 | 0.0009831 | 0.0009857 | 0.00086026 | 0.0008364 | 0.00084236 | 0.00087928 | 0.0006974 | 0.001 | 0.001 | 0.001 | 0.00084914 | 0.001 | 0.00076476 | 0.001 | 0.001 | 0.001 | 0.001 | 0.00096354 | 0.00094734 | 0.00095796 | 0.00099856 | 0.00098058 | 0.001 | 0.001 | 0.00097222 | 0.001 | 0.001 | 0.001 | 0.001 | 0.001 | 0.001 | 0.001 | 0.001 | 0.001 | 0.001 | 0.001 | 0.001 | 0.001 | 0.001 | 0.001 | 0.001 | 0.001 | 0.001 | 0.001 | 0.001 | 0.001 | 0.001 | 0.001 | 0.001 | 0.001 | 0.001 | 0.001 | 0.001 | 0.001 | 0.001 | 0.001 | 0.001 | 0.001 | 0.001 | 0.001 | 0.0008344 | 0.00067926 | 0.00054418 | 0.00048198 | 0.00042788 | 0.00040128 | 0.00040606 | 0.00042996 | 0.00045642 | 0.0004835 | 0.00042814 | 0.00048222 | 0.00051122 | 0.0005283 | 0.0005786 | 0.0006249 | 0.00066318 | 0.00069384 | 0.00072258 | 0.00074452 | 0.00076894 | 0.00078122 | 0.00080076 | 0.0008189 | 0.00081614 | 0.0008344
0.75 | 0.00078588 | 0.00072088 | 0.000625 | 0.0005842 | 0.00055982 | 0.0006357 | 0.00048222 | 0.00053616 | 0.00077632 | 0.0009882 | 0.00099998 | 0.001 | 0.001 | 0.0009486 | 0.00099152 | 0.001 | 0.001 | 0.001 | 0.00091092 | 0.001 | 0.00096982 | 0.00082758 | 0.00082664 | 0.0007696 | 0.00099062 | 0.00093786 | 0.0009609 | 0.00096884 | 0.00093694 | 0.00083594 | 0.0008619 | 0.00082568 | 0.00070664 | 0.00066446 | 0.00069924 | 0.0007095 | 0.00063602 | 0.001 | 0.00079442 | 0.00075326 | 0.00059126 | 0.00078668 | 0.00054852 | 0.00099998 | 0.00095136 | 0.00098126 | 0.00082924 | 0.00069694 | 0.001 | 0.00091734 | 0.00088358 | 0.00084434 | 0.00088144 | 0.00089412 | 0.00083082 | 0.0009003 | 0.001 | 0.00099998 | 0.001 | 0.0008991 | 0.00083346 | 0.00089198 | 0.00083628 | 0.00079632 | 0.00074172 | 0.0006971 | 0.00067052 | 0.00071342 | 0.00060496 | 0.00079826 | 0.00060782 | 0.000497 | 0.00082642 | 0.00088322 | 0.00080102 | 0.00094568 | 0.00079116 | 0.00091622 | 0.0009074 | 0.00089948 | 0.0009194 | 0.00094158 | 0.00092472 | 0.00086312 | 0.00092284 | 0.00092298 | 0.00091838 | 0.00077056 | 0.00079612 | 0.00076716 | 0.00081654 | 0.0008426 | 0.0004747 | 0.00075602 | 0.00055558 | 0.00066652 | 0.00068718 | 0.00069252 | 0.000624 | 0.00059746 | 0.0004809 | 0.000461 | 0.00041622 | 0.00050808 | 0.00046224 | 0.00045826 | 0.00045006 | 0.0004923 | 0.00045044 | 0.00083076 | 0.00058768 | 0.00058844 | 0.0005404 | 0.00041376 | 0.00047884 | 0.00091918 | 0.00081156 | 0.00081426 | 0.00068056 | 0.00074704 | 0.000893 | 0.00099832 | 0.0009331 | 0.00079074 | 0.00047994 | 0.00084834 | 0.00070574 | 0.00075624 | 0.00079132 | 0.00077476 | 0.0007528 | 0.00067134 | 0.00056498 | 0.0005809 | -0.75 | 0.00012394 | 2.7674e-05 | 1.0648e-05 | 7.4546e-05 | 8.2176e-05 | 4.3337e-06 | 2.902e-05 | 1.3486e-05 | 1.2006e-05 | 0.00141 | 0.00144 | 0.0004325 | 0.00010056 | 0.0001176 | 0.00021032 | 0.00010378 | 4.8342e-05 | 4.2256e-05 | 3.9406e-05 | 2.63e-05 | 2.6362e-05 | 2.7486e-05 | 0.00012502 | 7.101e-05 | 6.1998e-05 | 2.4216e-05 | 7.164e-05 | 3.0066e-05 | 0.00021054 | 0.00010472 | 2.7516e-05 | 2.2334e-05 | 0.00021238 | 0.00046202 | 9.7452e-05 | 3.0842e-05 | 0.003 | 0.003 | 0.003 | 0.00057474 | 0.00019328 | 0.00039474 | 0.00012492 | 0.00015906 | 0.00022946 | 0.00019906 | 0.00020242 | 0.00045644 | 0.00021788 | 0.00213 | 0.00016994 | 0.00043068 | 0.00222 | 0.00013572 | 0.00015032 | 5.1976e-05 | 0.003 | 0.003 | 0.00028716 | 7.3712e-05 | 6.81e-05 | 0.00017562 | 0.00031758 | 0.00049768 | 0.00221 | 0.00061248 | 0.00021646 | 0.00016904 | 0.0002849 | 0.00012908 | 0.00013614 | 0.00011318 | 0.00015306 | 0.0001649 | 6.7344e-05 | 6.0746e-05 | 0.000209 | 0.00018644 | 8.4186e-05 | 5.659e-05 | 5.9728e-05 | 5.5468e-05 | 5.873e-05 | 7.4326e-05 | 6.717e-05 | 0.00021016 | 8.1808e-05 | 7.7492e-05 | 7.7588e-05 | 7.7592e-05 | 7.3286e-05 | 7.2102e-05 | 7.1602e-05 | 8.0468e-05 | 8.0316e-05 | 8.6792e-05 | 0.000116 | 9.3252e-05 | 8.4084e-05 | 8.75e-05 | 9.0928e-05 | 0.00010076 | 0.00011506 | 0.00012066 | 0.00012228 | 0.00013348 | 0.00014522 | 0.00015576 | 0.000163 | 0.0001533 | 0.00015554 | 0.00016384 | 0.00017296 | 0.00017718 | 0.00018564 | 0.00018554 | 0.0001906 | 0.00019378 | 0.0001953 | 0.00019728 | 0.00019594 | 0.00019702 | 0.00019832 | 0.00019708 | 0.00020074 | 0.00020202 | 0.00020018 | 0.00019912 | 0.00019766 | 0.00019646 | 0.0001945 | 0.00019614 | 0.00019576 | 0.00019986 | 0.00019978 | 0.00020126 | 0.00020228 | 0.00020108 | 0.00020108 | 0.00020454 | 0.00020348 | 0.00020348 | 0.00020268 | 0.0002068 | 0.00021014 | 0.00021174 | 0.00021368 | 0.00021578 | 0.0002194 | 0.0002114 | 0.00021154 | 0.00021006 | 0.000207 | 0.0002103 | 0.00020946 | 0.00021064 | 0.00021552 | 0.00021434 | 0.00021668 | 0.00018696 | 0.00017064 | 0.00016552 | 0.00016472 | 0.00016342 | 0.00016356 | 0.00016882 | 0.00016638 | 0.00017046 | 0.0001752 | 0.000171 | 0.00017192 | 0.00017494 | 0.0001742 | 0.00017058 | 0.0001724 | 0.0001695 | 0.0001686 | 0.00017034 | 0.0001745 | 0.00017376 | 0.00017356 | 0.00017556 | 0.00017522 | 0.00017668 | 0.00017776 | 0.00017502 | 0.00017654 | 0.0001779 | 0.00017592 | 0.0001732 | 0.00017146 | 0.00017474 | 0.00017542 | 0.00017352 | 0.00017226 | 0.0001742 | 0.00017468 | 0.00017448 | 0.00017494 | 0.0001786 | 0.0001724 | 0.00016988 | 0.00017234 | 0.0001761 | 0.00017716 | 0.0001759 | 0.00017296 | 0.0001744 | 0.00017718 | 0.00017726 | 0.00017638 | 0.00017552 | 0.00016558 | 0.00015924 | 0.00015648 | 0.00015204 | 0.0001519 | 0.00015282 | 0.00014988 | 0.00014996 | 0.00014834 | 0.0001489 | 0.0001502 | 0.00014902 | 0.00015008 | 0.00015024 | 0.00014984 | 0.00015132 | 0.00015196 | 0.00015182 | 0.00015422 | 0.00015492 | 0.00015536 | 0.00015476 | 0.00015536 | 0.00015576 | 0.00015668 | 0.00015786 | 0.0001575 | 0.0001583 | 0.00015926 | 0.00016098 | 0.00016448 | 0.00016612 | 0.0001653 | 0.00016502 | 0.00016488 | 0.0001646 | 0.00016572 | 0.00016316 | 0.75 | 0.001 | 0.001 | 0.001 | 0.001 | 0.001 | 0.00079424 | 0.00081436 | 0.0008226 | 0.00079024 | 0.00080156 | 0.00080008 | 0.00080028 | 0.00080014 | 0.00098292 | 0.00091392 | 0.00091994 | 0.00078112 | 0.00074578 | 0.00076758 | 0.00081506 | 0.00064776 | 0.00097868 | 0.00096746 | 0.001 | 0.00076676 | 0.001 | 0.00069398 | 0.001 | 0.001 | 0.001 | 0.00096744 | 0.00091252 | 0.00088764 | 0.00089566 | 0.00093778 | 0.00090372 | 0.001 | 0.00095332 | 0.0008983 | 0.00096384 | 0.001 | 0.001 | 0.001 | 0.00099342 | 0.001 | 0.0009739 | 0.001 | 0.001 | 0.00095312 | 0.001 | 0.00098572 | 0.001 | 0.00097484 | 0.00099224 | 0.001 | 0.001 | 0.001 | 0.001 | 0.001 | 0.001 | 0.00099998 | 0.00099998 | 0.001 | 0.001 | 0.001 | 0.001 | 0.001 | 0.00096834 | 0.001 | 0.001 | 0.001 | 0.001 | 0.001 | 0.00088458 | 0.00073194 | 0.00058638 | 0.00046504 | 0.00041468 | 0.0003699 | 0.00034816 | 0.0003545 | 0.00037602 | 0.00040094 | 0.0004258 | 0.0003804 | 0.00037214 | 0.00044996 | 0.00046478 | 0.000509 | 0.0005569 | 0.00059302 | 0.00062124 | 0.00064838 | 0.00067006 | 0.00069224 | 0.00070528 | 0.00072326 | 0.0007414 | 0.00073798 | 0.00075528
0.7 | 0.00068252 | 0.00063288 | 0.00053148 | 0.00049574 | 0.000479 | 0.0005388 | 0.00039968 | 0.0004516 | 0.0006602 | 0.0008832 | 0.0009541 | 0.00095536 | 0.00091474 | 0.00084796 | 0.00088506 | 0.001 | 0.00094744 | 0.00089996 | 0.00080384 | 0.00092448 | 0.00086394 | 0.00073892 | 0.00073982 | 0.00068564 | 0.00088408 | 0.00083994 | 0.00087354 | 0.00087888 | 0.00084878 | 0.00074396 | 0.00076698 | 0.00073902 | 0.00061622 | 0.00058558 | 0.00061304 | 0.0006287 | 0.00055378 | 0.00094004 | 0.00069538 | 0.00066536 | 0.00051238 | 0.00070278 | 0.00047324 | 0.00092518 | 0.00085638 | 0.00086994 | 0.0007261 | 0.00060574 | 0.0009484 | 0.00080146 | 0.00077934 | 0.00073818 | 0.00077632 | 0.0007888 | 0.0007231 | 0.00079412 | 0.001 | 0.0009732 | 0.00093112 | 0.00080452 | 0.00073946 | 0.00079216 | 0.00074228 | 0.000702 | 0.00064814 | 0.00060394 | 0.0005719 | 0.0006132 | 0.0005121 | 0.00069436 | 0.00052142 | 0.00042086 | 0.00072868 | 0.00078502 | 0.00070248 | 0.0008502 | 0.0006998 | 0.00081836 | 0.00080958 | 0.00080802 | 0.0008271 | 0.000854 | 0.0008238 | 0.00077466 | 0.00083366 | 0.00083468 | 0.00083008 | 0.00068738 | 0.00069834 | 0.0006834 | 0.00072162 | 0.00074802 | 0.00040022 | 0.00066518 | 0.00047506 | 0.0005818 | 0.00060194 | 0.00061042 | 0.00054466 | 0.00052064 | 0.00040842 | 0.00039904 | 0.00034886 | 0.00043714 | 0.00039644 | 0.0003931 | 0.0003861 | 0.00042384 | 0.00038562 | 0.00073392 | 0.00049698 | 0.00051062 | 0.00045436 | 0.0003508 | 0.00041482 | 0.00081118 | 0.00071576 | 0.00071492 | 0.00059196 | 0.00065036 | 0.00079782 | 0.00090884 | 0.00084084 | 0.00069892 | 0.00040408 | 0.00074102 | 0.00061504 | 0.00066856 | 0.00070296 | 0.00068316 | 0.0006621 | 0.00058286 | 0.00048772 | 0.00050644 | -0.7 | 0.00011088 | 2.3368e-05 | 9.2982e-06 | 6.08e-05 | 6.779e-05 | 3.4983e-06 | 2.5206e-05 | 1.1014e-05 | 1.0252e-05 | 0.00128 | 0.0013 | 0.00038484 | 8.2044e-05 | 9.6186e-05 | 0.0001743 | 8.7748e-05 | 4.0686e-05 | 3.6174e-05 | 3.2968e-05 | 2.27e-05 | 2.3352e-05 | 2.389e-05 | 0.0001096 | 6.2174e-05 | 5.3968e-05 | 2.1162e-05 | 6.064e-05 | 2.575e-05 | 0.00016988 | 8.5516e-05 | 2.417e-05 | 1.9548e-05 | 0.00016976 | 0.00038538 | 8.3174e-05 | 2.6644e-05 | 0.00294 | 0.003 | 0.00281 | 0.00046722 | 0.00015228 | 0.0003266 | 0.00010402 | 0.00013434 | 0.00018032 | 0.0001609 | 0.00016304 | 0.00037872 | 0.00017116 | 0.00191 | 0.00013784 | 0.00035266 | 0.00204 | 0.00011188 | 0.0001231 | 4.543e-05 | 0.003 | 0.003 | 0.00024328 | 6.4104e-05 | 5.915e-05 | 0.00014454 | 0.00026642 | 0.0004148 | 0.00203 | 0.00052574 | 0.00018234 | 0.00014248 | 0.00023446 | 0.0001084 | 0.0001142 | 9.4492e-05 | 0.00012362 | 0.00013674 | 5.9252e-05 | 5.4138e-05 | 0.00017274 | 0.00015364 | 7.3324e-05 | 5.0238e-05 | 5.2958e-05 | 4.96e-05 | 5.178e-05 | 6.7e-05 | 5.781e-05 | 0.00018364 | 6.904e-05 | 6.828e-05 | 6.8052e-05 | 6.7912e-05 | 6.4226e-05 | 6.3226e-05 | 6.265e-05 | 7.0134e-05 | 6.9564e-05 | 7.5998e-05 | 9.9926e-05 | 7.9218e-05 | 7.2614e-05 | 7.5052e-05 | 7.9058e-05 | 8.78e-05 | 9.9388e-05 | 0.00010478 | 0.00010588 | 0.00011536 | 0.00012608 | 0.00013534 | 0.00014096 | 0.00013322 | 0.00013588 | 0.00014244 | 0.00015098 | 0.00015404 | 0.00016224 | 0.00016098 | 0.00016686 | 0.00016928 | 0.00017142 | 0.000173 | 0.00017144 | 0.00017262 | 0.0001742 | 0.00017332 | 0.00017628 | 0.00017788 | 0.00017662 | 0.0001748 | 0.00017382 | 0.00017254 | 0.00017116 | 0.00017242 | 0.00017212 | 0.00017592 | 0.00017612 | 0.00017704 | 0.0001777 | 0.000177 | 0.00017698 | 0.00018016 | 0.00017922 | 0.00017886 | 0.00017864 | 0.00018228 | 0.00018492 | 0.00018662 | 0.00018836 | 0.0001896 | 0.00019274 | 0.00018626 | 0.00018628 | 0.00018508 | 0.00018264 | 0.0001838 | 0.00018438 | 0.00018566 | 0.00018982 | 0.00018906 | 0.00019104 | 0.00016574 | 0.00015134 | 0.000147 | 0.00014628 | 0.0001452 | 0.00014524 | 0.0001501 | 0.00014776 | 0.00015138 | 0.00015558 | 0.00015196 | 0.00015268 | 0.0001555 | 0.00015474 | 0.00015162 | 0.00015316 | 0.0001505 | 0.00014994 | 0.00015154 | 0.0001552 | 0.0001547 | 0.00015432 | 0.00015612 | 0.00015582 | 0.00015698 | 0.00015782 | 0.00015558 | 0.00015704 | 0.00015822 | 0.00015638 | 0.00015408 | 0.00015236 | 0.00015518 | 0.000156 | 0.00015436 | 0.0001532 | 0.00015488 | 0.00015558 | 0.00015516 | 0.00015532 | 0.0001588 | 0.0001533 | 0.00015106 | 0.0001531 | 0.00015666 | 0.00015768 | 0.00015606 | 0.0001538 | 0.00015514 | 0.00015754 | 0.00015754 | 0.00015698 | 0.0001561 | 0.00014732 | 0.0001417 | 0.0001394 | 0.0001354 | 0.00013522 | 0.00013618 | 0.00013348 | 0.00013362 | 0.00013214 | 0.0001326 | 0.00013382 | 0.00013266 | 0.00013372 | 0.00013398 | 0.00013346 | 0.00013472 | 0.0001354 | 0.00013514 | 0.00013734 | 0.00013798 | 0.0001384 | 0.00013804 | 0.00013836 | 0.00013894 | 0.00013966 | 0.00014074 | 0.0001403 | 0.00014116 | 0.00014186 | 0.00014362 | 0.00014664 | 0.00014802 | 0.00014736 | 0.0001471 | 0.0001469 | 0.00014668 | 0.00014768 | 0.00014554 | 0.7 | 0.001 | 0.00099998 | 0.001 | 0.001 | 0.001 | 0.00071154 | 0.00073164 | 0.00074038 | 0.00070962 | 0.00071858 | 0.00071878 | 0.00072062 | 0.00071962 | 0.00090082 | 0.0008451 | 0.00085174 | 0.00070112 | 0.00067498 | 0.00068944 | 0.0007483 | 0.00059922 | 0.00090264 | 0.00088712 | 0.0009735 | 0.00069042 | 0.0009353 | 0.00062278 | 0.00094194 | 0.00096068 | 0.00095332 | 0.00089 | 0.00086222 | 0.00082918 | 0.0008392 | 0.0008756 | 0.00082946 | 0.001 | 0.00088958 | 0.00082034 | 0.00090448 | 0.00094604 | 0.001 | 0.00091832 | 0.00092382 | 0.001 | 0.00090564 | 0.00096938 | 0.001 | 0.00088668 | 0.001 | 0.00091764 | 0.001 | 0.00090778 | 0.000922 | 0.001 | 0.001 | 0.001 | 0.00099998 | 0.001 | 0.001 | 0.001 | 0.001 | 0.001 | 0.001 | 0.001 | 0.001 | 0.001 | 0.00083536 | 0.001 | 0.001 | 0.001 | 0.001 | 0.0009348 | 0.00076548 | 0.00063624 | 0.00050236 | 0.00039698 | 0.00035582 | 0.00031796 | 0.00030198 | 0.0003093 | 0.00032644 | 0.00034986 | 0.0003723 | 0.00033662 | 0.00029154 | 0.00039424 | 0.00040444 | 0.00044782 | 0.00049128 | 0.00052366 | 0.00055208 | 0.00057798 | 0.0005985 | 0.00061874 | 0.00063058 | 0.00064826 | 0.00066504 | 0.00066266 | 0.0006787
0.65 | 0.00057734 | 0.00054656 | 0.0004456 | 0.00041008 | 0.00039512 | 0.00045518 | 0.00032984 | 0.00037852 | 0.00055308 | 0.00078962 | 0.00085356 | 0.00086144 | 0.00082506 | 0.00075468 | 0.00078254 | 0.00093908 | 0.00084688 | 0.00080144 | 0.0006988 | 0.00083482 | 0.00076128 | 0.00065162 | 0.00065664 | 0.0006044 | 0.00078122 | 0.00074414 | 0.00078674 | 0.00079128 | 0.0007628 | 0.00065614 | 0.00067208 | 0.0006448 | 0.00053334 | 0.00051344 | 0.00053286 | 0.0005487 | 0.00047576 | 0.00084576 | 0.00059228 | 0.00058556 | 0.00044024 | 0.00062068 | 0.0004067 | 0.0008187 | 0.00075862 | 0.00076504 | 0.00061988 | 0.00052096 | 0.00084412 | 0.00069538 | 0.00066926 | 0.0006346 | 0.0006777 | 0.00068428 | 0.00061322 | 0.00069832 | 0.00092344 | 0.00087586 | 0.00082594 | 0.00070706 | 0.00064536 | 0.00070136 | 0.0006436 | 0.00061144 | 0.00056226 | 0.0005177 | 0.00048008 | 0.0005199 | 0.00043424 | 0.00059974 | 0.00043958 | 0.00035126 | 0.00063046 | 0.0006834 | 0.0006021 | 0.0007566 | 0.00061192 | 0.00072566 | 0.00071524 | 0.00071918 | 0.00073692 | 0.0007665 | 0.00073298 | 0.0006874 | 0.00074476 | 0.00075048 | 0.00074196 | 0.00060596 | 0.00060336 | 0.0006018 | 0.00063024 | 0.0006552 | 0.00033528 | 0.0005828 | 0.00040084 | 0.00050226 | 0.0005224 | 0.000534 | 0.00047204 | 0.000449 | 0.00034208 | 0.00033598 | 0.00029172 | 0.00037084 | 0.00033758 | 0.00033466 | 0.00032882 | 0.00036084 | 0.00032734 | 0.00063878 | 0.00041932 | 0.00043902 | 0.00038034 | 0.00029612 | 0.00035862 | 0.00070502 | 0.0006226 | 0.00062174 | 0.00050266 | 0.00055732 | 0.00070282 | 0.00082076 | 0.00075032 | 0.00060704 | 0.00033428 | 0.00064776 | 0.0005266 | 0.00058112 | 0.00061734 | 0.0005919 | 0.00057544 | 0.0005007 | 0.0004168 | 0.00043922 | -0.65 | 9.8488e-05 | 1.9774e-05 | 8.0878e-06 | 4.9188e-05 | 5.5694e-05 | 2.7129e-06 | 1.0204e-05 | 9.0477e-06 | 8.7033e-06 | 0.00115 | 0.00117 | 0.00034122 | 6.7258e-05 | 7.8194e-05 | 0.0001416 | 7.351e-05 | 3.4058e-05 | 3.0522e-05 | 2.71e-05 | 1.9124e-05 | 2.0498e-05 | 2.0696e-05 | 9.5788e-05 | 5.3764e-05 | 4.7078e-05 | 1.836e-05 | 5.1032e-05 | 2.2012e-05 | 0.00013784 | 6.9886e-05 | 2.1018e-05 | 1.699e-05 | 0.00013472 | 0.00032028 | 7.0628e-05 | 2.2892e-05 | 0.00262 | 0.00274 | 0.00247 | 0.0003771 | 0.00012022 | 0.00027096 | 8.7026e-05 | 0.00010782 | 0.00014154 | 0.00012796 | 0.00013072 | 0.00031218 | 0.0001332 | 0.00171 | 0.00011172 | 0.00028664 | 0.00187 | 9.195e-05 | 0.00010038 | 4.041e-05 | 0.003 | 0.003 | 0.0002056 | 5.5308e-05 | 5.085e-05 | 0.00011822 | 0.00022008 | 0.00034102 | 0.00185 | 0.00043182 | 0.00015316 | 0.00011954 | 0.00019224 | 9.0348e-05 | 9.4764e-05 | 7.8402e-05 | 9.959e-05 | 0.00011276 | 5.1768e-05 | 4.7646e-05 | 0.0001423 | 0.0001269 | 6.3418e-05 | 4.433e-05 | 4.6382e-05 | 4.3768e-05 | 4.5668e-05 | 5.8186e-05 | 5.0396e-05 | 0.0001593 | 6.0426e-05 | 6.0108e-05 | 5.9186e-05 | 5.8894e-05 | 5.5788e-05 | 5.4966e-05 | 5.4478e-05 | 5.9728e-05 | 6.101e-05 | 6.606e-05 | 8.538e-05 | 7.013e-05 | 6.2522e-05 | 6.5416e-05 | 6.8536e-05 | 7.5702e-05 | 8.5812e-05 | 9.012e-05 | 9.0998e-05 | 9.8686e-05 | 0.00010812 | 0.00011664 | 0.00012104 | 0.0001147 | 0.0001172 | 0.00012334 | 0.00013084 | 0.0001336 | 0.0001409 | 0.00013972 | 0.00014448 | 0.00014718 | 0.0001489 | 0.00015056 | 0.00014904 | 0.00015038 | 0.0001517 | 0.00015114 | 0.0001538 | 0.00015514 | 0.00015394 | 0.0001519 | 0.00015154 | 0.00015062 | 0.00014946 | 0.00015024 | 0.00015042 | 0.00015366 | 0.00015394 | 0.00015472 | 0.00015526 | 0.00015442 | 0.00015458 | 0.0001571 | 0.00015642 | 0.0001564 | 0.00015644 | 0.00015916 | 0.00016156 | 0.0001634 | 0.00016496 | 0.00016592 | 0.00016748 | 0.00016294 | 0.00016306 | 0.00016206 | 0.0001596 | 0.00016132 | 0.0001614 | 0.0001623 | 0.00016604 | 0.00016546 | 0.00016722 | 0.00014574 | 0.00013362 | 0.00012968 | 0.00012912 | 0.00012804 | 0.00012824 | 0.00013238 | 0.00013062 | 0.00013356 | 0.00013722 | 0.00013432 | 0.0001347 | 0.00013706 | 0.00013646 | 0.0001339 | 0.00013512 | 0.0001329 | 0.00013234 | 0.00013368 | 0.000137 | 0.00013648 | 0.00013626 | 0.00013784 | 0.00013766 | 0.0001388 | 0.00013942 | 0.0001373 | 0.00013856 | 0.00013958 | 0.00013808 | 0.0001361 | 0.0001346 | 0.00013724 | 0.00013776 | 0.00013636 | 0.00013546 | 0.00013678 | 0.0001374 | 0.00013698 | 0.00013702 | 0.00014012 | 0.00013536 | 0.00013352 | 0.00013512 | 0.00013824 | 0.0001392 | 0.00013794 | 0.00013592 | 0.00013704 | 0.00013914 | 0.00013918 | 0.00013862 | 0.00013798 | 0.00013022 | 0.00012532 | 0.00012318 | 0.0001198 | 0.00011958 | 0.00012044 | 0.00011806 | 0.00011804 | 0.00011694 | 0.0001174 | 0.0001184 | 0.0001175 | 0.00011834 | 0.0001184 | 0.00011812 | 0.00011922 | 0.00011966 | 0.00011952 | 0.00012144 | 0.00012204 | 0.00012248 | 0.00012212 | 0.00012242 | 0.00012284 | 0.0001236 | 0.0001246 | 0.00012424 | 0.00012508 | 0.00012552 | 0.00012706 | 0.00012978 | 0.00013106 | 0.00013054 | 0.00013024 | 0.00013006 | 0.0001299 | 0.00013074 | 0.00012886 | 0.65 | 0.001 | 0.001 | 0.001 | 0.001 | 0.001 | 0.000631 | 0.00065024 | 0.00065914 | 0.00063112 | 0.00063886 | 0.00063972 | 0.00064224 | 0.00064096 | 0.00081916 | 0.00077764 | 0.00078546 | 0.00062684 | 0.00060352 | 0.00062072 | 0.00068468 | 0.00055126 | 0.00081798 | 0.00080948 | 0.00089204 | 0.00061582 | 0.0008564 | 0.00055624 | 0.00087424 | 0.00088666 | 0.0008903 | 0.00081696 | 0.00080776 | 0.00076726 | 0.0007739 | 0.00081518 | 0.000757 | 0.0009531 | 0.00083004 | 0.00075034 | 0.00084364 | 0.00087494 | 0.00094946 | 0.00083554 | 0.00085218 | 0.00094292 | 0.00083786 | 0.00090326 | 0.00094008 | 0.00081762 | 0.00093658 | 0.00085224 | 0.00099502 | 0.000841 | 0.0008564 | 0.001 | 0.001 | 0.001 | 0.00099998 | 0.001 | 0.001 | 0.001 | 0.001 | 0.001 | 0.001 | 0.001 | 0.001 | 0.00095658 | 0.00073302 | 0.001 | 0.00097506 | 0.00090562 | 0.001 | 0.00081186 | 0.00065478 | 0.00054528 | 0.00042696 | 0.00033616 | 0.00030588 | 0.00027414 | 0.0002605 | 0.00026744 | 0.0002837 | 0.0003025 | 0.00032242 | 0.00029526 | 0.00024024 | 0.00034324 | 0.00035024 | 0.00038954 | 0.00043 | 0.00046066 | 0.0004868 | 0.00051214 | 0.00053142 | 0.0005489 | 0.00056042 | 0.00057694 | 0.00059218 | 0.00058934 | 0.00060476
0.6 | 0.00048338 | 0.0004622 | 0.00036978 | 0.00033582 | 0.00032408 | 0.00037332 | 0.0002658 | 0.00030788 | 0.00045296 | 0.00068458 | 0.0007535 | 0.00076724 | 0.00073384 | 0.0006583 | 0.00068252 | 0.0008332 | 0.00074866 | 0.00070384 | 0.0005971 | 0.00074762 | 0.00066348 | 0.00056912 | 0.00057866 | 0.00052738 | 0.00067586 | 0.0006531 | 0.00070214 | 0.00070994 | 0.00067928 | 0.0005713 | 0.00057924 | 0.00055782 | 0.00045474 | 0.0004452 | 0.00045704 | 0.0004722 | 0.00040254 | 0.00074174 | 0.00050172 | 0.00050762 | 0.0003721 | 0.00054014 | 0.0003464 | 0.00071112 | 0.0006597 | 0.00066398 | 0.00052552 | 0.00043768 | 0.0007467 | 0.0005912 | 0.00056964 | 0.00053582 | 0.0005798 | 0.00058894 | 0.00052122 | 0.00060206 | 0.00082396 | 0.00078176 | 0.00072576 | 0.00060896 | 0.00055964 | 0.00060722 | 0.0005531 | 0.00052502 | 0.00047532 | 0.00043882 | 0.00039746 | 0.00042836 | 0.0003591 | 0.0005109 | 0.00036304 | 0.00028944 | 0.00053712 | 0.00058832 | 0.00050878 | 0.00066636 | 0.00052504 | 0.00063628 | 0.0006249 | 0.00063048 | 0.00065002 | 0.00068216 | 0.00064418 | 0.00060018 | 0.00065936 | 0.00066358 | 0.00065842 | 0.00052964 | 0.0005189 | 0.00052392 | 0.00054388 | 0.00056886 | 0.00027762 | 0.00050404 | 0.0003306 | 0.00042712 | 0.00044972 | 0.00046088 | 0.00040236 | 0.0003813 | 0.00028228 | 0.0002813 | 0.00024168 | 0.0003123 | 0.0002836 | 0.00028194 | 0.00027772 | 0.0003041 | 0.00027464 | 0.00054604 | 0.000348 | 0.00037402 | 0.0003162 | 0.00024846 | 0.00030566 | 0.00060012 | 0.00053382 | 0.00053276 | 0.00041854 | 0.00046802 | 0.0006137 | 0.0007322 | 0.0006639 | 0.0005159 | 0.00027694 | 0.0005519 | 0.0004417 | 0.00049846 | 0.00053304 | 0.00050774 | 0.00049096 | 0.00042308 | 0.00035166 | 0.00037612 | -0.6 | 8.6876e-05 | 1.6362e-05 | 7.0574e-06 | 3.9414e-05 | 4.5036e-05 | 2.1691e-06 | 8.3098e-06 | 7.2e-06 | 7.2743e-06 | 0.00103 | 0.00105 | 0.00030086 | 5.4196e-05 | 6.3562e-05 | 0.00011388 | 6.0986e-05 | 2.8096e-05 | 2.5368e-05 | 2.247e-05 | 1.6074e-05 | 1.7756e-05 | 1.7648e-05 | 8.2804e-05 | 4.609e-05 | 4.082e-05 | 1.5774e-05 | 4.35e-05 | 1.848e-05 | 0.00011 | 5.647e-05 | 1.8138e-05 | 1.4762e-05 | 0.00010764 | 0.00026652 | 5.9848e-05 | 1.9692e-05 | 0.00229 | 0.00239 | 0.00215 | 0.00030434 | 9.487e-05 | 0.00022232 | 7.3002e-05 | 8.8032e-05 | 0.00011092 | 0.00010204 | 0.00010436 | 0.00025574 | 0.00010472 | 0.00151 | 8.9728e-05 | 0.00023268 | 0.0017 | 7.5068e-05 | 8.0984e-05 | 3.5096e-05 | 0.003 | 0.003 | 0.00017324 | 4.7412e-05 | 4.3598e-05 | 9.6086e-05 | 0.00018216 | 0.00028588 | 0.00168 | 0.00037536 | 0.00012752 | 9.9356e-05 | 0.00015672 | 7.4796e-05 | 7.8618e-05 | 6.465e-05 | 7.9518e-05 | 9.2248e-05 | 4.4782e-05 | 4.1824e-05 | 0.0001164 | 0.00010402 | 5.466e-05 | 3.8934e-05 | 4.074e-05 | 3.9292e-05 | 3.9998e-05 | 5.154e-05 | 4.4276e-05 | 0.00013834 | 5.2286e-05 | 5.1908e-05 | 5.1276e-05 | 5.1748e-05 | 4.8756e-05 | 4.7608e-05 | 4.7448e-05 | 5.2028e-05 | 5.2762e-05 | 5.6396e-05 | 7.344e-05 | 5.9778e-05 | 5.3822e-05 | 5.592e-05 | 5.899e-05 | 6.489e-05 | 7.3222e-05 | 7.694e-05 | 7.752e-05 | 8.4358e-05 | 9.2192e-05 | 9.9128e-05 | 0.00010358 | 9.7848e-05 | 0.00010076 | 0.00010588 | 0.00011128 | 0.00011488 | 0.0001213 | 0.0001203 | 0.00012452 | 0.00012668 | 0.0001283 | 0.00013004 | 0.00012866 | 0.00012944 | 0.00013108 | 0.00013076 | 0.00013314 | 0.00013454 | 0.00013362 | 0.00013172 | 0.00013144 | 0.00013062 | 0.0001297 | 0.0001304 | 0.00013014 | 0.00013288 | 0.00013296 | 0.00013398 | 0.00013454 | 0.0001335 | 0.00013424 | 0.00013618 | 0.00013566 | 0.00013548 | 0.0001355 | 0.0001378 | 0.00013994 | 0.00014146 | 0.00014302 | 0.00014382 | 0.00014492 | 0.00014116 | 0.00014114 | 0.0001404 | 0.0001384 | 0.00013978 | 0.00014006 | 0.00014094 | 0.0001441 | 0.00014354 | 0.00014504 | 0.00012712 | 0.00011664 | 0.0001134 | 0.00011292 | 0.00011206 | 0.00011222 | 0.00011596 | 0.00011434 | 0.00011698 | 0.00011992 | 0.00011762 | 0.0001181 | 0.00012 | 0.0001195 | 0.00011718 | 0.00011834 | 0.00011642 | 0.00011582 | 0.00011712 | 0.00012002 | 0.00011966 | 0.00011924 | 0.00012086 | 0.00012064 | 0.00012154 | 0.00012206 | 0.00012042 | 0.00012128 | 0.00012228 | 0.00012094 | 0.00011926 | 0.0001179 | 0.00011994 | 0.0001209 | 0.0001195 | 0.00011876 | 0.0001198 | 0.00012032 | 0.00011996 | 0.00012022 | 0.00012282 | 0.00011862 | 0.00011692 | 0.00011848 | 0.00012114 | 0.00012192 | 0.0001209 | 0.00011908 | 0.00012008 | 0.00012204 | 0.00012198 | 0.00012158 | 0.00012086 | 0.00011418 | 0.00011002 | 0.00010812 | 0.00010512 | 0.00010512 | 0.00010568 | 0.0001037 | 0.00010374 | 0.0001026 | 0.00010306 | 0.00010402 | 0.00010316 | 0.00010396 | 0.00010398 | 0.0001037 | 0.0001047 | 0.00010506 | 0.00010496 | 0.00010662 | 0.0001072 | 0.00010756 | 0.00010726 | 0.00010736 | 0.00010788 | 0.0001086 | 0.00010938 | 0.00010912 | 0.00010988 | 0.00011034 | 0.0001117 | 0.00011396 | 0.00011514 | 0.00011464 | 0.00011438 | 0.00011424 | 0.00011402 | 0.00011474 | 0.00011312 | 0.6 | 0.001 | 0.001 | 0.001 | 0.001 | 0.001 | 0.00055228 | 0.00057222 | 0.00058072 | 0.00055616 | 0.0005627 | 0.00056398 | 0.00056702 | 0.00056522 | 0.00073922 | 0.00070998 | 0.000719 | 0.00055394 | 0.0005329 | 0.00055284 | 0.0006219 | 0.00050508 | 0.00073806 | 0.00073258 | 0.0008115 | 0.00054448 | 0.00077562 | 0.00049186 | 0.0008061 | 0.00081602 | 0.00082778 | 0.0007452 | 0.00075174 | 0.0007033 | 0.00071582 | 0.00075492 | 0.00068332 | 0.00087812 | 0.000768 | 0.0006785 | 0.00078062 | 0.00080356 | 0.00088406 | 0.0007374 | 0.00078234 | 0.00085592 | 0.00077022 | 0.00083534 | 0.00086212 | 0.0007529 | 0.0008673 | 0.00078514 | 0.00091194 | 0.00077478 | 0.00078826 | 0.00095698 | 0.001 | 0.001 | 0.001 | 0.001 | 0.001 | 0.001 | 0.001 | 0.001 | 0.001 | 0.00099998 | 0.001 | 0.00082484 | 0.00063108 | 0.00089474 | 0.00082152 | 0.0007787 | 0.00093422 | 0.0006979 | 0.00054914 | 0.00046158 | 0.00035852 | 0.00028406 | 0.0002616 | 0.00023524 | 0.00022418 | 0.00023142 | 0.00024396 | 0.0002605 | 0.0002781 | 0.00025516 | 0.00020186 | 0.00029532 | 0.00030112 | 0.00033552 | 0.0003726 | 0.00040116 | 0.0004264 | 0.00044882 | 0.00046622 | 0.00048288 | 0.00049346 | 0.00050848 | 0.00052266 | 0.00052066 | 0.00053388
0.55 | 0.00039944 | 0.00039228 | 0.00030194 | 0.00027008 | 0.00026198 | 0.00030258 | 0.00021408 | 0.0002472 | 0.000364 | 0.00059206 | 0.0006569 | 0.00067562 | 0.00064226 | 0.00056498 | 0.00058794 | 0.00072968 | 0.0006547 | 0.00061128 | 0.00050588 | 0.0006637 | 0.00057012 | 0.0004915 | 0.00050136 | 0.00045516 | 0.00058466 | 0.00056514 | 0.00062036 | 0.00062772 | 0.00059706 | 0.0004924 | 0.00049116 | 0.0004783 | 0.00038176 | 0.00037968 | 0.0003913 | 0.00040344 | 0.00033696 | 0.00065458 | 0.00041498 | 0.00044016 | 0.00030968 | 0.00046354 | 0.00029224 | 0.00060818 | 0.00057064 | 0.00056442 | 0.0004357 | 0.00036684 | 0.00065004 | 0.00049622 | 0.00047128 | 0.00044708 | 0.00048742 | 0.00049822 | 0.0004292 | 0.00050778 | 0.00072728 | 0.00068888 | 0.0006323 | 0.00051864 | 0.00047534 | 0.00052314 | 0.00046912 | 0.00044384 | 0.00039766 | 0.00036482 | 0.00032202 | 0.00034576 | 0.00030014 | 0.00042568 | 0.00029542 | 0.00023588 | 0.00045148 | 0.00049638 | 0.00042012 | 0.00057904 | 0.00044536 | 0.00055274 | 0.0005377 | 0.00054528 | 0.0005653 | 0.00060094 | 0.00056026 | 0.00051502 | 0.00057732 | 0.00058108 | 0.00057768 | 0.0004563 | 0.00043932 | 0.00045082 | 0.00046738 | 0.00048844 | 0.00022722 | 0.00043086 | 0.00027228 | 0.00035904 | 0.00038052 | 0.00039194 | 0.00033842 | 0.00032034 | 0.0002327 | 0.00023418 | 0.0001993 | 0.00025986 | 0.00023774 | 0.00023616 | 0.0002329 | 0.00025434 | 0.00022942 | 0.0004635 | 0.00028776 | 0.00031756 | 0.00025796 | 0.00020678 | 0.00025838 | 0.0005022 | 0.00045164 | 0.00044946 | 0.00034398 | 0.00038524 | 0.00052504 | 0.00064606 | 0.00057996 | 0.00043246 | 0.00022808 | 0.0004635 | 0.00036556 | 0.00042112 | 0.0004535 | 0.00042722 | 0.00041306 | 0.00035306 | 0.000295 | 0.00031904 | -0.55 | 7.6292e-05 | 1.3554e-05 | 6.1356e-06 | 3.1262e-05 | 3.5844e-05 | 1.7613e-06 | 6.728e-06 | 5.6808e-06 | 6.0452e-06 | 0.0009147 | 0.00092618 | 0.00026336 | 4.3802e-05 | 4.832e-05 | 9.04e-05 | 4.9934e-05 | 2.3046e-05 | 2.04e-05 | 1.854e-05 | 1.3542e-05 | 1.535e-05 | 1.514e-05 | 7.0702e-05 | 3.947e-05 | 3.4698e-05 | 1.3384e-05 | 3.6732e-05 | 1.5526e-05 | 8.815e-05 | 4.5322e-05 | 1.5426e-05 | 1.2718e-05 | 8.4652e-05 | 0.00021842 | 4.9892e-05 | 1.6594e-05 | 0.00197 | 0.00207 | 0.00185 | 0.00024566 | 7.421e-05 | 0.00018248 | 6.0014e-05 | 7.1742e-05 | 8.5788e-05 | 8.0694e-05 | 8.2578e-05 | 0.00020854 | 8.1596e-05 | 0.00132 | 7.1938e-05 | 0.00018794 | 0.00153 | 6.0544e-05 | 6.5204e-05 | 3.034e-05 | 0.003 | 0.003 | 0.0001449 | 4.028e-05 | 3.6712e-05 | 7.7284e-05 | 0.00014978 | 0.0002304 | 0.00151 | 0.00031604 | 0.00010534 | 8.1708e-05 | 0.00012722 | 6.1448e-05 | 6.4054e-05 | 5.2738e-05 | 6.3258e-05 | 7.4858e-05 | 3.8578e-05 | 3.6368e-05 | 9.571e-05 | 8.5304e-05 | 4.663e-05 | 3.3968e-05 | 3.5502e-05 | 3.3722e-05 | 3.4782e-05 | 4.4996e-05 | 3.8264e-05 | 0.00011838 | 4.485e-05 | 4.5018e-05 | 4.4012e-05 | 4.4416e-05 | 4.193e-05 | 4.09e-05 | 4.0954e-05 | 4.5542e-05 | 4.5234e-05 | 4.7952e-05 | 6.2324e-05 | 5.0912e-05 | 4.6212e-05 | 4.71e-05 | 5.0344e-05 | 5.5362e-05 | 6.2104e-05 | 6.5246e-05 | 6.5888e-05 | 7.148e-05 | 7.786e-05 | 8.4068e-05 | 8.723e-05 | 8.308e-05 | 8.5474e-05 | 8.9802e-05 | 9.4646e-05 | 9.7732e-05 | 0.00010342 | 0.00010282 | 0.00010618 | 0.0001082 | 0.00010956 | 0.00011136 | 0.00011 | 0.00011102 | 0.0001125 | 0.00011232 | 0.0001142 | 0.0001149 | 0.00011464 | 0.00011318 | 0.00011258 | 0.00011226 | 0.00011118 | 0.00011188 | 0.00011164 | 0.00011406 | 0.00011434 | 0.00011508 | 0.0001155 | 0.00011468 | 0.00011476 | 0.0001168 | 0.00011638 | 0.0001163 | 0.00011626 | 0.00011834 | 0.0001202 | 0.00012142 | 0.0001223 | 0.00012358 | 0.00012498 | 0.00012128 | 0.00012126 | 0.0001205 | 0.00011896 | 0.00012016 | 0.00012068 | 0.00012104 | 0.00012362 | 0.00012344 | 0.00012474 | 0.00011008 | 0.00010112 | 9.8578e-05 | 9.8108e-05 | 9.733e-05 | 9.758e-05 | 0.00010048 | 9.9412e-05 | 0.00010148 | 0.0001042 | 0.00010218 | 0.00010254 | 0.00010406 | 0.00010366 | 0.00010172 | 0.00010278 | 0.00010108 | 0.00010066 | 0.00010168 | 0.0001042 | 0.00010394 | 0.00010366 | 0.00010496 | 0.00010474 | 0.0001056 | 0.00010588 | 0.00010462 | 0.00010532 | 0.00010632 | 0.00010504 | 0.00010356 | 0.0001024 | 0.00010438 | 0.00010496 | 0.00010386 | 0.00010324 | 0.00010402 | 0.00010442 | 0.00010412 | 0.00010432 | 0.00010654 | 0.00010296 | 0.00010164 | 0.00010288 | 0.0001053 | 0.00010594 | 0.0001051 | 0.00010352 | 0.00010434 | 0.0001059 | 0.0001059 | 0.00010562 | 0.000105 | 9.9422e-05 | 9.5898e-05 | 9.4244e-05 | 9.1616e-05 | 9.1514e-05 | 9.2152e-05 | 9.0514e-05 | 9.04e-05 | 8.9392e-05 | 8.9854e-05 | 9.0704e-05 | 9.0042e-05 | 9.0692e-05 | 9.071e-05 | 9.0376e-05 | 9.1232e-05 | 9.1646e-05 | 9.162e-05 | 9.2972e-05 | 9.3444e-05 | 9.375e-05 | 9.3582e-05 | 9.3818e-05 | 9.4126e-05 | 9.467e-05 | 9.5368e-05 | 9.5072e-05 | 9.59e-05 | 9.6284e-05 | 9.7498e-05 | 9.9424e-05 | 0.000100474 | 0.000100064 | 9.98e-05 | 9.9696e-05 | 9.9546e-05 | 0.000100056 | 9.8678e-05 | 0.55 | 0.001 | 0.001 | 0.001 | 0.001 | 0.001 | 0.0004781 | 0.00049756 | 0.00050622 | 0.0004849 | 0.00049054 | 0.00049204 | 0.00049562 | 0.0004945 | 0.0006612 | 0.00064204 | 0.00065292 | 0.00048724 | 0.00046788 | 0.00048928 | 0.00056096 | 0.00045874 | 0.0006633 | 0.00065748 | 0.0007329 | 0.00047742 | 0.00069892 | 0.00043228 | 0.00073622 | 0.00074122 | 0.0007655 | 0.00067538 | 0.0006983 | 0.00064286 | 0.00065306 | 0.00069352 | 0.00061334 | 0.00080892 | 0.0007033 | 0.00060922 | 0.00072014 | 0.0007347 | 0.00081916 | 0.0006544 | 0.00070934 | 0.0007712 | 0.00070368 | 0.0007676 | 0.00078114 | 0.00068572 | 0.00080098 | 0.00071664 | 0.00083164 | 0.00070916 | 0.00072272 | 0.00087974 | 0.001 | 0.001 | 0.001 | 0.001 | 0.001 | 0.001 | 0.001 | 0.001 | 0.001 | 0.001 | 0.0009465 | 0.00069734 | 0.00053814 | 0.00075888 | 0.0006818 | 0.00065178 | 0.0008125 | 0.00059538 | 0.0004526 | 0.00038516 | 0.00029902 | 0.0002387 | 0.00022322 | 0.00020144 | 0.00019276 | 0.00019894 | 0.0002083 | 0.00022228 | 0.00023818 | 0.00022044 | 0.0001714 | 0.00025302 | 0.00025552 | 0.00028674 | 0.00032044 | 0.00034654 | 0.00036968 | 0.00038988 | 0.00040564 | 0.00042084 | 0.00043068 | 0.0004444 | 0.0004571 | 0.00045522 | 0.00046706
0.5 | 0.00032636 | 0.00033008 | 0.00024644 | 0.00021652 | 0.00021038 | 0.00024518 | 0.00017154 | 0.00019744 | 0.00028616 | 0.0004982 | 0.00056308 | 0.0005861 | 0.0005542 | 0.00047664 | 0.0004956 | 0.00063534 | 0.00056554 | 0.0005227 | 0.00042692 | 0.00058204 | 0.00048092 | 0.00041956 | 0.0004284 | 0.00038726 | 0.00049222 | 0.0004819 | 0.00054136 | 0.00054802 | 0.00051986 | 0.0004211 | 0.00040346 | 0.00040278 | 0.00031532 | 0.00032044 | 0.00033014 | 0.0003392 | 0.0002793 | 0.00056248 | 0.00033712 | 0.00036978 | 0.00025378 | 0.00039118 | 0.00024582 | 0.00050878 | 0.00048328 | 0.00047318 | 0.00035348 | 0.00030282 | 0.00055698 | 0.0004085 | 0.00038544 | 0.00036474 | 0.00040254 | 0.00041356 | 0.00034318 | 0.0004197 | 0.00063262 | 0.00059884 | 0.00053826 | 0.00043408 | 0.00039776 | 0.00044416 | 0.0003879 | 0.00036962 | 0.0003272 | 0.00029922 | 0.0002604 | 0.00027372 | 0.00024552 | 0.00034824 | 0.00023612 | 0.00019158 | 0.00037112 | 0.00041252 | 0.00034236 | 0.00049164 | 0.00036788 | 0.00047306 | 0.00045486 | 0.00046472 | 0.00048494 | 0.00052176 | 0.00047982 | 0.0004365 | 0.00049862 | 0.0005023 | 0.00049808 | 0.00038704 | 0.0003682 | 0.00038112 | 0.0003936 | 0.00041308 | 0.00018548 | 0.00036472 | 0.00022308 | 0.00029772 | 0.0003155 | 0.00032834 | 0.00028122 | 0.0002654 | 0.0001903 | 0.00019364 | 0.0001633 | 0.00021452 | 0.0001972 | 0.00019572 | 0.00019348 | 0.00021054 | 0.00019038 | 0.00038222 | 0.00023356 | 0.0002675 | 0.00020848 | 0.00017148 | 0.0002167 | 0.00040684 | 0.00037524 | 0.0003742 | 0.00027348 | 0.00031108 | 0.00044232 | 0.00056224 | 0.00049824 | 0.00035206 | 0.00018756 | 0.00038294 | 0.00029704 | 0.000348 | 0.00037958 | 0.00035478 | 0.00034122 | 0.00028994 | 0.0002454 | 0.0002693 | -0.5 | 6.6236e-05 | 1.1194e-05 | 5.2858e-06 | 2.4192e-05 | 2.879e-05 | 1.3224e-06 | 5.1989e-06 | 4.5114e-06 | 4.9295e-06 | 0.00080424 | 0.00081016 | 0.00022908 | 3.5428e-05 | 3.7866e-05 | 7.0602e-05 | 4.0284e-05 | 1.8706e-05 | 1.6502e-05 | 1.5508e-05 | 1.1284e-05 | 1.2978e-05 | 1.2832e-05 | 5.9692e-05 | 3.3772e-05 | 2.9594e-05 | 1.1068e-05 | 3.0444e-05 | 1.2886e-05 | 7.0576e-05 | 3.577e-05 | 1.3078e-05 | 1.0752e-05 | 6.6582e-05 | 0.00017944 | 4.0348e-05 | 1.3464e-05 | 0.00167 | 0.00176 | 0.00155 | 0.00019794 | 5.7362e-05 | 0.00014806 | 4.879e-05 | 5.6834e-05 | 6.5792e-05 | 6.394e-05 | 6.4626e-05 | 0.00016764 | 6.262e-05 | 0.00114 | 5.6818e-05 | 0.00015066 | 0.00136 | 4.8338e-05 | 5.182e-05 | 2.6128e-05 | 0.003 | 0.003 | 0.00012024 | 3.391e-05 | 3.0916e-05 | 6.1592e-05 | 0.00012078 | 0.00018976 | 0.00135 | 0.0002648 | 8.6172e-05 | 6.6536e-05 | 0.00010226 | 4.9702e-05 | 5.1972e-05 | 4.3158e-05 | 4.9838e-05 | 5.9814e-05 | 3.3146e-05 | 3.127e-05 | 7.8034e-05 | 6.9388e-05 | 3.9516e-05 | 2.9374e-05 | 3.0656e-05 | 2.9186e-05 | 2.9818e-05 | 3.8376e-05 | 3.2752e-05 | 0.00010136 | 3.819e-05 | 3.797e-05 | 3.7744e-05 | 3.776e-05 | 3.5948e-05 | 3.4898e-05 | 3.5054e-05 | 3.7894e-05 | 3.8488e-05 | 4.0804e-05 | 5.192e-05 | 4.2456e-05 | 3.9288e-05 | 3.996e-05 | 4.2348e-05 | 4.6562e-05 | 5.216e-05 | 5.4714e-05 | 5.5546e-05 | 6.0216e-05 | 6.5056e-05 | 7.0336e-05 | 7.3272e-05 | 7.0236e-05 | 7.211e-05 | 7.5302e-05 | 7.9496e-05 | 8.2134e-05 | 8.7228e-05 | 8.6658e-05 | 8.9688e-05 | 9.1682e-05 | 9.2526e-05 | 9.4232e-05 | 9.331e-05 | 9.4366e-05 | 9.5386e-05 | 9.5428e-05 | 9.7108e-05 | 9.7866e-05 | 9.733e-05 | 9.643e-05 | 9.6036e-05 | 9.5372e-05 | 9.4634e-05 | 9.5102e-05 | 9.5048e-05 | 9.715e-05 | 9.7232e-05 | 9.7942e-05 | 9.8222e-05 | 9.7348e-05 | 9.765e-05 | 9.9456e-05 | 9.8952e-05 | 9.9118e-05 | 9.9104e-05 | 0.0001006 | 0.00010196 | 0.00010302 | 0.0001038 | 0.00010486 | 0.00010612 | 0.00010314 | 0.0001031 | 0.00010244 | 0.00010114 | 0.00010208 | 0.00010246 | 0.00010288 | 0.00010506 | 0.00010492 | 0.00010586 | 9.4288e-05 | 8.6874e-05 | 8.4556e-05 | 8.412e-05 | 8.3506e-05 | 8.3912e-05 | 8.638e-05 | 8.539e-05 | 8.7374e-05 | 8.962e-05 | 8.8102e-05 | 8.8242e-05 | 8.9498e-05 | 8.923e-05 | 8.7592e-05 | 8.848e-05 | 8.6988e-05 | 8.66e-05 | 8.7634e-05 | 8.9848e-05 | 8.9534e-05 | 8.9486e-05 | 9.0454e-05 | 9.0196e-05 | 9.0906e-05 | 9.1244e-05 | 8.9996e-05 | 9.0712e-05 | 9.1518e-05 | 9.0478e-05 | 8.9146e-05 | 8.807e-05 | 8.9876e-05 | 9.0438e-05 | 8.9416e-05 | 8.8952e-05 | 8.9644e-05 | 8.9922e-05 | 8.9716e-05 | 8.9768e-05 | 9.1658e-05 | 8.8502e-05 | 8.7588e-05 | 8.8624e-05 | 9.0564e-05 | 9.1188e-05 | 9.0632e-05 | 8.9198e-05 | 8.9992e-05 | 9.1258e-05 | 9.1214e-05 | 9.0936e-05 | 9.0412e-05 | 8.5368e-05 | 8.2538e-05 | 8.108e-05 | 7.8834e-05 | 7.8874e-05 | 7.9346e-05 | 7.7998e-05 | 7.7842e-05 | 7.7116e-05 | 7.7308e-05 | 7.811e-05 | 7.7574e-05 | 7.8044e-05 | 7.8186e-05 | 7.7944e-05 | 7.8622e-05 | 7.8854e-05 | 7.8914e-05 | 8.0036e-05 | 8.0522e-05 | 8.0784e-05 | 8.0586e-05 | 8.0802e-05 | 8.1094e-05 | 8.1598e-05 | 8.2184e-05 | 8.1982e-05 | 8.2648e-05 | 8.2946e-05 | 8.4026e-05 | 8.5658e-05 | 8.6454e-05 | 8.6242e-05 | 8.596e-05 | 8.5846e-05 | 8.5738e-05 | 8.611e-05 | 8.5098e-05 | 0.5 | 0.001 | 0.00099998 | 0.00099998 | 0.001 | 0.001 | 0.00040872 | 0.00042722 | 0.00043618 | 0.00041796 | 0.000423 | 0.0004249 | 0.00042914 | 0.00042826 | 0.0005855 | 0.00057546 | 0.00058776 | 0.00042392 | 0.00040818 | 0.00042236 | 0.0005016 | 0.0004121 | 0.00058514 | 0.00058476 | 0.00065462 | 0.00041512 | 0.00062178 | 0.00037608 | 0.000668 | 0.0006665 | 0.0007016 | 0.00060708 | 0.0006383 | 0.00056922 | 0.00059444 | 0.00063114 | 0.00054848 | 0.00073736 | 0.00063616 | 0.00054218 | 0.00065738 | 0.00066498 | 0.00075278 | 0.0005718 | 0.00063982 | 0.00068672 | 0.00063616 | 0.0006984 | 0.00070396 | 0.00062062 | 0.00073036 | 0.00064844 | 0.00075302 | 0.00064316 | 0.00065652 | 0.00080184 | 0.001 | 0.001 | 0.00099998 | 0.001 | 0.001 | 0.001 | 0.00099998 | 0.001 | 0.00085892 | 0.00087496 | 0.0007996 | 0.00057972 | 0.00044822 | 0.00063098 | 0.00055032 | 0.00053612 | 0.00069388 | 0.0004925 | 0.00036588 | 0.0003187 | 0.00024784 | 0.00020036 | 0.00018946 | 0.00017102 | 0.00016434 | 0.00016924 | 0.00017686 | 0.00018852 | 0.00020178 | 0.00018608 | 0.00014482 | 0.00021506 | 0.00021456 | 0.00024296 | 0.00027268 | 0.0002958 | 0.00031656 | 0.00033486 | 0.00034954 | 0.00036306 | 0.0003718 | 0.00038386 | 0.00039486 | 0.00039408 | 0.00040458
0.45 | 0.0002613 | 0.00027158 | 0.00019864 | 0.00017094 | 0.00016806 | 0.00019608 | 0.00013674 | 0.0001574 | 0.00022302 | 0.00040618 | 0.00047122 | 0.0004987 | 0.00047058 | 0.00039378 | 0.00041076 | 0.00053926 | 0.00048064 | 0.00043964 | 0.00035352 | 0.00050172 | 0.0004007 | 0.00035256 | 0.0003615 | 0.00032494 | 0.00040596 | 0.00040064 | 0.00046462 | 0.00047244 | 0.0004452 | 0.00035446 | 0.0003301 | 0.00033424 | 0.00025688 | 0.00026748 | 0.0002736 | 0.00028158 | 0.00022924 | 0.00047144 | 0.00026986 | 0.00030646 | 0.00020652 | 0.00032796 | 0.00020438 | 0.0004158 | 0.00040146 | 0.00038594 | 0.0002797 | 0.00024594 | 0.00046768 | 0.00033006 | 0.00030742 | 0.00029424 | 0.000327 | 0.00033706 | 0.00026764 | 0.00033964 | 0.00053884 | 0.00051206 | 0.00045132 | 0.00035506 | 0.0003257 | 0.00037006 | 0.00031622 | 0.0003012 | 0.00026218 | 0.0002419 | 0.00020902 | 0.00021404 | 0.0001996 | 0.00027926 | 0.00018834 | 0.00015488 | 0.000299 | 0.0003367 | 0.00026762 | 0.00041002 | 0.00029958 | 0.00039846 | 0.00037736 | 0.0003886 | 0.00040668 | 0.00044778 | 0.00040722 | 0.00036088 | 0.00042178 | 0.0004253 | 0.00042256 | 0.00032324 | 0.00030326 | 0.00031756 | 0.00032612 | 0.00034424 | 0.00015046 | 0.00030338 | 0.0001795 | 0.00024408 | 0.0002583 | 0.00026998 | 0.00023092 | 0.00021788 | 0.00015426 | 0.00015878 | 0.00013322 | 0.00017594 | 0.00016222 | 0.00016158 | 0.00015966 | 0.0001731 | 0.00015688 | 0.00031334 | 0.0001884 | 0.00022268 | 0.00016808 | 0.00014042 | 0.00018054 | 0.00032404 | 0.00030342 | 0.00030598 | 0.00021614 | 0.00024788 | 0.00036548 | 0.00048204 | 0.0004203 | 0.0002821 | 0.00015308 | 0.00031002 | 0.00023846 | 0.00028372 | 0.00031032 | 0.00028816 | 0.00027784 | 0.00023542 | 0.00020282 | 0.00022466 | -0.45 | 5.715e-05 | 9.0124e-06 | 4.4789e-06 | 1.859e-05 | 2.2426e-05 | 8.47e-07 | 4.0368e-06 | 3.5125e-06 | 3.9108e-06 | 0.00070054 | 0.00070068 | 0.00019744 | 2.8102e-05 | 2.8918e-05 | 5.4194e-05 | 3.1936e-05 | 1.4952e-05 | 1.3296e-05 | 1.2452e-05 | 9.3211e-06 | 1.0808e-05 | 1.0558e-05 | 4.9926e-05 | 2.8278e-05 | 2.5038e-05 | 9.2454e-06 | 2.5256e-05 | 1.0518e-05 | 5.519e-05 | 2.7748e-05 | 1.0928e-05 | 9.0954e-06 | 5.1398e-05 | 0.00014554 | 3.3802e-05 | 1.1e-05 | 0.00138 | 0.00146 | 0.00128 | 0.0001581 | 4.3794e-05 | 0.00012 | 3.8992e-05 | 4.4878e-05 | 4.9684e-05 | 4.9208e-05 | 4.9784e-05 | 0.00013154 | 4.7738e-05 | 0.0009749 | 4.4396e-05 | 0.00012002 | 0.0012 | 3.8166e-05 | 4.0752e-05 | 2.2364e-05 | 0.003 | 0.0029 | 9.8768e-05 | 2.824e-05 | 2.5346e-05 | 4.8286e-05 | 9.6842e-05 | 0.00015408 | 0.00119 | 0.00021914 | 6.9512e-05 | 5.2874e-05 | 8.1852e-05 | 3.9826e-05 | 4.1324e-05 | 3.4612e-05 | 3.8826e-05 | 4.7186e-05 | 2.815e-05 | 2.6714e-05 | 6.2524e-05 | 5.6048e-05 | 3.305e-05 | 2.5112e-05 | 2.6196e-05 | 2.4946e-05 | 2.5444e-05 | 3.313e-05 | 2.7584e-05 | 8.6136e-05 | 3.1152e-05 | 3.2364e-05 | 3.205e-05 | 3.2056e-05 | 3.0418e-05 | 2.9678e-05 | 2.9674e-05 | 3.2404e-05 | 3.2194e-05 | 3.4252e-05 | 4.3254e-05 | 3.5238e-05 | 3.2882e-05 | 3.3618e-05 | 3.4924e-05 | 3.8866e-05 | 4.306e-05 | 4.5436e-05 | 4.609e-05 | 4.9822e-05 | 5.398e-05 | 5.8222e-05 | 6.035e-05 | 5.8256e-05 | 5.9882e-05 | 6.2706e-05 | 6.6234e-05 | 6.8222e-05 | 7.2594e-05 | 7.2122e-05 | 7.4534e-05 | 7.6468e-05 | 7.7188e-05 | 7.8814e-05 | 7.7944e-05 | 7.9068e-05 | 7.9926e-05 | 7.9916e-05 | 8.136e-05 | 8.1954e-05 | 8.1656e-05 | 8.0802e-05 | 8.046e-05 | 7.9908e-05 | 7.9444e-05 | 7.9862e-05 | 7.9734e-05 | 8.1534e-05 | 8.172e-05 | 8.187e-05 | 8.2444e-05 | 8.1592e-05 | 8.2002e-05 | 8.3538e-05 | 8.2962e-05 | 8.3266e-05 | 8.315e-05 | 8.4586e-05 | 8.5798e-05 | 8.6824e-05 | 8.739e-05 | 8.795e-05 | 8.885e-05 | 8.6688e-05 | 8.6514e-05 | 8.6026e-05 | 8.492e-05 | 8.5844e-05 | 8.615e-05 | 8.6658e-05 | 8.8324e-05 | 8.8318e-05 | 8.9122e-05 | 7.9816e-05 | 7.3664e-05 | 7.1736e-05 | 7.1328e-05 | 7.0848e-05 | 7.1094e-05 | 7.3292e-05 | 7.2504e-05 | 7.4082e-05 | 7.608e-05 | 7.4886e-05 | 7.4942e-05 | 7.6014e-05 | 7.584e-05 | 7.4462e-05 | 7.5116e-05 | 7.3744e-05 | 7.351e-05 | 7.446e-05 | 7.6318e-05 | 7.6038e-05 | 7.6002e-05 | 7.6734e-05 | 7.666e-05 | 7.7146e-05 | 7.7468e-05 | 7.646e-05 | 7.701e-05 | 7.7662e-05 | 7.6896e-05 | 7.573e-05 | 7.4824e-05 | 7.6362e-05 | 7.6682e-05 | 7.6002e-05 | 7.563e-05 | 7.606e-05 | 7.6308e-05 | 7.6152e-05 | 7.6242e-05 | 7.7824e-05 | 7.517e-05 | 7.4378e-05 | 7.5216e-05 | 7.6892e-05 | 7.7414e-05 | 7.6868e-05 | 7.5808e-05 | 7.6538e-05 | 7.7494e-05 | 7.7486e-05 | 7.7146e-05 | 7.6748e-05 | 7.2552e-05 | 7.007e-05 | 6.887e-05 | 6.7064e-05 | 6.7018e-05 | 6.7434e-05 | 6.628e-05 | 6.6156e-05 | 6.5572e-05 | 6.5752e-05 | 6.6462e-05 | 6.5996e-05 | 6.6364e-05 | 6.6452e-05 | 6.6198e-05 | 6.6774e-05 | 6.7032e-05 | 6.709e-05 | 6.8018e-05 | 6.8458e-05 | 6.8672e-05 | 6.8552e-05 | 6.865e-05 | 6.8944e-05 | 6.938e-05 | 6.9926e-05 | 6.9708e-05 | 7.0286e-05 | 7.0482e-05 | 7.1504e-05 | 7.2816e-05 | 7.36e-05 | 7.3334e-05 | 7.3108e-05 | 7.2958e-05 | 7.293e-05 | 7.335e-05 | 7.2346e-05 | 0.45 | 0.001 | 0.00099998 | 0.001 | 0.001 | 0.001 | 0.0003449 | 0.00036224 | 0.00037124 | 0.00035632 | 0.00036016 | 0.0003629 | 0.00036744 | 0.00036626 | 0.000512 | 0.00050936 | 0.00052008 | 0.00036446 | 0.0003502 | 0.00036338 | 0.00044362 | 0.00036634 | 0.00051182 | 0.0005132 | 0.00057788 | 0.00035698 | 0.00054814 | 0.00032408 | 0.00059936 | 0.0005951 | 0.00063614 | 0.00054212 | 0.00058268 | 0.00050084 | 0.0005301 | 0.00056792 | 0.0004811 | 0.00066284 | 0.00057332 | 0.0004764 | 0.00059522 | 0.0005957 | 0.00068514 | 0.00049484 | 0.00057194 | 0.00060788 | 0.00056882 | 0.00062914 | 0.00062662 | 0.0005541 | 0.00065954 | 0.00058082 | 0.00067042 | 0.00057778 | 0.00059032 | 0.00072206 | 0.001 | 0.001 | 0.001 | 0.001 | 0.001 | 0.00090402 | 0.00087 | 0.000851 | 0.00069896 | 0.00072442 | 0.00065868 | 0.00046684 | 0.00037164 | 0.0005035 | 0.00042808 | 0.0004256 | 0.00058086 | 0.0004008 | 0.0002905 | 0.00026008 | 0.00020428 | 0.00016708 | 0.00015994 | 0.00014454 | 0.00013898 | 0.000143 | 0.00014838 | 0.00015836 | 0.00016848 | 0.00015712 | 0.00012166 | 0.00018004 | 0.00017728 | 0.00020282 | 0.00022848 | 0.0002496 | 0.00026818 | 0.00028414 | 0.00029688 | 0.00030884 | 0.00031706 | 0.00032756 | 0.00033768 | 0.00033726 | 0.00034604
0.4 | 0.0002063 | 0.00022032 | 0.00015804 | 0.00013286 | 0.00013336 | 0.00015536 | 0.00010842 | 0.00012426 | 0.0001724 | 0.00032326 | 0.00038642 | 0.0004162 | 0.00039138 | 0.00031544 | 0.0003314 | 0.00044832 | 0.00040088 | 0.00036266 | 0.00028908 | 0.00042482 | 0.00032712 | 0.00029198 | 0.00030132 | 0.00026914 | 0.00032688 | 0.00033112 | 0.00039276 | 0.00039944 | 0.00037598 | 0.00029446 | 0.00026062 | 0.00027378 | 0.00020698 | 0.00022032 | 0.0002217 | 0.00023188 | 0.00018602 | 0.00038822 | 0.00021432 | 0.00024916 | 0.00016622 | 0.00026746 | 0.0001681 | 0.00033268 | 0.00032558 | 0.0003084 | 0.00021678 | 0.0001977 | 0.0003846 | 0.00026138 | 0.00024352 | 0.00023354 | 0.00026048 | 0.00027072 | 0.00020376 | 0.00026574 | 0.0004501 | 0.00042922 | 0.00037022 | 0.00028386 | 0.0002618 | 0.0003014 | 0.0002512 | 0.00024106 | 0.00020806 | 0.00019348 | 0.00016478 | 0.00016514 | 0.0001588 | 0.00022122 | 0.000148 | 0.00012464 | 0.00023674 | 0.0002696 | 0.00020404 | 0.00033608 | 0.00023862 | 0.00032922 | 0.00030656 | 0.00031736 | 0.00033566 | 0.00037474 | 0.00033822 | 0.00029346 | 0.00035012 | 0.00035582 | 0.00035176 | 0.00026512 | 0.00024604 | 0.00025996 | 0.00026762 | 0.00028106 | 0.0001206 | 0.00024916 | 0.00014364 | 0.00019746 | 0.00020824 | 0.00021834 | 0.00018782 | 0.00017698 | 0.00012396 | 0.00012892 | 0.0001071 | 0.00014314 | 0.0001328 | 0.00013192 | 0.00013086 | 0.0001411 | 0.00012784 | 0.00024806 | 0.00015074 | 0.00018498 | 0.00013352 | 0.00011414 | 0.00014864 | 0.00024876 | 0.00024094 | 0.0002477 | 0.00016818 | 0.00019376 | 0.00029752 | 0.0004043 | 0.00035006 | 0.0002225 | 0.00012424 | 0.0002451 | 0.00018976 | 0.00022622 | 0.0002509 | 0.00023232 | 0.00022312 | 0.0001886 | 0.0001655 | 0.00018562 | -0.4 | 4.8598e-05 | 7.3241e-06 | 3.6892e-06 | 1.3958e-05 | 1.704e-05 | 6.2688e-07 | 3.035e-06 | 2.6896e-06 | 3.0604e-06 | 0.00060376 | 0.0005979 | 0.00016786 | 2.2358e-05 | 2.1816e-05 | 4.0582e-05 | 2.4778e-05 | 1.1798e-05 | 1.0344e-05 | 9.7195e-06 | 7.462e-06 | 8.81e-06 | 8.5719e-06 | 4.089e-05 | 2.342e-05 | 2.0692e-05 | 7.6473e-06 | 2.0578e-05 | 8.4659e-06 | 4.2894e-05 | 2.1058e-05 | 8.8448e-06 | 7.5201e-06 | 3.9406e-05 | 0.0001186 | 2.7432e-05 | 8.8995e-06 | 0.00111 | 0.00118 | 0.00102 | 0.0001255 | 3.287e-05 | 9.5256e-05 | 3.0738e-05 | 3.5738e-05 | 3.6926e-05 | 3.7218e-05 | 3.7648e-05 | 0.00010256 | 3.5906e-05 | 0.00082036 | 3.4194e-05 | 9.4616e-05 | 0.00103 | 2.9692e-05 | 3.1562e-05 | 1.87e-05 | 0.00266 | 0.00251 | 8.0288e-05 | 2.3218e-05 | 2.0642e-05 | 3.7312e-05 | 7.6348e-05 | 0.0001236 | 0.00103 | 0.00017932 | 5.5592e-05 | 4.1484e-05 | 6.434e-05 | 3.1322e-05 | 3.2426e-05 | 2.7452e-05 | 3.0026e-05 | 3.654e-05 | 2.356e-05 | 2.2532e-05 | 5.0388e-05 | 4.5014e-05 | 2.7344e-05 | 2.1202e-05 | 2.2164e-05 | 2.1074e-05 | 2.1434e-05 | 2.7544e-05 | 2.3038e-05 | 7.046e-05 | 2.5778e-05 | 2.7234e-05 | 2.6756e-05 | 2.6614e-05 | 2.558e-05 | 2.489e-05 | 2.4846e-05 | 2.6916e-05 | 2.6706e-05 | 2.8454e-05 | 3.504e-05 | 2.9004e-05 | 2.7164e-05 | 2.7926e-05 | 2.8918e-05 | 3.1922e-05 | 3.5244e-05 | 3.737e-05 | 3.7744e-05 | 4.0664e-05 | 4.418e-05 | 4.772e-05 | 4.9198e-05 | 4.776e-05 | 4.9094e-05 | 5.1086e-05 | 5.4312e-05 | 5.6042e-05 | 5.965e-05 | 5.929e-05 | 6.1418e-05 | 6.274e-05 | 6.3814e-05 | 6.4922e-05 | 6.4322e-05 | 6.519e-05 | 6.5854e-05 | 6.5972e-05 | 6.7188e-05 | 6.7732e-05 | 6.74e-05 | 6.684e-05 | 6.6642e-05 | 6.5998e-05 | 6.5686e-05 | 6.615e-05 | 6.5852e-05 | 6.7436e-05 | 6.7374e-05 | 6.777e-05 | 6.8204e-05 | 6.7626e-05 | 6.7596e-05 | 6.916e-05 | 6.852e-05 | 6.8858e-05 | 6.8774e-05 | 6.9874e-05 | 7.0952e-05 | 7.1802e-05 | 7.2212e-05 | 7.2756e-05 | 7.3496e-05 | 7.166e-05 | 7.1672e-05 | 7.1286e-05 | 7.0272e-05 | 7.1106e-05 | 7.126e-05 | 7.1716e-05 | 7.3092e-05 | 7.3088e-05 | 7.3796e-05 | 6.6256e-05 | 6.14e-05 | 5.9912e-05 | 5.9502e-05 | 5.926e-05 | 5.9432e-05 | 6.1164e-05 | 6.0592e-05 | 6.1912e-05 | 6.3546e-05 | 6.25e-05 | 6.2596e-05 | 6.348e-05 | 6.3268e-05 | 6.226e-05 | 6.278e-05 | 6.1658e-05 | 6.1384e-05 | 6.2322e-05 | 6.3752e-05 | 6.3594e-05 | 6.356e-05 | 6.4208e-05 | 6.4088e-05 | 6.4514e-05 | 6.4762e-05 | 6.3966e-05 | 6.4434e-05 | 6.4882e-05 | 6.4194e-05 | 6.3334e-05 | 6.2544e-05 | 6.3854e-05 | 6.4102e-05 | 6.3532e-05 | 6.3322e-05 | 6.3572e-05 | 6.3786e-05 | 6.3658e-05 | 6.3736e-05 | 6.4996e-05 | 6.2616e-05 | 6.215e-05 | 6.2822e-05 | 6.4282e-05 | 6.4724e-05 | 6.434e-05 | 6.3446e-05 | 6.4074e-05 | 6.4776e-05 | 6.4684e-05 | 6.4464e-05 | 6.408e-05 | 6.0682e-05 | 5.8636e-05 | 5.7682e-05 | 5.6168e-05 | 5.6136e-05 | 5.64e-05 | 5.558e-05 | 5.5416e-05 | 5.4954e-05 | 5.5074e-05 | 5.5676e-05 | 5.529e-05 | 5.5674e-05 | 5.5682e-05 | 5.553e-05 | 5.5974e-05 | 5.6102e-05 | 5.6254e-05 | 5.6986e-05 | 5.727e-05 | 5.749e-05 | 5.7442e-05 | 5.749e-05 | 5.7708e-05 | 5.8138e-05 | 5.851e-05 | 5.845e-05 | 5.8866e-05 | 5.908e-05 | 5.9884e-05 | 6.0988e-05 | 6.1646e-05 | 6.1446e-05 | 6.1276e-05 | 6.1102e-05 | 6.109e-05 | 6.1346e-05 | 6.0698e-05 | 0.4 | 0.00087622 | 0.00090192 | 0.001 | 0.001 | 0.0009149 | 0.00028688 | 0.00030284 | 0.0003117 | 0.0002997 | 0.00030318 | 0.00030616 | 0.00031076 | 0.00030958 | 0.00044134 | 0.00044536 | 0.00045706 | 0.00030928 | 0.00029756 | 0.00031134 | 0.00038748 | 0.00032256 | 0.00043968 | 0.0004453 | 0.0005031 | 0.00030254 | 0.00047614 | 0.00027328 | 0.00053036 | 0.00052796 | 0.00056932 | 0.00047754 | 0.00052268 | 0.00044592 | 0.00046992 | 0.00050474 | 0.00042144 | 0.0005846 | 0.00050666 | 0.00041394 | 0.00052988 | 0.00052692 | 0.0006147 | 0.00042102 | 0.0005046 | 0.00052908 | 0.00050172 | 0.00055944 | 0.00055104 | 0.0004894 | 0.00058822 | 0.00051412 | 0.0005836 | 0.0005126 | 0.00052304 | 0.00064194 | 0.001 | 0.00098946 | 0.001 | 0.00099998 | 0.001 | 0.0007541 | 0.00072334 | 0.0007062 | 0.00055482 | 0.00058458 | 0.00052884 | 0.0003685 | 0.00030026 | 0.00038674 | 0.0003216 | 0.0003287 | 0.00047078 | 0.0003181 | 0.0002268 | 0.00020992 | 0.0001668 | 0.00013818 | 0.00013376 | 0.00012078 | 0.0001164 | 0.00011894 | 0.00012356 | 0.00013116 | 0.0001397 | 0.00013046 | 0.0001012 | 0.00014876 | 0.00014512 | 0.00016664 | 0.00018848 | 0.00020768 | 0.00022368 | 0.00023724 | 0.00024882 | 0.00025918 | 0.00026646 | 0.00027578 | 0.00028388 | 0.00028458 | 0.00029182
0.35 | 0.00016092 | 0.00017492 | 0.00012608 | 0.00010278 | 0.00010446 | 0.00012136 | 8.5102e-05 | 9.793e-05 | 0.00013282 | 0.00024978 | 0.000308 | 0.00034 | 0.00031854 | 0.00024848 | 0.00026104 | 0.00036522 | 0.00032784 | 0.00029368 | 0.0002319 | 0.00035254 | 0.0002626 | 0.00023844 | 0.0002462 | 0.00021912 | 0.00025864 | 0.00026772 | 0.00032462 | 0.00033176 | 0.0003108 | 0.00024004 | 0.0002015 | 0.00021952 | 0.000165 | 0.00017946 | 0.00017778 | 0.0001888 | 0.00014876 | 0.00030926 | 0.00016738 | 0.00019812 | 0.0001316 | 0.00021456 | 0.00013596 | 0.00025486 | 0.0002602 | 0.00024098 | 0.00016584 | 0.00015658 | 0.00030854 | 0.000204 | 0.00019054 | 0.00018406 | 0.00020474 | 0.00021246 | 0.00015178 | 0.00020304 | 0.00036592 | 0.0003512 | 0.00029644 | 0.00022314 | 0.00020774 | 0.00024298 | 0.00019562 | 0.00018938 | 0.00016272 | 0.00015276 | 0.0001297 | 0.00012628 | 0.0001237 | 0.00017348 | 0.00011596 | 9.8962e-05 | 0.00018642 | 0.0002117 | 0.00015338 | 0.00026766 | 0.00018704 | 0.00026606 | 0.00024338 | 0.00025378 | 0.00027082 | 0.00030792 | 0.00027572 | 0.00023314 | 0.0002846 | 0.00028952 | 0.00028592 | 0.00021296 | 0.0001968 | 0.00020814 | 0.00021518 | 0.00022594 | 9.5294e-05 | 0.0002018 | 0.00011332 | 0.00015782 | 0.00016632 | 0.0001751 | 0.00015062 | 0.00014188 | 9.8434e-05 | 0.00010358 | 8.5132e-05 | 0.00011468 | 0.000107 | 0.00010646 | 0.00010572 | 0.0001136 | 0.0001032 | 0.00019286 | 0.00011866 | 0.00015034 | 0.00010488 | 9.1226e-05 | 0.00012088 | 0.00018804 | 0.00019032 | 0.00019748 | 0.0001297 | 0.00014958 | 0.00023712 | 0.00033232 | 0.00028538 | 0.00017346 | 9.899e-05 | 0.00018988 | 0.00014912 | 0.00017914 | 0.00019858 | 0.00018418 | 0.0001766 | 0.00014978 | 0.00013316 | 0.0001513 | -0.35 | 4.081e-05 | 5.7532e-06 | 3.0407e-06 | 1.0306e-05 | 1.1768e-05 | 4.4618e-07 | 2.2864e-06 | 2.1426e-06 | 2.3409e-06 | 0.00051306 | 0.00050198 | 0.00014062 | 1.7412e-05 | 1.5752e-05 | 2.9612e-05 | 1.8816e-05 | 9.1751e-06 | 8.0939e-06 | 7.5351e-06 | 5.8501e-06 | 7.2287e-06 | 6.9663e-06 | 3.2842e-05 | 1.8914e-05 | 1.693e-05 | 6.1389e-06 | 1.6436e-05 | 6.7194e-06 | 3.2884e-05 | 1.5642e-05 | 7.1618e-06 | 6.143e-06 | 2.964e-05 | 9.4216e-05 | 2.2566e-05 | 6.9993e-06 | 0.00085168 | 0.00091412 | 0.00078448 | 9.8532e-05 | 2.407e-05 | 7.4622e-05 | 2.3738e-05 | 2.8038e-05 | 2.702e-05 | 2.7634e-05 | 2.7874e-05 | 7.9192e-05 | 2.67e-05 | 0.00067874 | 2.5728e-05 | 7.3546e-05 | 0.00087758 | 2.2668e-05 | 2.4074e-05 | 1.5356e-05 | 0.00225 | 0.00212 | 6.4174e-05 | 1.883e-05 | 1.6496e-05 | 2.8192e-05 | 5.8762e-05 | 9.7044e-05 | 0.0008798 | 0.00014778 | 4.323e-05 | 3.1956e-05 | 4.9928e-05 | 2.4202e-05 | 2.488e-05 | 2.141e-05 | 2.1956e-05 | 2.78e-05 | 1.942e-05 | 1.8728e-05 | 3.9748e-05 | 3.5682e-05 | 2.2336e-05 | 1.7652e-05 | 1.8382e-05 | 1.7564e-05 | 1.7822e-05 | 2.2708e-05 | 1.8968e-05 | 5.7616e-05 | 2.1162e-05 | 2.2436e-05 | 2.2124e-05 | 2.2006e-05 | 2.1108e-05 | 2.0668e-05 | 2.0394e-05 | 2.1906e-05 | 2.189e-05 | 2.3224e-05 | 2.8346e-05 | 2.3536e-05 | 2.2212e-05 | 2.2706e-05 | 2.3396e-05 | 2.585e-05 | 2.8544e-05 | 3.005e-05 | 3.0464e-05 | 3.2782e-05 | 3.5558e-05 | 3.8346e-05 | 3.9556e-05 | 3.8368e-05 | 3.9454e-05 | 4.1134e-05 | 4.383e-05 | 4.5216e-05 | 4.8066e-05 | 4.7882e-05 | 4.938e-05 | 5.0724e-05 | 5.1672e-05 | 5.2614e-05 | 5.2114e-05 | 5.2768e-05 | 5.3382e-05 | 5.3452e-05 | 5.4502e-05 | 5.5008e-05 | 5.4808e-05 | 5.4372e-05 | 5.4118e-05 | 5.3664e-05 | 5.3248e-05 | 5.3696e-05 | 5.3538e-05 | 5.4736e-05 | 5.4806e-05 | 5.5022e-05 | 5.533e-05 | 5.487e-05 | 5.487e-05 | 5.6044e-05 | 5.5568e-05 | 5.5762e-05 | 5.5868e-05 | 5.6724e-05 | 5.7586e-05 | 5.8238e-05 | 5.8652e-05 | 5.895e-05 | 5.9638e-05 | 5.818e-05 | 5.8356e-05 | 5.7904e-05 | 5.7036e-05 | 5.7638e-05 | 5.79e-05 | 5.8216e-05 | 5.923e-05 | 5.9298e-05 | 5.9918e-05 | 5.4214e-05 | 5.0374e-05 | 4.9162e-05 | 4.8798e-05 | 4.8654e-05 | 4.887e-05 | 5.0218e-05 | 4.9768e-05 | 5.085e-05 | 5.2082e-05 | 5.1352e-05 | 5.138e-05 | 5.2138e-05 | 5.1966e-05 | 5.111e-05 | 5.153e-05 | 5.0608e-05 | 5.0504e-05 | 5.1238e-05 | 5.2374e-05 | 5.2274e-05 | 5.225e-05 | 5.2762e-05 | 5.267e-05 | 5.3008e-05 | 5.3202e-05 | 5.258e-05 | 5.2932e-05 | 5.3312e-05 | 5.2724e-05 | 5.202e-05 | 5.1366e-05 | 5.2438e-05 | 5.26e-05 | 5.2166e-05 | 5.2028e-05 | 5.2202e-05 | 5.2392e-05 | 5.2298e-05 | 5.2424e-05 | 5.3374e-05 | 5.1392e-05 | 5.1052e-05 | 5.158e-05 | 5.2742e-05 | 5.3166e-05 | 5.285e-05 | 5.214e-05 | 5.2696e-05 | 5.32e-05 | 5.3074e-05 | 5.301e-05 | 5.258e-05 | 4.9822e-05 | 4.8198e-05 | 4.7474e-05 | 4.6214e-05 | 4.6156e-05 | 4.6424e-05 | 4.5728e-05 | 4.5614e-05 | 4.5218e-05 | 4.5316e-05 | 4.5846e-05 | 4.5478e-05 | 4.5858e-05 | 4.5816e-05 | 4.569e-05 | 4.6018e-05 | 4.618e-05 | 4.6334e-05 | 4.6866e-05 | 4.7138e-05 | 4.7346e-05 | 4.7294e-05 | 4.7312e-05 | 4.752e-05 | 4.7838e-05 | 4.8184e-05 | 4.8076e-05 | 4.8476e-05 | 4.8632e-05 | 4.9304e-05 | 5.0176e-05 | 5.0794e-05 | 5.0634e-05 | 5.048e-05 | 5.0284e-05 | 5.024e-05 | 5.0498e-05 | 4.9952e-05 | 0.35 | 0.00063972 | 0.0007685 | 0.001 | 0.00082912 | 0.00074414 | 0.00023518 | 0.00024938 | 0.00025754 | 0.00024842 | 0.00025144 | 0.0002546 | 0.0002591 | 0.00025796 | 0.0003745 | 0.0003803 | 0.00039516 | 0.00025896 | 0.00024992 | 0.00026276 | 0.00033316 | 0.00028178 | 0.00037744 | 0.00037946 | 0.0004302 | 0.00025298 | 0.0004073 | 0.0002292 | 0.00046038 | 0.00045764 | 0.00050176 | 0.00041386 | 0.00046302 | 0.0003924 | 0.00041064 | 0.00044086 | 0.0003599 | 0.0005122 | 0.00044526 | 0.00035486 | 0.00046642 | 0.00045892 | 0.00054212 | 0.0003518 | 0.00043798 | 0.00045432 | 0.00043536 | 0.0004893 | 0.00047732 | 0.0004249 | 0.00051576 | 0.0004475 | 0.00050104 | 0.00044768 | 0.00045562 | 0.00055938 | 0.00089694 | 0.00085566 | 0.001 | 0.001 | 0.001 | 0.0006137 | 0.00059188 | 0.00057046 | 0.0004265 | 0.000457 | 0.00041132 | 0.00028294 | 0.0002396 | 0.0002848 | 0.0002347 | 0.00024716 | 0.00037326 | 0.00024742 | 0.00017372 | 0.00016722 | 0.00013454 | 0.00011318 | 0.00011022 | 9.9428e-05 | 9.5802e-05 | 9.7096e-05 | 0.00010122 | 0.00010678 | 0.00011404 | 0.00010786 | 8.2092e-05 | 0.00012052 | 0.00011616 | 0.00013448 | 0.00015364 | 0.0001695 | 0.0001836 | 0.00019522 | 0.00020498 | 0.0002137 | 0.00022012 | 0.00022796 | 0.00023468 | 0.00023566 | 0.00024192
0.3 | 0.0001232 | 0.00013802 | 9.8312e-05 | 7.7454e-05 | 8.0666e-05 | 9.3082e-05 | 6.41e-05 | 7.4744e-05 | 0.0001021 | 0.00018772 | 0.00024044 | 0.00026984 | 0.00025234 | 0.00018858 | 0.0002013 | 0.00028972 | 0.000262 | 0.00023148 | 0.0001839 | 0.00028648 | 0.00020642 | 0.00019092 | 0.00019774 | 0.00017464 | 0.00019918 | 0.00021272 | 0.0002625 | 0.00026984 | 0.00025082 | 0.00019222 | 0.00015236 | 0.00017316 | 0.00012974 | 0.00014376 | 0.0001409 | 0.00015112 | 0.00011732 | 0.00023558 | 0.00012924 | 0.0001548 | 0.00010256 | 0.00016756 | 0.0001077 | 0.0001889 | 0.00020282 | 0.00018402 | 0.00012456 | 0.0001218 | 0.00024066 | 0.00015668 | 0.00014646 | 0.00014222 | 0.00015892 | 0.0001636 | 0.000112 | 0.00015092 | 0.00028786 | 0.00027976 | 0.00023048 | 0.00017182 | 0.00016138 | 0.0001898 | 0.00014964 | 0.00014602 | 0.00012434 | 0.00011906 | 0.0001005 | 9.5638e-05 | 9.6544e-05 | 0.0001346 | 8.9472e-05 | 7.753e-05 | 0.00014238 | 0.00016302 | 0.00011328 | 0.000208 | 0.00014366 | 0.00020932 | 0.00018926 | 0.00019734 | 0.0002124 | 0.00024626 | 0.00021962 | 0.00018182 | 0.00022552 | 0.0002303 | 0.00022716 | 0.00016762 | 0.00015406 | 0.0001629 | 0.00016902 | 0.00017656 | 7.4246e-05 | 0.0001603 | 8.7436e-05 | 0.0001244 | 0.00013064 | 0.00013778 | 0.00011852 | 0.0001121 | 7.6702e-05 | 8.1746e-05 | 6.633e-05 | 9.0534e-05 | 8.4772e-05 | 8.4468e-05 | 8.3846e-05 | 8.9764e-05 | 8.1764e-05 | 0.00014712 | 9.2134e-05 | 0.00012022 | 8.0776e-05 | 7.1414e-05 | 9.6368e-05 | 0.00013628 | 0.00014626 | 0.00015462 | 9.734e-05 | 0.00011398 | 0.00018554 | 0.00026616 | 0.00022766 | 0.00013434 | 7.7486e-05 | 0.00014382 | 0.00011596 | 0.0001382 | 0.00015472 | 0.00014316 | 0.00013778 | 0.0001166 | 0.00010546 | 0.000121 | -0.3 | 3.359e-05 | 4.4389e-06 | 2.3822e-06 | 7.377e-06 | 8.525e-06 | 3.1786e-07 | 1.6443e-06 | 1.5596e-06 | 1.7255e-06 | 0.00042732 | 0.00041288 | 0.0001154 | 1.3248e-05 | 1.1234e-05 | 2.0894e-05 | 1.39e-05 | 6.9727e-06 | 6.1174e-06 | 5.6596e-06 | 4.5971e-06 | 5.7654e-06 | 5.507e-06 | 2.583e-05 | 1.4776e-05 | 1.3616e-05 | 4.7051e-06 | 1.2626e-05 | 5.1954e-06 | 2.4952e-05 | 1.1288e-05 | 5.6458e-06 | 4.8915e-06 | 2.113e-05 | 7.358e-05 | 1.7864e-05 | 5.3266e-06 | 0.00062594 | 0.00068126 | 0.00058246 | 7.5932e-05 | 1.7168e-05 | 5.765e-05 | 1.793e-05 | 2.0642e-05 | 1.9368e-05 | 2.0156e-05 | 2.0122e-05 | 6.006e-05 | 1.9482e-05 | 0.00054878 | 1.8968e-05 | 5.63e-05 | 0.00073144 | 1.6894e-05 | 1.7968e-05 | 1.2232e-05 | 0.00186 | 0.00176 | 5.0278e-05 | 1.4982e-05 | 1.2964e-05 | 2.0788e-05 | 4.4254e-05 | 7.5188e-05 | 0.0007353 | 0.00011466 | 3.2958e-05 | 2.3946e-05 | 3.7832e-05 | 1.8372e-05 | 1.8736e-05 | 1.6396e-05 | 1.6628e-05 | 2.065e-05 | 1.5712e-05 | 1.5212e-05 | 3.0544e-05 | 2.7646e-05 | 1.784e-05 | 1.4362e-05 | 1.4992e-05 | 1.4316e-05 | 1.4426e-05 | 1.8268e-05 | 1.533e-05 | 4.538e-05 | 1.6704e-05 | 1.8314e-05 | 1.7878e-05 | 1.781e-05 | 1.7034e-05 | 1.6752e-05 | 1.6564e-05 | 1.7716e-05 | 1.7294e-05 | 1.8478e-05 | 2.218e-05 | 1.8792e-05 | 1.7848e-05 | 1.8008e-05 | 1.858e-05 | 2.0548e-05 | 2.2582e-05 | 2.344e-05 | 2.4152e-05 | 2.5796e-05 | 2.7868e-05 | 2.9924e-05 | 3.1008e-05 | 3.0084e-05 | 3.1058e-05 | 3.228e-05 | 3.4508e-05 | 3.5676e-05 | 3.7878e-05 | 3.7776e-05 | 3.8978e-05 | 4.007e-05 | 4.0832e-05 | 4.1582e-05 | 4.123e-05 | 4.1822e-05 | 4.2262e-05 | 4.2388e-05 | 4.3214e-05 | 4.3632e-05 | 4.359e-05 | 4.31e-05 | 4.2962e-05 | 4.2584e-05 | 4.2184e-05 | 4.2654e-05 | 4.2572e-05 | 4.3426e-05 | 4.3476e-05 | 4.3566e-05 | 4.392e-05 | 4.3526e-05 | 4.3518e-05 | 4.4438e-05 | 4.4074e-05 | 4.4204e-05 | 4.4338e-05 | 4.4996e-05 | 4.5636e-05 | 4.6098e-05 | 4.647e-05 | 4.6762e-05 | 4.7358e-05 | 4.6138e-05 | 4.6276e-05 | 4.5954e-05 | 4.5264e-05 | 4.581e-05 | 4.5952e-05 | 4.629e-05 | 4.7046e-05 | 4.7026e-05 | 4.7548e-05 | 4.3284e-05 | 4.033e-05 | 3.9426e-05 | 3.9176e-05 | 3.9058e-05 | 3.9204e-05 | 4.0236e-05 | 3.9964e-05 | 4.0782e-05 | 4.175e-05 | 4.1274e-05 | 4.1186e-05 | 4.18e-05 | 4.1662e-05 | 4.106e-05 | 4.1344e-05 | 4.0602e-05 | 4.0562e-05 | 4.1198e-05 | 4.2116e-05 | 4.202e-05 | 4.2028e-05 | 4.236e-05 | 4.226e-05 | 4.251e-05 | 4.2692e-05 | 4.2272e-05 | 4.2502e-05 | 4.2748e-05 | 4.2346e-05 | 4.1706e-05 | 4.1252e-05 | 4.2072e-05 | 4.2252e-05 | 4.1852e-05 | 4.1838e-05 | 4.1846e-05 | 4.2026e-05 | 4.1958e-05 | 4.2016e-05 | 4.2786e-05 | 4.1186e-05 | 4.0978e-05 | 4.139e-05 | 4.2322e-05 | 4.2608e-05 | 4.2386e-05 | 4.1892e-05 | 4.23e-05 | 4.2706e-05 | 4.2574e-05 | 4.255e-05 | 4.2126e-05 | 3.9984e-05 | 3.8732e-05 | 3.8154e-05 | 3.7214e-05 | 3.7154e-05 | 3.7274e-05 | 3.6792e-05 | 3.664e-05 | 3.6372e-05 | 3.646e-05 | 3.6892e-05 | 3.6636e-05 | 3.6898e-05 | 3.6878e-05 | 3.6796e-05 | 3.701e-05 | 3.716e-05 | 3.7256e-05 | 3.7676e-05 | 3.788e-05 | 3.8052e-05 | 3.8032e-05 | 3.808e-05 | 3.8218e-05 | 3.851e-05 | 3.8762e-05 | 3.8674e-05 | 3.899e-05 | 3.9086e-05 | 3.9682e-05 | 4.0344e-05 | 4.0834e-05 | 4.073e-05 | 4.0576e-05 | 4.041e-05 | 4.0402e-05 | 4.0572e-05 | 4.0216e-05 | 0.3 | 0.0004392 | 0.00063928 | 0.001 | 0.00063338 | 0.00058776 | 0.00018966 | 0.0002017 | 0.00020964 | 0.00020216 | 0.00020458 | 0.00020794 | 0.00021224 | 0.0002113 | 0.0003112 | 0.00032092 | 0.00033458 | 0.00021326 | 0.0002058 | 0.00021892 | 0.00028078 | 0.00023954 | 0.00031472 | 0.00031738 | 0.00036042 | 0.00020802 | 0.00034124 | 0.0001886 | 0.00039282 | 0.00039146 | 0.00043222 | 0.00035218 | 0.00039854 | 0.00033918 | 0.0003487 | 0.00037714 | 0.00030228 | 0.00043794 | 0.0003785 | 0.00029816 | 0.00040064 | 0.00039102 | 0.00046818 | 0.00028798 | 0.0003721 | 0.00038058 | 0.00036982 | 0.00041836 | 0.00040394 | 0.000361 | 0.0004421 | 0.00038104 | 0.0004085 | 0.00038232 | 0.00038846 | 0.0004749 | 0.0007547 | 0.00072234 | 0.001 | 0.001 | 0.001 | 0.00048568 | 0.00047 | 0.00044752 | 0.0003193 | 0.00034374 | 0.0003075 | 0.00021236 | 0.00018748 | 0.000204 | 0.00016994 | 0.00018246 | 0.00028478 | 0.00018794 | 0.00013136 | 0.00013096 | 0.000107 | 9.097e-05 | 8.9366e-05 | 8.0608e-05 | 7.7642e-05 | 7.794e-05 | 8.0546e-05 | 8.4622e-05 | 8.98e-05 | 8.5598e-05 | 6.5546e-05 | 9.4506e-05 | 8.9764e-05 | 0.00010606 | 0.00012188 | 0.00013526 | 0.00014702 | 0.00015712 | 0.00016526 | 0.0001726 | 0.00017796 | 0.00018428 | 0.00018974 | 0.00019104 | 0.00019612
0.25 | 9.1988e-05 | 0.00010586 | 7.5206e-05 | 5.7812e-05 | 6.0726e-05 | 6.9628e-05 | 4.774e-05 | 5.6466e-05 | 7.6764e-05 | 0.00013732 | 0.0001809 | 0.0002083 | 0.00019466 | 0.0001397 | 0.00015094 | 0.0002238 | 0.00020356 | 0.0001782 | 0.000142 | 0.00022596 | 0.00015934 | 0.0001496 | 0.00015532 | 0.00013576 | 0.00014948 | 0.00016514 | 0.00020686 | 0.00021266 | 0.00019756 | 0.00015034 | 0.00011322 | 0.0001338 | 0.00010014 | 0.00011274 | 0.00010962 | 0.00011856 | 9.1114e-05 | 0.00017238 | 9.7978e-05 | 0.00011912 | 7.8682e-05 | 0.00012886 | 8.3576e-05 | 0.00013536 | 0.00015332 | 0.00013712 | 9.2534e-05 | 9.3108e-05 | 0.0001825 | 0.00011786 | 0.00011042 | 0.00010834 | 0.00012056 | 0.00012294 | 8.1806e-05 | 0.00010992 | 0.00021896 | 0.00021606 | 0.00017416 | 0.0001295 | 0.00012294 | 0.00014462 | 0.00011206 | 0.0001102 | 9.2564e-05 | 9.1058e-05 | 7.6504e-05 | 7.1282e-05 | 7.4178e-05 | 0.0001026 | 6.8106e-05 | 5.927e-05 | 0.00010538 | 0.00012352 | 8.2846e-05 | 0.00015772 | 0.00010848 | 0.00016014 | 0.00014292 | 0.00014998 | 0.00016222 | 0.00019114 | 0.00017084 | 0.00013772 | 0.00017378 | 0.00017742 | 0.0001754 | 0.00012908 | 0.0001184 | 0.00012548 | 0.00013048 | 0.0001349 | 5.6548e-05 | 0.0001244 | 6.6664e-05 | 9.5452e-05 | 0.00010068 | 0.00010616 | 9.1272e-05 | 8.6872e-05 | 5.839e-05 | 6.307e-05 | 5.0506e-05 | 7.009e-05 | 6.5776e-05 | 6.5426e-05 | 6.514e-05 | 6.951e-05 | 6.3362e-05 | 0.00010762 | 7.0284e-05 | 9.6268e-05 | 6.0848e-05 | 5.469e-05 | 7.481e-05 | 9.6878e-05 | 0.0001088 | 0.00011768 | 7.2554e-05 | 8.5042e-05 | 0.00014176 | 0.0002068 | 0.0001769 | 0.000102 | 5.9398e-05 | 0.00010728 | 8.818e-05 | 0.0001053 | 0.0001181 | 0.00010954 | 0.00010554 | 8.9138e-05 | 8.1638e-05 | 9.484e-05 | -0.25 | 2.697e-05 | 3.3153e-06 | 1.7815e-06 | 5.2095e-06 | 6.036e-06 | 1.4722e-07 | 1.1345e-06 | 1.1176e-06 | 1.2254e-06 | 0.00034694 | 0.0003307 | 9.251e-05 | 9.7141e-06 | 7.5682e-06 | 1.4142e-05 | 9.9016e-06 | 5.1735e-06 | 4.6422e-06 | 4.3379e-06 | 3.6079e-06 | 4.4839e-06 | 4.1917e-06 | 1.971e-05 | 1.138e-05 | 1.0554e-05 | 3.2319e-06 | 9.5349e-06 | 3.9014e-06 | 1.826e-05 | 7.9213e-06 | 4.2527e-06 | 3.726e-06 | 1.5064e-05 | 5.5606e-05 | 1.3806e-05 | 3.9877e-06 | 0.00043244 | 0.00048294 | 0.000415 | 5.7464e-05 | 1.1858e-05 | 4.3006e-05 | 1.3124e-05 | 1.5042e-05 | 1.3612e-05 | 1.4376e-05 | 1.3994e-05 | 4.4514e-05 | 1.3912e-05 | 0.00043316 | 1.361e-05 | 4.2336e-05 | 0.00059288 | 1.2268e-05 | 1.3122e-05 | 9.4326e-06 | 0.0015 | 0.00142 | 3.835e-05 | 1.1678e-05 | 9.8583e-06 | 1.4906e-05 | 3.2262e-05 | 5.651e-05 | 0.00059706 | 9.2874e-05 | 2.428e-05 | 1.7548e-05 | 2.7916e-05 | 1.3492e-05 | 1.3792e-05 | 1.2374e-05 | 1.2254e-05 | 1.4994e-05 | 1.2338e-05 | 1.2016e-05 | 2.3288e-05 | 2.1008e-05 | 1.3952e-05 | 1.1464e-05 | 1.1864e-05 | 1.132e-05 | 1.139e-05 | 1.2866e-05 | 1.202e-05 | 3.5688e-05 | 1.3172e-05 | 1.4392e-05 | 1.4146e-05 | 1.3992e-05 | 1.3362e-05 | 1.3188e-05 | 1.3034e-05 | 1.3352e-05 | 1.3452e-05 | 1.4386e-05 | 1.7168e-05 | 1.4456e-05 | 1.383e-05 | 1.3816e-05 | 1.4472e-05 | 1.588e-05 | 1.729e-05 | 1.8044e-05 | 1.8426e-05 | 1.9732e-05 | 2.1376e-05 | 2.285e-05 | 2.367e-05 | 2.2948e-05 | 2.374e-05 | 2.4656e-05 | 2.6422e-05 | 2.7312e-05 | 2.9002e-05 | 2.8948e-05 | 2.9864e-05 | 3.0704e-05 | 3.1366e-05 | 3.1964e-05 | 3.1698e-05 | 3.2158e-05 | 3.2602e-05 | 3.27e-05 | 3.3336e-05 | 3.3616e-05 | 3.3578e-05 | 3.328e-05 | 3.3112e-05 | 3.275e-05 | 3.2532e-05 | 3.2834e-05 | 3.2824e-05 | 3.3428e-05 | 3.3472e-05 | 3.3542e-05 | 3.3882e-05 | 3.3454e-05 | 3.3526e-05 | 3.4248e-05 | 3.3958e-05 | 3.4146e-05 | 3.4172e-05 | 3.4626e-05 | 3.5126e-05 | 3.5454e-05 | 3.5732e-05 | 3.6022e-05 | 3.6592e-05 | 3.5494e-05 | 3.5572e-05 | 3.534e-05 | 3.4884e-05 | 3.5276e-05 | 3.5422e-05 | 3.5656e-05 | 3.625e-05 | 3.6202e-05 | 3.6602e-05 | 3.3572e-05 | 3.1316e-05 | 3.0646e-05 | 3.0454e-05 | 3.042e-05 | 3.0544e-05 | 3.132e-05 | 3.1152e-05 | 3.177e-05 | 3.2484e-05 | 3.2162e-05 | 3.2218e-05 | 3.2566e-05 | 3.2412e-05 | 3.1956e-05 | 3.2194e-05 | 3.1672e-05 | 3.1644e-05 | 3.2116e-05 | 3.2782e-05 | 3.2744e-05 | 3.2774e-05 | 3.3014e-05 | 3.2958e-05 | 3.3078e-05 | 3.3264e-05 | 3.2966e-05 | 3.3134e-05 | 3.3312e-05 | 3.2946e-05 | 3.2518e-05 | 3.215e-05 | 3.2726e-05 | 3.288e-05 | 3.262e-05 | 3.259e-05 | 3.2578e-05 | 3.2706e-05 | 3.263e-05 | 3.2704e-05 | 3.3314e-05 | 3.2068e-05 | 3.1894e-05 | 3.2214e-05 | 3.2972e-05 | 3.3188e-05 | 3.298e-05 | 3.2616e-05 | 3.299e-05 | 3.3252e-05 | 3.3156e-05 | 3.3162e-05 | 3.2758e-05 | 3.1128e-05 | 3.0176e-05 | 2.9762e-05 | 2.9026e-05 | 2.8978e-05 | 2.9064e-05 | 2.8718e-05 | 2.8594e-05 | 2.8408e-05 | 2.8438e-05 | 2.8792e-05 | 2.8574e-05 | 2.88e-05 | 2.877e-05 | 2.8718e-05 | 2.889e-05 | 2.8992e-05 | 2.9112e-05 | 2.9376e-05 | 2.9538e-05 | 2.969e-05 | 2.9678e-05 | 2.973e-05 | 2.9824e-05 | 3.0014e-05 | 3.0252e-05 | 3.0204e-05 | 3.0454e-05 | 3.0504e-05 | 3.0986e-05 | 3.1444e-05 | 3.1854e-05 | 3.1796e-05 | 3.1662e-05 | 3.1534e-05 | 3.15e-05 | 3.1578e-05 | 3.1404e-05 | 0.25 | 0.00027712 | 0.00052858 | 0.00092418 | 0.00046244 | 0.00044368 | 0.00014932 | 0.0001593 | 0.00016658 | 0.00016072 | 0.0001627 | 0.0001659 | 0.00016968 | 0.00016888 | 0.0002517 | 0.00026304 | 0.00027534 | 0.00017128 | 0.00016414 | 0.00017656 | 0.00023026 | 0.00019796 | 0.00025486 | 0.00025798 | 0.00029386 | 0.00016672 | 0.00027838 | 0.00015114 | 0.00032436 | 0.00032438 | 0.00036184 | 0.00029174 | 0.00033104 | 0.00027898 | 0.00028928 | 0.00031342 | 0.00024844 | 0.0003633 | 0.00031292 | 0.0002439 | 0.00033526 | 0.00032444 | 0.00039198 | 0.00023006 | 0.0003067 | 0.0003117 | 0.00030532 | 0.00034836 | 0.00033358 | 0.00029798 | 0.00036872 | 0.0003153 | 0.00033568 | 0.00031736 | 0.00032278 | 0.00039198 | 0.0006135 | 0.00059064 | 0.001 | 0.001 | 0.001 | 0.00036974 | 0.00036018 | 0.00033828 | 0.00023164 | 0.00024828 | 0.00022244 | 0.00015524 | 0.00014356 | 0.00014428 | 0.00012206 | 0.00013326 | 0.00021058 | 0.00013986 | 9.7464e-05 | 0.00010034 | 8.2956e-05 | 7.1618e-05 | 7.0588e-05 | 6.392e-05 | 6.1168e-05 | 6.137e-05 | 6.2742e-05 | 6.545e-05 | 6.8734e-05 | 6.6078e-05 | 5.1166e-05 | 7.2408e-05 | 6.7626e-05 | 8.0166e-05 | 9.3156e-05 | 0.00010488 | 0.00011434 | 0.00012264 | 0.00012934 | 0.00013502 | 0.00013974 | 0.00014476 | 0.0001489 | 0.00015046 | 0.00015438
0.2 | 6.6392e-05 | 7.8124e-05 | 5.514e-05 | 4.14e-05 | 4.4262e-05 | 5.0546e-05 | 3.4194e-05 | 4.0986e-05 | 5.646e-05 | 9.7234e-05 | 0.00013116 | 0.0001549 | 0.00014504 | 9.9998e-05 | 0.00010986 | 0.00016602 | 0.00015286 | 0.00013222 | 0.0001065 | 0.00017128 | 0.00011902 | 0.00011334 | 0.00011782 | 0.00010182 | 0.00010752 | 0.0001236 | 0.0001566 | 0.00016178 | 0.00014964 | 0.00011342 | 8.162e-05 | 0.0001002 | 7.4718e-05 | 8.5184e-05 | 8.2004e-05 | 9.009e-05 | 6.8098e-05 | 0.00012014 | 7.193e-05 | 8.8212e-05 | 5.8366e-05 | 9.6118e-05 | 6.2424e-05 | 9.3806e-05 | 0.00011136 | 9.868e-05 | 6.6566e-05 | 6.8892e-05 | 0.00013394 | 8.5924e-05 | 8.0666e-05 | 7.9714e-05 | 8.8726e-05 | 8.9528e-05 | 5.7324e-05 | 7.7738e-05 | 0.00016002 | 0.00016014 | 0.00012712 | 9.493e-05 | 9.1162e-05 | 0.00010666 | 8.0708e-05 | 8.0378e-05 | 6.7258e-05 | 6.7398e-05 | 5.629e-05 | 5.1518e-05 | 5.4188e-05 | 7.6112e-05 | 5.0174e-05 | 4.391e-05 | 7.5528e-05 | 9.065e-05 | 5.8804e-05 | 0.00011546 | 7.958e-05 | 0.000118 | 0.00010488 | 0.00011004 | 0.00011982 | 0.00014286 | 0.0001277 | 0.00010144 | 0.00012918 | 0.00013208 | 0.00013056 | 9.5926e-05 | 8.7734e-05 | 9.3328e-05 | 9.7086e-05 | 9.9668e-05 | 4.1358e-05 | 9.323e-05 | 4.838e-05 | 7.15e-05 | 7.5046e-05 | 7.9202e-05 | 6.819e-05 | 6.4944e-05 | 4.294e-05 | 4.7182e-05 | 3.7066e-05 | 5.248e-05 | 4.9208e-05 | 4.9092e-05 | 4.877e-05 | 5.203e-05 | 4.7362e-05 | 7.6724e-05 | 5.1462e-05 | 7.2956e-05 | 4.4346e-05 | 4.0354e-05 | 5.6374e-05 | 6.6468e-05 | 7.8052e-05 | 8.742e-05 | 5.2154e-05 | 6.1568e-05 | 0.0001053 | 0.0001545 | 0.00013284 | 7.5256e-05 | 4.3812e-05 | 7.7372e-05 | 6.503e-05 | 7.7652e-05 | 8.7396e-05 | 8.118e-05 | 7.81e-05 | 6.6108e-05 | 6.1136e-05 | 7.166e-05 | -0.2 | 2.0978e-05 | 2.4821e-06 | 1.354e-06 | 3.4982e-06 | 4.1108e-06 | 9.35048e-08 | 7.6492e-07 | 7.4126e-07 | 8.3702e-07 | 0.00027114 | 0.0002549 | 7.112e-05 | 6.9768e-06 | 4.9047e-06 | 9.0549e-06 | 6.7438e-06 | 3.6927e-06 | 3.2467e-06 | 3.1003e-06 | 2.6607e-06 | 3.3377e-06 | 3.1135e-06 | 1.4344e-05 | 8.4493e-06 | 7.9571e-06 | 2.3824e-06 | 6.7835e-06 | 2.8487e-06 | 1.2754e-05 | 5.3667e-06 | 3.1087e-06 | 2.7639e-06 | 1.0018e-05 | 4.0682e-05 | 1.0336e-05 | 2.8594e-06 | 0.00028424 | 0.0003246 | 0.00028282 | 4.1956e-05 | 7.8357e-06 | 3.0882e-05 | 9.2752e-06 | 1.0368e-05 | 9.1496e-06 | 9.7906e-06 | 9.387e-06 | 3.1882e-05 | 9.5711e-06 | 0.00032776 | 9.4249e-06 | 3.09e-05 | 0.00046084 | 8.6305e-06 | 9.2597e-06 | 6.977e-06 | 0.00116 | 0.0011 | 2.8216e-05 | 8.757e-06 | 7.2308e-06 | 1.0288e-05 | 2.274e-05 | 4.1314e-05 | 0.00046604 | 6.959e-05 | 1.7136e-05 | 1.2332e-05 | 1.974e-05 | 9.6228e-06 | 9.7944e-06 | 8.9738e-06 | 8.75e-06 | 1.0466e-05 | 9.3771e-06 | 9.1317e-06 | 1.7062e-05 | 1.5392e-05 | 1.0466e-05 | 8.7164e-06 | 9.0517e-06 | 8.6551e-06 | 8.7007e-06 | 9.6657e-06 | 9.0966e-06 | 2.696e-05 | 9.9542e-06 | 1.0988e-05 | 1.067e-05 | 1.0616e-05 | 1.0162e-05 | 1.0008e-05 | 9.8761e-06 | 1.0236e-05 | 1.0008e-05 | 1.077e-05 | 1.254e-05 | 1.0764e-05 | 1.0364e-05 | 1.0276e-05 | 1.073e-05 | 1.1784e-05 | 1.2694e-05 | 1.3266e-05 | 1.3636e-05 | 1.446e-05 | 1.5624e-05 | 1.672e-05 | 1.7296e-05 | 1.6842e-05 | 1.739e-05 | 1.8104e-05 | 1.9352e-05 | 1.9972e-05 | 2.1294e-05 | 2.125e-05 | 2.1974e-05 | 2.2554e-05 | 2.3084e-05 | 2.3548e-05 | 2.3346e-05 | 2.3712e-05 | 2.4024e-05 | 2.4122e-05 | 2.461e-05 | 2.4882e-05 | 2.4802e-05 | 2.4644e-05 | 2.4536e-05 | 2.422e-05 | 2.4036e-05 | 2.417e-05 | 2.4238e-05 | 2.4712e-05 | 2.4698e-05 | 2.4796e-05 | 2.5016e-05 | 2.4666e-05 | 2.4714e-05 | 2.5318e-05 | 2.4998e-05 | 2.5208e-05 | 2.523e-05 | 2.5574e-05 | 2.5926e-05 | 2.613e-05 | 2.6378e-05 | 2.659e-05 | 2.6954e-05 | 2.6228e-05 | 2.629e-05 | 2.6052e-05 | 2.5778e-05 | 2.6036e-05 | 2.617e-05 | 2.6314e-05 | 2.676e-05 | 2.6752e-05 | 2.7072e-05 | 2.4928e-05 | 2.331e-05 | 2.2888e-05 | 2.2722e-05 | 2.2704e-05 | 2.2806e-05 | 2.3364e-05 | 2.3284e-05 | 2.3718e-05 | 2.4228e-05 | 2.4028e-05 | 2.3994e-05 | 2.4292e-05 | 2.4178e-05 | 2.3858e-05 | 2.4006e-05 | 2.362e-05 | 2.3636e-05 | 2.397e-05 | 2.4492e-05 | 2.4422e-05 | 2.4476e-05 | 2.4676e-05 | 2.4586e-05 | 2.4708e-05 | 2.4838e-05 | 2.4626e-05 | 2.4756e-05 | 2.4812e-05 | 2.456e-05 | 2.4246e-05 | 2.4016e-05 | 2.4434e-05 | 2.4546e-05 | 2.4352e-05 | 2.4336e-05 | 2.4292e-05 | 2.4382e-05 | 2.439e-05 | 2.44e-05 | 2.4828e-05 | 2.389e-05 | 2.3828e-05 | 2.406e-05 | 2.458e-05 | 2.4748e-05 | 2.461e-05 | 2.4378e-05 | 2.4632e-05 | 2.482e-05 | 2.4752e-05 | 2.4736e-05 | 2.4416e-05 | 2.325e-05 | 2.256e-05 | 2.222e-05 | 2.1714e-05 | 2.167e-05 | 2.174e-05 | 2.1472e-05 | 2.1412e-05 | 2.1244e-05 | 2.125e-05 | 2.1526e-05 | 2.1368e-05 | 2.1594e-05 | 2.1542e-05 | 2.1468e-05 | 2.1606e-05 | 2.1686e-05 | 2.1804e-05 | 2.197e-05 | 2.213e-05 | 2.2234e-05 | 2.223e-05 | 2.2198e-05 | 2.2278e-05 | 2.247e-05 | 2.2626e-05 | 2.2584e-05 | 2.275e-05 | 2.2828e-05 | 2.317e-05 | 2.353e-05 | 2.3792e-05 | 2.3786e-05 | 2.3666e-05 | 2.363e-05 | 2.355e-05 | 2.359e-05 | 2.3494e-05 | 0.2 | 0.00016604 | 0.00041942 | 0.000728 | 0.0003434 | 0.00031764 | 0.00011388 | 0.00012152 | 0.00012778 | 0.00012326 | 0.00012486 | 0.00012766 | 0.0001309 | 0.00013028 | 0.00019592 | 0.00020712 | 0.00021772 | 0.0001326 | 0.00012766 | 0.00013714 | 0.00018168 | 0.00015724 | 0.00020114 | 0.00020208 | 0.00023 | 0.00012884 | 0.00021824 | 0.0001169 | 0.00025788 | 0.00025684 | 0.00029062 | 0.00023266 | 0.00026464 | 0.000224 | 0.00023066 | 0.00024992 | 0.00019554 | 0.00028936 | 0.00025006 | 0.0001921 | 0.00026846 | 0.00025848 | 0.00031508 | 0.00017674 | 0.0002431 | 0.00024488 | 0.00024192 | 0.00027816 | 0.0002641 | 0.00023614 | 0.00029448 | 0.0002507 | 0.00024394 | 0.00025264 | 0.00025734 | 0.00031062 | 0.00048022 | 0.00046202 | 0.001 | 0.001 | 0.001 | 0.00026804 | 0.00026302 | 0.00024466 | 0.0001632 | 0.00017238 | 0.00015512 | 0.00011064 | 0.00010668 | 0.00010108 | 8.6452e-05 | 9.5214e-05 | 0.000151 | 0.00010038 | 7.0372e-05 | 7.4336e-05 | 6.2358e-05 | 5.4518e-05 | 5.4118e-05 | 4.8678e-05 | 4.6628e-05 | 4.6526e-05 | 4.7232e-05 | 4.902e-05 | 5.104e-05 | 4.9596e-05 | 3.833e-05 | 5.3716e-05 | 4.9284e-05 | 5.851e-05 | 6.8508e-05 | 7.7112e-05 | 8.4586e-05 | 9.0898e-05 | 9.6256e-05 | 0.00010154 | 0.00010528 | 0.00010886 | 0.00011234 | 0.00011364 | 0.00011674
0.15 | 4.5364e-05 | 5.524e-05 | 3.8574e-05 | 2.8282e-05 | 3.0512e-05 | 3.5042e-05 | 2.3114e-05 | 2.839e-05 | 3.9492e-05 | 6.5946e-05 | 9.0394e-05 | 0.00010922 | 0.00010224 | 6.8176e-05 | 7.6278e-05 | 0.00011648 | 0.00010848 | 9.2878e-05 | 7.538e-05 | 0.00012298 | 8.4414e-05 | 8.119e-05 | 8.4582e-05 | 7.2158e-05 | 7.3732e-05 | 8.7504e-05 | 0.00011244 | 0.00011612 | 0.00010722 | 8.0922e-05 | 5.6514e-05 | 7.106e-05 | 5.3188e-05 | 6.102e-05 | 5.7988e-05 | 6.4576e-05 | 4.8412e-05 | 7.9542e-05 | 5.044e-05 | 6.2022e-05 | 4.1144e-05 | 6.7786e-05 | 4.4158e-05 | 6.2392e-05 | 7.713e-05 | 6.7422e-05 | 4.5758e-05 | 4.8468e-05 | 9.3366e-05 | 5.9456e-05 | 5.582e-05 | 5.5964e-05 | 6.2158e-05 | 6.1956e-05 | 3.9024e-05 | 5.2808e-05 | 0.0001103 | 0.00011256 | 8.7702e-05 | 6.6122e-05 | 6.3936e-05 | 7.4564e-05 | 5.5488e-05 | 5.6026e-05 | 4.6272e-05 | 4.7454e-05 | 3.949e-05 | 3.545e-05 | 3.7406e-05 | 5.3462e-05 | 3.488e-05 | 3.0794e-05 | 5.1408e-05 | 6.318e-05 | 4e-05 | 8.0144e-05 | 5.5572e-05 | 8.246e-05 | 7.3034e-05 | 7.6726e-05 | 8.3866e-05 | 0.00010098 | 9.0314e-05 | 7.0526e-05 | 9.097e-05 | 9.3076e-05 | 9.1862e-05 | 6.7626e-05 | 6.178e-05 | 6.5754e-05 | 6.8566e-05 | 7.0002e-05 | 2.8664e-05 | 6.627e-05 | 3.3532e-05 | 5.0524e-05 | 5.322e-05 | 5.6104e-05 | 4.828e-05 | 4.6046e-05 | 2.9902e-05 | 3.3254e-05 | 2.5548e-05 | 3.7146e-05 | 3.487e-05 | 3.4736e-05 | 3.4546e-05 | 3.6832e-05 | 3.352e-05 | 5.153e-05 | 3.5816e-05 | 5.2e-05 | 3.046e-05 | 2.8178e-05 | 4.0054e-05 | 4.3308e-05 | 5.2262e-05 | 6.1462e-05 | 3.572e-05 | 4.2276e-05 | 7.3866e-05 | 0.00010908 | 9.4228e-05 | 5.286e-05 | 3.0508e-05 | 5.3132e-05 | 4.553e-05 | 5.4404e-05 | 6.1562e-05 | 5.7188e-05 | 5.5022e-05 | 4.6476e-05 | 4.3062e-05 | 5.1144e-05 | -0.15 | 1.5368e-05 | 1.6897e-06 | 9.5518e-07 | 2.2575e-06 | 2.6724e-06 | 4.75866e-08 | 4.7338e-07 | 4.7674e-07 | 5.3172e-07 | 0.00019948 | 0.00018508 | 5.1554e-05 | 4.7088e-06 | 3.0026e-06 | 5.4292e-06 | 4.3093e-06 | 2.5393e-06 | 2.3105e-06 | 2.1464e-06 | 1.8235e-06 | 2.3081e-06 | 2.1695e-06 | 9.7833e-06 | 5.9251e-06 | 5.6068e-06 | 1.6724e-06 | 4.6933e-06 | 1.9483e-06 | 8.4807e-06 | 3.4337e-06 | 2.1874e-06 | 1.9952e-06 | 6.3437e-06 | 2.786e-05 | 7.0923e-06 | 1.955e-06 | 0.00017478 | 0.00020514 | 0.00018318 | 2.899e-05 | 4.9194e-06 | 2.0954e-05 | 6.2201e-06 | 7.153e-06 | 5.9046e-06 | 6.333e-06 | 6.0185e-06 | 2.1352e-05 | 6.3145e-06 | 0.0002344 | 6.1967e-06 | 2.1286e-05 | 0.00033814 | 5.7373e-06 | 6.1693e-06 | 4.8055e-06 | 0.00085108 | 0.0008094 | 1.9506e-05 | 6.2151e-06 | 5.004e-06 | 6.7462e-06 | 1.5198e-05 | 2.8462e-05 | 0.000342 | 4.8998e-05 | 1.1454e-05 | 8.2446e-06 | 1.3202e-05 | 6.5164e-06 | 6.6483e-06 | 6.1975e-06 | 5.9331e-06 | 6.9576e-06 | 6.7246e-06 | 6.5414e-06 | 1.1766e-05 | 1.084e-05 | 7.4138e-06 | 6.275e-06 | 6.519e-06 | 6.2078e-06 | 6.1979e-06 | 6.9031e-06 | 6.4492e-06 | 1.9014e-05 | 7.1221e-06 | 7.835e-06 | 7.5836e-06 | 7.6175e-06 | 7.2334e-06 | 7.157e-06 | 7.0556e-06 | 7.1809e-06 | 7.038e-06 | 7.5727e-06 | 8.6716e-06 | 7.4948e-06 | 7.2731e-06 | 7.226e-06 | 7.4613e-06 | 8.1227e-06 | 8.797e-06 | 9.1945e-06 | 9.3601e-06 | 1.0044e-05 | 1.0826e-05 | 1.1472e-05 | 1.1854e-05 | 1.1576e-05 | 1.1954e-05 | 1.242e-05 | 1.3316e-05 | 1.374e-05 | 1.464e-05 | 1.4562e-05 | 1.5132e-05 | 1.5552e-05 | 1.5868e-05 | 1.6234e-05 | 1.6138e-05 | 1.6402e-05 | 1.6598e-05 | 1.6682e-05 | 1.7044e-05 | 1.7214e-05 | 1.7216e-05 | 1.7088e-05 | 1.7056e-05 | 1.678e-05 | 1.6646e-05 | 1.6776e-05 | 1.678e-05 | 1.7098e-05 | 1.7126e-05 | 1.7114e-05 | 1.729e-05 | 1.7056e-05 | 1.7114e-05 | 1.7542e-05 | 1.7306e-05 | 1.7432e-05 | 1.7468e-05 | 1.7692e-05 | 1.7898e-05 | 1.8058e-05 | 1.8276e-05 | 1.8398e-05 | 1.8686e-05 | 1.814e-05 | 1.8212e-05 | 1.8028e-05 | 1.787e-05 | 1.8046e-05 | 1.8126e-05 | 1.818e-05 | 1.8534e-05 | 1.854e-05 | 1.877e-05 | 1.7358e-05 | 1.6276e-05 | 1.6004e-05 | 1.5868e-05 | 1.588e-05 | 1.5966e-05 | 1.6342e-05 | 1.628e-05 | 1.6578e-05 | 1.695e-05 | 1.6814e-05 | 1.6792e-05 | 1.698e-05 | 1.6916e-05 | 1.668e-05 | 1.679e-05 | 1.6546e-05 | 1.6566e-05 | 1.6814e-05 | 1.7112e-05 | 1.7084e-05 | 1.715e-05 | 1.7252e-05 | 1.7198e-05 | 1.7276e-05 | 1.7366e-05 | 1.726e-05 | 1.7328e-05 | 1.7352e-05 | 1.7214e-05 | 1.6966e-05 | 1.6796e-05 | 1.7056e-05 | 1.7156e-05 | 1.7056e-05 | 1.7032e-05 | 1.6992e-05 | 1.7026e-05 | 1.7064e-05 | 1.7068e-05 | 1.7316e-05 | 1.6694e-05 | 1.6662e-05 | 1.6828e-05 | 1.72e-05 | 1.7298e-05 | 1.7242e-05 | 1.7082e-05 | 1.727e-05 | 1.7366e-05 | 1.7318e-05 | 1.729e-05 | 1.7056e-05 | 1.626e-05 | 1.5788e-05 | 1.5558e-05 | 1.5218e-05 | 1.52e-05 | 1.5236e-05 | 1.5058e-05 | 1.4992e-05 | 1.491e-05 | 1.4896e-05 | 1.5076e-05 | 1.4964e-05 | 1.5136e-05 | 1.5088e-05 | 1.505e-05 | 1.5164e-05 | 1.519e-05 | 1.5282e-05 | 1.5396e-05 | 1.5496e-05 | 1.5588e-05 | 1.5562e-05 | 1.558e-05 | 1.5638e-05 | 1.5756e-05 | 1.5856e-05 | 1.5826e-05 | 1.5946e-05 | 1.601e-05 | 1.6248e-05 | 1.6462e-05 | 1.6664e-05 | 1.6658e-05 | 1.6574e-05 | 1.654e-05 | 1.6514e-05 | 1.6544e-05 | 1.6504e-05 | 0.15 | 9.5218e-05 | 0.00031026 | 0.00053954 | 0.0002443 | 0.00021382 | 8.212e-05 | 8.7634e-05 | 9.2586e-05 | 8.9276e-05 | 9.0554e-05 | 9.2722e-05 | 9.5052e-05 | 9.4742e-05 | 0.0001435 | 0.00015322 | 0.00016164 | 9.6792e-05 | 9.335e-05 | 0.00010056 | 0.00013466 | 0.0001174 | 0.00014752 | 0.0001487 | 0.0001695 | 9.3812e-05 | 0.00016084 | 8.511e-05 | 0.00019232 | 0.0001921 | 0.00021834 | 0.0001739 | 0.00019992 | 0.000166 | 0.00017258 | 0.00018696 | 0.0001444 | 0.00021566 | 0.00018644 | 0.00014222 | 0.00020178 | 0.00019316 | 0.00023698 | 0.0001277 | 0.00018062 | 0.0001809 | 0.00018006 | 0.00020806 | 0.0001966 | 0.00017604 | 0.0002205 | 0.00018698 | 0.00017432 | 0.0001888 | 0.00019254 | 0.00023182 | 0.00035166 | 0.00033992 | 0.00085832 | 0.00075886 | 0.00075758 | 0.00018198 | 0.00018018 | 0.0001669 | 0.00011002 | 0.00011424 | 0.0001035 | 7.5286e-05 | 7.5274e-05 | 6.8728e-05 | 5.906e-05 | 6.5254e-05 | 0.00010306 | 6.865e-05 | 4.843e-05 | 5.2298e-05 | 4.4384e-05 | 3.914e-05 | 3.899e-05 | 3.5118e-05 | 3.3464e-05 | 3.3242e-05 | 3.3474e-05 | 3.4416e-05 | 3.5452e-05 | 3.494e-05 | 2.6992e-05 | 3.759e-05 | 3.3716e-05 | 4.026e-05 | 4.7814e-05 | 5.3612e-05 | 5.9142e-05 | 6.3704e-05 | 6.7548e-05 | 7.11e-05 | 7.3744e-05 | 7.6538e-05 | 7.9026e-05 | 7.9994e-05 | 8.2188e-05
0.1 | 2.7984e-05 | 3.4176e-05 | 2.4164e-05 | 1.7472e-05 | 1.896e-05 | 2.1994e-05 | 1.4012e-05 | 1.7716e-05 | 2.5132e-05 | 4.0794e-05 | 5.6442e-05 | 6.9312e-05 | 6.523e-05 | 4.2398e-05 | 4.7906e-05 | 7.385e-05 | 6.9226e-05 | 5.8812e-05 | 4.822e-05 | 7.9024e-05 | 5.3934e-05 | 5.236e-05 | 5.453e-05 | 4.6228e-05 | 4.5808e-05 | 5.6004e-05 | 7.2484e-05 | 7.4726e-05 | 6.892e-05 | 5.1906e-05 | 3.4962e-05 | 4.5452e-05 | 3.392e-05 | 3.9156e-05 | 3.7006e-05 | 4.166e-05 | 3.0984e-05 | 4.8054e-05 | 3.19e-05 | 3.9358e-05 | 2.611e-05 | 4.3186e-05 | 2.828e-05 | 3.7672e-05 | 4.8126e-05 | 4.2092e-05 | 2.848e-05 | 3.0728e-05 | 5.8892e-05 | 3.737e-05 | 3.5066e-05 | 3.531e-05 | 3.9252e-05 | 3.8762e-05 | 2.373e-05 | 3.2736e-05 | 6.889e-05 | 7.134e-05 | 5.4806e-05 | 4.166e-05 | 4.0548e-05 | 4.7102e-05 | 3.4398e-05 | 3.5214e-05 | 2.8984e-05 | 3.017e-05 | 2.499e-05 | 2.1966e-05 | 2.3222e-05 | 3.3988e-05 | 2.1974e-05 | 1.9462e-05 | 3.173e-05 | 3.9968e-05 | 2.4608e-05 | 5.0678e-05 | 3.5004e-05 | 5.2044e-05 | 4.6046e-05 | 4.8458e-05 | 5.3058e-05 | 6.4306e-05 | 5.7516e-05 | 4.4482e-05 | 5.7726e-05 | 5.912e-05 | 5.8414e-05 | 4.3074e-05 | 3.9226e-05 | 4.186e-05 | 4.3614e-05 | 4.4204e-05 | 1.7904e-05 | 4.2466e-05 | 2.0846e-05 | 3.2188e-05 | 3.4006e-05 | 3.59e-05 | 3.0812e-05 | 2.9378e-05 | 1.8758e-05 | 2.1074e-05 | 1.599e-05 | 2.366e-05 | 2.22e-05 | 2.2142e-05 | 2.2014e-05 | 2.3466e-05 | 2.1336e-05 | 3.1496e-05 | 2.2488e-05 | 3.36e-05 | 1.8806e-05 | 1.7688e-05 | 2.5532e-05 | 2.5804e-05 | 3.267e-05 | 3.841e-05 | 2.1956e-05 | 2.6256e-05 | 4.6932e-05 | 6.9292e-05 | 6.0326e-05 | 3.3536e-05 | 1.9232e-05 | 3.2952e-05 | 2.8828e-05 | 3.4388e-05 | 3.9064e-05 | 3.6308e-05 | 3.5024e-05 | 2.9448e-05 | 2.7364e-05 | 3.2824e-05 | -0.1 | 1.0092e-05 | 1.05126e-06 | 6.002e-07 | 1.3326e-06 | 1.5777e-06 | 1.75728e-08 | 2.7562e-07 | 3.995e-07 | 3.1648e-07 | 0.00013076 | 0.00012014 | 3.3322e-05 | 2.8552e-06 | 1.6975e-06 | 2.9597e-06 | 2.4719e-06 | 1.5108e-06 | 1.3378e-06 | 1.3077e-06 | 1.094e-06 | 1.4586e-06 | 1.3715e-06 | 5.9613e-06 | 3.6982e-06 | 3.5764e-06 | 1.0342e-06 | 2.8905e-06 | 1.2072e-06 | 5.1124e-06 | 1.9969e-06 | 1.3335e-06 | 1.2609e-06 | 3.6638e-06 | 1.711e-05 | 4.5094e-06 | 1.2013e-06 | 9.8208e-05 | 0.00011782 | 0.00010794 | 1.7956e-05 | 2.7604e-06 | 1.2756e-05 | 3.7339e-06 | 4.2174e-06 | 3.4758e-06 | 3.7465e-06 | 3.51e-06 | 1.2918e-05 | 3.7738e-06 | 0.00015014 | 3.7019e-06 | 1.309e-05 | 0.0002213 | 3.4433e-06 | 3.7494e-06 | 2.9951e-06 | 0.0005562 | 0.0005278 | 1.2036e-05 | 3.9703e-06 | 3.1156e-06 | 4.0235e-06 | 9.3633e-06 | 1.749e-05 | 0.0002238 | 3.0482e-05 | 6.8891e-06 | 4.9879e-06 | 7.7784e-06 | 3.9971e-06 | 4.0357e-06 | 3.822e-06 | 3.6981e-06 | 4.1901e-06 | 4.3157e-06 | 4.208e-06 | 7.3364e-06 | 6.7249e-06 | 4.7481e-06 | 4.0471e-06 | 4.1901e-06 | 3.9758e-06 | 3.966e-06 | 4.3903e-06 | 4.1331e-06 | 1.2008e-05 | 4.4946e-06 | 5.0136e-06 | 4.8449e-06 | 4.8546e-06 | 4.6337e-06 | 4.5686e-06 | 4.5182e-06 | 4.4605e-06 | 4.4437e-06 | 4.7706e-06 | 5.4219e-06 | 4.7002e-06 | 4.5999e-06 | 4.5433e-06 | 4.6637e-06 | 5.0672e-06 | 5.4533e-06 | 5.7084e-06 | 5.828e-06 | 6.1883e-06 | 6.6417e-06 | 7.0527e-06 | 7.2186e-06 | 7.1071e-06 | 7.3231e-06 | 7.6316e-06 | 8.1369e-06 | 8.4167e-06 | 8.9805e-06 | 8.9543e-06 | 9.2974e-06 | 9.5568e-06 | 9.7725e-06 | 1.00187e-05 | 9.9481e-06 | 1.0114e-05 | 1.027e-05 | 1.03e-05 | 1.0548e-05 | 1.063e-05 | 1.0638e-05 | 1.0584e-05 | 1.0562e-05 | 1.038e-05 | 1.0266e-05 | 1.0384e-05 | 1.0374e-05 | 1.058e-05 | 1.0578e-05 | 1.057e-05 | 1.0686e-05 | 1.0524e-05 | 1.0536e-05 | 1.0844e-05 | 1.0678e-05 | 1.0744e-05 | 1.0792e-05 | 1.0912e-05 | 1.1042e-05 | 1.115e-05 | 1.125e-05 | 1.1344e-05 | 1.1478e-05 | 1.1214e-05 | 1.1232e-05 | 1.1126e-05 | 1.1052e-05 | 1.1132e-05 | 1.1196e-05 | 1.1246e-05 | 1.1416e-05 | 1.146e-05 | 1.1588e-05 | 1.077e-05 | 1.014e-05 | 9.981e-06 | 9.903e-06 | 9.9136e-06 | 9.9967e-06 | 1.0168e-05 | 1.0162e-05 | 1.0346e-05 | 1.0562e-05 | 1.0502e-05 | 1.0472e-05 | 1.057e-05 | 1.0544e-05 | 1.0404e-05 | 1.0442e-05 | 1.0304e-05 | 1.0346e-05 | 1.0488e-05 | 1.0694e-05 | 1.066e-05 | 1.069e-05 | 1.077e-05 | 1.0718e-05 | 1.077e-05 | 1.0824e-05 | 1.076e-05 | 1.081e-05 | 1.0804e-05 | 1.0732e-05 | 1.0586e-05 | 1.0448e-05 | 1.0636e-05 | 1.0682e-05 | 1.0638e-05 | 1.0614e-05 | 1.0578e-05 | 1.06e-05 | 1.062e-05 | 1.0642e-05 | 1.0784e-05 | 1.0416e-05 | 1.0386e-05 | 1.0476e-05 | 1.0716e-05 | 1.0782e-05 | 1.075e-05 | 1.0654e-05 | 1.0768e-05 | 1.0802e-05 | 1.0782e-05 | 1.0782e-05 | 1.0604e-05 | 1.0118e-05 | 9.8731e-06 | 9.7621e-06 | 9.5419e-06 | 9.5196e-06 | 9.5563e-06 | 9.4635e-06 | 9.4085e-06 | 9.3396e-06 | 9.3461e-06 | 9.4692e-06 | 9.4074e-06 | 9.4758e-06 | 9.4503e-06 | 9.4583e-06 | 9.4728e-06 | 9.5201e-06 | 9.5857e-06 | 9.6534e-06 | 9.7027e-06 | 9.75e-06 | 9.7578e-06 | 9.75e-06 | 9.8039e-06 | 9.8786e-06 | 9.9149e-06 | 9.9082e-06 | 9.9915e-06 | 1e-05 | 1.0162e-05 | 1.0286e-05 | 1.0404e-05 | 1.0406e-05 | 1.0344e-05 | 1.0338e-05 | 1.0312e-05 | 1.0328e-05 | 1.03e-05 | 0.1 | 5.2586e-05 | 0.00020492 | 0.00035552 | 0.00015784 | 0.00013018 | 5.3244e-05 | 5.6778e-05 | 6.0174e-05 | 5.7992e-05 | 5.8856e-05 | 6.037e-05 | 6.1996e-05 | 6.1716e-05 | 9.3958e-05 | 0.00010106 | 0.00010686 | 6.3218e-05 | 6.0892e-05 | 6.5628e-05 | 8.892e-05 | 7.8112e-05 | 9.7254e-05 | 9.7794e-05 | 0.00011154 | 6.118e-05 | 0.00010576 | 5.5486e-05 | 0.00012802 | 0.00012712 | 0.00014588 | 0.00011596 | 0.00013336 | 0.00011076 | 0.00011424 | 0.00012454 | 9.5108e-05 | 0.00014388 | 0.00012412 | 9.3986e-05 | 0.00013474 | 0.00012854 | 0.00015836 | 8.2634e-05 | 0.0001197 | 0.00011936 | 0.00011926 | 0.00013852 | 0.00013028 | 0.00011674 | 0.0001469 | 0.00012422 | 0.00011498 | 0.00012562 | 0.00012824 | 0.00015294 | 0.00023008 | 0.0002231 | 0.000563 | 0.00049816 | 0.00049464 | 0.00011064 | 0.000111 | 0.00010288 | 6.781e-05 | 6.9146e-05 | 6.29e-05 | 4.668e-05 | 4.7988e-05 | 4.2926e-05 | 3.6874e-05 | 4.0758e-05 | 6.4106e-05 | 4.2588e-05 | 3.0348e-05 | 3.3216e-05 | 2.8372e-05 | 2.525e-05 | 2.5202e-05 | 2.2644e-05 | 2.153e-05 | 2.121e-05 | 2.1194e-05 | 2.162e-05 | 2.2176e-05 | 2.1902e-05 | 1.6956e-05 | 2.3294e-05 | 2.0586e-05 | 2.4824e-05 | 2.971e-05 | 3.3664e-05 | 3.719e-05 | 4.0148e-05 | 4.275e-05 | 4.4746e-05 | 4.6512e-05 | 4.8244e-05 | 4.984e-05 | 5.0562e-05 | 5.1948e-05
0.05 | 1.3074e-05 | 1.6464e-05 | 1.166e-05 | 8.2294e-06 | 9.0146e-06 | 1.044e-05 | 6.5568e-06 | 8.5267e-06 | 1.2156e-05 | 1.9544e-05 | 2.7088e-05 | 3.3664e-05 | 3.157e-05 | 2.032e-05 | 2.3168e-05 | 3.5824e-05 | 3.3646e-05 | 2.8434e-05 | 2.3522e-05 | 3.8602e-05 | 2.6242e-05 | 2.5644e-05 | 2.672e-05 | 2.2442e-05 | 2.1908e-05 | 2.7198e-05 | 3.5386e-05 | 3.6572e-05 | 3.3726e-05 | 2.5386e-05 | 1.684e-05 | 2.2182e-05 | 1.6506e-05 | 1.9178e-05 | 1.8094e-05 | 2.0406e-05 | 1.509e-05 | 2.2602e-05 | 1.5328e-05 | 1.914e-05 | 1.259e-05 | 2.097e-05 | 1.3748e-05 | 1.7648e-05 | 2.3294e-05 | 2.0136e-05 | 1.3646e-05 | 1.4908e-05 | 2.8426e-05 | 1.7948e-05 | 1.6864e-05 | 1.7074e-05 | 1.9002e-05 | 1.8626e-05 | 1.1244e-05 | 1.5644e-05 | 3.2978e-05 | 3.4464e-05 | 2.6256e-05 | 2.0026e-05 | 1.9638e-05 | 2.2766e-05 | 1.6468e-05 | 1.6982e-05 | 1.3908e-05 | 1.4638e-05 | 1.2074e-05 | 1.0502e-05 | 1.1064e-05 | 1.6512e-05 | 1.0632e-05 | 9.3943e-06 | 1.5146e-05 | 1.9242e-05 | 1.1696e-05 | 2.4394e-05 | 1.6878e-05 | 2.5182e-05 | 2.2228e-05 | 2.3412e-05 | 2.5674e-05 | 3.1236e-05 | 2.797e-05 | 2.146e-05 | 2.7954e-05 | 2.8622e-05 | 2.8334e-05 | 2.0878e-05 | 1.901e-05 | 2.028e-05 | 2.1138e-05 | 2.1358e-05 | 8.5798e-06 | 2.0718e-05 | 1.0054e-05 | 1.5646e-05 | 1.6522e-05 | 1.7488e-05 | 1.4954e-05 | 1.4276e-05 | 8.9683e-06 | 1.017e-05 | 7.6031e-06 | 1.1482e-05 | 1.077e-05 | 1.0744e-05 | 1.0686e-05 | 1.1344e-05 | 1.0344e-05 | 1.4728e-05 | 1.087e-05 | 1.6328e-05 | 8.9673e-06 | 8.5052e-06 | 1.243e-05 | 1.1922e-05 | 1.5304e-05 | 1.848e-05 | 1.0442e-05 | 1.2542e-05 | 2.275e-05 | 3.3554e-05 | 2.9346e-05 | 1.628e-05 | 9.2128e-06 | 1.5728e-05 | 1.393e-05 | 1.6614e-05 | 1.8954e-05 | 1.764e-05 | 1.6988e-05 | 1.4234e-05 | 1.3224e-05 | 1.6018e-05 | -0.05 | 4.9505e-06 | 5.107e-07 | 2.9018e-07 | 6.0776e-07 | 7.2864e-07 | 2.0744e-09 | 1.1118e-07 | 1.9686e-07 | 1.201e-07 | 6.4732e-05 | 5.8954e-05 | 1.6252e-05 | 1.3571e-06 | 7.4954e-07 | 1.2783e-06 | 1.0947e-06 | 7.0232e-07 | 6.65e-07 | 6.163e-07 | 5.4642e-07 | 6.9584e-07 | 6.538e-07 | 2.7736e-06 | 1.7579e-06 | 1.7174e-06 | 4.941e-07 | 1.3427e-06 | 5.7828e-07 | 2.38e-06 | 9.0972e-07 | 6.5002e-07 | 5.8646e-07 | 1.6603e-06 | 7.9897e-06 | 2.1765e-06 | 5.6726e-07 | 4.3908e-05 | 5.2896e-05 | 4.9516e-05 | 8.5616e-06 | 1.2359e-06 | 5.9286e-06 | 1.754e-06 | 1.9105e-06 | 1.5991e-06 | 1.7362e-06 | 1.6025e-06 | 5.914e-06 | 1.7396e-06 | 7.2706e-05 | 1.7136e-06 | 6.1372e-06 | 0.0001093 | 1.6014e-06 | 1.7633e-06 | 1.4249e-06 | 0.00027426 | 0.00026132 | 5.6281e-06 | 1.9193e-06 | 1.49e-06 | 1.8483e-06 | 4.3701e-06 | 8.3083e-06 | 0.00011058 | 1.458e-05 | 3.2031e-06 | 2.3243e-06 | 3.5632e-06 | 1.8917e-06 | 1.9096e-06 | 1.8226e-06 | 1.749e-06 | 1.9569e-06 | 2.0962e-06 | 2.0511e-06 | 3.5551e-06 | 3.228e-06 | 2.3084e-06 | 1.9652e-06 | 2.0267e-06 | 1.9235e-06 | 1.932e-06 | 2.1187e-06 | 2.0052e-06 | 5.7888e-06 | 2.1789e-06 | 2.4579e-06 | 2.3631e-06 | 2.3532e-06 | 2.2396e-06 | 2.22e-06 | 2.1905e-06 | 2.1094e-06 | 2.1314e-06 | 2.2932e-06 | 2.583e-06 | 2.2493e-06 | 2.2046e-06 | 2.1661e-06 | 2.2327e-06 | 2.4084e-06 | 2.6011e-06 | 2.7104e-06 | 2.756e-06 | 2.9295e-06 | 3.1197e-06 | 3.3134e-06 | 3.3725e-06 | 3.3276e-06 | 3.4292e-06 | 3.5672e-06 | 3.7969e-06 | 3.9366e-06 | 4.2076e-06 | 4.1875e-06 | 4.3553e-06 | 4.4818e-06 | 4.5764e-06 | 4.699e-06 | 4.6697e-06 | 4.7339e-06 | 4.8127e-06 | 4.8433e-06 | 4.9587e-06 | 4.9988e-06 | 5.0162e-06 | 4.9881e-06 | 4.9771e-06 | 4.884e-06 | 4.8264e-06 | 4.8876e-06 | 4.8831e-06 | 4.9693e-06 | 4.9721e-06 | 4.9575e-06 | 5.0423e-06 | 4.9456e-06 | 4.9606e-06 | 5.1045e-06 | 5.0308e-06 | 5.0622e-06 | 5.0739e-06 | 5.1333e-06 | 5.2037e-06 | 5.2426e-06 | 5.2888e-06 | 5.3097e-06 | 5.4141e-06 | 5.2868e-06 | 5.2895e-06 | 5.2512e-06 | 5.1587e-06 | 5.2483e-06 | 5.2746e-06 | 5.2965e-06 | 5.377e-06 | 5.3954e-06 | 5.4606e-06 | 5.0987e-06 | 4.8109e-06 | 4.7185e-06 | 4.6781e-06 | 4.6951e-06 | 4.7423e-06 | 4.8248e-06 | 4.8262e-06 | 4.9015e-06 | 5.0089e-06 | 4.9831e-06 | 4.9714e-06 | 5.0262e-06 | 5.0034e-06 | 4.9413e-06 | 4.9751e-06 | 4.8953e-06 | 4.9109e-06 | 4.9931e-06 | 5.0825e-06 | 5.0644e-06 | 5.0977e-06 | 5.1165e-06 | 5.1024e-06 | 5.1227e-06 | 5.1552e-06 | 5.1169e-06 | 5.1416e-06 | 5.1378e-06 | 5.0962e-06 | 5.0205e-06 | 4.9818e-06 | 5.0459e-06 | 5.0838e-06 | 5.0477e-06 | 5.0627e-06 | 5.0256e-06 | 5.0413e-06 | 5.0468e-06 | 5.0642e-06 | 5.1208e-06 | 4.9339e-06 | 4.9304e-06 | 4.979e-06 | 5.0878e-06 | 5.1184e-06 | 5.0971e-06 | 5.0568e-06 | 5.1242e-06 | 5.14e-06 | 5.1096e-06 | 5.1276e-06 | 5.029e-06 | 4.8107e-06 | 4.6797e-06 | 4.6352e-06 | 4.5372e-06 | 4.509e-06 | 4.5307e-06 | 4.4964e-06 | 4.4602e-06 | 4.4486e-06 | 4.4466e-06 | 4.5014e-06 | 4.4708e-06 | 4.4966e-06 | 4.4998e-06 | 4.4884e-06 | 4.5019e-06 | 4.5151e-06 | 4.5567e-06 | 4.5769e-06 | 4.6089e-06 | 4.6195e-06 | 4.6372e-06 | 4.6468e-06 | 4.6641e-06 | 4.6824e-06 | 4.7182e-06 | 4.7297e-06 | 4.7355e-06 | 4.7517e-06 | 4.8236e-06 | 4.8992e-06 | 4.9621e-06 | 4.9662e-06 | 4.9258e-06 | 4.9124e-06 | 4.9077e-06 | 4.9083e-06 | 4.9128e-06 | 0.05 | 2.3532e-05 | 0.00010322 | 0.00017636 | 7.7268e-05 | 6.1502e-05 | 2.6138e-05 | 2.7856e-05 | 2.9564e-05 | 2.849e-05 | 2.8934e-05 | 2.9706e-05 | 3.0534e-05 | 3.039e-05 | 4.641e-05 | 5.0128e-05 | 5.306e-05 | 3.1192e-05 | 2.999e-05 | 3.2288e-05 | 4.4154e-05 | 3.892e-05 | 4.7992e-05 | 4.8458e-05 | 5.525e-05 | 3.0124e-05 | 5.2346e-05 | 2.7332e-05 | 6.3454e-05 | 6.3644e-05 | 7.2924e-05 | 5.788e-05 | 6.648e-05 | 5.4926e-05 | 5.7414e-05 | 6.2138e-05 | 4.7212e-05 | 7.154e-05 | 6.187e-05 | 4.6648e-05 | 6.73e-05 | 6.4162e-05 | 7.9114e-05 | 4.0468e-05 | 5.9584e-05 | 5.9088e-05 | 5.943e-05 | 6.9142e-05 | 6.4872e-05 | 5.8036e-05 | 7.333e-05 | 6.1874e-05 | 5.7196e-05 | 6.2618e-05 | 6.3882e-05 | 7.6352e-05 | 0.0001142 | 0.00011042 | 0.0002781 | 0.00024698 | 0.0002436 | 5.179e-05 | 5.242e-05 | 4.8744e-05 | 3.2312e-05 | 3.248e-05 | 2.9628e-05 | 2.2252e-05 | 2.3338e-05 | 2.0572e-05 | 1.7652e-05 | 1.947e-05 | 3.0688e-05 | 2.0334e-05 | 1.4564e-05 | 1.6064e-05 | 1.379e-05 | 1.234e-05 | 1.2298e-05 | 1.1032e-05 | 1.0434e-05 | 1.0204e-05 | 1.0168e-05 | 1.025e-05 | 1.0444e-05 | 1.04e-05 | 7.9405e-06 | 1.0914e-05 | 9.343e-06 | 1.1604e-05 | 1.402e-05 | 1.5986e-05 | 1.7708e-05 | 1.9172e-05 | 2.0466e-05 | 2.1474e-05 | 2.237e-05 | 2.3234e-05 | 2.3992e-05 | 2.4336e-05 | 2.5018e-05
0 | 1.17066e-08 | 9.1452e-09 | 8.401e-09 | 9.6642e-09 | 1.14846e-08 | 1.23146e-08 | 1.01492e-08 | 1.06138e-08 | 1.14988e-08 | 1.03694e-08 | 1.61856e-08 | 1.40604e-08 | 1.60892e-08 | 1.74006e-08 | 1.8407e-08 | 2.20828e-08 | 1.9265e-08 | 1.5097e-08 | 1.44488e-08 | 1.93596e-08 | 1.42322e-08 | 1.66658e-08 | 1.64888e-08 | 1.02244e-08 | 9.3322e-09 | 1.83968e-08 | 1.7731e-08 | 1.35032e-08 | 1.60866e-08 | 1.50252e-08 | 8.7098e-09 | 1.43724e-08 | 9.3824e-09 | 1.15772e-08 | 1.28522e-08 | 1.34212e-08 | 9.3006e-09 | 1.39404e-08 | 1.32128e-08 | 1.03684e-08 | 1.12966e-08 | 1.59904e-08 | 1.35834e-08 | 1.32314e-08 | 1.48638e-08 | 1.2736e-08 | 1.303e-08 | 1.31914e-08 | 1.57608e-08 | 1.56994e-08 | 1.24176e-08 | 9.4098e-09 | 1.22954e-08 | 1.6627e-08 | 8.1104e-09 | 1.3585e-08 | 1.29958e-08 | 1.54238e-08 | 1.13516e-08 | 1.10056e-08 | 1.53242e-08 | 1.58592e-08 | 1.26516e-08 | 1.28516e-08 | 1.33728e-08 | 1.23806e-08 | 1.21968e-08 | 1.11272e-08 | 1.17094e-08 | 1.2828e-08 | 1.28658e-08 | 1.13098e-08 | 1.21254e-08 | 1.54592e-08 | 1.09344e-08 | 1.45158e-08 | 1.31104e-08 | 1.67012e-08 | 1.63246e-08 | 8.6302e-09 | 1.77086e-08 | 1.68894e-08 | 1.65998e-08 | 1.57042e-08 | 9.5346e-09 | 1.4909e-08 | 1.9458e-08 | 1.36074e-08 | 1.71668e-08 | 1.4104e-08 | 1.35358e-08 | 1.78476e-08 | 8.685e-09 | 1.69442e-08 | 1.0906e-08 | 1.36732e-08 | 7.9924e-09 | 1.4009e-08 | 1.39074e-08 | 1.33712e-08 | 1.04496e-08 | 9.572e-09 | 9.595e-09 | 1.0946e-08 | 8.7006e-09 | 1.06812e-08 | 1.12046e-08 | 1.11702e-08 | 1.05032e-08 | 1.24812e-08 | 1.17374e-08 | 1.26918e-08 | 9.5864e-09 | 1.08916e-08 | 1.22288e-08 | 1.12858e-08 | 8.3764e-09 | 1.41402e-08 | 1.19418e-08 | 1.23292e-08 | 1.71026e-08 | 1.69126e-08 | 1.0514e-08 | 1.45692e-08 | 1.1942e-08 | 1.15198e-08 | 1.2601e-08 | 1.34944e-08 | 1.3928e-08 | 1.30188e-08 | 1.43868e-08 | 1.3117e-08 | 1.1698e-08 | 1.26486e-08 | 0 | 6.72018e-08 | 9.629e-09 | 9.9594e-09 | 7.6362e-09 | 5.9768e-09 | 6.587e-09 | 1.08392e-08 | 1.19332e-08 | 1.1163e-08 | 2.0928e-09 | 5.10246e-08 | 1.9841e-08 | 2.4735e-09 | 7.2056e-09 | 6.0126e-09 | 6.6396e-09 | 6.6098e-09 | 8.2736e-09 | 9.6194e-09 | 1.0623e-08 | 7.5738e-09 | 8.7076e-09 | 1.46e-08 | 8.323e-09 | 1.31814e-08 | 7.0338e-09 | 9.089e-09 | 9.1616e-09 | 8.4922e-09 | 9.2134e-09 | 1.15194e-08 | 8.451e-09 | 2.9111e-09 | 1.1212e-09 | 9.0202e-09 | 1.12398e-08 | 4.0186e-09 | 1.3974e-09 | 1.24728e-08 | 1.1139e-09 | 3.3917e-09 | 4.9722e-09 | 2.7536e-09 | 7.0822e-09 | 6.5174e-09 | 6.6414e-09 | 8.8126e-09 | 1.1596e-09 | 8.8526e-09 | 1.6733e-08 | 6.2836e-09 | 8.3934e-09 | 3.477e-09 | 6.3624e-09 | 6.499e-09 | 1.02368e-08 | 1.41192e-08 | 1.86146e-08 | 1.0517e-09 | 9.44e-09 | 2.8801e-09 | 2.4207e-09 | 7.9646e-09 | 8.746e-09 | 2.19506e-08 | 1.15151e-09 | 1.74e-09 | 2.1823e-09 | 1.8664e-09 | 6.732e-09 | 9.3692e-09 | 7.736e-09 | 8.7206e-09 | 9.8948e-09 | 2.5476e-09 | 8.0384e-09 | 1.7702e-08 | 1.50264e-08 | 2.319e-09 | 8.8788e-09 | 9.8494e-09 | 9.8212e-09 | 1.04312e-08 | 9.7364e-09 | 8.1504e-09 | 3.1774e-09 | 2.5136e-09 | 2.1585e-09 | 9.5806e-09 | 2.5347e-09 | 9.7992e-09 | 8.3828e-09 | 9.2188e-09 | 8.9722e-09 | 9.1488e-09 | 8.5018e-09 | 8.897e-09 | 9.1608e-09 | 8.8114e-09 | 7.0714e-09 | 9.286e-09 | 7.1286e-09 | 2.3583e-09 | 8.331e-09 | 8.2396e-09 | 8.1282e-09 | 1.93e-09 | 8.3668e-09 | 5.5532e-09 | 5.0256e-09 | 1.8803e-09 | 8.5624e-09 | 6.911e-09 | 1.2596e-09 | 6.3256e-09 | 1.5375e-09 | 6.7062e-09 | 6.8432e-09 | 1.5695e-09 | 1.0781e-09 | 3.8494e-09 | 9.1478e-09 | 7.3288e-09 | 8.6436e-09 | 5.8962e-09 | 1.343e-09 | 5.8068e-09 | 6.8688e-09 | 8.113e-09 | 5.7744e-09 | 1.1117e-09 | 6.8676e-09 | 8.0338e-09 | 7.4116e-09 | 8.9568e-09 | 1.1376e-09 | 3.4912e-09 | 9.3956e-09 | 4.0138e-09 | 7.6352e-09 | 7.7284e-09 | 3.2206e-09 | 1.3969e-09 | 3.2076e-09 | 1.2093e-09 | 6.0816e-09 | 8.1996e-09 | 1.3577e-09 | 7.3758e-09 | 2.5146e-09 | 6.4224e-09 | 8.2198e-09 | 8.9394e-09 | 7.2484e-09 | 8.8964e-09 | 7.0904e-09 | 3.1218e-09 | 7.0132e-09 | 6.402e-09 | 9.2258e-09 | 9.4524e-09 | 1.07146e-08 | 1.08106e-08 | 1.0888e-08 | 1.11926e-08 | 1.13146e-08 | 1.05554e-08 | 8.7322e-09 | 1.1439e-08 | 5.62e-09 | 1.12362e-08 | 1.05924e-08 | 6.1626e-09 | 1.26114e-08 | 1.12322e-08 | 1.15764e-08 | 1.2426e-08 | 9.6582e-09 | 1.02246e-08 | 2.4397e-09 | 1.18992e-08 | 2.2894e-09 | 9.9338e-09 | 8.222e-09 | 1.13724e-08 | 1.14024e-08 | 1.13026e-08 | 2.0128e-09 | 1.19702e-08 | 1.22566e-08 | 1.04564e-08 | 5.3834e-09 | 1.17142e-08 | 1.14326e-08 | 1.16054e-08 | 1.06252e-08 | 1.14654e-08 | 1.0763e-08 | 1.17492e-08 | 3.1342e-09 | 1.15778e-08 | 1.01368e-08 | 1.10312e-08 | 1.09868e-08 | 2.9878e-09 | 5.2816e-09 | 7.1416e-09 | 9.9956e-09 | 1.1967e-08 | 1.2451e-08 | 1.14772e-08 | 7.5908e-09 | 2.397e-09 | 1.26456e-08 | 1.03024e-08 | 1.19822e-08 | 1.18714e-08 | 1.18804e-08 | 1.1299e-08 | 1.16508e-08 | 4.2524e-09 | 1.2031e-08 | 1.07518e-08 | 1.0972e-08 | 1.23118e-08 | 9.4514e-09 | 1.08992e-08 | 1.29632e-08 | 1.1706e-08 | 1.2631e-08 | 1.1784e-08 | 1.25228e-08 | 1.25512e-08 | 1.14148e-08 | 4.9316e-09 | 8.865e-09 | 1.20278e-08 | 8.8648e-09 | 9.2936e-09 | 2.6628e-09 | 1.006e-08 | 1.09422e-08 | 1.16438e-08 | 1.12694e-08 | 1.22816e-08 | 1.11156e-08 | 1.09842e-08 | 1.0101e-08 | 1.06178e-08 | 1.16932e-08 | 0 | 4.3832e-08 | 7.59858e-08 | 9.05096e-08 | 6.66176e-08 | 6.197e-08 | 4.348e-08 | 4.50784e-08 | 4.39628e-08 | 4.36922e-08 | 4.63862e-08 | 4.49454e-08 | 4.5129e-08 | 4.43614e-08 | 4.85752e-08 | 5.07264e-08 | 5.26964e-08 | 4.25652e-08 | 4.1169e-08 | 4.34782e-08 | 4.8112e-08 | 3.84172e-08 | 4.76356e-08 | 4.65366e-08 | 4.8793e-08 | 3.99394e-08 | 4.86758e-08 | 3.93996e-08 | 5.17812e-08 | 5.27928e-08 | 5.15816e-08 | 5.11524e-08 | 5.28944e-08 | 4.41464e-08 | 5.10762e-08 | 5.35426e-08 | 4.23158e-08 | 5.70902e-08 | 5.21488e-08 | 4.57432e-08 | 5.3925e-08 | 5.02762e-08 | 5.11482e-08 | 3.85034e-08 | 4.94504e-08 | 4.93644e-08 | 5.10622e-08 | 5.5096e-08 | 4.9522e-08 | 4.9735e-08 | 5.0815e-08 | 5.01186e-08 | 4.4823e-08 | 4.86218e-08 | 4.96228e-08 | 5.05688e-08 | 6.11874e-08 | 5.85516e-08 | 9.03774e-08 | 8.42154e-08 | 8.96728e-08 | 3.90896e-08 | 4.02032e-08 | 3.90892e-08 | 3.24162e-08 | 2.92884e-08 | 2.82592e-08 | 2.43664e-08 | 2.89098e-08 | 2.8093e-08 | 2.25578e-08 | 2.56552e-08 | 3.0362e-08 | 3.09914e-08 | 3.05686e-08 | 3.33344e-08 | 3.28942e-08 | 3.36618e-08 | 3.49998e-08 | 3.56928e-08 | 3.58656e-08 | 3.7943e-08 | 3.99236e-08 | 4.00726e-08 | 4.18034e-08 | 4.04138e-08 | 3.70822e-08 | 3.8759e-08 | 3.50616e-08 | 3.48862e-08 | 3.44728e-08 | 3.45724e-08 | 3.30532e-08 | 3.25752e-08 | 3.28062e-08 | 3.29176e-08 | 3.09498e-08 | 3.31936e-08 | 3.2803e-08 | 3.2566e-08 | 3.31124e-08

## Figure5
Voltage | Current | Current | Current | Current | Current | Current | Current | Current | Current | Current | Current | Current | Current | Current | Current | Current | Current | Current | Current | Current | Voltage | Current | Current | Current | Current | Current | Current | Current | Current | Current | Current | Current | Current | Current | Current | Current | Current | Current | Current | Current | Current | Voltage | Current | Current | Current | Current | Current | Current | Current | Current | Current | Current | Current | Current | Current | Current | Current | Current | Current | Current | Current | Current | Voltage | Current | Current | Current | Current | Current | Current | Current | Current | Current | Current | Current | Current | Current | Current | Current | Current | Current | Current | Current | Current | Voltage | Current | Current | Current | Current | Current | Current | Current | Current | Current | Current | Current | Current | Current | Current | Current | Current | Current | Current | Current | Current | Porosity | 7.1% | 27.1% | 34.5% | 41.8% | 45.3%
V | A | A | A | A | A | A | A | A | A | A | A | A | A | A | A | A | A | A | A | A | V | A | A | A | A | A | A | A | A | A | A | A | A | A | A | A | A | A | A | A | A | V | A | A | A | A | A | A | A | A | A | A | A | A | A | A | A | A | A | A | A | A | V | A | A | A | A | A | A | A | A | A | A | A | A | A | A | A | A | A | A | A | A | V | A | A | A | A | A | A | A | A | A | A | A | A | A | A | A | A | A | A | A | A | Cycle
0 | 3.4701e-10 | 4.8717e-10 | 3.6444e-10 | 4.5218e-10 | 3.728e-10 | 4.9419e-10 | 5.0034e-10 | 4.9001e-10 | 5.0171e-10 | 5.2213e-10 | 3.7935e-10 | 4.9061e-10 | 4.8637e-10 | 5.4086e-10 | 3.922e-10 | 5.3008e-10 | 5.3848e-10 | 5.2745e-10 | 5.0143e-10 | 4.8248e-10 | 0 | 1.5729e-09 | 1.6315e-09 | 1.5734e-09 | 1.5965e-09 | 1.6542e-09 | 1.6621e-09 | 1.673e-09 | 1.3306e-09 | 1.6211e-09 | 1.6402e-09 | 1.2447e-09 | 1.605e-09 | 1.6221e-09 | 1.2666e-09 | 1.5582e-09 | 1.5878e-09 | 1.6204e-09 | 1.57e-09 | 1.6036e-09 | 1.5526e-09 | 0 | 4.3965e-10 | 4.7051e-10 | 2.9598e-10 | 4.4234e-10 | 3.2344e-10 | 4.5705e-10 | 3.2513e-10 | 4.4182e-10 | 4.4468e-10 | 4.9073e-10 | 3.126e-10 | 4.3926e-10 | 3.1328e-10 | 4.0541e-10 | 4.6214e-10 | 4.3492e-10 | 3.3723e-10 | 4.515e-10 | 3.2508e-10 | 3.1486e-10 | 0 | 6.8375e-09 | 6.8033e-09 | 6.5195e-09 | 6.29e-09 | 6.0721e-09 | 5.3653e-09 | 4.8988e-09 | 5.3677e-09 | 4.5505e-09 | 5.1826e-09 | 5.0507e-09 | 4.2068e-09 | 4.7433e-09 | 4.4038e-09 | 4.5667e-09 | 4.4449e-09 | 4.2792e-09 | 3.996e-09 | 4.0055e-09 | 3.8706e-09 | 0 | 3.9724e-09 | 3.1495e-09 | 3.9083e-09 | 4.1452e-09 | 3.8476e-09 | 4.1054e-09 | 4.2179e-09 | 4.1673e-09 | 4.0531e-09 | 4.0831e-09 | 3.6576e-09 | 3.9623e-09 | 3.1555e-09 | 3.4771e-09 | 4.0597e-09 | 4.0966e-09 | 3.0293e-09 | 3.8736e-09 | 3.1598e-09 | 4.0825e-09 | 1 | 1.28972e-08 | 1.81948e-08 | 5.03924e-08 | 1.3896e-07 | 2.3168e-07
0.05 | 4.685e-09 | 5.1516e-09 | 5.2113e-09 | 5.7213e-09 | 6.5193e-09 | 6.9336e-09 | 6.7843e-09 | 8.8854e-09 | 8.8752e-09 | 9.9262e-09 | 8.1784e-09 | 9.1216e-09 | 9.915e-09 | 1.03278e-08 | 1.07174e-08 | 1.2377e-08 | 1.3083e-08 | 1.36856e-08 | 1.35192e-08 | 1.2765e-08 | 0.05 | 9.6608e-09 | 1.04916e-08 | 1.23166e-08 | 1.13082e-08 | 1.21682e-08 | 1.30226e-08 | 1.53394e-08 | 1.4834e-08 | 1.61984e-08 | 1.75764e-08 | 1.68734e-08 | 1.81408e-08 | 2.0056e-08 | 2.14628e-08 | 2.27454e-08 | 2.77046e-08 | 2.46808e-08 | 2.62036e-08 | 2.79426e-08 | 2.95406e-08 | 0.05 | 3.6407e-09 | 4.1481e-09 | 3.3658e-09 | 3.8075e-09 | 3.5417e-09 | 4.6089e-09 | 3.904e-09 | 4.4786e-09 | 4.5412e-09 | 5.1785e-09 | 4.5079e-09 | 4.8072e-09 | 4.3754e-09 | 5.6037e-09 | 5.8009e-09 | 6.1947e-09 | 6.5088e-09 | 7.2923e-09 | 6.6538e-09 | 5.9457e-09 | 0.05 | 2.32706e-08 | 2.75846e-08 | 3.32112e-08 | 4.04494e-08 | 4.55674e-08 | 5.09136e-08 | 4.98286e-08 | 6.3338e-08 | 6.04884e-08 | 7.52372e-08 | 8.36184e-08 | 8.25826e-08 | 9.172e-08 | 1.0758e-07 | 1.0836e-07 | 1.1836e-07 | 1.4072e-07 | 1.3546e-07 | 1.5026e-07 | 1.6274e-07 | 0.05 | 2.2751e-08 | 2.2405e-08 | 2.6955e-08 | 2.95984e-08 | 2.89434e-08 | 3.32234e-08 | 3.22348e-08 | 3.60452e-08 | 3.47472e-08 | 3.93976e-08 | 3.99122e-08 | 4.27692e-08 | 4.19862e-08 | 4.26864e-08 | 4.87864e-08 | 5.94228e-08 | 5.18142e-08 | 6.10448e-08 | 5.58414e-08 | 6.12118e-08 | 2 | 1.656e-08 | 2.3283e-08 | 5.7628e-08 | 1.6102e-07 | 2.2544e-07
0.1 | 9.4021e-09 | 1.04224e-08 | 1.06224e-08 | 1.17016e-08 | 1.39074e-08 | 1.41662e-08 | 1.36628e-08 | 1.8458e-08 | 1.8382e-08 | 1.96758e-08 | 1.68158e-08 | 1.92928e-08 | 1.93862e-08 | 2.03928e-08 | 2.12192e-08 | 2.48114e-08 | 2.67192e-08 | 2.80152e-08 | 2.67468e-08 | 2.56904e-08 | 0.1 | 1.82664e-08 | 2.0117e-08 | 2.39244e-08 | 2.16992e-08 | 2.33638e-08 | 2.4987e-08 | 2.94152e-08 | 2.88814e-08 | 3.10234e-08 | 3.36468e-08 | 3.27528e-08 | 3.46508e-08 | 3.86582e-08 | 4.1211e-08 | 4.47878e-08 | 5.32842e-08 | 4.77982e-08 | 5.16102e-08 | 5.42556e-08 | 5.75918e-08 | 0.1 | 6.6941e-09 | 7.4367e-09 | 6.3828e-09 | 6.741e-09 | 6.4739e-09 | 8.2846e-09 | 6.9711e-09 | 7.8892e-09 | 8.3114e-09 | 1.04296e-08 | 7.9917e-09 | 1.08638e-08 | 7.8807e-09 | 1.1513e-08 | 1.20548e-08 | 1.27492e-08 | 1.37926e-08 | 1.49634e-08 | 1.3393e-08 | 1.17292e-08 | 0.1 | 4.95842e-08 | 6.20702e-08 | 7.342e-08 | 8.28374e-08 | 9.93e-08 | 1.0178e-07 | 1.0674e-07 | 1.3264e-07 | 1.2662e-07 | 1.494e-07 | 1.7424e-07 | 1.7898e-07 | 2.063e-07 | 2.139e-07 | 2.3974e-07 | 2.6242e-07 | 2.7334e-07 | 2.7906e-07 | 3.0762e-07 | 3.3874e-07 | 0.1 | 5.08822e-08 | 4.91164e-08 | 5.85554e-08 | 6.31452e-08 | 6.45488e-08 | 7.22326e-08 | 7.10774e-08 | 7.85948e-08 | 7.55166e-08 | 8.38234e-08 | 8.0464e-08 | 8.92272e-08 | 9.0837e-08 | 8.93826e-08 | 1.0182e-07 | 1.2494e-07 | 1.1268e-07 | 1.1974e-07 | 1.2052e-07 | 1.317e-07 | 3 | 1.63094e-08 | 2.06582e-08 | 5.49392e-08 | 1.8254e-07 | 2.2982e-07
0.15 | 1.5335e-08 | 1.76278e-08 | 1.74578e-08 | 1.88772e-08 | 2.17926e-08 | 2.20144e-08 | 2.1304e-08 | 2.89414e-08 | 2.81166e-08 | 3.02938e-08 | 2.59264e-08 | 3.05118e-08 | 3.03142e-08 | 3.15954e-08 | 3.26248e-08 | 3.8299e-08 | 4.0857e-08 | 4.3777e-08 | 4.25538e-08 | 4.08514e-08 | 0.15 | 2.79158e-08 | 3.05382e-08 | 3.67754e-08 | 3.37064e-08 | 3.5498e-08 | 3.8669e-08 | 4.52546e-08 | 4.43926e-08 | 4.81684e-08 | 5.08712e-08 | 4.90554e-08 | 5.24838e-08 | 5.94726e-08 | 6.23452e-08 | 6.78752e-08 | 8.1392e-08 | 7.3539e-08 | 7.76748e-08 | 8.23668e-08 | 8.79692e-08 | 0.15 | 1.09276e-08 | 1.55308e-08 | 1.01228e-08 | 1.12898e-08 | 1.04708e-08 | 1.36222e-08 | 1.16572e-08 | 1.35498e-08 | 1.3877e-08 | 1.56842e-08 | 1.3298e-08 | 1.4343e-08 | 1.27338e-08 | 1.7138e-08 | 1.80972e-08 | 1.88944e-08 | 2.06482e-08 | 2.24932e-08 | 1.93278e-08 | 1.79566e-08 | 0.15 | 7.40814e-08 | 9.3002e-08 | 1.063e-07 | 1.2816e-07 | 1.6036e-07 | 1.5834e-07 | 1.5866e-07 | 2.0362e-07 | 1.9806e-07 | 2.4614e-07 | 2.709e-07 | 2.6184e-07 | 3.0852e-07 | 3.3516e-07 | 3.6506e-07 | 3.9906e-07 | 4.2296e-07 | 4.3526e-07 | 4.6498e-07 | 5.0326e-07 | 0.15 | 8.07518e-08 | 8.12896e-08 | 9.45626e-08 | 1.0162e-07 | 1.0018e-07 | 1.1114e-07 | 1.1118e-07 | 1.2066e-07 | 1.2344e-07 | 1.3022e-07 | 1.2778e-07 | 1.4458e-07 | 1.3696e-07 | 1.401e-07 | 1.6812e-07 | 1.9718e-07 | 1.8084e-07 | 1.9652e-07 | 1.925e-07 | 2.1526e-07 | 4 | 2.44726e-08 | 2.70942e-08 | 5.20524e-08 | 2.0424e-07 | 2.5934e-07
0.2 | 2.23388e-08 | 2.33066e-08 | 2.39428e-08 | 2.73498e-08 | 3.08618e-08 | 3.14206e-08 | 3.017e-08 | 4.08348e-08 | 4.05276e-08 | 4.3273e-08 | 3.58078e-08 | 4.25046e-08 | 4.31632e-08 | 4.5066e-08 | 4.60256e-08 | 5.36366e-08 | 5.76906e-08 | 6.05502e-08 | 6.0315e-08 | 5.57356e-08 | 0.2 | 3.93884e-08 | 4.18912e-08 | 5.13648e-08 | 4.7083e-08 | 4.88288e-08 | 5.41818e-08 | 6.33874e-08 | 6.0764e-08 | 6.60792e-08 | 7.05436e-08 | 6.79084e-08 | 7.40952e-08 | 8.32308e-08 | 8.75704e-08 | 9.29944e-08 | 1.148e-07 | 1.0168e-07 | 1.0908e-07 | 1.1502e-07 | 1.2264e-07 | 0.2 | 1.47198e-08 | 2.58384e-08 | 1.29936e-08 | 1.52294e-08 | 1.38998e-08 | 1.80866e-08 | 1.60086e-08 | 1.80762e-08 | 1.88564e-08 | 2.16282e-08 | 1.80382e-08 | 1.92662e-08 | 1.73384e-08 | 2.37262e-08 | 2.47376e-08 | 2.5663e-08 | 2.7389e-08 | 3.0314e-08 | 2.59952e-08 | 2.51052e-08 | 0.2 | 1.0428e-07 | 1.3896e-07 | 1.6188e-07 | 1.8112e-07 | 2.1358e-07 | 2.2634e-07 | 2.2572e-07 | 2.7232e-07 | 2.7114e-07 | 3.254e-07 | 3.6834e-07 | 3.5148e-07 | 4.2388e-07 | 4.4736e-07 | 4.9462e-07 | 5.3616e-07 | 5.7152e-07 | 5.8534e-07 | 6.4066e-07 | 6.8848e-07 | 0.2 | 1.1828e-07 | 1.1568e-07 | 1.4174e-07 | 1.5374e-07 | 1.4946e-07 | 1.6526e-07 | 1.6288e-07 | 1.8786e-07 | 1.8274e-07 | 1.9362e-07 | 2.0002e-07 | 2.1016e-07 | 1.9684e-07 | 2.1992e-07 | 2.4866e-07 | 2.7928e-07 | 2.6352e-07 | 2.8928e-07 | 2.9008e-07 | 3.2562e-07 | 5 | 2.17664e-08 | 2.88868e-08 | 5.57416e-08 | 2.2514e-07 | 2.712e-07
0.25 | 3.13268e-08 | 3.28352e-08 | 3.2432e-08 | 3.6434e-08 | 4.19486e-08 | 4.3906e-08 | 4.2869e-08 | 5.5352e-08 | 5.3842e-08 | 5.92778e-08 | 4.89398e-08 | 5.68928e-08 | 6.01512e-08 | 5.99404e-08 | 6.42524e-08 | 7.10254e-08 | 7.84604e-08 | 8.07682e-08 | 7.9202e-08 | 8.31684e-08 | 0.25 | 5.20732e-08 | 5.57244e-08 | 6.80574e-08 | 6.26806e-08 | 6.46784e-08 | 7.26402e-08 | 8.40572e-08 | 7.9764e-08 | 8.81456e-08 | 9.3961e-08 | 8.97542e-08 | 9.75502e-08 | 1.097e-07 | 1.1606e-07 | 1.2412e-07 | 1.5736e-07 | 1.4008e-07 | 1.487e-07 | 1.5412e-07 | 1.6498e-07 | 0.25 | 1.96968e-08 | 5.13796e-08 | 1.75464e-08 | 2.00874e-08 | 1.79788e-08 | 2.46246e-08 | 2.1394e-08 | 2.41168e-08 | 2.52548e-08 | 2.88538e-08 | 2.3908e-08 | 2.52426e-08 | 2.34714e-08 | 3.19144e-08 | 3.34142e-08 | 3.57822e-08 | 3.63376e-08 | 4.1578e-08 | 3.4794e-08 | 3.28834e-08 | 0.25 | 1.5278e-07 | 1.7338e-07 | 2.1756e-07 | 2.4056e-07 | 2.7328e-07 | 2.966e-07 | 2.9158e-07 | 3.6058e-07 | 3.5716e-07 | 4.2872e-07 | 4.7594e-07 | 4.665e-07 | 5.5126e-07 | 5.922e-07 | 6.3376e-07 | 6.968e-07 | 7.3174e-07 | 7.6878e-07 | 8.2222e-07 | 8.8362e-07 | 0.25 | 1.7648e-07 | 1.6832e-07 | 2.04e-07 | 2.2544e-07 | 2.191e-07 | 2.3488e-07 | 2.3766e-07 | 2.6124e-07 | 2.7284e-07 | 2.7912e-07 | 2.9656e-07 | 3.043e-07 | 2.8756e-07 | 3.0556e-07 | 3.546e-07 | 4.2202e-07 | 3.7448e-07 | 4.2376e-07 | 4.186e-07 | 4.8802e-07 | 6 | 2.14546e-08 | 3.1652e-08 | 6.33802e-08 | 2.4056e-07 | 3.0892e-07
0.3 | 4.31484e-08 | 4.91578e-08 | 4.34392e-08 | 5.25896e-08 | 5.92792e-08 | 6.07652e-08 | 5.8709e-08 | 7.4907e-08 | 7.3306e-08 | 8.4229e-08 | 6.69168e-08 | 8.23766e-08 | 7.95408e-08 | 8.45338e-08 | 8.79268e-08 | 1.01262e-07 | 1.0768e-07 | 1.1442e-07 | 1.0674e-07 | 1.1226e-07 | 0.3 | 6.85298e-08 | 7.24392e-08 | 8.7533e-08 | 8.18256e-08 | 8.37478e-08 | 9.41362e-08 | 1.126e-07 | 9.70182e-08 | 1.116e-07 | 1.1912e-07 | 1.1684e-07 | 1.2816e-07 | 1.4464e-07 | 1.5764e-07 | 1.627e-07 | 2.006e-07 | 1.8176e-07 | 1.891e-07 | 2.005e-07 | 2.1896e-07 | 0.3 | 2.74016e-08 | 7.78502e-08 | 2.56256e-08 | 2.86634e-08 | 2.66058e-08 | 3.75018e-08 | 3.04232e-08 | 3.50298e-08 | 3.42692e-08 | 4.44442e-08 | 3.29074e-08 | 3.84838e-08 | 3.25166e-08 | 4.61636e-08 | 4.9013e-08 | 5.1256e-08 | 5.33844e-08 | 6.10612e-08 | 4.9605e-08 | 4.87292e-08 | 0.3 | 1.877e-07 | 2.168e-07 | 2.7418e-07 | 3.1752e-07 | 3.5326e-07 | 3.7912e-07 | 3.7908e-07 | 4.6156e-07 | 4.5358e-07 | 5.4456e-07 | 6.058e-07 | 5.9152e-07 | 6.8738e-07 | 7.4842e-07 | 8.0728e-07 | 8.6838e-07 | 9.2384e-07 | 9.59e-07 | 1.0211e-06 | 1.0988e-06 | 0.3 | 2.4728e-07 | 2.27e-07 | 3.0238e-07 | 3.1734e-07 | 3.0198e-07 | 3.259e-07 | 3.7498e-07 | 3.8734e-07 | 3.9378e-07 | 4.1152e-07 | 4.383e-07 | 4.501e-07 | 4.0936e-07 | 4.6754e-07 | 5.3098e-07 | 5.8526e-07 | 5.1508e-07 | 6.1394e-07 | 6.1194e-07 | 7.1754e-07 | 7 | 2.66974e-08 | 3.57462e-08 | 6.28274e-08 | 2.6358e-07 | 3.4116e-07
0.35 | 8.05702e-08 | 7.44548e-08 | 6.70886e-08 | 7.38366e-08 | 7.72888e-08 | 9.5441e-08 | 8.39496e-08 | 1.0438e-07 | 1.043e-07 | 1.1192e-07 | 1.01816e-07 | 1.1462e-07 | 1.0852e-07 | 1.1688e-07 | 1.2766e-07 | 1.3602e-07 | 1.39e-07 | 1.4828e-07 | 1.4318e-07 | 1.4442e-07 | 0.35 | 9.20926e-08 | 9.27176e-08 | 1.1578e-07 | 1.0828e-07 | 1.069e-07 | 1.2152e-07 | 1.4834e-07 | 1.2872e-07 | 1.4518e-07 | 1.5806e-07 | 1.5574e-07 | 1.6826e-07 | 1.837e-07 | 2.0038e-07 | 2.1056e-07 | 2.524e-07 | 2.25e-07 | 2.3572e-07 | 2.563e-07 | 2.818e-07 | 0.35 | 4.44068e-08 | 1.1074e-07 | 3.76524e-08 | 4.74258e-08 | 4.15236e-08 | 5.78928e-08 | 4.77586e-08 | 5.70534e-08 | 5.97814e-08 | 7.75182e-08 | 5.42476e-08 | 6.54542e-08 | 5.51812e-08 | 7.23212e-08 | 9.32408e-08 | 8.4065e-08 | 7.93788e-08 | 9.75774e-08 | 8.16998e-08 | 8.31476e-08 | 0.35 | 2.3438e-07 | 2.852e-07 | 3.4834e-07 | 3.9694e-07 | 4.485e-07 | 4.7126e-07 | 4.8116e-07 | 5.8464e-07 | 5.749e-07 | 6.8002e-07 | 7.5276e-07 | 7.4302e-07 | 8.5836e-07 | 9.2826e-07 | 9.932e-07 | 1.0414e-06 | 1.1336e-06 | 1.1707e-06 | 1.2252e-06 | 1.3222e-06 | 0.35 | 3.3756e-07 | 3.3164e-07 | 4.1284e-07 | 4.2008e-07 | 4.42e-07 | 4.5476e-07 | 5.2788e-07 | 5.5634e-07 | 6.161e-07 | 6.223e-07 | 6.6754e-07 | 6.7226e-07 | 5.9946e-07 | 7.1766e-07 | 8.5286e-07 | 8.7422e-07 | 8.4826e-07 | 9.0084e-07 | 9.6646e-07 | 1.07076e-06 | 8 | 2.56198e-08 | 3.7739e-08 | 7.0642e-08 | 2.845e-07 | 3.799e-07
0.4 | 1.08e-07 | 1.044e-07 | 1.0246e-07 | 1.0478e-07 | 1.4442e-07 | 1.3248e-07 | 1.2272e-07 | 1.3766e-07 | 1.445e-07 | 1.46e-07 | 1.4058e-07 | 1.5662e-07 | 1.4522e-07 | 1.6072e-07 | 1.697e-07 | 1.8294e-07 | 1.9112e-07 | 1.9892e-07 | 1.921e-07 | 1.9184e-07 | 0.4 | 1.2038e-07 | 1.3094e-07 | 1.478e-07 | 1.4296e-07 | 1.4234e-07 | 1.6258e-07 | 1.9208e-07 | 1.6872e-07 | 1.8686e-07 | 2.0426e-07 | 2.005e-07 | 2.1486e-07 | 2.3426e-07 | 2.5108e-07 | 2.8416e-07 | 3.0996e-07 | 3.0014e-07 | 3.116e-07 | 3.2862e-07 | 3.673e-07 | 0.4 | 8.7522e-08 | 1.6236e-07 | 7.34738e-08 | 9.98368e-08 | 7.99684e-08 | 1.0534e-07 | 8.1053e-08 | 1.07277e-07 | 1.1316e-07 | 1.3166e-07 | 9.61148e-08 | 1.1972e-07 | 1.08096e-07 | 1.3244e-07 | 1.5642e-07 | 1.498e-07 | 1.342e-07 | 1.6622e-07 | 1.5046e-07 | 1.4388e-07 | 0.4 | 3.029e-07 | 3.6508e-07 | 4.3832e-07 | 5.0562e-07 | 5.6832e-07 | 5.9266e-07 | 6.0668e-07 | 7.203e-07 | 7.2054e-07 | 8.4478e-07 | 9.401e-07 | 9.2766e-07 | 1.053e-06 | 1.1278e-06 | 1.1947e-06 | 1.2423e-06 | 1.3451e-06 | 1.4022e-06 | 1.4748e-06 | 1.5816e-06 | 0.4 | 4.6074e-07 | 4.6984e-07 | 5.8284e-07 | 5.79e-07 | 6.1102e-07 | 6.4484e-07 | 7.6416e-07 | 7.771e-07 | 8.5332e-07 | 8.5576e-07 | 9.1248e-07 | 9.7942e-07 | 9.4832e-07 | 1.0503e-06 | 1.4062e-06 | 1.4131e-06 | 1.4313e-06 | 1.5099e-06 | 1.598e-06 | 1.7846e-06 | 9 | 2.86396e-08 | 4.18284e-08 | 6.73698e-08 | 3.0154e-07 | 4.0072e-07
0.45 | 1.4024e-07 | 1.3716e-07 | 1.4058e-07 | 1.3932e-07 | 2.023e-07 | 1.7062e-07 | 1.6428e-07 | 1.76e-07 | 1.9506e-07 | 1.9302e-07 | 1.8296e-07 | 2.1724e-07 | 1.962e-07 | 2.306e-07 | 2.226e-07 | 2.4178e-07 | 2.6082e-07 | 2.7472e-07 | 2.6406e-07 | 2.583e-07 | 0.45 | 1.878e-07 | 1.7496e-07 | 1.9302e-07 | 1.8624e-07 | 1.8596e-07 | 2.0558e-07 | 2.5244e-07 | 2.1714e-07 | 2.5774e-07 | 2.7558e-07 | 2.6778e-07 | 2.789e-07 | 3.218e-07 | 3.1772e-07 | 3.6846e-07 | 4.1512e-07 | 3.9908e-07 | 4.0636e-07 | 4.2026e-07 | 4.8528e-07 | 0.45 | 1.5826e-07 | 2.3726e-07 | 1.5426e-07 | 1.7472e-07 | 1.6024e-07 | 1.6174e-07 | 1.6002e-07 | 1.7742e-07 | 1.7262e-07 | 1.947e-07 | 1.9374e-07 | 1.8268e-07 | 1.9666e-07 | 1.9184e-07 | 2.4398e-07 | 2.0966e-07 | 2.0118e-07 | 2.393e-07 | 2.289e-07 | 2.1576e-07 | 0.45 | 3.9334e-07 | 4.6034e-07 | 5.6002e-07 | 6.3122e-07 | 6.9364e-07 | 7.3444e-07 | 7.5082e-07 | 8.8452e-07 | 9.1498e-07 | 1.081e-06 | 1.1759e-06 | 1.1785e-06 | 1.2957e-06 | 1.3575e-06 | 1.4298e-06 | 1.4925e-06 | 1.6102e-06 | 1.6765e-06 | 1.7678e-06 | 1.9022e-06 | 0.45 | 6.485e-07 | 6.7012e-07 | 7.6564e-07 | 7.7506e-07 | 8.14e-07 | 9.0834e-07 | 1.04594e-06 | 1.2457e-06 | 1.3461e-06 | 1.3605e-06 | 1.4739e-06 | 1.5375e-06 | 1.5157e-06 | 1.6144e-06 | 1.9272e-06 | 1.9501e-06 | 1.9667e-06 | 2.0821e-06 | 2.1773e-06 | 2.5741e-06 | 10 | 2.77712e-08 | 4.71012e-08 | 7.22196e-08 | 3.318e-07 | 4.1204e-07
0.5 | 1.9262e-07 | 1.874e-07 | 1.8914e-07 | 1.8304e-07 | 2.6498e-07 | 2.3096e-07 | 2.2264e-07 | 2.387e-07 | 2.6154e-07 | 2.6364e-07 | 2.5176e-07 | 2.8808e-07 | 2.7342e-07 | 3.2602e-07 | 3.1298e-07 | 3.164e-07 | 3.5002e-07 | 3.7042e-07 | 3.5752e-07 | 3.5922e-07 | 0.5 | 2.366e-07 | 2.2862e-07 | 2.5204e-07 | 3.0338e-07 | 2.5464e-07 | 2.9158e-07 | 3.3094e-07 | 3.01e-07 | 3.3492e-07 | 3.4338e-07 | 3.3942e-07 | 3.6416e-07 | 4.0384e-07 | 4.2574e-07 | 4.6812e-07 | 5.0196e-07 | 5.0006e-07 | 5.2738e-07 | 5.461e-07 | 6.4766e-07 | 0.5 | 2.6198e-07 | 3.2198e-07 | 2.2476e-07 | 2.5922e-07 | 2.3668e-07 | 2.7296e-07 | 2.6234e-07 | 2.836e-07 | 2.9004e-07 | 3.1616e-07 | 2.9418e-07 | 2.8994e-07 | 3.0012e-07 | 3.1984e-07 | 3.7286e-07 | 3.2086e-07 | 3.1338e-07 | 3.8572e-07 | 3.6492e-07 | 3.3726e-07 | 0.5 | 5.1272e-07 | 5.9626e-07 | 6.985e-07 | 7.9448e-07 | 8.7118e-07 | 9.546e-07 | 1.0231e-06 | 1.1747e-06 | 1.2449e-06 | 1.3317e-06 | 1.4409e-06 | 1.4514e-06 | 1.5506e-06 | 1.6274e-06 | 1.7234e-06 | 1.8056e-06 | 1.9341e-06 | 2.012e-06 | 2.1302e-06 | 2.2716e-06 | 0.5 | 8.3192e-07 | 8.9166e-07 | 9.7858e-07 | 1.2365e-06 | 1.2293e-06 | 1.3581e-06 | 1.4618e-06 | 1.6821e-06 | 1.7808e-06 | 1.8721e-06 | 1.8901e-06 | 2.1114e-06 | 2.0334e-06 | 2.1617e-06 | 2.4265e-06 | 2.4682e-06 | 2.457e-06 | 2.6671e-06 | 2.8459e-06 | 3.2384e-06 | 11 | 2.8787e-08 | 4.58148e-08 | 7.00488e-08 | 3.5468e-07 | 4.4546e-07
0.55 | 2.4994e-07 | 2.4614e-07 | 2.5204e-07 | 2.8932e-07 | 3.5168e-07 | 3.1252e-07 | 2.9708e-07 | 3.106e-07 | 3.322e-07 | 3.554e-07 | 3.396e-07 | 3.9618e-07 | 3.8432e-07 | 4.3856e-07 | 4.3326e-07 | 4.4378e-07 | 4.7964e-07 | 4.8288e-07 | 5.1852e-07 | 4.937e-07 | 0.55 | 3.0778e-07 | 2.9806e-07 | 3.2642e-07 | 3.3978e-07 | 3.3502e-07 | 3.7884e-07 | 4.1596e-07 | 3.9572e-07 | 4.495e-07 | 4.3958e-07 | 4.4742e-07 | 4.4652e-07 | 5.1016e-07 | 5.4264e-07 | 5.809e-07 | 6.4594e-07 | 6.7164e-07 | 6.9922e-07 | 7.0042e-07 | 7.9728e-07 | 0.55 | 4.0888e-07 | 4.9276e-07 | 3.3682e-07 | 4.082e-07 | 3.792e-07 | 4.317e-07 | 3.92e-07 | 4.5528e-07 | 4.7726e-07 | 5.1358e-07 | 4.5254e-07 | 5.0374e-07 | 4.7932e-07 | 5.2484e-07 | 5.8952e-07 | 5.5768e-07 | 5.3976e-07 | 6.2372e-07 | 5.803e-07 | 5.5336e-07 | 0.55 | 6.651e-07 | 7.6334e-07 | 8.847e-07 | 1.1405e-06 | 1.235e-06 | 1.2651e-06 | 1.3801e-06 | 1.4861e-06 | 1.5611e-06 | 1.6105e-06 | 1.733e-06 | 1.7528e-06 | 1.8761e-06 | 1.9676e-06 | 2.0842e-06 | 2.1964e-06 | 2.3217e-06 | 2.4359e-06 | 2.5698e-06 | 2.7396e-06 | 0.55 | 1.09694e-06 | 1.315e-06 | 1.4104e-06 | 1.5641e-06 | 1.5895e-06 | 1.7727e-06 | 1.8669e-06 | 2.074e-06 | 2.1769e-06 | 2.3728e-06 | 2.4137e-06 | 2.6366e-06 | 2.5896e-06 | 2.7323e-06 | 3.0249e-06 | 3.1613e-06 | 3.2039e-06 | 3.3197e-06 | 3.5138e-06 | 4.0614e-06 | 12 | 2.80564e-08 | 4.59914e-08 | 8.0124e-08 | 3.7866e-07 | 4.7646e-07
0.6 | 3.5246e-07 | 3.568e-07 | 3.4806e-07 | 3.7576e-07 | 4.4626e-07 | 4.277e-07 | 4.1564e-07 | 4.1844e-07 | 4.3776e-07 | 5.1262e-07 | 4.651e-07 | 5.4152e-07 | 5.4028e-07 | 5.8296e-07 | 5.8038e-07 | 6.1322e-07 | 6.5064e-07 | 6.573e-07 | 6.8794e-07 | 6.7996e-07 | 0.6 | 4.0316e-07 | 3.9574e-07 | 4.552e-07 | 4.6592e-07 | 4.3388e-07 | 4.795e-07 | 5.5088e-07 | 5.0762e-07 | 5.6144e-07 | 5.4576e-07 | 5.846e-07 | 5.9762e-07 | 6.4502e-07 | 7.1968e-07 | 7.2054e-07 | 1.2035e-06 | 1.0416e-06 | 1.0844e-06 | 1.1073e-06 | 1.2517e-06 | 0.6 | 6.795e-07 | 7.3462e-07 | 5.8608e-07 | 6.5308e-07 | 6.0274e-07 | 7.0636e-07 | 6.3764e-07 | 7.2368e-07 | 7.6604e-07 | 8.0996e-07 | 7.6818e-07 | 7.972e-07 | 7.878e-07 | 8.6826e-07 | 9.395e-07 | 9.7736e-07 | 8.6988e-07 | 1.00238e-06 | 9.6304e-07 | 9.551e-07 | 0.6 | 8.7308e-07 | 1.1971e-06 | 1.318e-06 | 1.4825e-06 | 1.6021e-06 | 1.6396e-06 | 1.7667e-06 | 1.8033e-06 | 1.8909e-06 | 1.9876e-06 | 2.1063e-06 | 2.128e-06 | 2.2875e-06 | 2.3923e-06 | 2.5348e-06 | 2.6615e-06 | 2.8194e-06 | 2.9416e-06 | 3.1082e-06 | 3.3128e-06 | 0.6 | 1.7095e-06 | 1.7547e-06 | 1.8252e-06 | 1.9433e-06 | 1.944e-06 | 2.1433e-06 | 2.3774e-06 | 2.5494e-06 | 2.703e-06 | 2.9812e-06 | 2.975e-06 | 3.3419e-06 | 3.2368e-06 | 3.3862e-06 | 3.7257e-06 | 3.9837e-06 | 4.053e-06 | 4.2262e-06 | 4.6587e-06 | 5.2937e-06 | 13 | 3.50904e-08 | 4.97274e-08 | 8.41148e-08 | 4.0032e-07 | 4.8402e-07
0.65 | 4.952e-07 | 4.8164e-07 | 4.9418e-07 | 4.9696e-07 | 6.4362e-07 | 5.6688e-07 | 5.6358e-07 | 5.9982e-07 | 5.996e-07 | 7.0368e-07 | 6.6934e-07 | 7.389e-07 | 7.2672e-07 | 7.7928e-07 | 7.7538e-07 | 7.9712e-07 | 8.744e-07 | 9.0738e-07 | 8.7918e-07 | 9.8886e-07 | 0.65 | 4.972e-07 | 5.124e-07 | 5.925e-07 | 6.0278e-07 | 6.1842e-07 | 6.3258e-07 | 7.0358e-07 | 6.4918e-07 | 8.1304e-07 | 7.2826e-07 | 7.8168e-07 | 8.358e-07 | 1.0998e-06 | 1.0923e-06 | 1.2605e-06 | 1.4042e-06 | 1.2658e-06 | 1.3531e-06 | 1.4453e-06 | 1.4989e-06 | 0.65 | 1.06192e-06 | 1.7073e-06 | 8.7124e-07 | 1.0666e-06 | 9.9478e-07 | 1.1201e-06 | 1.02526e-06 | 1.8625e-06 | 1.914e-06 | 2.0035e-06 | 1.8441e-06 | 2.0741e-06 | 1.9637e-06 | 2.1364e-06 | 2.3634e-06 | 2.2998e-06 | 2.1482e-06 | 2.249e-06 | 2.2293e-06 | 2.191e-06 | 0.65 | 1.3886e-06 | 1.6073e-06 | 1.7507e-06 | 1.835e-06 | 1.9517e-06 | 2.0046e-06 | 2.1384e-06 | 2.2103e-06 | 2.2944e-06 | 2.4426e-06 | 2.5828e-06 | 2.6053e-06 | 2.796e-06 | 2.9331e-06 | 3.1021e-06 | 3.2441e-06 | 3.4073e-06 | 3.586e-06 | 3.7616e-06 | 3.9804e-06 | 0.65 | 2.0526e-06 | 2.0829e-06 | 2.208e-06 | 2.3228e-06 | 2.4845e-06 | 2.641e-06 | 2.9411e-06 | 3.2121e-06 | 3.2826e-06 | 3.7043e-06 | 3.6936e-06 | 4.0408e-06 | 4.0198e-06 | 4.3259e-06 | 4.5282e-06 | 5.172e-06 | 5.2758e-06 | 5.4555e-06 | 5.7151e-06 | 6.7617e-06 | 14 | 3.74074e-08 | 5.41884e-08 | 8.55574e-08 | 4.1574e-07 | 5.052e-07
0.7 | 6.4552e-07 | 6.2844e-07 | 6.405e-07 | 6.6932e-07 | 8.091e-07 | 8.3464e-07 | 7.6174e-07 | 8.01e-07 | 7.915e-07 | 9.407e-07 | 8.7702e-07 | 9.563e-07 | 9.5986e-07 | 1.10376e-06 | 1.05962e-06 | 1.05504e-06 | 1.15006e-06 | 1.3003e-06 | 1.4821e-06 | 1.5639e-06 | 0.7 | 6.5436e-07 | 6.8686e-07 | 7.7668e-07 | 7.9044e-07 | 8.0882e-07 | 8.1626e-07 | 1.2661e-06 | 1.1623e-06 | 1.3266e-06 | 1.0741e-06 | 1.1302e-06 | 1.3787e-06 | 1.4316e-06 | 1.4357e-06 | 1.5412e-06 | 1.745e-06 | 1.626e-06 | 1.6533e-06 | 1.7779e-06 | 1.7218e-06 | 0.7 | 2.3931e-06 | 2.4936e-06 | 2.1255e-06 | 2.4213e-06 | 2.2362e-06 | 2.1367e-06 | 2.3541e-06 | 2.7248e-06 | 2.7764e-06 | 3.0741e-06 | 2.6779e-06 | 3.0864e-06 | 2.8969e-06 | 3.2001e-06 | 3.3848e-06 | 3.3943e-06 | 3.236e-06 | 3.4693e-06 | 3.2151e-06 | 3.3412e-06 | 0.7 | 1.9011e-06 | 1.9706e-06 | 2.1612e-06 | 2.2593e-06 | 2.4123e-06 | 2.4583e-06 | 2.6095e-06 | 2.7222e-06 | 2.8181e-06 | 2.99e-06 | 3.1569e-06 | 3.1954e-06 | 3.4498e-06 | 3.5867e-06 | 3.7728e-06 | 3.9297e-06 | 4.1448e-06 | 4.3604e-06 | 4.5792e-06 | 4.7966e-06 | 0.7 | 2.5374e-06 | 2.5492e-06 | 2.7124e-06 | 2.8186e-06 | 3.0934e-06 | 3.2121e-06 | 3.5998e-06 | 4.0598e-06 | 3.9581e-06 | 4.6615e-06 | 4.5576e-06 | 5.0626e-06 | 5.142e-06 | 5.3752e-06 | 5.7059e-06 | 6.5285e-06 | 6.2952e-06 | 6.5961e-06 | 7.1978e-06 | 8.4672e-06 | 15 | 3.68254e-08 | 5.75144e-08 | 8.4692e-08 | 4.4668e-07 | 5.4934e-07
0.75 | 8.5338e-07 | 8.1388e-07 | 8.4858e-07 | 9.3392e-07 | 1.00742e-06 | 1.11214e-06 | 9.8196e-07 | 1.06684e-06 | 1.05798e-06 | 1.4938e-06 | 1.4526e-06 | 1.7418e-06 | 1.5249e-06 | 1.6952e-06 | 1.6928e-06 | 1.6814e-06 | 1.8196e-06 | 1.6331e-06 | 1.9006e-06 | 2.0462e-06 | 0.75 | 1.1546e-06 | 1.2569e-06 | 1.2022e-06 | 1.4279e-06 | 1.3467e-06 | 1.5521e-06 | 1.5335e-06 | 1.5132e-06 | 1.6405e-06 | 1.4227e-06 | 1.4315e-06 | 1.8133e-06 | 1.828e-06 | 1.7337e-06 | 1.9698e-06 | 2.0684e-06 | 1.9845e-06 | 1.9244e-06 | 2.226e-06 | 2.2433e-06 | 0.75 | 3.4827e-06 | 3.3258e-06 | 3.1567e-06 | 3.5749e-06 | 3.584e-06 | 2.9317e-06 | 3.5223e-06 | 3.6227e-06 | 3.5323e-06 | 3.9962e-06 | 3.4736e-06 | 4.0278e-06 | 3.83e-06 | 4.1927e-06 | 4.3102e-06 | 4.3723e-06 | 4.2319e-06 | 4.4885e-06 | 4.3377e-06 | 4.4345e-06 | 0.75 | 2.3401e-06 | 2.4471e-06 | 2.6751e-06 | 2.7821e-06 | 2.9521e-06 | 3.0499e-06 | 3.2046e-06 | 3.3513e-06 | 3.503e-06 | 3.7001e-06 | 3.8879e-06 | 3.9099e-06 | 4.2217e-06 | 4.3957e-06 | 4.58e-06 | 4.7735e-06 | 5.0979e-06 | 5.3306e-06 | 5.5538e-06 | 5.802e-06 | 0.75 | 3.1412e-06 | 3.1819e-06 | 3.374e-06 | 3.6583e-06 | 3.9459e-06 | 4.1822e-06 | 4.3976e-06 | 5.0237e-06 | 5.0473e-06 | 5.7791e-06 | 5.7695e-06 | 6.3838e-06 | 6.2886e-06 | 6.7269e-06 | 7.2862e-06 | 8.0002e-06 | 7.8091e-06 | 8.1539e-06 | 8.9013e-06 | 1.0186e-05 | 16 | 4.07586e-08 | 5.59712e-08 | 1.0116e-07 | 4.765e-07 | 5.6606e-07
0.8 | 1.06936e-06 | 1.05238e-06 | 1.3347e-06 | 1.5757e-06 | 1.6353e-06 | 1.5772e-06 | 1.5793e-06 | 1.7401e-06 | 1.7235e-06 | 1.9164e-06 | 1.8449e-06 | 2.3521e-06 | 1.9934e-06 | 2.1712e-06 | 2.0372e-06 | 2.1445e-06 | 2.2309e-06 | 2.0555e-06 | 2.3178e-06 | 2.5112e-06 | 0.8 | 1.5148e-06 | 1.4955e-06 | 1.544e-06 | 1.7798e-06 | 1.8959e-06 | 1.9918e-06 | 1.9296e-06 | 1.7958e-06 | 1.9947e-06 | 1.8306e-06 | 1.7986e-06 | 2.2316e-06 | 2.2291e-06 | 2.0687e-06 | 2.4183e-06 | 2.6234e-06 | 2.3986e-06 | 2.4746e-06 | 2.7126e-06 | 2.8017e-06 | 0.8 | 4.5243e-06 | 4.4534e-06 | 4.1836e-06 | 4.6481e-06 | 4.6474e-06 | 4.1679e-06 | 4.6949e-06 | 4.8524e-06 | 4.785e-06 | 5.3039e-06 | 4.6477e-06 | 5.3354e-06 | 5.0016e-06 | 5.4807e-06 | 5.6402e-06 | 5.7786e-06 | 5.4317e-06 | 5.9641e-06 | 5.703e-06 | 5.945e-06 | 0.8 | 2.9029e-06 | 3.0704e-06 | 3.2932e-06 | 3.4449e-06 | 3.6498e-06 | 3.7541e-06 | 3.9503e-06 | 4.1261e-06 | 4.2996e-06 | 4.5517e-06 | 4.7588e-06 | 4.7931e-06 | 5.1804e-06 | 5.3396e-06 | 5.5865e-06 | 5.8038e-06 | 6.2421e-06 | 6.4852e-06 | 6.7493e-06 | 7.0375e-06 | 0.8 | 3.758e-06 | 4.042e-06 | 4.2651e-06 | 4.5811e-06 | 4.9529e-06 | 5.1318e-06 | 5.5703e-06 | 6.2763e-06 | 6.3999e-06 | 7.2937e-06 | 7.2767e-06 | 7.9269e-06 | 7.934e-06 | 8.3475e-06 | 8.8402e-06 | 1.00009e-05 | 9.7139e-06 | 1.02687e-05 | 1.10548e-05 | 1.378e-05 | 17 | 4.64762e-08 | 6.45202e-08 | 8.67592e-08 | 5.1024e-07 | 5.9224e-07
0.8 | 1.12472e-06 | 1.4316e-06 | 1.4009e-06 | 1.7206e-06 | 1.6981e-06 | 1.7661e-06 | 1.7731e-06 | 1.9335e-06 | 1.8856e-06 | 1.961e-06 | 1.8801e-06 | 2.3784e-06 | 2.0613e-06 | 2.3048e-06 | 2.1387e-06 | 2.2764e-06 | 2.2957e-06 | 2.2606e-06 | 2.434e-06 | 2.548e-06 | 0.8 | 1.6038e-06 | 1.5611e-06 | 1.5505e-06 | 1.8484e-06 | 1.9201e-06 | 2.0288e-06 | 1.9489e-06 | 2.0265e-06 | 2.029e-06 | 1.9325e-06 | 1.8952e-06 | 2.3943e-06 | 2.3779e-06 | 2.2358e-06 | 2.612e-06 | 2.7463e-06 | 2.6994e-06 | 2.6654e-06 | 2.8633e-06 | 2.912e-06 | 0.8 | 4.9511e-06 | 5.0457e-06 | 4.638e-06 | 5.0093e-06 | 5.0877e-06 | 4.7386e-06 | 5.1141e-06 | 5.3477e-06 | 5.4032e-06 | 5.7836e-06 | 5.0647e-06 | 5.7843e-06 | 5.6026e-06 | 6.0268e-06 | 6.1841e-06 | 6.3153e-06 | 5.9597e-06 | 6.5204e-06 | 6.322e-06 | 6.4634e-06 | 0.8 | 3.144e-06 | 3.3312e-06 | 3.5798e-06 | 3.7548e-06 | 3.9419e-06 | 4.0563e-06 | 4.2694e-06 | 4.4922e-06 | 4.6499e-06 | 4.8942e-06 | 5.1097e-06 | 5.1897e-06 | 5.6227e-06 | 5.7346e-06 | 6.0118e-06 | 6.2239e-06 | 6.6899e-06 | 6.9666e-06 | 7.2741e-06 | 7.5646e-06 | 0.8 | 4.2359e-06 | 4.3557e-06 | 4.6185e-06 | 4.9645e-06 | 5.332e-06 | 5.5852e-06 | 6.1079e-06 | 6.8532e-06 | 6.9905e-06 | 7.8104e-06 | 8.0219e-06 | 8.5808e-06 | 8.515e-06 | 9.0531e-06 | 9.5444e-06 | 1.07356e-05 | 1.05917e-05 | 1.12361e-05 | 1.2956e-05 | 1.5314e-05 | 18 | 4.84652e-08 | 7.1326e-08 | 8.75728e-08 | 5.2928e-07 | 7.121e-07
0.75 | 1.2231e-06 | 1.3226e-06 | 1.2873e-06 | 1.5762e-06 | 1.5232e-06 | 1.5828e-06 | 1.5301e-06 | 1.7984e-06 | 1.6465e-06 | 1.7278e-06 | 1.6592e-06 | 2.0436e-06 | 1.8828e-06 | 2.0798e-06 | 1.9215e-06 | 2.0442e-06 | 2.0809e-06 | 1.9995e-06 | 2.2676e-06 | 2.3195e-06 | 0.75 | 1.3407e-06 | 1.3001e-06 | 1.3111e-06 | 1.6014e-06 | 1.8038e-06 | 1.7287e-06 | 1.715e-06 | 1.6875e-06 | 1.835e-06 | 1.7029e-06 | 1.6627e-06 | 2.0329e-06 | 2.0721e-06 | 2.0169e-06 | 2.2641e-06 | 2.4484e-06 | 2.4287e-06 | 2.5111e-06 | 2.6203e-06 | 2.7946e-06 | 0.75 | 4.7201e-06 | 4.6228e-06 | 4.3337e-06 | 4.5902e-06 | 4.6912e-06 | 4.4896e-06 | 4.7241e-06 | 5.0342e-06 | 4.991e-06 | 5.4005e-06 | 4.9069e-06 | 5.3385e-06 | 5.2334e-06 | 5.6042e-06 | 5.6883e-06 | 5.8236e-06 | 5.5637e-06 | 6.063e-06 | 5.9786e-06 | 6.1014e-06 | 0.75 | 3.0549e-06 | 3.2201e-06 | 3.4829e-06 | 3.6192e-06 | 3.8125e-06 | 3.9221e-06 | 4.1236e-06 | 4.3536e-06 | 4.4793e-06 | 4.7209e-06 | 4.9198e-06 | 5.0093e-06 | 5.4383e-06 | 5.5569e-06 | 5.7971e-06 | 6.0654e-06 | 6.4195e-06 | 6.6884e-06 | 7.022e-06 | 7.268e-06 | 0.75 | 4.1383e-06 | 4.2043e-06 | 4.5107e-06 | 4.8643e-06 | 5.1217e-06 | 5.5472e-06 | 5.98e-06 | 6.5753e-06 | 6.7722e-06 | 7.4645e-06 | 7.6601e-06 | 8.2587e-06 | 8.3797e-06 | 8.8259e-06 | 9.3201e-06 | 1.03599e-05 | 1.04233e-05 | 1.1912e-05 | 1.3522e-05 | 1.4454e-05 | 19 | 5.2385e-08 | 7.84532e-08 | 1.044e-07 | 5.6448e-07 | 7.5538e-07
0.7 | 1.1205e-06 | 1.1703e-06 | 1.0819e-06 | 1.368e-06 | 1.2878e-06 | 1.3543e-06 | 1.3658e-06 | 1.5829e-06 | 1.4468e-06 | 1.5154e-06 | 1.4648e-06 | 1.7679e-06 | 1.6748e-06 | 1.762e-06 | 1.699e-06 | 1.7689e-06 | 1.8114e-06 | 1.7788e-06 | 1.9691e-06 | 2.0814e-06 | 0.7 | 1.1178e-06 | 1.1374e-06 | 1.1057e-06 | 1.3499e-06 | 1.476e-06 | 1.4921e-06 | 1.5031e-06 | 1.441e-06 | 1.6264e-06 | 1.6117e-06 | 1.4583e-06 | 1.7337e-06 | 1.8064e-06 | 1.7937e-06 | 1.8974e-06 | 2.166e-06 | 2.032e-06 | 2.2196e-06 | 2.3231e-06 | 2.4927e-06 | 0.7 | 4.1605e-06 | 4.1254e-06 | 3.8486e-06 | 4.0639e-06 | 4.1751e-06 | 4.0728e-06 | 4.2374e-06 | 4.4239e-06 | 4.3206e-06 | 4.786e-06 | 4.3435e-06 | 4.7998e-06 | 4.6229e-06 | 5.0064e-06 | 5.1232e-06 | 5.1956e-06 | 5.0115e-06 | 5.44e-06 | 5.4402e-06 | 5.3787e-06 | 0.7 | 2.8516e-06 | 3.0229e-06 | 3.2443e-06 | 3.3883e-06 | 3.5767e-06 | 3.6765e-06 | 3.8583e-06 | 4.0653e-06 | 4.1841e-06 | 4.4357e-06 | 4.5977e-06 | 4.6874e-06 | 5.0702e-06 | 5.2158e-06 | 5.4452e-06 | 5.7086e-06 | 6.0343e-06 | 6.2676e-06 | 6.5869e-06 | 6.8397e-06 | 0.7 | 3.8062e-06 | 3.9167e-06 | 4.2672e-06 | 4.5046e-06 | 4.8175e-06 | 5.2669e-06 | 5.6115e-06 | 6.0682e-06 | 6.3819e-06 | 7.0563e-06 | 7.2543e-06 | 7.6388e-06 | 7.7235e-06 | 8.1842e-06 | 8.7749e-06 | 9.6984e-06 | 9.8205e-06 | 1.1542e-05 | 1.261e-05 | 1.3498e-05 | 20 | 5.01454e-08 | 9.87818e-08 | 1.0832e-07 | 5.9508e-07 | 8.6566e-07
0.65 | 9.7782e-07 | 9.6948e-07 | 9.4936e-07 | 1.153e-06 | 1.1227e-06 | 1.1552e-06 | 1.1489e-06 | 1.3679e-06 | 1.2647e-06 | 1.3048e-06 | 1.2729e-06 | 1.4261e-06 | 1.4455e-06 | 1.4499e-06 | 1.4639e-06 | 1.5562e-06 | 1.5782e-06 | 1.5987e-06 | 1.697e-06 | 1.8016e-06 | 0.65 | 9.5368e-07 | 9.4226e-07 | 9.227e-07 | 1.1902e-06 | 1.2707e-06 | 1.311e-06 | 1.2713e-06 | 1.2673e-06 | 1.2333e-06 | 1.4111e-06 | 1.249e-06 | 1.4347e-06 | 1.5992e-06 | 1.585e-06 | 1.6591e-06 | 1.8673e-06 | 1.6769e-06 | 1.9162e-06 | 2.0048e-06 | 2.1535e-06 | 0.65 | 3.5255e-06 | 3.5063e-06 | 3.3273e-06 | 3.5306e-06 | 3.5956e-06 | 3.5758e-06 | 3.5656e-06 | 3.8361e-06 | 3.7902e-06 | 4.13e-06 | 3.7988e-06 | 4.151e-06 | 4.029e-06 | 4.3732e-06 | 4.4805e-06 | 4.5045e-06 | 4.3866e-06 | 4.7054e-06 | 4.7328e-06 | 4.6588e-06 | 0.65 | 2.6094e-06 | 2.7805e-06 | 2.9545e-06 | 3.1057e-06 | 3.2773e-06 | 3.3651e-06 | 3.5374e-06 | 3.7422e-06 | 3.841e-06 | 4.0553e-06 | 4.2209e-06 | 4.3153e-06 | 4.651e-06 | 4.8112e-06 | 4.9849e-06 | 5.2312e-06 | 5.5532e-06 | 5.763e-06 | 6.0465e-06 | 6.3136e-06 | 0.65 | 3.4896e-06 | 3.5778e-06 | 3.9184e-06 | 4.119e-06 | 4.4439e-06 | 4.7839e-06 | 5.1731e-06 | 5.5553e-06 | 5.8819e-06 | 6.5032e-06 | 6.7411e-06 | 7.1103e-06 | 7.1206e-06 | 7.5119e-06 | 7.9883e-06 | 8.7443e-06 | 8.9483e-06 | 1.0598e-05 | 1.14e-05 | 1.242e-05 | 21
0.6 | 8.2994e-07 | 8.046e-07 | 8.0226e-07 | 9.7936e-07 | 9.4726e-07 | 9.8882e-07 | 9.3876e-07 | 1.0859e-06 | 1.0816e-06 | 1.1164e-06 | 1.0865e-06 | 1.1943e-06 | 1.2233e-06 | 1.2698e-06 | 1.2253e-06 | 1.3296e-06 | 1.3459e-06 | 1.3611e-06 | 1.4679e-06 | 1.5202e-06 | 0.6 | 7.8256e-07 | 7.6844e-07 | 7.5646e-07 | 9.9708e-07 | 1.0232e-06 | 1.0562e-06 | 1.0686e-06 | 1.0555e-06 | 1.0606e-06 | 1.1728e-06 | 1.0496e-06 | 1.3919e-06 | 1.2423e-06 | 1.3411e-06 | 1.3634e-06 | 1.5621e-06 | 1.545e-06 | 1.62e-06 | 1.748e-06 | 1.9303e-06 | 0.6 | 2.9279e-06 | 2.9344e-06 | 2.7967e-06 | 2.9601e-06 | 3.0668e-06 | 2.94e-06 | 3.0405e-06 | 3.2561e-06 | 3.2381e-06 | 3.4396e-06 | 3.228e-06 | 3.4654e-06 | 3.4338e-06 | 3.686e-06 | 3.7879e-06 | 3.8243e-06 | 3.7554e-06 | 3.9839e-06 | 4.0648e-06 | 3.9868e-06 | 0.6 | 2.3387e-06 | 2.4928e-06 | 2.6645e-06 | 2.7911e-06 | 2.9198e-06 | 3.0262e-06 | 3.1802e-06 | 3.3587e-06 | 3.4592e-06 | 3.6555e-06 | 3.8112e-06 | 3.8838e-06 | 4.1788e-06 | 4.3282e-06 | 4.5105e-06 | 4.7293e-06 | 4.9868e-06 | 5.1847e-06 | 5.4355e-06 | 5.6937e-06 | 0.6 | 3.1049e-06 | 3.2266e-06 | 3.5647e-06 | 3.7417e-06 | 3.9858e-06 | 4.3419e-06 | 4.6188e-06 | 5.0391e-06 | 5.3538e-06 | 5.726e-06 | 6.0499e-06 | 6.4143e-06 | 6.4034e-06 | 6.7096e-06 | 7.2442e-06 | 7.8316e-06 | 8.0557e-06 | 9.6167e-06 | 1.0182e-05 | 1.1122e-05 | 22
0.55 | 6.6818e-07 | 6.9954e-07 | 6.6868e-07 | 8.1228e-07 | 8.0402e-07 | 8.4058e-07 | 7.9362e-07 | 8.733e-07 | 8.967e-07 | 9.1028e-07 | 8.725e-07 | 9.981e-07 | 1.0183e-06 | 1.0428e-06 | 1.0589e-06 | 1.1309e-06 | 1.1159e-06 | 1.1421e-06 | 1.2434e-06 | 1.2853e-06 | 0.55 | 6.3328e-07 | 6.272e-07 | 6.2634e-07 | 7.8018e-07 | 8.137e-07 | 8.4118e-07 | 9.0402e-07 | 9.7138e-07 | 8.7306e-07 | 9.4122e-07 | 9.3014e-07 | 1.1639e-06 | 1.0524e-06 | 1.1201e-06 | 1.1732e-06 | 1.3204e-06 | 1.3293e-06 | 1.3331e-06 | 1.4654e-06 | 1.6298e-06 | 0.55 | 2.382e-06 | 2.3668e-06 | 2.3163e-06 | 2.4204e-06 | 2.5033e-06 | 2.4228e-06 | 2.4843e-06 | 2.651e-06 | 2.6902e-06 | 2.8275e-06 | 2.6233e-06 | 2.8691e-06 | 2.8286e-06 | 3.0173e-06 | 3.1465e-06 | 3.1841e-06 | 3.096e-06 | 3.3262e-06 | 3.405e-06 | 3.2797e-06 | 0.55 | 2.0477e-06 | 2.1803e-06 | 2.3295e-06 | 2.4528e-06 | 2.5856e-06 | 2.6755e-06 | 2.8068e-06 | 2.966e-06 | 3.0637e-06 | 3.2267e-06 | 3.3669e-06 | 3.4495e-06 | 3.7096e-06 | 3.8374e-06 | 4.0268e-06 | 4.1984e-06 | 4.4283e-06 | 4.5989e-06 | 4.8201e-06 | 5.0453e-06 | 0.55 | 2.7447e-06 | 2.872e-06 | 3.1587e-06 | 3.2816e-06 | 3.513e-06 | 3.9165e-06 | 4.0931e-06 | 4.4989e-06 | 4.7658e-06 | 5.0956e-06 | 5.453e-06 | 5.7083e-06 | 5.7542e-06 | 5.928e-06 | 6.4815e-06 | 6.9993e-06 | 7.1643e-06 | 8.6201e-06 | 9.124e-06 | 9.9147e-06 | 23
0.5 | 5.4002e-07 | 5.683e-07 | 5.491e-07 | 6.5514e-07 | 6.815e-07 | 6.4062e-07 | 6.5846e-07 | 7.2704e-07 | 7.2252e-07 | 7.5392e-07 | 7.2092e-07 | 7.9662e-07 | 8.1378e-07 | 8.5662e-07 | 8.697e-07 | 9.1976e-07 | 9.1758e-07 | 9.1846e-07 | 1.0321e-06 | 1.0485e-06 | 0.5 | 5.2104e-07 | 4.973e-07 | 4.985e-07 | 6.3016e-07 | 6.5596e-07 | 6.7592e-07 | 7.24e-07 | 7.341e-07 | 7.168e-07 | 7.8356e-07 | 7.4514e-07 | 9.5742e-07 | 8.615e-07 | 9.1216e-07 | 9.8082e-07 | 1.085e-06 | 1.0884e-06 | 1.1424e-06 | 1.2063e-06 | 1.3593e-06 | 0.5 | 1.8951e-06 | 1.8901e-06 | 1.8717e-06 | 1.9541e-06 | 2.0019e-06 | 1.9671e-06 | 1.9933e-06 | 2.1477e-06 | 2.1502e-06 | 2.2756e-06 | 2.1222e-06 | 2.3337e-06 | 2.2645e-06 | 2.4555e-06 | 2.5271e-06 | 2.6096e-06 | 2.4873e-06 | 2.6877e-06 | 2.7368e-06 | 2.6102e-06 | 0.5 | 1.7743e-06 | 1.8818e-06 | 2.0115e-06 | 2.118e-06 | 2.2385e-06 | 2.3328e-06 | 2.4337e-06 | 2.5884e-06 | 2.6749e-06 | 2.8127e-06 | 2.9449e-06 | 3.0169e-06 | 3.2435e-06 | 3.3506e-06 | 3.5172e-06 | 3.6684e-06 | 3.8756e-06 | 4.0161e-06 | 4.2035e-06 | 4.4364e-06 | 0.5 | 2.3899e-06 | 2.5031e-06 | 2.777e-06 | 2.8991e-06 | 3.0823e-06 | 3.4287e-06 | 3.5907e-06 | 3.953e-06 | 4.1821e-06 | 4.4591e-06 | 4.7576e-06 | 4.9748e-06 | 5.006e-06 | 5.2269e-06 | 5.6798e-06 | 6.1752e-06 | 6.2615e-06 | 7.5464e-06 | 7.9844e-06 | 8.689e-06 | 24
0.45 | 4.3028e-07 | 4.8362e-07 | 4.3582e-07 | 5.1808e-07 | 5.3682e-07 | 5.1674e-07 | 5.28e-07 | 6.0736e-07 | 5.8788e-07 | 5.9976e-07 | 5.8642e-07 | 6.7394e-07 | 6.729e-07 | 6.901e-07 | 7.0546e-07 | 7.526e-07 | 7.3378e-07 | 7.4352e-07 | 8.2352e-07 | 8.2444e-07 | 0.45 | 4.2022e-07 | 4.0364e-07 | 3.9828e-07 | 5.0518e-07 | 5.1974e-07 | 5.1484e-07 | 5.9638e-07 | 5.7722e-07 | 5.8194e-07 | 6.2932e-07 | 6.0792e-07 | 7.734e-07 | 7.1244e-07 | 7.0848e-07 | 7.7132e-07 | 8.8704e-07 | 8.8292e-07 | 9.905e-07 | 9.6346e-07 | 1.1407e-06 | 0.45 | 1.4417e-06 | 1.478e-06 | 1.4726e-06 | 1.5014e-06 | 1.5422e-06 | 1.5186e-06 | 1.5805e-06 | 1.6565e-06 | 1.6814e-06 | 1.7837e-06 | 1.6628e-06 | 1.8421e-06 | 1.7968e-06 | 1.9315e-06 | 1.9575e-06 | 2.0695e-06 | 1.9687e-06 | 2.1317e-06 | 2.1183e-06 | 2.0554e-06 | 0.45 | 1.4888e-06 | 1.5896e-06 | 1.7016e-06 | 1.799e-06 | 1.9027e-06 | 1.9814e-06 | 2.0877e-06 | 2.2177e-06 | 2.2898e-06 | 2.4137e-06 | 2.5313e-06 | 2.5971e-06 | 2.784e-06 | 2.8782e-06 | 3.0234e-06 | 3.1716e-06 | 3.3449e-06 | 3.4362e-06 | 3.6336e-06 | 3.8369e-06 | 0.45 | 2.085e-06 | 2.1734e-06 | 2.3482e-06 | 2.4866e-06 | 2.6944e-06 | 2.9592e-06 | 3.0869e-06 | 3.3516e-06 | 3.5774e-06 | 3.8457e-06 | 4.039e-06 | 4.3033e-06 | 4.2729e-06 | 4.4833e-06 | 4.9103e-06 | 5.3356e-06 | 5.4066e-06 | 6.4913e-06 | 6.9467e-06 | 7.4763e-06 | 25
0.4 | 3.2664e-07 | 3.781e-07 | 3.447e-07 | 4.112e-07 | 4.1698e-07 | 3.9364e-07 | 4.0776e-07 | 4.534e-07 | 4.654e-07 | 4.64e-07 | 4.4932e-07 | 5.0304e-07 | 5.2466e-07 | 5.5352e-07 | 5.556e-07 | 5.8836e-07 | 5.8576e-07 | 5.9788e-07 | 6.4146e-07 | 6.6e-07 | 0.4 | 3.247e-07 | 3.1894e-07 | 3.184e-07 | 3.9926e-07 | 4.054e-07 | 4.1022e-07 | 4.666e-07 | 4.6236e-07 | 4.559e-07 | 4.9504e-07 | 4.7524e-07 | 5.6394e-07 | 5.699e-07 | 5.7268e-07 | 6.2524e-07 | 6.7448e-07 | 7.4046e-07 | 7.6358e-07 | 8.0158e-07 | 9.194e-07 | 0.4 | 1.0906e-06 | 1.1321e-06 | 1.0987e-06 | 1.1468e-06 | 1.1539e-06 | 1.1268e-06 | 1.1812e-06 | 1.2498e-06 | 1.2794e-06 | 1.3322e-06 | 1.2651e-06 | 1.3892e-06 | 1.3514e-06 | 1.4949e-06 | 1.5126e-06 | 1.5913e-06 | 1.5286e-06 | 1.6518e-06 | 1.5993e-06 | 1.5885e-06 | 0.4 | 1.2238e-06 | 1.3109e-06 | 1.422e-06 | 1.4916e-06 | 1.5906e-06 | 1.6551e-06 | 1.7541e-06 | 1.8609e-06 | 1.9297e-06 | 2.0364e-06 | 2.1402e-06 | 2.1991e-06 | 2.356e-06 | 2.4438e-06 | 2.5539e-06 | 2.6873e-06 | 2.8346e-06 | 2.9223e-06 | 3.0944e-06 | 3.2636e-06 | 0.4 | 1.7311e-06 | 1.8474e-06 | 2.0033e-06 | 2.1059e-06 | 2.2511e-06 | 2.4812e-06 | 2.6135e-06 | 2.8224e-06 | 3.0308e-06 | 3.2652e-06 | 3.3714e-06 | 3.6228e-06 | 3.6681e-06 | 3.7774e-06 | 4.2264e-06 | 4.4908e-06 | 4.5202e-06 | 5.3735e-06 | 5.9067e-06 | 6.3604e-06 | 26
0.35 | 2.476e-07 | 2.8932e-07 | 2.556e-07 | 3.123e-07 | 2.9822e-07 | 2.9468e-07 | 3.0784e-07 | 3.4012e-07 | 3.4584e-07 | 3.4584e-07 | 3.4242e-07 | 3.5462e-07 | 3.9082e-07 | 4.118e-07 | 4.204e-07 | 4.5088e-07 | 4.4416e-07 | 4.5906e-07 | 5.0516e-07 | 5.0464e-07 | 0.35 | 2.495e-07 | 2.3534e-07 | 2.4552e-07 | 2.9572e-07 | 3.076e-07 | 3.176e-07 | 3.7744e-07 | 3.5846e-07 | 3.5814e-07 | 3.7948e-07 | 3.742e-07 | 4.5374e-07 | 4.406e-07 | 4.6044e-07 | 4.88e-07 | 5.3202e-07 | 5.645e-07 | 6.1256e-07 | 6.402e-07 | 7.35e-07 | 0.35 | 7.7562e-07 | 8.105e-07 | 7.5946e-07 | 8.2414e-07 | 8.159e-07 | 7.9048e-07 | 8.3416e-07 | 9.0802e-07 | 9.1304e-07 | 9.984e-07 | 9.16e-07 | 1.0099e-06 | 9.5774e-07 | 1.1044e-06 | 1.1308e-06 | 1.1727e-06 | 1.139e-06 | 1.1999e-06 | 1.1833e-06 | 1.1833e-06 | 0.35 | 9.715e-07 | 1.0655e-06 | 1.1476e-06 | 1.2204e-06 | 1.305e-06 | 1.3579e-06 | 1.4368e-06 | 1.5322e-06 | 1.5981e-06 | 1.6775e-06 | 1.7782e-06 | 1.8215e-06 | 1.9599e-06 | 2.038e-06 | 2.1336e-06 | 2.2328e-06 | 2.3687e-06 | 2.4454e-06 | 2.5925e-06 | 2.7262e-06 | 0.35 | 1.4646e-06 | 1.516e-06 | 1.6406e-06 | 1.7197e-06 | 1.8899e-06 | 2.0448e-06 | 2.1385e-06 | 2.3392e-06 | 2.504e-06 | 2.7205e-06 | 2.7797e-06 | 2.9886e-06 | 3.049e-06 | 3.1507e-06 | 3.4864e-06 | 3.7335e-06 | 3.7316e-06 | 4.3528e-06 | 4.9098e-06 | 5.3136e-06 | 27
0.3 | 1.7422e-07 | 1.8522e-07 | 1.7508e-07 | 2.3028e-07 | 2.0924e-07 | 2.1046e-07 | 2.2446e-07 | 2.4626e-07 | 2.559e-07 | 2.486e-07 | 2.398e-07 | 2.5712e-07 | 2.8774e-07 | 3.0632e-07 | 3.045e-07 | 3.2172e-07 | 3.2836e-07 | 3.4806e-07 | 3.6048e-07 | 3.8716e-07 | 0.3 | 1.7258e-07 | 1.7416e-07 | 1.7742e-07 | 2.218e-07 | 2.1626e-07 | 2.3154e-07 | 2.6744e-07 | 2.6954e-07 | 2.6354e-07 | 2.889e-07 | 2.8784e-07 | 3.2182e-07 | 3.0824e-07 | 3.451e-07 | 3.7982e-07 | 3.766e-07 | 4.2642e-07 | 4.4274e-07 | 4.4738e-07 | 5.4846e-07 | 0.3 | 5.263e-07 | 5.4488e-07 | 5.3264e-07 | 5.7726e-07 | 5.632e-07 | 5.4264e-07 | 5.864e-07 | 6.1784e-07 | 6.3636e-07 | 6.6004e-07 | 6.518e-07 | 6.8982e-07 | 6.828e-07 | 7.5036e-07 | 7.6584e-07 | 7.9626e-07 | 7.7878e-07 | 8.3352e-07 | 7.9836e-07 | 8.048e-07 | 0.3 | 7.6286e-07 | 8.083e-07 | 8.9292e-07 | 9.6094e-07 | 1.0393e-06 | 1.09e-06 | 1.1566e-06 | 1.2302e-06 | 1.2868e-06 | 1.3612e-06 | 1.4454e-06 | 1.4833e-06 | 1.5885e-06 | 1.6595e-06 | 1.7334e-06 | 1.8233e-06 | 1.9483e-06 | 1.999e-06 | 2.1214e-06 | 2.2319e-06 | 0.3 | 1.1474e-06 | 1.2039e-06 | 1.2707e-06 | 1.3525e-06 | 1.5203e-06 | 1.6277e-06 | 1.7053e-06 | 1.9074e-06 | 2.0174e-06 | 2.1101e-06 | 2.2437e-06 | 2.3795e-06 | 2.4283e-06 | 2.5345e-06 | 2.7331e-06 | 2.9096e-06 | 3.0033e-06 | 3.5165e-06 | 3.9416e-06 | 4.3322e-06 | 28
0.25 | 1.1434e-07 | 1.2616e-07 | 1.1452e-07 | 1.5584e-07 | 1.3632e-07 | 1.4286e-07 | 1.5214e-07 | 1.5778e-07 | 1.7058e-07 | 1.7066e-07 | 1.6266e-07 | 1.7508e-07 | 1.9734e-07 | 2.1094e-07 | 2.133e-07 | 2.1824e-07 | 2.2554e-07 | 2.4356e-07 | 2.4654e-07 | 2.6612e-07 | 0.25 | 1.189e-07 | 1.2298e-07 | 1.2286e-07 | 1.5176e-07 | 1.5884e-07 | 1.552e-07 | 1.7964e-07 | 1.986e-07 | 1.8874e-07 | 2.0254e-07 | 2.1328e-07 | 2.4028e-07 | 2.2834e-07 | 2.5388e-07 | 2.635e-07 | 2.657e-07 | 3.1446e-07 | 3.3118e-07 | 3.2962e-07 | 4.0936e-07 | 0.25 | 3.4788e-07 | 3.601e-07 | 3.5566e-07 | 3.954e-07 | 3.7728e-07 | 3.6426e-07 | 3.9908e-07 | 4.2184e-07 | 4.2216e-07 | 4.5138e-07 | 4.4318e-07 | 4.6436e-07 | 4.5558e-07 | 4.9882e-07 | 5.074e-07 | 5.2872e-07 | 5.2524e-07 | 5.729e-07 | 5.2994e-07 | 5.3604e-07 | 0.25 | 5.663e-07 | 6.2006e-07 | 6.7682e-07 | 7.2564e-07 | 7.9858e-07 | 8.0938e-07 | 8.945e-07 | 9.5398e-07 | 1.0059e-06 | 1.0664e-06 | 1.1384e-06 | 1.1723e-06 | 1.2555e-06 | 1.3155e-06 | 1.3743e-06 | 1.4477e-06 | 1.5446e-06 | 1.5865e-06 | 1.6865e-06 | 1.7746e-06 | 0.25 | 8.7078e-07 | 9.019e-07 | 9.6396e-07 | 1.0299e-06 | 1.1481e-06 | 1.2505e-06 | 1.3332e-06 | 1.4657e-06 | 1.5451e-06 | 1.646e-06 | 1.7119e-06 | 1.7982e-06 | 1.8511e-06 | 1.9329e-06 | 2.1057e-06 | 2.2707e-06 | 2.2959e-06 | 2.7025e-06 | 3.0023e-06 | 3.2865e-06 | 29
0.2 | 6.3415e-08 | 7.09644e-08 | 6.82682e-08 | 9.76508e-08 | 8.51516e-08 | 8.13958e-08 | 9.26202e-08 | 9.56732e-08 | 1.078e-07 | 1.0828e-07 | 1.0334e-07 | 1.1284e-07 | 1.2538e-07 | 1.3238e-07 | 1.3496e-07 | 1.4302e-07 | 1.4562e-07 | 1.5768e-07 | 1.6314e-07 | 1.7032e-07 | 0.2 | 7.1996e-08 | 8.14048e-08 | 8.2118e-08 | 9.38324e-08 | 1.05286e-07 | 1.02493e-07 | 1.1402e-07 | 1.2714e-07 | 1.2486e-07 | 1.3666e-07 | 1.3884e-07 | 1.6044e-07 | 1.5616e-07 | 1.6828e-07 | 1.8336e-07 | 1.836e-07 | 2.1506e-07 | 2.184e-07 | 2.3328e-07 | 2.8586e-07 | 0.2 | 2.139e-07 | 2.227e-07 | 2.1942e-07 | 2.431e-07 | 2.3562e-07 | 2.2328e-07 | 2.488e-07 | 2.6382e-07 | 2.6578e-07 | 2.7996e-07 | 2.7568e-07 | 2.914e-07 | 2.8814e-07 | 3.1968e-07 | 3.2272e-07 | 3.337e-07 | 3.3056e-07 | 3.6518e-07 | 3.3032e-07 | 3.4058e-07 | 0.2 | 4.077e-07 | 4.464e-07 | 4.9054e-07 | 5.4104e-07 | 5.7406e-07 | 5.9346e-07 | 6.6042e-07 | 7.12e-07 | 7.4532e-07 | 7.9904e-07 | 8.5424e-07 | 8.8344e-07 | 9.4658e-07 | 9.888e-07 | 1.0403e-06 | 1.0966e-06 | 1.1703e-06 | 1.2101e-06 | 1.2847e-06 | 1.3531e-06 | 0.2 | 6.3158e-07 | 6.292e-07 | 6.6792e-07 | 7.2836e-07 | 7.7556e-07 | 8.63e-07 | 9.2826e-07 | 1.0532e-06 | 1.1047e-06 | 1.1452e-06 | 1.2041e-06 | 1.3194e-06 | 1.3347e-06 | 1.4023e-06 | 1.549e-06 | 1.6343e-06 | 1.6394e-06 | 1.9492e-06 | 2.1913e-06 | 2.4147e-06 | 30
0.15 | 3.2932e-08 | 3.93016e-08 | 3.66388e-08 | 5.28302e-08 | 4.73404e-08 | 4.44534e-08 | 5.32906e-08 | 5.48548e-08 | 5.92058e-08 | 5.93776e-08 | 6.19408e-08 | 6.1689e-08 | 7.07692e-08 | 7.39074e-08 | 7.3592e-08 | 8.39026e-08 | 8.60674e-08 | 9.40648e-08 | 1.0228e-07 | 1.037e-07 | 0.15 | 4.3101e-08 | 4.74362e-08 | 4.95288e-08 | 5.79064e-08 | 6.1418e-08 | 6.32228e-08 | 6.85896e-08 | 6.943e-08 | 7.37436e-08 | 8.65392e-08 | 8.4402e-08 | 9.53316e-08 | 9.1203e-08 | 1.04049e-07 | 1.1514e-07 | 1.1222e-07 | 1.2762e-07 | 1.2642e-07 | 1.4082e-07 | 1.8926e-07 | 0.15 | 1.19e-07 | 1.1818e-07 | 1.1946e-07 | 1.3726e-07 | 1.2816e-07 | 1.2158e-07 | 1.3116e-07 | 1.4762e-07 | 1.4998e-07 | 1.6006e-07 | 1.5718e-07 | 1.6166e-07 | 1.6094e-07 | 1.8372e-07 | 1.873e-07 | 1.9284e-07 | 1.8618e-07 | 2.1092e-07 | 1.8816e-07 | 1.9672e-07 | 0.15 | 2.7192e-07 | 2.947e-07 | 3.2932e-07 | 3.5456e-07 | 3.9278e-07 | 4.0384e-07 | 4.458e-07 | 4.865e-07 | 5.1152e-07 | 5.5292e-07 | 5.843e-07 | 6.1264e-07 | 6.611e-07 | 6.8778e-07 | 7.3348e-07 | 7.6264e-07 | 8.3036e-07 | 8.6028e-07 | 9.131e-07 | 9.5852e-07 | 0.15 | 4.1954e-07 | 4.121e-07 | 4.2982e-07 | 4.8506e-07 | 4.9656e-07 | 5.5706e-07 | 6.16e-07 | 6.7618e-07 | 6.999e-07 | 7.2346e-07 | 7.7226e-07 | 8.4592e-07 | 8.5316e-07 | 8.8124e-07 | 9.7894e-07 | 1.0782e-06 | 1.0984e-06 | 1.2911e-06 | 1.4385e-06 | 1.6196e-06 | 31
0.1 | 1.28972e-08 | 1.656e-08 | 1.63094e-08 | 2.44726e-08 | 2.17664e-08 | 2.14546e-08 | 2.66974e-08 | 2.56198e-08 | 2.86396e-08 | 2.77712e-08 | 2.8787e-08 | 2.80564e-08 | 3.50904e-08 | 3.74074e-08 | 3.68254e-08 | 4.07586e-08 | 4.64762e-08 | 4.84652e-08 | 5.2385e-08 | 5.01454e-08 | 0.1 | 1.81948e-08 | 2.3283e-08 | 2.06582e-08 | 2.70942e-08 | 2.88868e-08 | 3.1652e-08 | 3.57462e-08 | 3.7739e-08 | 4.18284e-08 | 4.71012e-08 | 4.58148e-08 | 4.59914e-08 | 4.97274e-08 | 5.41884e-08 | 5.75144e-08 | 5.59712e-08 | 6.45202e-08 | 7.1326e-08 | 7.84532e-08 | 9.87818e-08 | 0.1 | 4.91268e-08 | 4.97946e-08 | 5.03924e-08 | 5.7628e-08 | 5.49392e-08 | 5.20524e-08 | 5.57416e-08 | 6.33802e-08 | 6.28274e-08 | 7.0642e-08 | 6.73698e-08 | 7.22196e-08 | 7.00488e-08 | 8.0124e-08 | 8.41148e-08 | 8.55574e-08 | 8.4692e-08 | 1.0116e-07 | 8.67592e-08 | 8.75728e-08 | 0.1 | 1.3896e-07 | 1.6102e-07 | 1.8254e-07 | 2.0424e-07 | 2.2514e-07 | 2.4056e-07 | 2.6358e-07 | 2.845e-07 | 3.0154e-07 | 3.318e-07 | 3.5468e-07 | 3.7866e-07 | 4.0032e-07 | 4.1574e-07 | 4.4668e-07 | 4.765e-07 | 5.1024e-07 | 5.2928e-07 | 5.6448e-07 | 5.9508e-07 | 0.1 | 2.3168e-07 | 2.2544e-07 | 2.2982e-07 | 2.5934e-07 | 2.712e-07 | 3.0892e-07 | 3.4116e-07 | 3.799e-07 | 4.0072e-07 | 4.1204e-07 | 4.4546e-07 | 4.7646e-07 | 4.8402e-07 | 5.052e-07 | 5.4934e-07 | 5.6606e-07 | 5.9224e-07 | 7.121e-07 | 7.5538e-07 | 8.6566e-07 | 32
0.05 | 2.0088e-09 | 4.2175e-09 | 4.1297e-09 | 5.9923e-09 | 6.4556e-09 | 6.5373e-09 | 7.7498e-09 | 7.1046e-09 | 8.9656e-09 | 8.7908e-09 | 9.1675e-09 | 8.8461e-09 | 1.01822e-08 | 1.0312e-08 | 1.08842e-08 | 1.28898e-08 | 1.38348e-08 | 1.5979e-08 | 1.56282e-08 | 1.60666e-08 | 0.05 | 2.7033e-09 | 5.4462e-09 | 4.9912e-09 | 6.5314e-09 | 7.2564e-09 | 8.6962e-09 | 1.02594e-08 | 1.07876e-08 | 1.2382e-08 | 1.50132e-08 | 1.45544e-08 | 1.4953e-08 | 1.76872e-08 | 1.74622e-08 | 2.15578e-08 | 1.97512e-08 | 2.34558e-08 | 2.58178e-08 | 2.98178e-08 | 3.44638e-08 | 0.05 | 1.15288e-08 | 1.19958e-08 | 1.27384e-08 | 1.45958e-08 | 1.37102e-08 | 1.36856e-08 | 1.44778e-08 | 1.75906e-08 | 1.75364e-08 | 1.9775e-08 | 1.69542e-08 | 1.98708e-08 | 1.94536e-08 | 2.1162e-08 | 2.37732e-08 | 2.55076e-08 | 2.4954e-08 | 3.01436e-08 | 2.52568e-08 | 2.44092e-08 | 0.05 | 4.2579e-08 | 5.3015e-08 | 6.32906e-08 | 7.48426e-08 | 8.52966e-08 | 9.14216e-08 | 1.02989e-07 | 1.0394e-07 | 1.1764e-07 | 1.2676e-07 | 1.3432e-07 | 1.4904e-07 | 1.5658e-07 | 1.7506e-07 | 1.9168e-07 | 1.9886e-07 | 2.2682e-07 | 2.3314e-07 | 2.4314e-07 | 2.6612e-07 | 0.05 | 6.96832e-08 | 6.66224e-08 | 7.51444e-08 | 8.33382e-08 | 8.71276e-08 | 1.0438e-07 | 1.2086e-07 | 1.3376e-07 | 1.3564e-07 | 1.4812e-07 | 1.6634e-07 | 1.6928e-07 | 1.7474e-07 | 1.8902e-07 | 2.007e-07 | 2.2132e-07 | 2.289e-07 | 2.692e-07 | 2.9328e-07 | 3.2482e-07 | 33
0 | 3.9485e-09 | 4.0077e-09 | 3.7183e-09 | 3.9742e-09 | 3.9859e-09 | 4.0274e-09 | 4.0471e-09 | 4.0273e-09 | 4.0351e-09 | 4.0018e-09 | 3.9549e-09 | 3.9805e-09 | 9.759e-09 | 1.01228e-08 | 1.01866e-08 | 1.02342e-08 | 1.02022e-08 | 9.6636e-09 | 1.00488e-08 | 9.9944e-09 | 0 | 1.02822e-08 | 1.01264e-08 | 1.01668e-08 | 1.01138e-08 | 1.02042e-08 | 1.17146e-08 | 1.10518e-08 | 1.11078e-08 | 1.11352e-08 | 1.1235e-08 | 1.10518e-08 | 1.11336e-08 | 1.09748e-08 | 1.12576e-08 | 1.16784e-08 | 1.17472e-08 | 1.18438e-08 | 1.18282e-08 | 1.1862e-08 | 1.17716e-08 | 0 | 4.5409e-09 | 4.4794e-09 | 4.5693e-09 | 4.528e-09 | 4.5377e-09 | 4.4004e-09 | 4.5317e-09 | 4.5001e-09 | 5.23e-09 | 4.4952e-09 | 4.5081e-09 | 4.4735e-09 | 4.493e-09 | 4.4649e-09 | 5.1666e-09 | 4.5004e-09 | 4.456e-09 | 5.071e-09 | 4.4677e-09 | 4.4647e-09 | 0 | 2.93752e-08 | 3.2107e-08 | 3.08406e-08 | 3.10752e-08 | 3.0233e-08 | 2.98786e-08 | 2.75596e-08 | 4.27776e-08 | 3.34396e-08 | 2.71998e-08 | 3.28448e-08 | 4.04298e-08 | 4.06674e-08 | 4.12062e-08 | 3.96098e-08 | 3.56364e-08 | 3.78454e-08 | 3.85184e-08 | 3.8068e-08 | 3.70596e-08 | 0 | 2.85446e-08 | 3.0724e-08 | 3.15658e-08 | 3.46022e-08 | 3.8509e-08 | 3.84782e-08 | 3.8273e-08 | 3.79858e-08 | 3.77298e-08 | 3.74068e-08 | 3.32982e-08 | 3.8026e-08 | 3.70764e-08 | 3.78198e-08 | 3.79912e-08 | 3.67064e-08 | 3.56118e-08 | 3.65114e-08 | 3.65516e-08 | 3.74604e-08 | 34
35
36
37
38
39
40

## Figure6
Time | Current | Time | Current | Time | Current | Time | Current | Time | Current
s | A | s | A | s | A | s | A | s | A
0.02001 | 9.54576e-10 | 0.02001 | 4.78007e-07 | 0.02001 | 9.5581e-07 | 0.02001 | 5.29044e-06 | 0.02001 | 2.42704e-05
0.12001 | 9.11494e-08 | 0.12001 | 2.17855e-06 | 0.12001 | 5.72978e-06 | 0.12001 | 1.24199e-05 | 0.12001 | 0.00014613
0.22001 | 1.43041e-07 | 0.22001 | 3.0747e-06 | 0.22001 | 9.22282e-06 | 0.22001 | 1.82531e-05 | 0.22001 | 0.000207582
0.32001 | 1.78122e-07 | 0.32001 | 3.72029e-06 | 0.32001 | 1.24342e-05 | 0.32001 | 2.35887e-05 | 0.32001 | 0.000245808
0.42001 | 2.06846e-07 | 0.42001 | 4.13885e-06 | 0.42001 | 1.49974e-05 | 0.42001 | 2.80251e-05 | 0.42001 | 0.000273921
0.52001 | 2.19721e-07 | 0.52001 | 4.5663e-06 | 0.52001 | 1.73816e-05 | 0.52001 | 3.20658e-05 | 0.52001 | 0.000294964
0.62001 | 2.35273e-07 | 0.62001 | 4.83471e-06 | 0.62001 | 1.92579e-05 | 0.62001 | 3.57646e-05 | 0.62001 | 0.000313084
0.72001 | 2.59933e-07 | 0.72001 | 5.0894e-06 | 0.72001 | 2.11491e-05 | 0.72001 | 3.9112e-05 | 0.72001 | 0.000327207
0.82001 | 2.60317e-07 | 0.82001 | 5.31373e-06 | 0.82001 | 2.30806e-05 | 0.82001 | 4.23485e-05 | 0.82001 | 0.000340726
0.92001 | 2.76608e-07 | 0.92001 | 5.60816e-06 | 0.92001 | 2.46379e-05 | 0.92001 | 4.52488e-05 | 0.92001 | 0.000352853
1.02001 | 2.93875e-07 | 1.02001 | 5.81781e-06 | 1.02001 | 2.60878e-05 | 1.02001 | 4.79855e-05 | 1.02001 | 0.0003637
1.12001 | 3.03301e-07 | 1.12001 | 5.94108e-06 | 1.12001 | 2.73828e-05 | 1.12001 | 5.03471e-05 | 1.12001 | 0.000373311
1.22001 | 3.0103e-07 | 1.22001 | 6.17659e-06 | 1.22001 | 2.89029e-05 | 1.22001 | 5.2754e-05 | 1.22001 | 0.000382298
1.32001 | 3.17506e-07 | 1.32001 | 6.30825e-06 | 1.32001 | 3.01789e-05 | 1.32001 | 5.52788e-05 | 1.32001 | 0.000388967
1.42001 | 3.33826e-07 | 1.42001 | 6.65283e-06 | 1.42001 | 3.14911e-05 | 1.42001 | 5.7673e-05 | 1.42001 | 0.000396555
1.52001 | 3.26744e-07 | 1.52001 | 6.70933e-06 | 1.52001 | 3.26916e-05 | 1.52001 | 5.95067e-05 | 1.52001 | 0.000403719
1.62001 | 3.40163e-07 | 1.62001 | 7.00058e-06 | 1.62001 | 3.39548e-05 | 1.62001 | 6.12869e-05 | 1.62001 | 0.000409043
1.72001 | 3.57409e-07 | 1.72001 | 7.14938e-06 | 1.72001 | 3.50938e-05 | 1.72001 | 6.33861e-05 | 1.72001 | 0.000414982
1.82001 | 3.62158e-07 | 1.82001 | 7.23202e-06 | 1.82001 | 3.61197e-05 | 1.82001 | 6.54436e-05 | 1.82001 | 0.000421182
1.92001 | 3.73095e-07 | 1.92001 | 7.15586e-06 | 1.92001 | 3.75887e-05 | 1.92001 | 6.74114e-05 | 1.92001 | 0.000425923
2.02001 | 3.69696e-07 | 2.02001 | 7.32429e-06 | 2.02001 | 3.86521e-05 | 2.02001 | 6.94108e-05 | 2.02001 | 0.000431063
2.12001 | 3.84366e-07 | 2.12001 | 7.33303e-06 | 2.12001 | 3.95804e-05 | 2.12001 | 7.07999e-05 | 2.12001 | 0.000436811
2.22001 | 3.85839e-07 | 2.22001 | 7.45832e-06 | 2.22001 | 4.07398e-05 | 2.22001 | 7.3025e-05 | 2.22001 | 0.000441742
2.32001 | 4.01957e-07 | 2.32001 | 7.66649e-06 | 2.32001 | 4.19693e-05 | 2.32001 | 7.43004e-05 | 2.32001 | 0.00044596
2.42001 | 4.05326e-07 | 2.42001 | 7.81363e-06 | 2.42001 | 4.28482e-05 | 2.42001 | 7.62913e-05 | 2.42001 | 0.000450128
2.52001 | 4.07803e-07 | 2.52001 | 7.89758e-06 | 2.52001 | 4.38491e-05 | 2.52001 | 7.79236e-05 | 2.52001 | 0.000454186
2.62001 | 4.20231e-07 | 2.62001 | 8.18226e-06 | 2.62001 | 4.46676e-05 | 2.62001 | 7.93766e-05 | 2.62001 | 0.000458043
2.72001 | 4.25482e-07 | 2.72001 | 8.2779e-06 | 2.72001 | 4.56618e-05 | 2.72001 | 8.13574e-05 | 2.72001 | 0.000461754
2.82001 | 4.33047e-07 | 2.82001 | 8.23948e-06 | 2.82001 | 4.68273e-05 | 2.82001 | 8.25171e-05 | 2.82001 | 0.000465268
2.92001 | 4.40479e-07 | 2.92001 | 8.30764e-06 | 2.92001 | 4.76195e-05 | 2.92001 | 8.38486e-05 | 2.92001 | 0.000469422
3.02001 | 4.41591e-07 | 3.02001 | 8.46156e-06 | 3.02001 | 4.84358e-05 | 3.02001 | 8.52715e-05 | 3.02001 | 0.000472715
3.12001 | 4.46049e-07 | 3.12001 | 8.62656e-06 | 3.12001 | 4.93647e-05 | 3.12001 | 8.67058e-05 | 3.12001 | 0.000476659
3.22001 | 4.56798e-07 | 3.22001 | 8.77769e-06 | 3.22001 | 5.02381e-05 | 3.22001 | 8.86183e-05 | 3.22001 | 0.000479499
3.32001 | 4.47739e-07 | 3.32001 | 8.80868e-06 | 3.32001 | 5.11757e-05 | 3.32001 | 8.95769e-05 | 3.32001 | 0.000482492
3.42001 | 4.58705e-07 | 3.42001 | 8.93902e-06 | 3.42001 | 5.21791e-05 | 3.42001 | 9.09866e-05 | 3.42001 | 0.000485944
3.52001 | 4.67744e-07 | 3.52001 | 8.98967e-06 | 3.52001 | 5.31189e-05 | 3.52001 | 9.20812e-05 | 3.52001 | 0.00048884
3.62001 | 4.80384e-07 | 3.62001 | 9.06087e-06 | 3.62001 | 5.37123e-05 | 3.62001 | 9.3886e-05 | 3.62001 | 0.000491246
3.72001 | 4.82352e-07 | 3.72001 | 9.15162e-06 | 3.72001 | 5.46443e-05 | 3.72001 | 9.52389e-05 | 3.72001 | 0.000494836
3.82001 | 4.88647e-07 | 3.82001 | 9.15824e-06 | 3.82001 | 5.55296e-05 | 3.82001 | 9.65109e-05 | 3.82001 | 0.000496759
3.92001 | 4.92717e-07 | 3.92001 | 9.4225e-06 | 3.92001 | 5.61794e-05 | 3.92001 | 9.75816e-05 | 3.92001 | 0.000500175
4.02001 | 5.01157e-07 | 4.02001 | 9.58627e-06 | 4.02001 | 5.71547e-05 | 4.02001 | 9.88484e-05 | 4.02001 | 0.000502453
4.12001 | 5.11808e-07 | 4.12001 | 9.44269e-06 | 4.12001 | 5.79252e-05 | 4.12001 | 0.000100231 | 4.12001 | 0.000505444
4.22001 | 5.11437e-07 | 4.22001 | 9.65643e-06 | 4.22001 | 5.8811e-05 | 4.22001 | 0.000100942 | 4.22001 | 0.000507935
4.32001 | 5.17501e-07 | 4.32001 | 9.813e-06 | 4.32001 | 5.97165e-05 | 4.32001 | 0.000102363 | 4.32001 | 0.000510689
4.42001 | 5.24499e-07 | 4.42001 | 9.87724e-06 | 4.42001 | 6.04039e-05 | 4.42001 | 0.000103419 | 4.42001 | 0.000512481
4.52001 | 5.28654e-07 | 4.52001 | 9.81756e-06 | 4.52001 | 6.12902e-05 | 4.52001 | 0.000104563 | 4.52001 | 0.000515005
4.62001 | 5.29578e-07 | 4.62001 | 1.00349e-05 | 4.62001 | 6.19168e-05 | 4.62001 | 0.000105838 | 4.62001 | 0.00051721
4.72001 | 5.46524e-07 | 4.72001 | 1.01743e-05 | 4.72001 | 6.29849e-05 | 4.72001 | 0.000106442 | 4.72001 | 0.000519932
4.82001 | 5.43591e-07 | 4.82001 | 1.03084e-05 | 4.82001 | 6.37237e-05 | 4.82001 | 0.000107735 | 4.82001 | 0.000522163
4.92001 | 5.51667e-07 | 4.92001 | 1.03408e-05 | 4.92001 | 6.45472e-05 | 4.92001 | 0.000109029 | 4.92001 | 0.000524262
5.02001 | 5.58257e-07 | 5.02001 | 1.03231e-05 | 5.02001 | 6.5344e-05 | 5.02001 | 0.000109701 | 5.02001 | 0.000526372
5.12001 | 3.05349e-07 | 5.12001 | 8.40456e-06 | 5.12001 | 5.40071e-05 | 5.12001 | 9.88342e-05 | 5.12001 | 0.000451238
5.22001 | 2.29674e-07 | 5.22001 | 7.48864e-06 | 5.22001 | 4.85526e-05 | 5.22001 | 9.23213e-05 | 5.22001 | 0.000418543
5.32001 | 1.90277e-07 | 5.32001 | 6.82696e-06 | 5.32001 | 4.47672e-05 | 5.32001 | 8.72752e-05 | 5.32001 | 0.000395641
5.42001 | 1.51727e-07 | 5.42001 | 6.29505e-06 | 5.42001 | 4.17138e-05 | 5.42001 | 8.31134e-05 | 5.42001 | 0.000378466
5.52001 | 1.4931e-07 | 5.52001 | 5.86446e-06 | 5.52001 | 3.92917e-05 | 5.52001 | 7.96449e-05 | 5.52001 | 0.000363718
5.62001 | 1.29852e-07 | 5.62001 | 5.55884e-06 | 5.62001 | 3.71952e-05 | 5.62001 | 7.62979e-05 | 5.62001 | 0.000351489
5.72001 | 1.24957e-07 | 5.72001 | 5.29246e-06 | 5.72001 | 3.53788e-05 | 5.72001 | 7.33789e-05 | 5.72001 | 0.000340722
5.82001 | 1.09345e-07 | 5.82001 | 5.00818e-06 | 5.82001 | 3.37969e-05 | 5.82001 | 7.10218e-05 | 5.82001 | 0.000330963
5.92001 | 1.09788e-07 | 5.92001 | 4.77947e-06 | 5.92001 | 3.23405e-05 | 5.92001 | 6.83277e-05 | 5.92001 | 0.000321955
6.02001 | 9.70854e-08 | 6.02001 | 4.5882e-06 | 6.02001 | 3.10338e-05 | 6.02001 | 6.65783e-05 | 6.02001 | 0.000314646
6.12001 | 1.00927e-07 | 6.12001 | 4.42088e-06 | 6.12001 | 2.98986e-05 | 6.12001 | 6.44138e-05 | 6.12001 | 0.000307569
6.22001 | 9.21897e-08 | 6.22001 | 4.2613e-06 | 6.22001 | 2.88692e-05 | 6.22001 | 6.23509e-05 | 6.22001 | 0.00030115
6.32001 | 9.19682e-08 | 6.32001 | 4.10986e-06 | 6.32001 | 2.78747e-05 | 6.32001 | 6.03256e-05 | 6.32001 | 0.000295402
6.42001 | 8.72866e-08 | 6.42001 | 3.97838e-06 | 6.42001 | 2.69156e-05 | 6.42001 | 5.88779e-05 | 6.42001 | 0.000290089
6.52001 | 8.08998e-08 | 6.52001 | 3.858e-06 | 6.52001 | 2.60297e-05 | 6.52001 | 5.77072e-05 | 6.52001 | 0.00028485
6.62001 | 7.77682e-08 | 6.62001 | 3.74511e-06 | 6.62001 | 2.52412e-05 | 6.62001 | 5.61674e-05 | 6.62001 | 0.000280032
6.72001 | 7.17231e-08 | 6.72001 | 3.63557e-06 | 6.72001 | 2.44754e-05 | 6.72001 | 5.47633e-05 | 6.72001 | 0.000275454
6.82001 | 6.8456e-08 | 6.82001 | 3.51661e-06 | 6.82001 | 2.3753e-05 | 6.82001 | 5.38744e-05 | 6.82001 | 0.000271017
6.92001 | 7.17805e-08 | 6.92001 | 3.42421e-06 | 6.92001 | 2.31085e-05 | 6.92001 | 5.27811e-05 | 6.92001 | 0.000266967
7.02001 | 7.09198e-08 | 7.02001 | 3.29867e-06 | 7.02001 | 2.24723e-05 | 7.02001 | 5.1314e-05 | 7.02001 | 0.000263117
7.12001 | 6.80704e-08 | 7.12001 | 3.21009e-06 | 7.12001 | 2.19177e-05 | 7.12001 | 5.02577e-05 | 7.12001 | 0.000259506
7.22001 | 6.4775e-08 | 7.22001 | 3.13373e-06 | 7.22001 | 2.13597e-05 | 7.22001 | 4.925e-05 | 7.22001 | 0.000256003
7.32001 | 6.25697e-08 | 7.32001 | 3.06993e-06 | 7.32001 | 2.08349e-05 | 7.32001 | 4.83383e-05 | 7.32001 | 0.000252688
7.42001 | 5.97493e-08 | 7.42001 | 3.0038e-06 | 7.42001 | 2.03771e-05 | 7.42001 | 4.74924e-05 | 7.42001 | 0.000249426
7.52001 | 5.86182e-08 | 7.52001 | 2.93961e-06 | 7.52001 | 1.98742e-05 | 7.52001 | 4.67026e-05 | 7.52001 | 0.000246573
7.62001 | 5.79323e-08 | 7.62001 | 2.88206e-06 | 7.62001 | 1.94257e-05 | 7.62001 | 4.56287e-05 | 7.62001 | 0.000243372
7.72001 | 5.82911e-08 | 7.72001 | 2.83049e-06 | 7.72001 | 1.90362e-05 | 7.72001 | 4.4962e-05 | 7.72001 | 0.000240659
7.82001 | 5.61822e-08 | 7.82001 | 2.76415e-06 | 7.82001 | 1.86103e-05 | 7.82001 | 4.44379e-05 | 7.82001 | 0.000238294
7.92001 | 5.42083e-08 | 7.92001 | 2.6988e-06 | 7.92001 | 1.81821e-05 | 7.92001 | 4.36898e-05 | 7.92001 | 0.000235753
8.02001 | 5.69895e-08 | 8.02001 | 2.62409e-06 | 8.02001 | 1.78235e-05 | 8.02001 | 4.31122e-05 | 8.02001 | 0.000233264
8.12001 | 5.15201e-08 | 8.12001 | 2.57326e-06 | 8.12001 | 1.74812e-05 | 8.12001 | 4.23805e-05 | 8.12001 | 0.000230834
8.22001 | 4.91984e-08 | 8.22001 | 2.52517e-06 | 8.22001 | 1.71453e-05 | 8.22001 | 4.17795e-05 | 8.22001 | 0.000229213
8.32001 | 4.47576e-08 | 8.32001 | 2.47305e-06 | 8.32001 | 1.68542e-05 | 8.32001 | 4.0997e-05 | 8.32001 | 0.000226596
8.42001 | 4.81779e-08 | 8.42001 | 2.4247e-06 | 8.42001 | 1.65e-05 | 8.42001 | 4.01121e-05 | 8.42001 | 0.000224361
8.52001 | 4.30899e-08 | 8.52001 | 2.38429e-06 | 8.52001 | 1.62041e-05 | 8.52001 | 4.00085e-05 | 8.52001 | 0.000222276
8.62001 | 4.15907e-08 | 8.62001 | 2.33072e-06 | 8.62001 | 1.591e-05 | 8.62001 | 3.91921e-05 | 8.62001 | 0.00022041
8.72001 | 4.37475e-08 | 8.72001 | 2.29131e-06 | 8.72001 | 1.56524e-05 | 8.72001 | 3.88127e-05 | 8.72001 | 0.000218239
8.82001 | 4.99328e-08 | 8.82001 | 2.25546e-06 | 8.82001 | 1.5389e-05 | 8.82001 | 3.82484e-05 | 8.82001 | 0.000216234
8.92001 | 4.5255e-08 | 8.92001 | 2.219e-06 | 8.92001 | 1.50963e-05 | 8.92001 | 3.7959e-05 | 8.92001 | 0.000214561
9.02001 | 4.34612e-08 | 9.02001 | 2.20104e-06 | 9.02001 | 1.48566e-05 | 9.02001 | 3.73936e-05 | 9.02001 | 0.000212696
9.12001 | 3.45775e-08 | 9.12001 | 2.15415e-06 | 9.12001 | 1.46063e-05 | 9.12001 | 3.68485e-05 | 9.12001 | 0.000210971
9.22001 | 3.68747e-08 | 9.22001 | 2.1132e-06 | 9.22001 | 1.43506e-05 | 9.22001 | 3.63714e-05 | 9.22001 | 0.000209512
9.32001 | 3.53229e-08 | 9.32001 | 2.08906e-06 | 9.32001 | 1.41325e-05 | 9.32001 | 3.60232e-05 | 9.32001 | 0.000207876
9.42001 | 3.80545e-08 | 9.42001 | 2.04884e-06 | 9.42001 | 1.3909e-05 | 9.42001 | 3.58537e-05 | 9.42001 | 0.000206222
9.52001 | 3.24559e-08 | 9.52001 | 2.01816e-06 | 9.52001 | 1.37027e-05 | 9.52001 | 3.52427e-05 | 9.52001 | 0.000204743
9.62001 | 4.03829e-08 | 9.62001 | 1.98923e-06 | 9.62001 | 1.35261e-05 | 9.62001 | 3.46777e-05 | 9.62001 | 0.00020318
9.72001 | 3.41247e-08 | 9.72001 | 1.97139e-06 | 9.72001 | 1.33207e-05 | 9.72001 | 3.43813e-05 | 9.72001 | 0.000201752
9.82001 | 2.61781e-08 | 9.82001 | 1.93341e-06 | 9.82001 | 1.31352e-05 | 9.82001 | 3.41098e-05 | 9.82001 | 0.000200597
9.92001 | 3.66208e-08 | 9.92001 | 1.91188e-06 | 9.92001 | 1.29161e-05 | 9.92001 | 3.38847e-05 | 9.92001 | 0.000199151
10.02001 | 3.49335e-08 | 10.02001 | 1.90139e-06 | 10.02001 | 1.27202e-05 | 10.02001 | 3.31286e-05 | 10.02001 | 0.000198002
10.12001 | 3.32016e-08 | 10.12001 | 1.8703e-06 | 10.12001 | 1.255e-05 | 10.12001 | 3.31276e-05 | 10.12001 | 0.000196603
10.22001 | 2.63269e-08 | 10.22001 | 1.84786e-06 | 10.22001 | 1.2365e-05 | 10.22001 | 3.29193e-05 | 10.22001 | 0.000195338
10.32001 | 3.69786e-08 | 10.32001 | 1.81841e-06 | 10.32001 | 1.22123e-05 | 10.32001 | 3.27727e-05 | 10.32001 | 0.000194212
10.42001 | 3.08056e-08 | 10.42001 | 1.80619e-06 | 10.42001 | 1.2041e-05 | 10.42001 | 3.22298e-05 | 10.42001 | 0.000192653
10.52001 | 2.93367e-08 | 10.52001 | 1.78759e-06 | 10.52001 | 1.19112e-05 | 10.52001 | 3.19574e-05 | 10.52001 | 0.000191598
10.62001 | 2.67229e-08 | 10.62001 | 1.75919e-06 | 10.62001 | 1.1728e-05 | 10.62001 | 3.139e-05 | 10.62001 | 0.000190097
10.72001 | 3.74973e-08 | 10.72001 | 1.74133e-06 | 10.72001 | 1.16013e-05 | 10.72001 | 3.12507e-05 | 10.72001 | 0.000189176
10.82001 | 2.3901e-08 | 10.82001 | 1.72253e-06 | 10.82001 | 1.14424e-05 | 10.82001 | 3.08019e-05 | 10.82001 | 0.000188001
10.92001 | 2.8647e-08 | 10.92001 | 1.70312e-06 | 10.92001 | 1.12628e-05 | 10.92001 | 3.05223e-05 | 10.92001 | 0.000186917
11.02001 | 2.3792e-08 | 11.02001 | 1.68457e-06 | 11.02001 | 1.11385e-05 | 11.02001 | 3.02018e-05 | 11.02001 | 0.000185707
11.12001 | 2.90383e-08 | 11.12001 | 1.66227e-06 | 11.12001 | 1.10028e-05 | 11.12001 | 3.01959e-05 | 11.12001 | 0.00018487
11.22001 | 2.37426e-08 | 11.22001 | 1.65253e-06 | 11.22001 | 1.08965e-05 | 11.22001 | 2.98035e-05 | 11.22001 | 0.000183976
11.32001 | 1.9932e-08 | 11.32001 | 1.63747e-06 | 11.32001 | 1.07681e-05 | 11.32001 | 2.91966e-05 | 11.32001 | 0.00018276
11.42001 | 2.06777e-08 | 11.42001 | 1.62085e-06 | 11.42001 | 1.06501e-05 | 11.42001 | 2.92344e-05 | 11.42001 | 0.000182092
11.52001 | 2.6171e-08 | 11.52001 | 1.60765e-06 | 11.52001 | 1.05179e-05 | 11.52001 | 2.92259e-05 | 11.52001 | 0.000181011
11.62001 | 2.37162e-08 | 11.62001 | 1.59593e-06 | 11.62001 | 1.04118e-05 | 11.62001 | 2.88793e-05 | 11.62001 | 0.000180113
11.72001 | 1.67018e-08 | 11.72001 | 1.57841e-06 | 11.72001 | 1.03104e-05 | 11.72001 | 2.84246e-05 | 11.72001 | 0.000179443
11.82001 | 2.60232e-08 | 11.82001 | 1.56814e-06 | 11.82001 | 1.01726e-05 | 11.82001 | 2.82633e-05 | 11.82001 | 0.000178322
11.92001 | 2.16994e-08 | 11.92001 | 1.53891e-06 | 11.92001 | 1.00839e-05 | 11.92001 | 2.78639e-05 | 11.92001 | 0.000177279
12.02001 | 2.15227e-08 | 12.02001 | 1.52679e-06 | 12.02001 | 9.93494e-06 | 12.02001 | 2.76484e-05 | 12.02001 | 0.000176174
12.12001 | 1.60487e-08 | 12.12001 | 1.50914e-06 | 12.12001 | 9.83516e-06 | 12.12001 | 2.73656e-05 | 12.12001 | 0.000175118
12.22001 | 1.78639e-08 | 12.22001 | 1.49145e-06 | 12.22001 | 9.72685e-06 | 12.22001 | 2.7503e-05 | 12.22001 | 0.000174652
12.32001 | 2.02634e-08 | 12.32001 | 1.47747e-06 | 12.32001 | 9.62894e-06 | 12.32001 | 2.70037e-05 | 12.32001 | 0.000173626
12.42001 | 2.00587e-08 | 12.42001 | 1.46575e-06 | 12.42001 | 9.53221e-06 | 12.42001 | 2.70075e-05 | 12.42001 | 0.000172633
12.52001 | 2.18354e-08 | 12.52001 | 1.45555e-06 | 12.52001 | 9.43427e-06 | 12.52001 | 2.66172e-05 | 12.52001 | 0.000171994
12.62001 | 2.2621e-08 | 12.62001 | 1.43969e-06 | 12.62001 | 9.35207e-06 | 12.62001 | 2.65537e-05 | 12.62001 | 0.000171095
12.72001 | 1.7874e-08 | 12.72001 | 1.4247e-06 | 12.72001 | 9.26297e-06 | 12.72001 | 2.64058e-05 | 12.72001 | 0.00017017
12.82001 | 1.27285e-08 | 12.82001 | 1.40916e-06 | 12.82001 | 9.1923e-06 | 12.82001 | 2.62386e-05 | 12.82001 | 0.000169391
12.92001 | 1.53188e-08 | 12.92001 | 1.39421e-06 | 12.92001 | 9.08357e-06 | 12.92001 | 2.59556e-05 | 12.92001 | 0.000168636
13.02001 | 1.63236e-08 | 13.02001 | 1.37845e-06 | 13.02001 | 9.01518e-06 | 13.02001 | 2.55201e-05 | 13.02001 | 0.000168174
13.12001 | 1.70381e-08 | 13.12001 | 1.36962e-06 | 13.12001 | 8.89239e-06 | 13.12001 | 2.59733e-05 | 13.12001 | 0.000167473
13.22001 | 1.65452e-08 | 13.22001 | 1.35518e-06 | 13.22001 | 8.83774e-06 | 13.22001 | 2.55015e-05 | 13.22001 | 0.00016667
13.32001 | 1.79774e-08 | 13.32001 | 1.34441e-06 | 13.32001 | 8.78321e-06 | 13.32001 | 2.49081e-05 | 13.32001 | 0.000165853
13.42001 | 1.82435e-08 | 13.42001 | 1.33751e-06 | 13.42001 | 8.6799e-06 | 13.42001 | 2.48269e-05 | 13.42001 | 0.000164986
13.52001 | 2.12616e-08 | 13.52001 | 1.32428e-06 | 13.52001 | 8.61476e-06 | 13.52001 | 2.43728e-05 | 13.52001 | 0.000164419
13.62001 | 1.1925e-08 | 13.62001 | 1.30973e-06 | 13.62001 | 8.5411e-06 | 13.62001 | 2.48002e-05 | 13.62001 | 0.000163781
13.72001 | 1.91017e-08 | 13.72001 | 1.30281e-06 | 13.72001 | 8.45185e-06 | 13.72001 | 2.43896e-05 | 13.72001 | 0.000163375
13.82001 | 1.50248e-08 | 13.82001 | 1.2908e-06 | 13.82001 | 8.38546e-06 | 13.82001 | 2.44391e-05 | 13.82001 | 0.000162567
13.92001 | 1.47103e-08 | 13.92001 | 1.27412e-06 | 13.92001 | 8.31696e-06 | 13.92001 | 2.43073e-05 | 13.92001 | 0.000161661
14.02001 | 1.58532e-08 | 14.02001 | 1.26422e-06 | 14.02001 | 8.27103e-06 | 14.02001 | 2.41107e-05 | 14.02001 | 0.000161027
14.12001 | 1.30769e-08 | 14.12001 | 1.26138e-06 | 14.12001 | 8.19268e-06 | 14.12001 | 2.38779e-05 | 14.12001 | 0.000160526
14.22001 | 1.66507e-08 | 14.22001 | 1.24719e-06 | 14.22001 | 8.1201e-06 | 14.22001 | 2.3498e-05 | 14.22001 | 0.000159613
14.32001 | 1.34328e-08 | 14.32001 | 1.23996e-06 | 14.32001 | 8.05282e-06 | 14.32001 | 2.37463e-05 | 14.32001 | 0.000159285
14.42001 | 1.72376e-08 | 14.42001 | 1.22573e-06 | 14.42001 | 7.95304e-06 | 14.42001 | 2.38427e-05 | 14.42001 | 0.000158808
14.52001 | 1.91909e-08 | 14.52001 | 1.21686e-06 | 14.52001 | 7.86222e-06 | 14.52001 | 2.34391e-05 | 14.52001 | 0.000158078
14.62001 | 1.4049e-08 | 14.62001 | 1.2114e-06 | 14.62001 | 7.82813e-06 | 14.62001 | 2.30333e-05 | 14.62001 | 0.000157431
14.72001 | 9.78465e-09 | 14.72001 | 1.2002e-06 | 14.72001 | 7.75527e-06 | 14.72001 | 2.30531e-05 | 14.72001 | 0.000156657
14.82001 | 1.24584e-08 | 14.82001 | 1.18887e-06 | 14.82001 | 7.70466e-06 | 14.82001 | 2.29677e-05 | 14.82001 | 0.000156004
14.92001 | 1.61757e-08 | 14.92001 | 1.17638e-06 | 14.92001 | 7.66084e-06 | 14.92001 | 2.26859e-05 | 14.92001 | 0.000155652
15.02001 | 1.5486e-08 | 15.02001 | 1.15419e-06 | 15.02001 | 7.60212e-06 | 15.02001 | 2.2701e-05 | 15.02001 | 0.00015512
15.12001 | 1.81704e-08 | 15.12001 | 1.14975e-06 | 15.12001 | 7.53549e-06 | 15.12001 | 2.25758e-05 | 15.12001 | 0.000154493
15.22001 | 2.1462e-08 | 15.22001 | 1.14289e-06 | 15.22001 | 7.4871e-06 | 15.22001 | 2.21017e-05 | 15.22001 | 0.000153608
15.32001 | 1.65216e-08 | 15.32001 | 1.13332e-06 | 15.32001 | 7.45724e-06 | 15.32001 | 2.21427e-05 | 15.32001 | 0.000153258
15.42001 | 1.33343e-08 | 15.42001 | 1.13216e-06 | 15.42001 | 7.36808e-06 | 15.42001 | 2.19642e-05 | 15.42001 | 0.000152496
15.52001 | 1.78401e-08 | 15.52001 | 1.12653e-06 | 15.52001 | 7.31021e-06 | 15.52001 | 2.18271e-05 | 15.52001 | 0.000151855
15.62001 | 8.15427e-09 | 15.62001 | 1.11725e-06 | 15.62001 | 7.23774e-06 | 15.62001 | 2.18605e-05 | 15.62001 | 0.000151269
15.72001 | 9.59324e-09 | 15.72001 | 1.11304e-06 | 15.72001 | 7.18092e-06 | 15.72001 | 2.15148e-05 | 15.72001 | 0.00015079
15.82001 | 1.33677e-08 | 15.82001 | 1.10635e-06 | 15.82001 | 7.14394e-06 | 15.82001 | 2.1336e-05 | 15.82001 | 0.000150061
15.92001 | 1.23809e-08 | 15.92001 | 1.09992e-06 | 15.92001 | 7.08904e-06 | 15.92001 | 2.12675e-05 | 15.92001 | 0.000149742
16.02001 | 1.13756e-08 | 16.02001 | 1.08805e-06 | 16.02001 | 7.05974e-06 | 16.02001 | 2.14566e-05 | 16.02001 | 0.000149392
16.12001 | 1.17596e-08 | 16.12001 | 1.08383e-06 | 16.12001 | 6.9784e-06 | 16.12001 | 2.11622e-05 | 16.12001 | 0.000148518
16.22001 | 1.37461e-08 | 16.22001 | 1.07474e-06 | 16.22001 | 6.93125e-06 | 16.22001 | 2.10542e-05 | 16.22001 | 0.00014828
16.32001 | 9.44953e-09 | 16.32001 | 1.06691e-06 | 16.32001 | 6.87707e-06 | 16.32001 | 2.10989e-05 | 16.32001 | 0.000147253
16.42001 | 1.43482e-08 | 16.42001 | 1.06378e-06 | 16.42001 | 6.76409e-06 | 16.42001 | 2.08228e-05 | 16.42001 | 0.000147125
16.52001 | 9.14819e-09 | 16.52001 | 1.0528e-06 | 16.52001 | 6.74397e-06 | 16.52001 | 2.099e-05 | 16.52001 | 0.000146331
16.62001 | 1.21648e-08 | 16.62001 | 1.05348e-06 | 16.62001 | 6.69306e-06 | 16.62001 | 2.09015e-05 | 16.62001 | 0.000146084
16.72001 | 1.39036e-08 | 16.72001 | 1.04454e-06 | 16.72001 | 6.62103e-06 | 16.72001 | 2.05247e-05 | 16.72001 | 0.000145799
16.82001 | 7.28203e-09 | 16.82001 | 1.0331e-06 | 16.82001 | 6.58715e-06 | 16.82001 | 2.051e-05 | 16.82001 | 0.000145211
16.92001 | 1.54712e-08 | 16.92001 | 1.02586e-06 | 16.92001 | 6.55774e-06 | 16.92001 | 2.03483e-05 | 16.92001 | 0.000144752
17.02001 | 1.28691e-08 | 17.02001 | 1.02002e-06 | 17.02001 | 6.50928e-06 | 17.02001 | 2.01985e-05 | 17.02001 | 0.000144054
17.12001 | 9.38361e-09 | 17.12001 | 1.01365e-06 | 17.12001 | 6.44305e-06 | 17.12001 | 2.00971e-05 | 17.12001 | 0.000143953
17.22001 | 1.63684e-08 | 17.22001 | 1.00722e-06 | 17.22001 | 6.43099e-06 | 17.22001 | 1.99045e-05 | 17.22001 | 0.000143498
17.32001 | 1.27891e-08 | 17.32001 | 9.98862e-07 | 17.32001 | 6.3746e-06 | 17.32001 | 2.02274e-05 | 17.32001 | 0.000143115
17.42001 | 1.15919e-08 | 17.42001 | 9.98218e-07 | 17.42001 | 6.32769e-06 | 17.42001 | 1.98551e-05 | 17.42001 | 0.000142522
17.52001 | 1.06898e-08 | 17.52001 | 9.89628e-07 | 17.52001 | 6.27212e-06 | 17.52001 | 2.00031e-05 | 17.52001 | 0.000142328
17.62001 | 7.78428e-09 | 17.62001 | 9.79157e-07 | 17.62001 | 6.227e-06 | 17.62001 | 1.95954e-05 | 17.62001 | 0.000141746
17.72001 | 1.10284e-08 | 17.72001 | 9.76273e-07 | 17.72001 | 6.19508e-06 | 17.72001 | 1.9534e-05 | 17.72001 | 0.000141424
17.82001 | 1.28235e-08 | 17.82001 | 9.71087e-07 | 17.82001 | 6.15356e-06 | 17.82001 | 1.94861e-05 | 17.82001 | 0.000140953
17.92001 | 1.66698e-08 | 17.92001 | 9.61353e-07 | 17.92001 | 6.09953e-06 | 17.92001 | 1.93944e-05 | 17.92001 | 0.00014015
18.02001 | 1.99498e-08 | 18.02001 | 9.5921e-07 | 18.02001 | 6.07706e-06 | 18.02001 | 1.93162e-05 | 18.02001 | 0.000140169
18.12001 | 1.5886e-08 | 18.12001 | 9.49947e-07 | 18.12001 | 6.0151e-06 | 18.12001 | 1.91856e-05 | 18.12001 | 0.000139633
18.22001 | 1.60911e-08 | 18.22001 | 9.37664e-07 | 18.22001 | 6.02084e-06 | 18.22001 | 1.90975e-05 | 18.22001 | 0.000139324
18.32001 | 1.4865e-08 | 18.32001 | 9.2763e-07 | 18.32001 | 5.93104e-06 | 18.32001 | 1.89018e-05 | 18.32001 | 0.000138632
18.42001 | 1.12061e-08 | 18.42001 | 9.18318e-07 | 18.42001 | 5.88596e-06 | 18.42001 | 1.87542e-05 | 18.42001 | 0.0001383
18.52001 | 5.35432e-09 | 18.52001 | 9.18426e-07 | 18.52001 | 5.85945e-06 | 18.52001 | 1.86058e-05 | 18.52001 | 0.000137684
18.62001 | 1.27949e-08 | 18.62001 | 9.10386e-07 | 18.62001 | 5.84067e-06 | 18.62001 | 1.86455e-05 | 18.62001 | 0.000137174
18.72001 | 1.05373e-08 | 18.72001 | 9.02725e-07 | 18.72001 | 5.77995e-06 | 18.72001 | 1.86611e-05 | 18.72001 | 0.000136696
18.82001 | 1.09455e-08 | 18.82001 | 8.98768e-07 | 18.82001 | 5.72868e-06 | 18.82001 | 1.82322e-05 | 18.82001 | 0.000136667
18.92001 | 4.20997e-09 | 18.92001 | 9.0119e-07 | 18.92001 | 5.70241e-06 | 18.92001 | 1.81436e-05 | 18.92001 | 0.00013609
19.02001 | 6.65155e-09 | 19.02001 | 8.92923e-07 | 19.02001 | 5.67591e-06 | 19.02001 | 1.82587e-05 | 19.02001 | 0.000135525
19.12001 | 6.76411e-09 | 19.12001 | 8.80823e-07 | 19.12001 | 5.62922e-06 | 19.12001 | 1.80317e-05 | 19.12001 | 0.000135251
19.22001 | 9.54137e-09 | 19.22001 | 8.79413e-07 | 19.22001 | 5.59882e-06 | 19.22001 | 1.82218e-05 | 19.22001 | 0.000135129
19.32001 | 2.02685e-09 | 19.32001 | 8.72248e-07 | 19.32001 | 5.54321e-06 | 19.32001 | 1.80946e-05 | 19.32001 | 0.000134478
19.42001 | 3.9503e-09 | 19.42001 | 8.73619e-07 | 19.42001 | 5.54772e-06 | 19.42001 | 1.79697e-05 | 19.42001 | 0.00013428
19.52001 | 8.68902e-09 | 19.52001 | 8.66472e-07 | 19.52001 | 5.49892e-06 | 19.52001 | 1.76753e-05 | 19.52001 | 0.000133528
19.62001 | 9.81739e-09 | 19.62001 | 8.63558e-07 | 19.62001 | 5.427e-06 | 19.62001 | 1.78652e-05 | 19.62001 | 0.000133271
19.72001 | 1.04274e-08 | 19.72001 | 8.57792e-07 | 19.72001 | 5.3824e-06 | 19.72001 | 1.7778e-05 | 19.72001 | 0.000132893
19.82001 | 5.38892e-09 | 19.82001 | 8.56696e-07 | 19.82001 | 5.36004e-06 | 19.82001 | 1.78667e-05 | 19.82001 | 0.00013294
19.92001 | 5.99987e-09 | 19.92001 | 8.50978e-07 | 19.92001 | 5.32022e-06 | 19.92001 | 1.78054e-05 | 19.92001 | 0.000132675
20.02001 | 8.36408e-09 | 20.02001 | 8.41328e-07 | 20.02001 | 5.30272e-06 | 20.02001 | 1.76562e-05 | 20.02001 | 0.000132287
20.12001 | 3.13239e-10 | 20.12001 | 8.40788e-07 | 20.12001 | 5.26852e-06 | 20.12001 | 1.75173e-05 | 20.12001 | 0.000131522
20.22001 | 7.22822e-09 | 20.22001 | 8.3919e-07 | 20.22001 | 5.23049e-06 | 20.22001 | 1.73138e-05 | 20.22001 | 0.000131431
20.32001 | 9.64015e-09 | 20.32001 | 8.24742e-07 | 20.32001 | 5.16924e-06 | 20.32001 | 1.74876e-05 | 20.32001 | 0.00013112
20.42001 | 8.12552e-09 | 20.42001 | 8.21233e-07 | 20.42001 | 5.13994e-06 | 20.42001 | 1.74028e-05 | 20.42001 | 0.00013065
20.52001 | 1.28451e-08 | 20.52001 | 8.20319e-07 | 20.52001 | 5.10164e-06 | 20.52001 | 1.72483e-05 | 20.52001 | 0.000130252
20.62001 | 1.11679e-08 | 20.62001 | 8.11298e-07 | 20.62001 | 5.08281e-06 | 20.62001 | 1.71903e-05 | 20.62001 | 0.000130292
20.72001 | 1.00294e-08 | 20.72001 | 8.05654e-07 | 20.72001 | 5.06789e-06 | 20.72001 | 1.71204e-05 | 20.72001 | 0.00012971
20.82001 | 4.33063e-09 | 20.82001 | 8.01963e-07 | 20.82001 | 5.0446e-06 | 20.82001 | 1.74913e-05 | 20.82001 | 0.000129142
20.92001 | 1.11901e-09 | 20.92001 | 7.94512e-07 | 20.92001 | 4.99919e-06 | 20.92001 | 1.70712e-05 | 20.92001 | 0.000129058
21.02001 | 1.77763e-09 | 21.02001 | 7.92999e-07 | 21.02001 | 4.983e-06 | 21.02001 | 1.69515e-05 | 21.02001 | 0.000128922
21.12001 | 1.15831e-09 | 21.12001 | 7.84554e-07 | 21.12001 | 4.95824e-06 | 21.12001 | 1.68147e-05 | 21.12001 | 0.000128392
21.22001 | 2.59674e-09 | 21.22001 | 7.78753e-07 | 21.22001 | 4.89748e-06 | 21.22001 | 1.67355e-05 | 21.22001 | 0.00012833
21.32001 | 3.01828e-09 | 21.32001 | 7.72704e-07 | 21.32001 | 4.89017e-06 | 21.32001 | 1.69718e-05 | 21.32001 | 0.000128
21.42001 | 9.50656e-09 | 21.42001 | 7.7019e-07 | 21.42001 | 4.83249e-06 | 21.42001 | 1.68443e-05 | 21.42001 | 0.000127574
21.52001 | 2.11575e-10 | 21.52001 | 7.69598e-07 | 21.52001 | 4.80913e-06 | 21.52001 | 1.67023e-05 | 21.52001 | 0.000127308
21.62001 | 1.03522e-08 | 21.62001 | 7.64093e-07 | 21.62001 | 4.78625e-06 | 21.62001 | 1.67418e-05 | 21.62001 | 0.000126786
21.72001 | 3.65954e-09 | 21.72001 | 7.58849e-07 | 21.72001 | 4.7329e-06 | 21.72001 | 1.64546e-05 | 21.72001 | 0.000126443
21.82001 | 2.78677e-09 | 21.82001 | 7.56504e-07 | 21.82001 | 4.72548e-06 | 21.82001 | 1.65577e-05 | 21.82001 | 0.000126225
21.92001 | 1.80838e-09 | 21.92001 | 7.5281e-07 | 21.92001 | 4.68225e-06 | 21.92001 | 1.61528e-05 | 21.92001 | 0.000125747
22.02001 | 4.23924e-09 | 22.02001 | 7.51556e-07 | 22.02001 | 4.6984e-06 | 22.02001 | 1.64503e-05 | 22.02001 | 0.00012551
22.12001 | 2.76113e-09 | 22.12001 | 7.52772e-07 | 22.12001 | 4.64557e-06 | 22.12001 | 1.61533e-05 | 22.12001 | 0.000125154
22.22001 | 1.55394e-09 | 22.22001 | 7.4805e-07 | 22.22001 | 4.65322e-06 | 22.22001 | 1.62789e-05 | 22.22001 | 0.000124964
22.32001 | 5.9384e-09 | 22.32001 | 7.42136e-07 | 22.32001 | 4.60298e-06 | 22.32001 | 1.6211e-05 | 22.32001 | 0.000124606
22.42001 | 3.92866e-09 | 22.42001 | 7.36723e-07 | 22.42001 | 4.57436e-06 | 22.42001 | 1.61838e-05 | 22.42001 | 0.00012419
22.52001 | 1.12967e-09 | 22.52001 | 7.30881e-07 | 22.52001 | 4.57566e-06 | 22.52001 | 1.56691e-05 | 22.52001 | 0.00012373
22.62001 | 7.89674e-09 | 22.62001 | 7.26845e-07 | 22.62001 | 4.53959e-06 | 22.62001 | 1.57465e-05 | 22.62001 | 0.000123696
22.72001 | 5.27413e-09 | 22.72001 | 7.25236e-07 | 22.72001 | 4.53261e-06 | 22.72001 | 1.57875e-05 | 22.72001 | 0.000123718
22.82001 | 3.846e-09 | 22.82001 | 7.23828e-07 | 22.82001 | 4.49707e-06 | 22.82001 | 1.5581e-05 | 22.82001 | 0.000123302
22.92001 | 2.91067e-09 | 22.92001 | 7.21789e-07 | 22.92001 | 4.46842e-06 | 22.92001 | 1.58021e-05 | 22.92001 | 0.00012325
23.02001 | 1.39833e-09 | 23.02001 | 7.14594e-07 | 23.02001 | 4.46238e-06 | 23.02001 | 1.58642e-05 | 23.02001 | 0.000122804
23.12001 | 5.47668e-09 | 23.12001 | 7.1705e-07 | 23.12001 | 4.41292e-06 | 23.12001 | 1.53796e-05 | 23.12001 | 0.000122299
23.22001 | 4.31066e-09 | 23.22001 | 7.09035e-07 | 23.22001 | 4.3966e-06 | 23.22001 | 1.53133e-05 | 23.22001 | 0.000121951
23.32001 | 5.93515e-09 | 23.32001 | 7.12336e-07 | 23.32001 | 4.38064e-06 | 23.32001 | 1.53857e-05 | 23.32001 | 0.000121696
23.42001 | 4.90743e-09 | 23.42001 | 7.07281e-07 | 23.42001 | 4.37429e-06 | 23.42001 | 1.53393e-05 | 23.42001 | 0.000121508
23.52001 | 8.76255e-09 | 23.52001 | 7.06493e-07 | 23.52001 | 4.35438e-06 | 23.52001 | 1.50925e-05 | 23.52001 | 0.000121427
23.62001 | 4.75811e-09 | 23.62001 | 6.99463e-07 | 23.62001 | 4.35875e-06 | 23.62001 | 1.52533e-05 | 23.62001 | 0.000120858
23.72001 | 1.23242e-09 | 23.72001 | 6.96502e-07 | 23.72001 | 4.34554e-06 | 23.72001 | 1.51212e-05 | 23.72001 | 0.000120634
23.82001 | 8.33515e-09 | 23.82001 | 6.95811e-07 | 23.82001 | 4.29604e-06 | 23.82001 | 1.50788e-05 | 23.82001 | 0.000120204
23.92001 | 8.37588e-09 | 23.92001 | 6.92036e-07 | 23.92001 | 4.29003e-06 | 23.92001 | 1.49937e-05 | 23.92001 | 0.000120366
24.02001 | 6.36823e-09 | 24.02001 | 6.88064e-07 | 24.02001 | 4.28293e-06 | 24.02001 | 1.50405e-05 | 24.02001 | 0.000120037
24.12001 | 8.68046e-09 | 24.12001 | 6.87071e-07 | 24.12001 | 4.22343e-06 | 24.12001 | 1.47958e-05 | 24.12001 | 0.000120021
24.22001 | 2.80684e-09 | 24.22001 | 6.87059e-07 | 24.22001 | 4.2304e-06 | 24.22001 | 1.47271e-05 | 24.22001 | 0.000119449
24.32001 | 6.8203e-11 | 24.32001 | 6.82946e-07 | 24.32001 | 4.21536e-06 | 24.32001 | 1.45342e-05 | 24.32001 | 0.000119121
24.42001 | 8.00644e-10 | 24.42001 | 6.82816e-07 | 24.42001 | 4.16432e-06 | 24.42001 | 1.43529e-05 | 24.42001 | 0.000119054
24.52001 | 1.17816e-09 | 24.52001 | 6.80581e-07 | 24.52001 | 4.16725e-06 | 24.52001 | 1.45031e-05 | 24.52001 | 0.000118939
24.62001 | 3.30558e-09 | 24.62001 | 6.71877e-07 | 24.62001 | 4.1438e-06 | 24.62001 | 1.4371e-05 | 24.62001 | 0.000118575
24.72001 | 3.48694e-09 | 24.72001 | 6.72644e-07 | 24.72001 | 4.10842e-06 | 24.72001 | 1.47506e-05 | 24.72001 | 0.000118333
24.82001 | 3.13886e-10 | 24.82001 | 6.65497e-07 | 24.82001 | 4.11829e-06 | 24.82001 | 1.44683e-05 | 24.82001 | 0.000117823
24.92001 | 2.16495e-09 | 24.92001 | 6.62379e-07 | 24.92001 | 4.0978e-06 | 24.92001 | 1.44769e-05 | 24.92001 | 0.000117955
25.02001 | 4.02676e-09 | 25.02001 | 4.73189e-08 | 25.02001 | 3.38018e-06 | 25.02001 | 1.43458e-05 | 25.02001 | 0.000117359

## Figure7
Frequency | 1 Hz | 2 Hz | 5 Hz | 10 Hz | Frequency | 1 Hz | 2 Hz | 5 Hz | 10 Hz | Frequency | 1 Hz | 2 Hz | 5 Hz | 10 Hz | Frequency | 1 Hz | 2 Hz | 5 Hz | 10 Hz | Frequency | 1 Hz | 2 Hz | 5 Hz | 10 Hz | Porosity | 7.1% | 27.1% | 34.5% | 41.8% | 45.3%
0 | 0 | 0 | 0 | 0 | 0 | 0 | 0 | 0 | 0 | 0 | 0 | 0 | 0 | 0 | 0 | 0 | 0 | 0 | 0 | 0 | 0 | 0 | 0 | 0 | 1 | 7.81104 | 2.61425 | 0.55472 | 0.47101 | 0.50928
1 | 4.97332 | 6.25868 | 4.90259 | 35.45417 | 1 | 1.84042 | 3.4023 | 4.5352 | 3.0203 | 1 | 0.42817 | 0.99519 | 0.96307 | 2.05059 | 1 | 0.3399 | 0.7434 | 1.14593 | 1.73116 | 1 | 0.36615 | 0.5514 | 0.79029 | 1.06406 | 2 | 9.44806 | 5.3645 | 1.24064 | 0.9909 | 0.79148
2 | 7.81104 | 9.44806 | 10.58993 | 47.82427 | 2 | 2.61425 | 5.3645 | 6.37867 | 7.79654 | 2 | 0.55472 | 1.24064 | 1.57386 | 2.45036 | 2 | 0.47101 | 0.9909 | 1.45617 | 2.17725 | 2 | 0.50928 | 0.79148 | 1.09519 | 1.3808 | 5 | 10.58993 | 6.37867 | 1.57386 | 1.45617 | 1.09519
3 | 9.51793 | 11.15039 | 14.27815 | 53.57325 | 3 | 2.89301 | 6.58523 | 7.72411 | 11.80355 | 3 | 0.6595 | 1.43126 | 1.40935 | 2.69729 | 3 | 0.55448 | 1.13818 | 1.63318 | 2.46491 | 3 | 0.57091 | 0.96009 | 1.29074 | 1.54318 | 10 | 47.82427 | 7.79654 | 2.45036 | 2.17725 | 1.3808
4 | 10.64219 | 12.35818 | 16.72364 | 58.19001 | 4 | 3.19548 | 7.63722 | 8.58257 | 13.44947 | 4 | 0.75027 | 1.51484 | 1.88955 | 2.892 | 4 | 0.61133 | 1.24023 | 1.69551 | 2.58618 | 4 | 0.63152 | 1.06977 | 1.43939 | 1.66356
5 | 11.65868 | 12.98322 | 18.46284 | 60.3009 | 5 | 3.78032 | 8.32033 | 9.19371 | 15.01412 | 5 | 0.77008 | 1.57749 | 1.92838 | 3.04208 | 5 | 0.65084 | 1.32339 | 1.81024 | 2.77381 | 5 | 0.68062 | 1.14951 | 1.53413 | 1.75307
6 | 12.48073 | 13.66073 | 19.74861 | 63.52547 | 6 | 3.71281 | 8.86258 | 9.75108 | 16.16711 | 6 | 0.79522 | 1.65396 | 1.99791 | 3.17129 | 6 | 0.68947 | 1.37967 | 1.90206 | 2.84358 | 6 | 0.71514 | 1.22899 | 1.62886 | 1.81969
7 | 13.0883 | 14.17296 | 21.45423 | 66.22742 | 7 | 4.69132 | 9.35011 | 10.15854 | 17.18338 | 7 | 0.8759 | 1.72276 | 1.9998 | 3.21425 | 7 | 0.72902 | 1.43076 | 2.02821 | 2.92692 | 7 | 0.74594 | 1.28478 | 1.67623 | 1.87175
8 | 13.7743 | 14.58294 | 22.40483 | 69.88302 | 8 | 4.90736 | 9.84101 | 10.72075 | 18.15724 | 8 | 0.88577 | 1.74802 | 2.00643 | 3.29626 | 8 | 0.74219 | 1.46721 | 2.04398 | 3.00474 | 8 | 0.75598 | 1.33309 | 1.74728 | 1.91547
9 | 13.99567 | 14.99826 | 23.36372 | 68.03013 | 9 | 5.21708 | 10.17994 | 11.01298 | 18.80761 | 9 | 0.9396 | 1.80649 | 2.06561 | 3.34896 | 9 | 0.76411 | 1.49389 | 2.03564 | 3.06327 | 9 | 0.7734 | 1.38041 | 1.79465 | 1.9617
10 | 14.47336 | 15.28646 | 24.12605 | 71.39309 | 10 | 5.28376 | 10.72845 | 11.34539 | 19.28068 | 10 | 0.93837 | 1.85331 | 2.09704 | 3.42621 | 10 | 0.78086 | 1.53309 | 2.09962 | 3.10895 | 10 | 0.78197 | 1.41634 | 1.84201 | 2.00418
11 | 14.86816 | 15.56072 | 25.06456 | 71.86364 | 11 | 5.2437 | 10.9438 | 11.65832 | 19.90235 | 11 | 0.94518 | 1.89947 | 2.15493 | 3.48043 | 11 | 0.79495 | 1.56511 | 2.15326 | 3.18633 | 11 | 0.78942 | 1.45921 | 1.88938 | 2.03296
12 | 15.315 | 15.96706 | 25.71978 | 74.75357 | 12 | 5.52331 | 11.20292 | 11.94218 | 20.32222 | 12 | 0.97732 | 1.91653 | 2.20581 | 3.492 | 12 | 0.8098 | 1.58198 | 2.15435 | 3.2366 | 12 | 0.80913 | 1.48124 | 1.91306 | 2.05924
13 | 15.53559 | 16.03487 | 26.21904 | 75.38618 | 13 | 5.55989 | 11.522 | 12.22833 | 20.75851 | 13 | 1.0108 | 1.95593 | 2.21583 | 3.56975 | 13 | 0.82448 | 1.61163 | 2.24962 | 3.28679 | 13 | 0.82512 | 1.51273 | 1.96043 | 2.0818
14 | 16.06233 | 16.2444 | 26.65861 | 77.38467 | 14 | 5.73755 | 11.71281 | 12.30841 | 21.44116 | 14 | 1.02787 | 1.98208 | 2.28456 | 3.58966 | 14 | 0.84018 | 1.63517 | 2.2823 | 3.30066 | 14 | 0.82704 | 1.54148 | 1.98411 | 2.1107
15 | 16.19097 | 16.51361 | 27.38227 | 78.37415 | 15 | 6.07795 | 11.87626 | 12.1242 | 21.95438 | 15 | 1.07688 | 2.01958 | 2.25605 | 3.63556 | 15 | 0.85514 | 1.65828 | 2.28989 | 3.36401 | 15 | 0.83752 | 1.56163 | 2.03148 | 2.13273
16 | 16.43662 | 16.60958 | 27.78874 | 81.46431 | 16 | 6.1748 | 12.08645 | 12.28219 | 22.17948 | 16 | 1.07755 | 2.04348 | 2.40135 | 3.68145 | 16 | 0.86507 | 1.65706 | 2.30383 | 3.42036 | 16 | 0.86258 | 1.58372 | 2.05516 | 2.14224
17 | 16.61466 | 16.70602 | 28.17165 | 83.35838 | 17 | 6.49543 | 12.34824 | 12.39619 | 22.64736 | 17 | 1.10732 | 2.08228 | 2.36556 | 3.68145 | 17 | 0.87024 | 1.67384 | 2.35657 | 3.4204 | 17 | 0.84453 | 1.59957 | 2.07885 | 2.16404
18 | 16.93852 | 16.80199 | 29.04873 | 85.87077 | 18 | 6.25665 | 12.58032 | 12.52634 | 23.11643 | 18 | 1.15447 | 2.07943 | 2.46889 | 3.72735 | 18 | 0.87788 | 1.71041 | 2.33024 | 3.49797 | 18 | 0.8566 | 1.63654 | 2.10253 | 2.18152
19 | 16.80085 | 16.86177 | 29.42401 | 86.52066 | 19 | 6.50145 | 12.72821 | 13.1486 | 23.88184 | 19 | 1.11741 | 2.07796 | 2.45554 | 3.72735 | 19 | 0.88792 | 1.70821 | 2.38922 | 3.5384 | 19 | 0.86901 | 1.65145 | 2.12621 | 2.19091
20 | 17.10288 | 17.06596 | 29.81822 | 85.28325 | 20 | 6.38981 | 12.90393 | 12.98206 | 24.28633 | 20 | 1.15353 | 2.12792 | 2.53113 | 3.81914 | 20 | 0.89168 | 1.71622 | 2.37763 | 3.55081 | 20 | 0.8786 | 1.66121 | 2.1499 | 2.20045

## Figure8
Time |  | Time |  | Time |  | Time |  | Time |  |  | 7.1% | 27.1% | 34.5% | 41.8% | 45.3%
0 | 1 | 0 | 1 | 0 | 1 | 0 | 1 | 0 | 1 | 1 | 0.31056 | 1.47527 | 1.99621 | 3.95854 | 5.50536
0.1 | 0.54697 | 0.1 | 0.81415 | 0.1 | 0.8265 | 0.1 | 0.90094 | 0.1 | 0.85726 | 2 | 0.43678 | 1.68609 | 3.55617 | 6.43991 | 10.69799
0.2 | 0.41141 | 0.2 | 0.72543 | 0.2 | 0.74303 | 0.2 | 0.84157 | 0.2 | 0.79515 | 3 | 0.47792 | 1.85565 | 5.60354 | 9.74354 | 15.51056
0.3 | 0.34084 | 0.3 | 0.66133 | 0.3 | 0.6851 | 0.3 | 0.79557 | 0.3 | 0.75164 | 4 | 0.46202 | 1.99558 | 8.29821 | 13.58257 | 19.64583
0.4 | 0.27179 | 0.4 | 0.6098 | 0.4 | 0.63837 | 0.4 | 0.75764 | 0.4 | 0.71901 | 5 | 0.58417 | 2.37602 | 11.53306 | 18.34126 | 23.26914
0.5 | 0.26746 | 0.5 | 0.56809 | 0.5 | 0.60131 | 0.5 | 0.72602 | 0.5 | 0.69099 | 6 | 0.69537 | 2.67099 | 15.342 | 23.63439 | 27.37681
0.6 | 0.2326 | 0.6 | 0.53849 | 0.6 | 0.56922 | 0.6 | 0.69551 | 0.6 | 0.66776
0.7 | 0.22383 | 0.7 | 0.51268 | 0.7 | 0.54142 | 0.7 | 0.6689 | 0.7 | 0.6473
0.8 | 0.19587 | 0.8 | 0.48514 | 0.8 | 0.51722 | 0.8 | 0.64741 | 0.8 | 0.62876
0.9 | 0.19666 | 0.9 | 0.46299 | 0.9 | 0.49493 | 0.9 | 0.62285 | 0.9 | 0.61165
1 | 0.17391 | 1 | 0.44446 | 1 | 0.47493 | 1 | 0.60691 | 1 | 0.59776
1.1 | 0.18079 | 1.1 | 0.42825 | 1.1 | 0.45756 | 1.1 | 0.58718 | 1.1 | 0.58432
1.2 | 0.16514 | 1.2 | 0.41279 | 1.2 | 0.4418 | 1.2 | 0.56837 | 1.2 | 0.57212
1.3 | 0.16474 | 1.3 | 0.39812 | 1.3 | 0.42658 | 1.3 | 0.54991 | 1.3 | 0.5612
1.4 | 0.15636 | 1.4 | 0.38539 | 1.4 | 0.41191 | 1.4 | 0.53671 | 1.4 | 0.55111
1.5 | 0.14491 | 1.5 | 0.37373 | 1.5 | 0.39835 | 1.5 | 0.52604 | 1.5 | 0.54116
1.6 | 0.13931 | 1.6 | 0.36279 | 1.6 | 0.38628 | 1.6 | 0.512 | 1.6 | 0.532
1.7 | 0.12848 | 1.7 | 0.35218 | 1.7 | 0.37456 | 1.7 | 0.49921 | 1.7 | 0.52331
1.8 | 0.12262 | 1.8 | 0.34066 | 1.8 | 0.36351 | 1.8 | 0.4911 | 1.8 | 0.51488
1.9 | 0.12858 | 1.9 | 0.3317 | 1.9 | 0.35364 | 1.9 | 0.48114 | 1.9 | 0.50718
2 | 0.12704 | 2 | 0.31954 | 2 | 0.34391 | 2 | 0.46776 | 2 | 0.49987
2.1 | 0.12193 | 2.1 | 0.31096 | 2.1 | 0.33542 | 2.1 | 0.45813 | 2.1 | 0.49301
2.2 | 0.11603 | 2.2 | 0.30356 | 2.2 | 0.32688 | 2.2 | 0.44895 | 2.2 | 0.48635
2.3 | 0.11208 | 2.3 | 0.29738 | 2.3 | 0.31885 | 2.3 | 0.44064 | 2.3 | 0.48006
2.4 | 0.10703 | 2.4 | 0.29098 | 2.4 | 0.31184 | 2.4 | 0.43293 | 2.4 | 0.47386
2.5 | 0.105 | 2.5 | 0.28476 | 2.5 | 0.30415 | 2.5 | 0.42573 | 2.5 | 0.46844
2.6 | 0.10377 | 2.6 | 0.27919 | 2.6 | 0.29728 | 2.6 | 0.41594 | 2.6 | 0.46236
2.7 | 0.10442 | 2.7 | 0.27419 | 2.7 | 0.29132 | 2.7 | 0.40986 | 2.7 | 0.4572
2.8 | 0.10064 | 2.8 | 0.26776 | 2.8 | 0.28481 | 2.8 | 0.40508 | 2.8 | 0.45271
2.9 | 0.0971 | 2.9 | 0.26143 | 2.9 | 0.27825 | 2.9 | 0.39826 | 2.9 | 0.44788
3 | 0.10208 | 3 | 0.2542 | 3 | 0.27276 | 3 | 0.393 | 3 | 0.44315
3.1 | 0.09229 | 3.1 | 0.24927 | 3.1 | 0.26753 | 3.1 | 0.38633 | 3.1 | 0.43854
3.2 | 0.08813 | 3.2 | 0.24461 | 3.2 | 0.26239 | 3.2 | 0.38085 | 3.2 | 0.43546
3.3 | 0.08017 | 3.3 | 0.23957 | 3.3 | 0.25793 | 3.3 | 0.37372 | 3.3 | 0.43049
3.4 | 0.0863 | 3.4 | 0.23488 | 3.4 | 0.25251 | 3.4 | 0.36565 | 3.4 | 0.42624
3.5 | 0.07719 | 3.5 | 0.23097 | 3.5 | 0.24798 | 3.5 | 0.3647 | 3.5 | 0.42228
3.6 | 0.0745 | 3.6 | 0.22578 | 3.6 | 0.24348 | 3.6 | 0.35726 | 3.6 | 0.41873
3.7 | 0.07836 | 3.7 | 0.22196 | 3.7 | 0.23954 | 3.7 | 0.3538 | 3.7 | 0.41461
3.8 | 0.08944 | 3.8 | 0.21849 | 3.8 | 0.23551 | 3.8 | 0.34866 | 3.8 | 0.4108
3.9 | 0.08106 | 3.9 | 0.21495 | 3.9 | 0.23103 | 3.9 | 0.34602 | 3.9 | 0.40762
4 | 0.07785 | 4 | 0.21322 | 4 | 0.22736 | 4 | 0.34087 | 4 | 0.40408
4.1 | 0.06194 | 4.1 | 0.20867 | 4.1 | 0.22353 | 4.1 | 0.3359 | 4.1 | 0.4008
4.2 | 0.06605 | 4.2 | 0.20471 | 4.2 | 0.21962 | 4.2 | 0.33155 | 4.2 | 0.39803
4.3 | 0.06327 | 4.3 | 0.20237 | 4.3 | 0.21628 | 4.3 | 0.32838 | 4.3 | 0.39492
4.4 | 0.06817 | 4.4 | 0.19847 | 4.4 | 0.21286 | 4.4 | 0.32683 | 4.4 | 0.39178
4.5 | 0.05814 | 4.5 | 0.1955 | 4.5 | 0.2097 | 4.5 | 0.32126 | 4.5 | 0.38897
4.6 | 0.07234 | 4.6 | 0.1927 | 4.6 | 0.207 | 4.6 | 0.31611 | 4.6 | 0.386
4.7 | 0.06113 | 4.7 | 0.19097 | 4.7 | 0.20385 | 4.7 | 0.31341 | 4.7 | 0.38329
4.8 | 0.04689 | 4.8 | 0.18729 | 4.8 | 0.20102 | 4.8 | 0.31093 | 4.8 | 0.38109
4.9 | 0.0656 | 4.9 | 0.1852 | 4.9 | 0.19766 | 4.9 | 0.30888 | 4.9 | 0.37835
5 | 0.06258 | 5 | 0.18419 | 5 | 0.19467 | 5 | 0.30199 | 5 | 0.37616
5.1 | 0.05947 | 5.1 | 0.18118 | 5.1 | 0.19206 | 5.1 | 0.30198 | 5.1 | 0.37351
5.2 | 0.04716 | 5.2 | 0.179 | 5.2 | 0.18923 | 5.2 | 0.30008 | 5.2 | 0.3711
5.3 | 0.06624 | 5.3 | 0.17615 | 5.3 | 0.18689 | 5.3 | 0.29875 | 5.3 | 0.36896
5.4 | 0.05518 | 5.4 | 0.17497 | 5.4 | 0.18427 | 5.4 | 0.2938 | 5.4 | 0.366
5.5 | 0.05255 | 5.5 | 0.17316 | 5.5 | 0.18228 | 5.5 | 0.29131 | 5.5 | 0.364
5.6 | 0.04787 | 5.6 | 0.17041 | 5.6 | 0.17948 | 5.6 | 0.28614 | 5.6 | 0.36115
5.7 | 0.06717 | 5.7 | 0.16868 | 5.7 | 0.17754 | 5.7 | 0.28487 | 5.7 | 0.3594
5.8 | 0.04281 | 5.8 | 0.16686 | 5.8 | 0.17511 | 5.8 | 0.28078 | 5.8 | 0.35716
5.9 | 0.05132 | 5.9 | 0.16498 | 5.9 | 0.17236 | 5.9 | 0.27823 | 5.9 | 0.3551
6 | 0.04262 | 6 | 0.16318 | 6 | 0.17046 | 6 | 0.27531 | 6 | 0.35281
6.1 | 0.05202 | 6.1 | 0.16102 | 6.1 | 0.16838 | 6.1 | 0.27526 | 6.1 | 0.35122
6.2 | 0.04253 | 6.2 | 0.16008 | 6.2 | 0.16676 | 6.2 | 0.27168 | 6.2 | 0.34952
6.3 | 0.0357 | 6.3 | 0.15862 | 6.3 | 0.16479 | 6.3 | 0.26615 | 6.3 | 0.34721
6.4 | 0.03704 | 6.4 | 0.15701 | 6.4 | 0.16299 | 6.4 | 0.26649 | 6.4 | 0.34594
6.5 | 0.04688 | 6.5 | 0.15573 | 6.5 | 0.16096 | 6.5 | 0.26641 | 6.5 | 0.34388
6.6 | 0.04248 | 6.6 | 0.1546 | 6.6 | 0.15934 | 6.6 | 0.26325 | 6.6 | 0.34218
6.7 | 0.02992 | 6.7 | 0.1529 | 6.7 | 0.15779 | 6.7 | 0.25911 | 6.7 | 0.34091
6.8 | 0.04662 | 6.8 | 0.15191 | 6.8 | 0.15568 | 6.8 | 0.25764 | 6.8 | 0.33878
6.9 | 0.03887 | 6.9 | 0.14907 | 6.9 | 0.15432 | 6.9 | 0.254 | 6.9 | 0.33679
7 | 0.03855 | 7 | 0.1479 | 7 | 0.15204 | 7 | 0.25203 | 7 | 0.33469
7.1 | 0.02875 | 7.1 | 0.14619 | 7.1 | 0.15051 | 7.1 | 0.24946 | 7.1 | 0.33269
7.2 | 0.032 | 7.2 | 0.14448 | 7.2 | 0.14886 | 7.2 | 0.25071 | 7.2 | 0.3318
7.3 | 0.0363 | 7.3 | 0.14312 | 7.3 | 0.14736 | 7.3 | 0.24616 | 7.3 | 0.32985
7.4 | 0.03593 | 7.4 | 0.14199 | 7.4 | 0.14588 | 7.4 | 0.24619 | 7.4 | 0.32797
7.5 | 0.03911 | 7.5 | 0.141 | 7.5 | 0.14438 | 7.5 | 0.24263 | 7.5 | 0.32675
7.6 | 0.04052 | 7.6 | 0.13946 | 7.6 | 0.14312 | 7.6 | 0.24206 | 7.6 | 0.32505
7.7 | 0.03202 | 7.7 | 0.13801 | 7.7 | 0.14176 | 7.7 | 0.24071 | 7.7 | 0.32329
7.8 | 0.0228 | 7.8 | 0.13651 | 7.8 | 0.14068 | 7.8 | 0.23918 | 7.8 | 0.32181
7.9 | 0.02744 | 7.9 | 0.13506 | 7.9 | 0.13901 | 7.9 | 0.2366 | 7.9 | 0.32037
8 | 0.02924 | 8 | 0.13353 | 8 | 0.13796 | 8 | 0.23263 | 8 | 0.3195
8.1 | 0.03052 | 8.1 | 0.13268 | 8.1 | 0.13609 | 8.1 | 0.23676 | 8.1 | 0.31816
8.2 | 0.02964 | 8.2 | 0.13128 | 8.2 | 0.13525 | 8.2 | 0.23246 | 8.2 | 0.31664
8.3 | 0.0322 | 8.3 | 0.13023 | 8.3 | 0.13441 | 8.3 | 0.22705 | 8.3 | 0.31509
8.4 | 0.03268 | 8.4 | 0.12956 | 8.4 | 0.13283 | 8.4 | 0.22631 | 8.4 | 0.31344
8.5 | 0.03809 | 8.5 | 0.12828 | 8.5 | 0.13184 | 8.5 | 0.22217 | 8.5 | 0.31236
8.6 | 0.02136 | 8.6 | 0.12687 | 8.6 | 0.13071 | 8.6 | 0.22607 | 8.6 | 0.31115
8.7 | 0.03422 | 8.7 | 0.1262 | 8.7 | 0.12934 | 8.7 | 0.22233 | 8.7 | 0.31038
8.8 | 0.02691 | 8.8 | 0.12504 | 8.8 | 0.12833 | 8.8 | 0.22278 | 8.8 | 0.30884
8.9 | 0.02635 | 8.9 | 0.12342 | 8.9 | 0.12728 | 8.9 | 0.22158 | 8.9 | 0.30712
9 | 0.0284 | 9 | 0.12247 | 9 | 0.12658 | 9 | 0.21979 | 9 | 0.30592
9.1 | 0.02342 | 9.1 | 0.12219 | 9.1 | 0.12538 | 9.1 | 0.21766 | 9.1 | 0.30497
9.2 | 0.02983 | 9.2 | 0.12082 | 9.2 | 0.12427 | 9.2 | 0.2142 | 9.2 | 0.30323
9.3 | 0.02406 | 9.3 | 0.12012 | 9.3 | 0.12324 | 9.3 | 0.21646 | 9.3 | 0.30261
9.4 | 0.03088 | 9.4 | 0.11874 | 9.4 | 0.12171 | 9.4 | 0.21734 | 9.4 | 0.3017
9.5 | 0.03438 | 9.5 | 0.11788 | 9.5 | 0.12032 | 9.5 | 0.21366 | 9.5 | 0.30032
9.6 | 0.02517 | 9.6 | 0.11735 | 9.6 | 0.1198 | 9.6 | 0.20996 | 9.6 | 0.29909
9.7 | 0.01753 | 9.7 | 0.11626 | 9.7 | 0.11868 | 9.7 | 0.21014 | 9.7 | 0.29762
9.8 | 0.02232 | 9.8 | 0.11517 | 9.8 | 0.11791 | 9.8 | 0.20937 | 9.8 | 0.29638
9.9 | 0.02898 | 9.9 | 0.11396 | 9.9 | 0.11724 | 9.9 | 0.2068 | 9.9 | 0.29571
10 | 0.02774 | 10 | 0.11181 | 10 | 0.11634 | 10 | 0.20694 | 10 | 0.2947
10.1 | 0.03255 | 10.1 | 0.11138 | 10.1 | 0.11532 | 10.1 | 0.20579 | 10.1 | 0.29351
10.2 | 0.03844 | 10.2 | 0.11071 | 10.2 | 0.11458 | 10.2 | 0.20147 | 10.2 | 0.29182
10.3 | 0.02959 | 10.3 | 0.10979 | 10.3 | 0.11412 | 10.3 | 0.20185 | 10.3 | 0.29116
10.4 | 0.02389 | 10.4 | 0.10967 | 10.4 | 0.11276 | 10.4 | 0.20022 | 10.4 | 0.28971
10.5 | 0.03196 | 10.5 | 0.10913 | 10.5 | 0.11187 | 10.5 | 0.19897 | 10.5 | 0.28849
10.6 | 0.01461 | 10.6 | 0.10823 | 10.6 | 0.11076 | 10.6 | 0.19927 | 10.6 | 0.28738
10.7 | 0.01718 | 10.7 | 0.10782 | 10.7 | 0.10989 | 10.7 | 0.19612 | 10.7 | 0.28647
10.8 | 0.02395 | 10.8 | 0.10717 | 10.8 | 0.10933 | 10.8 | 0.19449 | 10.8 | 0.28509
10.9 | 0.02218 | 10.9 | 0.10655 | 10.9 | 0.10849 | 10.9 | 0.19387 | 10.9 | 0.28448
11 | 0.02038 | 11 | 0.1054 | 11 | 0.10804 | 11 | 0.19559 | 11 | 0.28381
11.1 | 0.02106 | 11.1 | 0.10499 | 11.1 | 0.10679 | 11.1 | 0.19291 | 11.1 | 0.28215
11.2 | 0.02462 | 11.2 | 0.10411 | 11.2 | 0.10607 | 11.2 | 0.19192 | 11.2 | 0.2817
11.3 | 0.01693 | 11.3 | 0.10335 | 11.3 | 0.10524 | 11.3 | 0.19233 | 11.3 | 0.27975
11.4 | 0.0257 | 11.4 | 0.10305 | 11.4 | 0.10352 | 11.4 | 0.18981 | 11.4 | 0.27951
11.5 | 0.01639 | 11.5 | 0.10198 | 11.5 | 0.10321 | 11.5 | 0.19134 | 11.5 | 0.278
11.6 | 0.02179 | 11.6 | 0.10205 | 11.6 | 0.10243 | 11.6 | 0.19053 | 11.6 | 0.27753
11.7 | 0.02491 | 11.7 | 0.10118 | 11.7 | 0.10133 | 11.7 | 0.1871 | 11.7 | 0.27699
11.8 | 0.01304 | 11.8 | 0.10008 | 11.8 | 0.10081 | 11.8 | 0.18696 | 11.8 | 0.27587
11.9 | 0.02771 | 11.9 | 0.09938 | 11.9 | 0.10036 | 11.9 | 0.18549 | 11.9 | 0.275
12 | 0.02305 | 12 | 0.09881 | 12 | 0.09962 | 12 | 0.18412 | 12 | 0.27367
12.1 | 0.01681 | 12.1 | 0.09819 | 12.1 | 0.0986 | 12.1 | 0.1832 | 12.1 | 0.27348
12.2 | 0.02932 | 12.2 | 0.09757 | 12.2 | 0.09842 | 12.2 | 0.18144 | 12.2 | 0.27262
12.3 | 0.02291 | 12.3 | 0.09676 | 12.3 | 0.09755 | 12.3 | 0.18439 | 12.3 | 0.27189
12.4 | 0.02076 | 12.4 | 0.0967 | 12.4 | 0.09684 | 12.4 | 0.18099 | 12.4 | 0.27076
12.5 | 0.01915 | 12.5 | 0.09587 | 12.5 | 0.09599 | 12.5 | 0.18234 | 12.5 | 0.27039
12.6 | 0.01394 | 12.6 | 0.09485 | 12.6 | 0.0953 | 12.6 | 0.17863 | 12.6 | 0.26929
12.7 | 0.01976 | 12.7 | 0.09457 | 12.7 | 0.09481 | 12.7 | 0.17807 | 12.7 | 0.26868
12.8 | 0.02297 | 12.8 | 0.09407 | 12.8 | 0.09417 | 12.8 | 0.17763 | 12.8 | 0.26778
12.9 | 0.02986 | 12.9 | 0.09313 | 12.9 | 0.09334 | 12.9 | 0.17679 | 12.9 | 0.26626
13 | 0.03574 | 13 | 0.09292 | 13 | 0.093 | 13 | 0.17608 | 13 | 0.26629
13.1 | 0.02846 | 13.1 | 0.09202 | 13.1 | 0.09205 | 13.1 | 0.17489 | 13.1 | 0.26527
13.2 | 0.02882 | 13.2 | 0.09083 | 13.2 | 0.09214 | 13.2 | 0.17409 | 13.2 | 0.26469
13.3 | 0.02663 | 13.3 | 0.08986 | 13.3 | 0.09077 | 13.3 | 0.1723 | 13.3 | 0.26337
13.4 | 0.02007 | 13.4 | 0.08896 | 13.4 | 0.09008 | 13.4 | 0.17096 | 13.4 | 0.26274
13.5 | 0.00959 | 13.5 | 0.08897 | 13.5 | 0.08967 | 13.5 | 0.1696 | 13.5 | 0.26157
13.6 | 0.02292 | 13.6 | 0.08819 | 13.6 | 0.08938 | 13.6 | 0.16997 | 13.6 | 0.2606
13.7 | 0.01888 | 13.7 | 0.08745 | 13.7 | 0.08845 | 13.7 | 0.17011 | 13.7 | 0.25969
13.8 | 0.01961 | 13.8 | 0.08706 | 13.8 | 0.08767 | 13.8 | 0.1662 | 13.8 | 0.25964
13.9 | 0.00754 | 13.9 | 0.0873 | 13.9 | 0.08727 | 13.9 | 0.16539 | 13.9 | 0.25854
14 | 0.01191 | 14 | 0.0865 | 14 | 0.08686 | 14 | 0.16644 | 14 | 0.25747
14.1 | 0.01212 | 14.1 | 0.08533 | 14.1 | 0.08615 | 14.1 | 0.16437 | 14.1 | 0.25695
14.2 | 0.01709 | 14.2 | 0.08519 | 14.2 | 0.08568 | 14.2 | 0.1661 | 14.2 | 0.25672
14.3 | 0.00363 | 14.3 | 0.08449 | 14.3 | 0.08483 | 14.3 | 0.16494 | 14.3 | 0.25548
14.4 | 0.00708 | 14.4 | 0.08463 | 14.4 | 0.0849 | 14.4 | 0.16381 | 14.4 | 0.2551
14.5 | 0.01556 | 14.5 | 0.08394 | 14.5 | 0.08415 | 14.5 | 0.16112 | 14.5 | 0.25368
14.6 | 0.01759 | 14.6 | 0.08365 | 14.6 | 0.08305 | 14.6 | 0.16285 | 14.6 | 0.25319
14.7 | 0.01868 | 14.7 | 0.08309 | 14.7 | 0.08237 | 14.7 | 0.16206 | 14.7 | 0.25247
14.8 | 0.00965 | 14.8 | 0.08299 | 14.8 | 0.08203 | 14.8 | 0.16287 | 14.8 | 0.25256
14.9 | 0.01075 | 14.9 | 0.08243 | 14.9 | 0.08142 | 14.9 | 0.16231 | 14.9 | 0.25206
15 | 0.01498 | 15 | 0.0815 | 15 | 0.08115 | 15 | 0.16095 | 15 | 0.25132
15.1 | 0.000561102 | 15.1 | 0.08145 | 15.1 | 0.08063 | 15.1 | 0.15968 | 15.1 | 0.24987
15.2 | 0.01295 | 15.2 | 0.08129 | 15.2 | 0.08005 | 15.2 | 0.15783 | 15.2 | 0.24969
15.3 | 0.01727 | 15.3 | 0.07989 | 15.3 | 0.07911 | 15.3 | 0.15941 | 15.3 | 0.2491
15.4 | 0.01456 | 15.4 | 0.07955 | 15.4 | 0.07866 | 15.4 | 0.15864 | 15.4 | 0.24821
15.5 | 0.02301 | 15.5 | 0.07946 | 15.5 | 0.07807 | 15.5 | 0.15723 | 15.5 | 0.24745
15.6 | 0.02 | 15.6 | 0.07859 | 15.6 | 0.07779 | 15.6 | 0.1567 | 15.6 | 0.24753
15.7 | 0.01797 | 15.7 | 0.07804 | 15.7 | 0.07756 | 15.7 | 0.15606 | 15.7 | 0.24642
15.8 | 0.00776 | 15.8 | 0.07769 | 15.8 | 0.0772 | 15.8 | 0.15945 | 15.8 | 0.24534
15.9 | 0.002 | 15.9 | 0.07696 | 15.9 | 0.07651 | 15.9 | 0.15562 | 15.9 | 0.24518
16 | 0.00318 | 16 | 0.07682 | 16 | 0.07626 | 16 | 0.15452 | 16 | 0.24493
16.1 | 0.00207 | 16.1 | 0.076 | 16.1 | 0.07588 | 16.1 | 0.15328 | 16.1 | 0.24392
16.2 | 0.00465 | 16.2 | 0.07544 | 16.2 | 0.07495 | 16.2 | 0.15256 | 16.2 | 0.2438
16.3 | 0.00541 | 16.3 | 0.07485 | 16.3 | 0.07484 | 16.3 | 0.15471 | 16.3 | 0.24317
16.4 | 0.01703 | 16.4 | 0.07461 | 16.4 | 0.07395 | 16.4 | 0.15355 | 16.4 | 0.24236
16.5 | 0.000378992 | 16.5 | 0.07455 | 16.5 | 0.0736 | 16.5 | 0.15225 | 16.5 | 0.24186
16.6 | 0.01854 | 16.6 | 0.07402 | 16.6 | 0.07325 | 16.6 | 0.15261 | 16.6 | 0.24087
16.7 | 0.00656 | 16.7 | 0.07351 | 16.7 | 0.07243 | 16.7 | 0.14999 | 16.7 | 0.24022
16.8 | 0.00499 | 16.8 | 0.07328 | 16.8 | 0.07232 | 16.8 | 0.15093 | 16.8 | 0.2398
16.9 | 0.00324 | 16.9 | 0.07292 | 16.9 | 0.07166 | 16.9 | 0.14724 | 16.9 | 0.23889
17 | 0.00759 | 17 | 0.0728 | 17 | 0.0719 | 17 | 0.14996 | 17 | 0.23844
17.1 | 0.00495 | 17.1 | 0.07292 | 17.1 | 0.07109 | 17.1 | 0.14725 | 17.1 | 0.23777
17.2 | 0.00278 | 17.2 | 0.07246 | 17.2 | 0.07121 | 17.2 | 0.14839 | 17.2 | 0.23741
17.3 | 0.01064 | 17.3 | 0.07189 | 17.3 | 0.07044 | 17.3 | 0.14777 | 17.3 | 0.23673
17.4 | 0.00704 | 17.4 | 0.07137 | 17.4 | 0.07 | 17.4 | 0.14753 | 17.4 | 0.23594
17.5 | 0.00202 | 17.5 | 0.0708 | 17.5 | 0.07002 | 17.5 | 0.14283 | 17.5 | 0.23506
17.6 | 0.01415 | 17.6 | 0.07041 | 17.6 | 0.06947 | 17.6 | 0.14354 | 17.6 | 0.235
17.7 | 0.00945 | 17.7 | 0.07025 | 17.7 | 0.06937 | 17.7 | 0.14391 | 17.7 | 0.23504
17.8 | 0.00689 | 17.8 | 0.07012 | 17.8 | 0.06882 | 17.8 | 0.14203 | 17.8 | 0.23425
17.9 | 0.00521 | 17.9 | 0.06992 | 17.9 | 0.06838 | 17.9 | 0.14405 | 17.9 | 0.23415
18 | 0.0025 | 18 | 0.06922 | 18 | 0.06829 | 18 | 0.14461 | 18 | 0.2333
18.1 | 0.00981 | 18.1 | 0.06946 | 18.1 | 0.06753 | 18.1 | 0.1402 | 18.1 | 0.23234
18.2 | 0.00772 | 18.2 | 0.06868 | 18.2 | 0.06728 | 18.2 | 0.13959 | 18.2 | 0.23168
18.3 | 0.01063 | 18.3 | 0.069 | 18.3 | 0.06704 | 18.3 | 0.14025 | 18.3 | 0.2312
18.4 | 0.00879 | 18.4 | 0.06851 | 18.4 | 0.06694 | 18.4 | 0.13983 | 18.4 | 0.23084
18.5 | 0.0157 | 18.5 | 0.06844 | 18.5 | 0.06664 | 18.5 | 0.13758 | 18.5 | 0.23069
18.6 | 0.00852 | 18.6 | 0.06776 | 18.6 | 0.0667 | 18.6 | 0.13904 | 18.6 | 0.22961
18.7 | 0.00221 | 18.7 | 0.06747 | 18.7 | 0.0665 | 18.7 | 0.13784 | 18.7 | 0.22918
18.8 | 0.01493 | 18.8 | 0.0674 | 18.8 | 0.06574 | 18.8 | 0.13745 | 18.8 | 0.22836
18.9 | 0.015 | 18.9 | 0.06704 | 18.9 | 0.06565 | 18.9 | 0.13668 | 18.9 | 0.22867
19 | 0.01141 | 19 | 0.06665 | 19 | 0.06554 | 19 | 0.1371 | 19 | 0.22805
19.1 | 0.01555 | 19.1 | 0.06656 | 19.1 | 0.06463 | 19.1 | 0.13487 | 19.1 | 0.22802
19.2 | 0.00503 | 19.2 | 0.06656 | 19.2 | 0.06474 | 19.2 | 0.13425 | 19.2 | 0.22693
19.3 | 0.000122171 | 19.3 | 0.06616 | 19.3 | 0.06451 | 19.3 | 0.13249 | 19.3 | 0.22631
19.4 | 0.00143 | 19.4 | 0.06614 | 19.4 | 0.06373 | 19.4 | 0.13084 | 19.4 | 0.22618
19.5 | 0.00211 | 19.5 | 0.06593 | 19.5 | 0.06377 | 19.5 | 0.13221 | 19.5 | 0.22596
19.6 | 0.00592 | 19.6 | 0.06508 | 19.6 | 0.06342 | 19.6 | 0.131 | 19.6 | 0.22527
19.7 | 0.00625 | 19.7 | 0.06516 | 19.7 | 0.06287 | 19.7 | 0.13446 | 19.7 | 0.22481
19.8 | 0.000562261 | 19.8 | 0.06447 | 19.8 | 0.06302 | 19.8 | 0.13189 | 19.8 | 0.22384
19.9 | 0.00388 | 19.9 | 0.06416 | 19.9 | 0.06271 | 19.9 | 0.13197 | 19.9 | 0.22409

## Figure9
| Raw data | O-Si | O-H |  | Fitted curve |  | Raw data | O-Si | O-H |  | Fitted curve |  | Raw data | O-Si | O-H |  | Fitted curve |  | Raw data | O-Si | O-H |  | Fitted curve |  | Raw data | O-Si | O-H |  | Fitted curve
545.4 | 0.06916 | 0.06869 | 0.06869 | 0.06869 | 0.06869 | 545.7 | 0.06291 | 0.06348 | 0.06348 | 0.06348 | 0.06348 | 545.3 | 0.06648 | 0.06593 | 0.06593 | 0.06593 | 0.06593 | 545.1 | 0.0683 | 0.06763 | 0.06763 | 0.06763 | 0.06763 | 545.3 | 0.07009 | 0 | 0 | 0 | 0.07009 | 7.1 | 0.8547 | 0.1453
545.3 | 0.07049 | 0.06857 | 0.06857 | 0.06857 | 0.06857 | 545.6 | 0.06422 | 0.06332 | 0.06332 | 0.06332 | 0.06332 | 545.2 | 0.0664 | 0.06558 | 0.06558 | 0.06558 | 0.06558 | 545 | 0.06852 | 0.06748 | 0.06748 | 0.06748 | 0.06748 | 545.2 | 0.06715 | 0.06769 | 0.06769 | 0.06769 | 0.06769 | 27.1 | 0.8 | 0.2
545.2 | 0.06643 | 0.06667 | 0.06667 | 0.06667 | 0.06667 | 545.5 | 0.06331 | 0.06228 | 0.06228 | 0.06228 | 0.06228 | 545.1 | 0.06491 | 0.06468 | 0.06468 | 0.06468 | 0.06468 | 544.9 | 0.06608 | 0.06686 | 0.06686 | 0.06686 | 0.06686 | 545.1 | 0.06288 | 0.06651 | 0.06651 | 0.06651 | 0.06651 | 34.5 | 0.76336 | 0.23664
545.1 | 0.07026 | 0.06526 | 0.06526 | 0.06526 | 0.06526 | 545.4 | 0.06286 | 0.06171 | 0.06171 | 0.06171 | 0.06171 | 545 | 0.06452 | 0.06379 | 0.06379 | 0.06379 | 0.06379 | 544.8 | 0.0695 | 0.06598 | 0.06598 | 0.06598 | 0.06598 | 545 | 0.07064 | 0.0665 | 0.0665 | 0.0665 | 0.0665 | 41.8 | 0.70922 | 0.29078
545 | 0.06227 | 0.06427 | 0.06427 | 0.06427 | 0.06427 | 545.3 | 0.05812 | 0.06045 | 0.06045 | 0.06045 | 0.06045 | 544.9 | 0.06108 | 0.06249 | 0.06249 | 0.06249 | 0.06249 | 544.7 | 0.06654 | 0.06487 | 0.06487 | 0.06487 | 0.06487 | 544.9 | 0.06537 | 0.0661 | 0.0661 | 0.0661 | 0.0661 | 45.3 | 0.69444 | 0.30556
544.9 | 0.0643 | 0.06318 | 0.06318 | 0.06318 | 0.06318 | 545.2 | 0.06007 | 0.05999 | 0.05999 | 0.05999 | 0.05999 | 544.8 | 0.06204 | 0.06186 | 0.06186 | 0.06186 | 0.06186 | 544.6 | 0.06552 | 0.06365 | 0.06365 | 0.06365 | 0.06365 | 544.8 | 0.06873 | 0.06604 | 0.06604 | 0.06604 | 0.06604
544.8 | 0.0678 | 0.06214 | 0.06214 | 0.06214 | 0.06214 | 545.1 | 0.05791 | 0.05955 | 0.05955 | 0.05955 | 0.05955 | 544.7 | 0.05989 | 0.06178 | 0.06178 | 0.06178 | 0.06178 | 544.5 | 0.06366 | 0.06188 | 0.06188 | 0.06188 | 0.06188 | 544.7 | 0.0629 | 0.06471 | 0.06471 | 0.06471 | 0.06471
544.7 | 0.06183 | 0.06168 | 0.06168 | 0.06168 | 0.06168 | 545 | 0.061 | 0.05946 | 0.05946 | 0.05946 | 0.05946 | 544.6 | 0.06175 | 0.06151 | 0.06151 | 0.06151 | 0.06151 | 544.4 | 0.06476 | 0.05985 | 0.05985 | 0.05985 | 0.05985 | 544.6 | 0.0661 | 0.06419 | 0.06419 | 0.06419 | 0.06419
544.6 | 0.06008 | 0.06114 | 0.06114 | 0.06114 | 0.06114 | 544.9 | 0.06064 | 0.05888 | 0.05888 | 0.05888 | 0.05888 | 544.5 | 0.06478 | 0.0607 | 0.0607 | 0.0607 | 0.0607 | 544.3 | 0.06367 | 0.05786 | 0.05786 | 0.05786 | 0.05786 | 544.5 | 0.0617 | 0.06306 | 0.06306 | 0.06306 | 0.06306
544.5 | 0.06001 | 0.06023 | 0.06023 | 0.06023 | 0.06023 | 544.8 | 0.06096 | 0.0578 | 0.0578 | 0.0578 | 0.0578 | 544.4 | 0.0632 | 0.05932 | 0.05932 | 0.05932 | 0.05932 | 544.2 | 0.05747 | 0.05602 | 0.05602 | 0.05602 | 0.05602 | 544.4 | 0.06455 | 0.06301 | 0.06301 | 0.06301 | 0.06301
544.4 | 0.06463 | 0.05949 | 0.05949 | 0.05949 | 0.05949 | 544.7 | 0.06076 | 0.05641 | 0.05641 | 0.05641 | 0.05641 | 544.3 | 0.06221 | 0.05787 | 0.05787 | 0.05787 | 0.05787 | 544.1 | 0.05583 | 0.05424 | 0.05424 | 0.05424 | 0.05424 | 544.3 | 0.06007 | 0.06207 | 0.06207 | 0.06207 | 0.06207
544.3 | 0.0604 | 0.05861 | 0.05861 | 0.05861 | 0.05861 | 544.6 | 0.05478 | 0.05479 | 0.05479 | 0.05479 | 0.05479 | 544.2 | 0.05368 | 0.05652 | 0.05652 | 0.05652 | 0.05652 | 544 | 0.05541 | 0.05272 | 0.05272 | 0.05272 | 0.05272 | 544.2 | 0.06348 | 0.06166 | 0.06166 | 0.06166 | 0.06166
544.2 | 0.05768 | 0.05734 | 0.05734 | 0.05734 | 0.05734 | 544.5 | 0.05619 | 0.05351 | 0.05351 | 0.05351 | 0.05351 | 544.1 | 0.05412 | 0.05528 | 0.05528 | 0.05528 | 0.05528 | 543.9 | 0.05508 | 0.05155 | 0.05155 | 0.05155 | 0.05155 | 544.1 | 0.06092 | 0.06052 | 0.06052 | 0.06052 | 0.06052
544.1 | 0.05767 | 0.05571 | 0.05571 | 0.05571 | 0.05571 | 544.4 | 0.05028 | 0.05249 | 0.05249 | 0.05249 | 0.05249 | 544 | 0.05776 | 0.05418 | 0.05418 | 0.05418 | 0.05418 | 543.8 | 0.05408 | 0.05062 | 0.05062 | 0.05062 | 0.05062 | 544 | 0.06036 | 0.05995 | 0.05995 | 0.05995 | 0.05995
544 | 0.05338 | 0.05436 | 0.05436 | 0.05436 | 0.05436 | 544.3 | 0.05303 | 0.05202 | 0.05202 | 0.05202 | 0.05202 | 543.9 | 0.05666 | 0.05397 | 0.05397 | 0.05397 | 0.05397 | 543.7 | 0.0496 | 0.04992 | 0.04992 | 0.04992 | 0.04992 | 543.9 | 0.05778 | 0.05966 | 0.05966 | 0.05966 | 0.05966
543.9 | 0.05398 | 0.05323 | 0.05323 | 0.05323 | 0.05323 | 544.2 | 0.05154 | 0.05165 | 0.05165 | 0.05165 | 0.05165 | 543.8 | 0.0487 | 0.05326 | 0.05326 | 0.05326 | 0.05326 | 543.6 | 0.04782 | 0.04891 | 0.04891 | 0.04891 | 0.04891 | 543.8 | 0.0572 | 0.05754 | 0.05754 | 0.05754 | 0.05754
543.8 | 0.05184 | 0.05208 | 0.05208 | 0.05208 | 0.05208 | 544.1 | 0.05188 | 0.05152 | 0.05152 | 0.05152 | 0.05152 | 543.7 | 0.05263 | 0.05166 | 0.05166 | 0.05166 | 0.05166 | 543.5 | 0.05496 | 0.04787 | 0.04787 | 0.04787 | 0.04787 | 543.7 | 0.06203 | 0.05473 | 0.05473 | 0.05473 | 0.05473
543.7 | 0.05165 | 0.05116 | 0.05116 | 0.05116 | 0.05116 | 544 | 0.05151 | 0.05082 | 0.05082 | 0.05082 | 0.05082 | 543.6 | 0.05058 | 0.04949 | 0.04949 | 0.04949 | 0.04949 | 543.4 | 0.04973 | 0.04656 | 0.04656 | 0.04656 | 0.04656 | 543.6 | 0.05036 | 0.05255 | 0.05255 | 0.05255 | 0.05255
543.6 | 0.05091 | 0.05022 | 0.05022 | 0.05022 | 0.05022 | 543.9 | 0.05408 | 0.04959 | 0.04959 | 0.04959 | 0.04959 | 543.5 | 0.04971 | 0.04934 | 0.04934 | 0.04934 | 0.04934 | 543.3 | 0.05093 | 0.04517 | 0.04517 | 0.04517 | 0.04517 | 543.5 | 0.0463 | 0.05027 | 0.05027 | 0.05027 | 0.05027
543.5 | 0.04803 | 0.05008 | 0.05008 | 0.05008 | 0.05008 | 543.8 | 0.05379 | 0.04794 | 0.04794 | 0.04794 | 0.04794 | 543.4 | 0.04585 | 0.04736 | 0.04736 | 0.04736 | 0.04736 | 543.2 | 0.04314 | 0.0432 | 0.0432 | 0.0432 | 0.0432 | 543.4 | 0.04685 | 0.04735 | 0.04735 | 0.04735 | 0.04735
543.4 | 0.04869 | 0.04925 | 0.04925 | 0.04925 | 0.04925 | 543.7 | 0.04892 | 0.04631 | 0.04631 | 0.04631 | 0.04631 | 543.3 | 0.0488 | 0.04543 | 0.04543 | 0.04543 | 0.04543 | 543.1 | 0.04547 | 0.04154 | 0.04154 | 0.04154 | 0.04154 | 543.3 | 0.04585 | 0.04679 | 0.04679 | 0.04679 | 0.04679
543.3 | 0.05154 | 0.04715 | 0.04715 | 0.04715 | 0.04715 | 543.6 | 0.04375 | 0.04466 | 0.04466 | 0.04466 | 0.04466 | 543.2 | 0.04258 | 0.04389 | 0.04389 | 0.04389 | 0.04389 | 543 | 0.04313 | 0.03985 | 0.03985 | 0.03985 | 0.03985 | 543.2 | 0.04742 | 0.04649 | 0.04649 | 0.04649 | 0.04649
543.2 | 0.04891 | 0.04605 | 0.04605 | 0.04605 | 0.04605 | 543.5 | 0.04365 | 0.04324 | 0.04324 | 0.04324 | 0.04324 | 543.1 | 0.04072 | 0.04258 | 0.04258 | 0.04258 | 0.04258 | 542.9 | 0.04199 | 0.03863 | 0.03863 | 0.03863 | 0.03863 | 543.1 | 0.04756 | 0.04487 | 0.04487 | 0.04487 | 0.04487
543.1 | 0.04 | 0.04468 | 0.04468 | 0.04468 | 0.04468 | 543.4 | 0.04393 | 0.04236 | 0.04236 | 0.04236 | 0.04236 | 543 | 0.04199 | 0.04152 | 0.04152 | 0.04152 | 0.04152 | 542.8 | 0.03892 | 0.03732 | 0.03732 | 0.03732 | 0.03732 | 543 | 0.04476 | 0.04342 | 0.04342 | 0.04342 | 0.04342
543 | 0.04314 | 0.04298 | 0.04298 | 0.04298 | 0.04298 | 543.3 | 0.04177 | 0.04148 | 0.04148 | 0.04148 | 0.04148 | 542.9 | 0.03929 | 0.0405 | 0.0405 | 0.0405 | 0.0405 | 542.7 | 0.03775 | 0.03611 | 0.03611 | 0.03611 | 0.03611 | 542.9 | 0.03878 | 0.04109 | 0.04109 | 0.04109 | 0.04109
542.9 | 0.04203 | 0.04101 | 0.04101 | 0.04101 | 0.04101 | 543.2 | 0.0441 | 0.04021 | 0.04021 | 0.04021 | 0.04021 | 542.8 | 0.04301 | 0.03987 | 0.03987 | 0.03987 | 0.03987 | 542.6 | 0.03838 | 0.03487 | 0.03487 | 0.03487 | 0.03487 | 542.8 | 0.03859 | 0.03908 | 0.03908 | 0.03908 | 0.03908
542.8 | 0.0431 | 0.04023 | 0.04023 | 0.04023 | 0.04023 | 543.1 | 0.04275 | 0.03892 | 0.03892 | 0.03892 | 0.03892 | 542.7 | 0.0375 | 0.03824 | 0.03824 | 0.03824 | 0.03824 | 542.5 | 0.03745 | 0.03417 | 0.03417 | 0.03417 | 0.03417 | 542.7 | 0.03577 | 0.03735 | 0.03735 | 0.03735 | 0.03735
542.7 | 0.03764 | 0.03919 | 0.03919 | 0.03919 | 0.03919 | 543 | 0.03773 | 0.03776 | 0.03776 | 0.03776 | 0.03776 | 542.6 | 0.03757 | 0.03725 | 0.03725 | 0.03725 | 0.03725 | 542.4 | 0.03158 | 0.03363 | 0.03363 | 0.03363 | 0.03363 | 542.6 | 0.03749 | 0.03581 | 0.03581 | 0.03581 | 0.03581
542.6 | 0.03624 | 0.03841 | 0.03841 | 0.03841 | 0.03841 | 542.9 | 0.03681 | 0.03663 | 0.03663 | 0.03663 | 0.03663 | 542.5 | 0.03384 | 0.03479 | 0.03479 | 0.03479 | 0.03479 | 542.3 | 0.03282 | 0.03304 | 0.03304 | 0.03304 | 0.03304 | 542.5 | 0.03611 | 0.03577 | 0.03577 | 0.03577 | 0.03577
542.5 | 0.03693 | 0.03703 | 0.03703 | 0.03703 | 0.03703 | 542.8 | 0.03633 | 0.03587 | 0.03587 | 0.03587 | 0.03587 | 542.4 | 0.03434 | 0.03404 | 0.03404 | 0.03404 | 0.03404 | 542.2 | 0.03522 | 0.03247 | 0.03247 | 0.03247 | 0.03247 | 542.4 | 0.03112 | 0.03549 | 0.03549 | 0.03549 | 0.03549
542.4 | 0.03814 | 0.03572 | 0.03572 | 0.03572 | 0.03572 | 542.7 | 0.03576 | 0.0355 | 0.0355 | 0.0355 | 0.0355 | 542.3 | 0.03073 | 0.03263 | 0.03263 | 0.03263 | 0.03263 | 542.1 | 0.03472 | 0.0321 | 0.0321 | 0.0321 | 0.0321 | 542.3 | 0.03898 | 0.03497 | 0.03497 | 0.03497 | 0.03497
542.3 | 0.03618 | 0.03486 | 0.03486 | 0.03486 | 0.03486 | 542.6 | 0.03586 | 0.03478 | 0.03478 | 0.03478 | 0.03478 | 542.2 | 0.03374 | 0.03228 | 0.03228 | 0.03228 | 0.03228 | 542 | 0.031 | 0.03162 | 0.03162 | 0.03162 | 0.03162 | 542.2 | 0.03502 | 0.03411 | 0.03411 | 0.03411 | 0.03411
542.2 | 0.03113 | 0.03406 | 0.03406 | 0.03406 | 0.03406 | 542.5 | 0.03273 | 0.03428 | 0.03428 | 0.03428 | 0.03428 | 542.1 | 0.03051 | 0.03142 | 0.03142 | 0.03142 | 0.03142 | 541.9 | 0.03073 | 0.03098 | 0.03098 | 0.03098 | 0.03098 | 542.1 | 0.03614 | 0.03349 | 0.03349 | 0.03349 | 0.03349
542.1 | 0.0319 | 0.03347 | 0.03347 | 0.03347 | 0.03347 | 542.4 | 0.03323 | 0.03343 | 0.03343 | 0.03343 | 0.03343 | 542 | 0.03207 | 0.03111 | 0.03111 | 0.03111 | 0.03111 | 541.8 | 0.03117 | 0.03041 | 0.03041 | 0.03041 | 0.03041 | 542 | 0.03105 | 0.0329 | 0.0329 | 0.0329 | 0.0329
542 | 0.03295 | 0.03301 | 0.03301 | 0.03301 | 0.03301 | 542.3 | 0.03379 | 0.03211 | 0.03211 | 0.03211 | 0.03211 | 541.9 | 0.03005 | 0.03018 | 0.03018 | 0.03018 | 0.03018 | 541.7 | 0.03105 | 0.03001 | 0.03001 | 0.03001 | 0.03001 | 541.9 | 0.02825 | 0.03283 | 0.03283 | 0.03283 | 0.03283
541.9 | 0.03521 | 0.03295 | 0.03295 | 0.03295 | 0.03295 | 542.2 | 0.03156 | 0.03127 | 0.03127 | 0.03127 | 0.03127 | 541.8 | 0.02917 | 0.03013 | 0.03013 | 0.03013 | 0.03013 | 541.6 | 0.02929 | 0.02931 | 0.02931 | 0.02931 | 0.02931 | 541.8 | 0.03405 | 0.03178 | 0.03178 | 0.03178 | 0.03178
541.8 | 0.03385 | 0.03262 | 0.03262 | 0.03262 | 0.03262 | 542.1 | 0.02925 | 0.03052 | 0.03052 | 0.03052 | 0.03052 | 541.7 | 0.02912 | 0.02904 | 0.02904 | 0.02904 | 0.02904 | 541.5 | 0.03157 | 0.02849 | 0.02849 | 0.02849 | 0.02849 | 541.7 | 0.03691 | 0.03125 | 0.03125 | 0.03125 | 0.03125
541.7 | 0.03348 | 0.03213 | 0.03213 | 0.03213 | 0.03213 | 542 | 0.02849 | 0.02965 | 0.02965 | 0.02965 | 0.02965 | 541.6 | 0.03028 | 0.0285 | 0.0285 | 0.0285 | 0.0285 | 541.4 | 0.02818 | 0.02762 | 0.02762 | 0.02762 | 0.02762 | 541.6 | 0.03044 | 0.03068 | 0.03068 | 0.03068 | 0.03068
541.6 | 0.03146 | 0.03129 | 0.03129 | 0.03129 | 0.03129 | 541.9 | 0.02951 | 0.0292 | 0.0292 | 0.0292 | 0.0292 | 541.5 | 0.02657 | 0.028 | 0.028 | 0.028 | 0.028 | 541.3 | 0.02772 | 0.02698 | 0.02698 | 0.02698 | 0.02698 | 541.5 | 0.02917 | 0.03006 | 0.03006 | 0.03006 | 0.03006
541.5 | 0.0343 | 0.03041 | 0.03041 | 0.03041 | 0.03041 | 541.8 | 0.02944 | 0.02851 | 0.02851 | 0.02851 | 0.02851 | 541.4 | 0.02736 | 0.02752 | 0.02752 | 0.02752 | 0.02752 | 541.2 | 0.0255 | 0.02641 | 0.02641 | 0.02641 | 0.02641 | 541.4 | 0.02599 | 0.02912 | 0.02912 | 0.02912 | 0.02912
541.4 | 0.03154 | 0.02964 | 0.02964 | 0.02964 | 0.02964 | 541.7 | 0.0293 | 0.02848 | 0.02848 | 0.02848 | 0.02848 | 541.3 | 0.02665 | 0.02642 | 0.02642 | 0.02642 | 0.02642 | 541.1 | 0.02607 | 0.0263 | 0.0263 | 0.0263 | 0.0263 | 541.3 | 0.0321 | 0.02884 | 0.02884 | 0.02884 | 0.02884
541.3 | 0.02824 | 0.02881 | 0.02881 | 0.02881 | 0.02881 | 541.6 | 0.0258 | 0.02821 | 0.02821 | 0.02821 | 0.02821 | 541.2 | 0.02676 | 0.02621 | 0.02621 | 0.02621 | 0.02621 | 541 | 0.02533 | 0.02629 | 0.02629 | 0.02629 | 0.02629 | 541.2 | 0.02975 | 0.02838 | 0.02838 | 0.02838 | 0.02838
541.2 | 0.0304 | 0.02795 | 0.02795 | 0.02795 | 0.02795 | 541.5 | 0.02924 | 0.02784 | 0.02784 | 0.02784 | 0.02784 | 541.1 | 0.02474 | 0.02585 | 0.02585 | 0.02585 | 0.02585 | 540.9 | 0.0269 | 0.02608 | 0.02608 | 0.02608 | 0.02608 | 541.1 | 0.02965 | 0.02796 | 0.02796 | 0.02796 | 0.02796
541.1 | 0.02807 | 0.02747 | 0.02747 | 0.02747 | 0.02747 | 541.4 | 0.02859 | 0.02749 | 0.02749 | 0.02749 | 0.02749 | 541 | 0.02554 | 0.02584 | 0.02584 | 0.02584 | 0.02584 | 540.8 | 0.03176 | 0.02585 | 0.02585 | 0.02585 | 0.02585 | 541 | 0.02596 | 0.02669 | 0.02669 | 0.02669 | 0.02669
541 | 0.02597 | 0.02698 | 0.02698 | 0.02698 | 0.02698 | 541.3 | 0.02755 | 0.02739 | 0.02739 | 0.02739 | 0.02739 | 540.9 | 0.02556 | 0.02577 | 0.02577 | 0.02577 | 0.02577 | 540.7 | 0.02511 | 0.02554 | 0.02554 | 0.02554 | 0.02554 | 540.9 | 0.02617 | 0.02625 | 0.02625 | 0.02625 | 0.02625
540.9 | 0.02962 | 0.0266 | 0.0266 | 0.0266 | 0.0266 | 541.2 | 0.02639 | 0.02683 | 0.02683 | 0.02683 | 0.02683 | 540.8 | 0.02789 | 0.02566 | 0.02566 | 0.02566 | 0.02566 | 540.6 | 0.02643 | 0.02513 | 0.02513 | 0.02513 | 0.02513 | 540.8 | 0.02364 | 0.02595 | 0.02595 | 0.02595 | 0.02595
540.8 | 0.02476 | 0.02657 | 0.02657 | 0.02657 | 0.02657 | 541.1 | 0.02717 | 0.02663 | 0.02663 | 0.02663 | 0.02663 | 540.7 | 0.02788 | 0.02546 | 0.02546 | 0.02546 | 0.02546 | 540.5 | 0.0261 | 0.02484 | 0.02484 | 0.02484 | 0.02484 | 540.7 | 0.0267 | 0.02548 | 0.02548 | 0.02548 | 0.02548
540.7 | 0.02484 | 0.02651 | 0.02651 | 0.02651 | 0.02651 | 541 | 0.02511 | 0.02642 | 0.02642 | 0.02642 | 0.02642 | 540.6 | 0.02674 | 0.0252 | 0.0252 | 0.0252 | 0.0252 | 540.4 | 0.02245 | 0.02479 | 0.02479 | 0.02479 | 0.02479 | 540.6 | 0.02838 | 0.02506 | 0.02506 | 0.02506 | 0.02506
540.6 | 0.02831 | 0.02646 | 0.02646 | 0.02646 | 0.02646 | 540.9 | 0.02754 | 0.02619 | 0.02619 | 0.02619 | 0.02619 | 540.5 | 0.02602 | 0.02493 | 0.02493 | 0.02493 | 0.02493 | 540.3 | 0.0251 | 0.02476 | 0.02476 | 0.02476 | 0.02476 | 540.5 | 0.02338 | 0.02505 | 0.02505 | 0.02505 | 0.02505
540.5 | 0.02555 | 0.02645 | 0.02645 | 0.02645 | 0.02645 | 540.8 | 0.02658 | 0.02592 | 0.02592 | 0.02592 | 0.02592 | 540.4 | 0.02481 | 0.02463 | 0.02463 | 0.02463 | 0.02463 | 540.2 | 0.02456 | 0.02475 | 0.02475 | 0.02475 | 0.02475 | 540.4 | 0.02318 | 0.02486 | 0.02486 | 0.02486 | 0.02486
540.4 | 0.02885 | 0.02626 | 0.02626 | 0.02626 | 0.02626 | 540.7 | 0.02554 | 0.02592 | 0.02592 | 0.02592 | 0.02592 | 540.3 | 0.02768 | 0.02434 | 0.02434 | 0.02434 | 0.02434 | 540.1 | 0.0258 | 0.02475 | 0.02475 | 0.02475 | 0.02475 | 540.3 | 0.02477 | 0.02452 | 0.02452 | 0.02452 | 0.02452
540.3 | 0.02877 | 0.02599 | 0.02599 | 0.02599 | 0.02599 | 540.6 | 0.02481 | 0.02592 | 0.02592 | 0.02592 | 0.02592 | 540.2 | 0.02612 | 0.02412 | 0.02412 | 0.02412 | 0.02412 | 540 | 0.02586 | 0.02463 | 0.02463 | 0.02463 | 0.02463 | 540.2 | 0.02687 | 0.02452 | 0.02452 | 0.02452 | 0.02452
540.2 | 0.02573 | 0.02572 | 0.02572 | 0.02572 | 0.02572 | 540.5 | 0.02902 | 0.02592 | 0.02592 | 0.02592 | 0.02592 | 540.1 | 0.02311 | 0.02392 | 0.02392 | 0.02392 | 0.02392 | 539.9 | 0.02558 | 0.02452 | 0.02452 | 0.02452 | 0.02452 | 540.1 | 0.0244 | 0.02452 | 0.02452 | 0.02452 | 0.02452
540.1 | 0.02697 | 0.02536 | 0.02536 | 0.02536 | 0.02536 | 540.4 | 0.02723 | 0.02592 | 0.02592 | 0.02592 | 0.02592 | 540 | 0.02434 | 0.02371 | 0.02371 | 0.02371 | 0.02371 | 539.8 | 0.02441 | 0.02438 | 0.02438 | 0.02438 | 0.02438 | 540 | 0.02895 | 0.02452 | 0.02452 | 0.02452 | 0.02452
540 | 0.02639 | 0.02509 | 0.02509 | 0.02509 | 0.02509 | 540.3 | 0.0279 | 0.02592 | 0.02592 | 0.02592 | 0.02592 | 539.9 | 0.02437 | 0.02358 | 0.02358 | 0.02358 | 0.02358 | 539.7 | 0.0248 | 0.02422 | 0.02422 | 0.02422 | 0.02422 | 539.9 | 0.02633 | 0.02452 | 0.02452 | 0.02452 | 0.02452
539.9 | 0.02494 | 0.02488 | 0.02488 | 0.02488 | 0.02488 | 540.2 | 0.02552 | 0.02592 | 0.02592 | 0.02592 | 0.02592 | 539.8 | 0.02413 | 0.0235 | 0.0235 | 0.0235 | 0.0235 | 539.6 | 0.0258 | 0.02411 | 0.02411 | 0.02411 | 0.02411 | 539.8 | 0.02484 | 0.02452 | 0.02452 | 0.02452 | 0.02452
539.8 | 0.02622 | 0.02471 | 0.02471 | 0.02471 | 0.02471 | 540.1 | 0.02763 | 0.02592 | 0.02592 | 0.02592 | 0.02592 | 539.7 | 0.02395 | 0.02336 | 0.02336 | 0.02336 | 0.02336 | 539.5 | 0.02391 | 0.02406 | 0.02406 | 0.02406 | 0.02406 | 539.7 | 0.02744 | 0.02452 | 0.02452 | 0.02452 | 0.02452
539.7 | 0.02384 | 0.02457 | 0.02457 | 0.02457 | 0.02457 | 540 | 0.0274 | 0.02592 | 0.02592 | 0.02592 | 0.02592 | 539.6 | 0.02457 | 0.02323 | 0.02323 | 0.02323 | 0.02323 | 539.4 | 0.02281 | 0.02406 | 0.02406 | 0.02406 | 0.02406 | 539.6 | 0.02496 | 0.02452 | 0.02452 | 0.02452 | 0.02452
539.6 | 0.02533 | 0.02452 | 0.02452 | 0.02452 | 0.02452 | 539.9 | 0.02469 | 0.02592 | 0.02592 | 0.02592 | 0.02592 | 539.5 | 0.02316 | 0.02306 | 0.02306 | 0.02306 | 0.02306 | 539.3 | 0.02301 | 0.02406 | 0.02406 | 0.02406 | 0.02406 | 539.5 | 0.02259 | 0.02452 | 0.02452 | 0.02452 | 0.02452
539.5 | 0.02383 | 0.02444 | 0.02444 | 0.02444 | 0.02444 | 539.8 | 0.02716 | 0.02592 | 0.02592 | 0.02592 | 0.02592 | 539.4 | 0.0255 | 0.0229 | 0.0229 | 0.0229 | 0.0229 | 539.2 | 0.02514 | 0.02406 | 0.02406 | 0.02406 | 0.02406 | 539.4 | 0.02487 | 0.02452 | 0.02452 | 0.02452 | 0.02452
539.4 | 0.02509 | 0.02444 | 0.02444 | 0.02444 | 0.02444 | 539.7 | 0.02654 | 0.02592 | 0.02592 | 0.02592 | 0.02592 | 539.3 | 0.02263 | 0.02284 | 0.02284 | 0.02284 | 0.02284 | 539.1 | 0.02578 | 0.02406 | 0.02406 | 0.02406 | 0.02406 | 539.3 | 0.03126 | 0.02452 | 0.02452 | 0.02452 | 0.02452
539.3 | 0.02412 | 0.02444 | 0.02444 | 0.02444 | 0.02444 | 539.6 | 0.02641 | 0.02592 | 0.02592 | 0.02592 | 0.02592 | 539.2 | 0.02044 | 0.02284 | 0.02284 | 0.02284 | 0.02284 | 539 | 0.02509 | 0.02406 | 0.02406 | 0.02406 | 0.02406 | 539.2 | 0.0292 | 0.02452 | 0.02452 | 0.02452 | 0.02452
539.2 | 0.02873 | 0.02444 | 0.02444 | 0.02444 | 0.02444 | 539.5 | 0.0281 | 0.02592 | 0.02592 | 0.02592 | 0.02592 | 539.1 | 0.0225 | 0.02284 | 0.02284 | 0.02284 | 0.02284 | 538.9 | 0.02747 | 0.02406 | 0.02406 | 0.02406 | 0.02406 | 539.1 | 0.02803 | 0.02452 | 0.02452 | 0.02452 | 0.02452
539.1 | 0.0279 | 0.02444 | 0.02444 | 0.02444 | 0.02444 | 539.4 | 0.0266 | 0.02591 | 0.02591 | 0.02591 | 0.02591 | 539 | 0.02508 | 0.02284 | 0.02284 | 0.02284 | 0.02284 | 538.8 | 0.02403 | 0.02406 | 0.02406 | 0.02406 | 0.02406 | 539 | 0.02889 | 0.02452 | 0.02452 | 0.02452 | 0.02452
539 | 0.02644 | 0.02444 | 0.02444 | 0.02444 | 0.02444 | 539.3 | 0.02627 | 0.02591 | 0.02591 | 0.02591 | 0.02591 | 538.9 | 0.02535 | 0.02284 | 0.02284 | 0.02284 | 0.02284 | 538.7 | 0.0221 | 0.02406 | 0.02406 | 0.02406 | 0.02406 | 538.9 | 0.02148 | 0.02452 | 0.02452 | 0.02452 | 0.02452
538.9 | 0.02142 | 0.02444 | 0.02444 | 0.02444 | 0.02444 | 539.2 | 0.02542 | 0.02591 | 0.02591 | 0.02591 | 0.02591 | 538.8 | 0.02668 | 0.02284 | 0.02284 | 0.02284 | 0.02284 | 538.6 | 0.02371 | 0.02406 | 0.02406 | 0.02406 | 0.02406 | 538.8 | 0.02328 | 0.02452 | 0.02452 | 0.02452 | 0.02452
538.8 | 0.02288 | 0.02444 | 0.02444 | 0.02444 | 0.02444 | 539.1 | 0.02733 | 0.02591 | 0.02591 | 0.02591 | 0.02591 | 538.7 | 0.02379 | 0.02284 | 0.02284 | 0.02284 | 0.02284 | 538.5 | 0.02514 | 0.02406 | 0.02406 | 0.02406 | 0.02406 | 538.7 | 0.0264 | 0.02452 | 0.02452 | 0.02452 | 0.02452
538.7 | 0.02674 | 0.02444 | 0.02444 | 0.02444 | 0.02444 | 539 | 0.02792 | 0.02591 | 0.02591 | 0.02591 | 0.02591 | 538.6 | 0.02177 | 0.02284 | 0.02284 | 0.02284 | 0.02284 | 538.4 | 0.02644 | 0.02406 | 0.02406 | 0.02406 | 0.02406 | 538.6 | 0.02937 | 0.02452 | 0.02452 | 0.02452 | 0.02452
538.6 | 0.02569 | 0.02444 | 0.02444 | 0.02444 | 0.02444 | 538.9 | 0.02673 | 0.02591 | 0.02591 | 0.02591 | 0.02591 | 538.5 | 0.02334 | 0.02284 | 0.02284 | 0.02284 | 0.02284 | 538.3 | 0.0249 | 0.02406 | 0.02406 | 0.02406 | 0.02406 | 538.5 | 0.02504 | 0.02452 | 0.02452 | 0.02452 | 0.02452
538.5 | 0.0255 | 0.02444 | 0.02444 | 0.02444 | 0.02444 | 538.8 | 0.02636 | 0.02591 | 0.02591 | 0.02591 | 0.02591 | 538.4 | 0.02137 | 0.02284 | 0.02284 | 0.02284 | 0.02284 | 538.2 | 0.02715 | 0.02406 | 0.02406 | 0.02406 | 0.02406 | 538.4 | 0.0261 | 0.02452 | 0.02452 | 0.02452 | 0.02452
538.4 | 0.02705 | 0.02444 | 0.02444 | 0.02444 | 0.02444 | 538.7 | 0.02796 | 0.02591 | 0.02591 | 0.02591 | 0.02591 | 538.3 | 0.02544 | 0.02284 | 0.02284 | 0.02284 | 0.02284 | 538.1 | 0.02409 | 0.02406 | 0.02406 | 0.02406 | 0.02406 | 538.3 | 0.02618 | 0.02452 | 0.02452 | 0.02452 | 0.02452
538.3 | 0.02484 | 0.02444 | 0.02444 | 0.02444 | 0.02444 | 538.6 | 0.02844 | 0.02591 | 0.02591 | 0.02591 | 0.02591 | 538.2 | 0.02392 | 0.02284 | 0.02284 | 0.02284 | 0.02284 | 538 | 0.02844 | 0.02406 | 0.02406 | 0.02406 | 0.02406 | 538.2 | 0.02847 | 0.02452 | 0.02452 | 0.02452 | 0.02452
538.2 | 0.02622 | 0.02444 | 0.02444 | 0.02444 | 0.02444 | 538.5 | 0.02683 | 0.02591 | 0.02591 | 0.02591 | 0.02591 | 538.1 | 0.02379 | 0.02284 | 0.02284 | 0.02284 | 0.02284 | 537.9 | 0.02491 | 0.02406 | 0.02406 | 0.02406 | 0.02406 | 538.1 | 0.03004 | 0.02452 | 0.02452 | 0.02452 | 0.02452
538.1 | 0.02262 | 0.02444 | 0.02444 | 0.02444 | 0.02444 | 538.4 | 0.02617 | 0.02591 | 0.02591 | 0.02591 | 0.02591 | 538 | 0.02508 | 0.02284 | 0.02284 | 0.02284 | 0.02284 | 537.8 | 0.02733 | 0.02406 | 0.02406 | 0.02406 | 0.02406 | 538 | 0.02656 | 0.02452 | 0.02452 | 0.02452 | 0.02452
538 | 0.02474 | 0.02444 | 0.02444 | 0.02444 | 0.02444 | 538.3 | 0.02389 | 0.02591 | 0.02591 | 0.02591 | 0.02591 | 537.9 | 0.02305 | 0.02284 | 0.02284 | 0.02284 | 0.02284 | 537.7 | 0.02877 | 0.02406 | 0.02406 | 0.02406 | 0.02406 | 537.9 | 0.02861 | 0.02452 | 0.02452 | 0.02452 | 0.02452
537.9 | 0.02444 | 0.02444 | 0.02444 | 0.02444 | 0.02444 | 538.2 | 0.02713 | 0.02591 | 0.02591 | 0.02591 | 0.02591 | 537.8 | 0.02801 | 0.02284 | 0.02284 | 0.02284 | 0.02284 | 537.6 | 0.02982 | 0.02406 | 0.02406 | 0.02406 | 0.02406 | 537.8 | 0.02496 | 0.02452 | 0.02452 | 0.02452 | 0.02452
537.8 | 0.02521 | 0.02444 | 0.02444 | 0.02444 | 0.02444 | 538.1 | 0.02772 | 0.02591 | 0.02591 | 0.02591 | 0.02591 | 537.7 | 0.02661 | 0.02284 | 0.02284 | 0.02284 | 0.02284 | 537.5 | 0.02876 | 0.02406 | 0.02406 | 0.02406 | 0.02406 | 537.7 | 0.03431 | 0.02452 | 0.02452 | 0.02452 | 0.02452
537.7 | 0.02639 | 0.02444 | 0.02444 | 0.02444 | 0.02444 | 538 | 0.02988 | 0.02591 | 0.02591 | 0.02591 | 0.02591 | 537.6 | 0.02452 | 0.02284 | 0.02284 | 0.02284 | 0.02284 | 537.4 | 0.02908 | 0.02406 | 0.02406 | 0.02406 | 0.02407 | 537.6 | 0.03242 | 0.02452 | 0.02452 | 0.02452 | 0.02452
537.6 | 0.02581 | 0.02444 | 0.02444 | 0.02444 | 0.02444 | 537.9 | 0.02759 | 0.02591 | 0.02591 | 0.02591 | 0.02591 | 537.5 | 0.02737 | 0.02284 | 0.02284 | 0.02284 | 0.02284 | 537.3 | 0.02875 | 0.02406 | 0.02406 | 0.02407 | 0.02407 | 537.5 | 0.02703 | 0.02452 | 0.02452 | 0.02452 | 0.02452
537.5 | 0.02535 | 0.02444 | 0.02444 | 0.02444 | 0.02444 | 537.8 | 0.02668 | 0.02591 | 0.02591 | 0.02591 | 0.02591 | 537.4 | 0.02524 | 0.02284 | 0.02284 | 0.02284 | 0.02284 | 537.2 | 0.02849 | 0.02406 | 0.02406 | 0.02407 | 0.02408 | 537.4 | 0.03079 | 0.02451 | 0.02452 | 0.02451 | 0.02452
537.4 | 0.02725 | 0.02444 | 0.02444 | 0.02444 | 0.02444 | 537.7 | 0.0296 | 0.02591 | 0.02591 | 0.02591 | 0.02591 | 537.3 | 0.02695 | 0.02284 | 0.02284 | 0.02284 | 0.02284 | 537.1 | 0.02604 | 0.02407 | 0.02406 | 0.02409 | 0.0241 | 537.3 | 0.02922 | 0.02451 | 0.02452 | 0.02451 | 0.02452
537.3 | 0.02788 | 0.02444 | 0.02444 | 0.02444 | 0.02444 | 537.6 | 0.02734 | 0.02591 | 0.02591 | 0.02591 | 0.02591 | 537.2 | 0.02702 | 0.02284 | 0.02284 | 0.02284 | 0.02284 | 537 | 0.02676 | 0.02407 | 0.02405 | 0.02411 | 0.02412 | 537.2 | 0.03103 | 0.02451 | 0.02452 | 0.02451 | 0.02452
537.2 | 0.02783 | 0.02444 | 0.02444 | 0.02444 | 0.02444 | 537.5 | 0.02649 | 0.02591 | 0.02591 | 0.02591 | 0.02591 | 537.1 | 0.02843 | 0.02284 | 0.02284 | 0.02284 | 0.02284 | 536.9 | 0.02852 | 0.02408 | 0.02405 | 0.02414 | 0.02417 | 537.1 | 0.02746 | 0.02451 | 0.02453 | 0.02451 | 0.02453
537.1 | 0.02673 | 0.02444 | 0.02444 | 0.02444 | 0.02444 | 537.4 | 0.02903 | 0.02591 | 0.02591 | 0.02591 | 0.02591 | 537 | 0.02709 | 0.02284 | 0.02284 | 0.02284 | 0.02284 | 536.8 | 0.03037 | 0.02409 | 0.02405 | 0.0242 | 0.02424 | 537 | 0.02883 | 0.02451 | 0.02454 | 0.02451 | 0.02454
537 | 0.0263 | 0.02444 | 0.02444 | 0.02444 | 0.02444 | 537.3 | 0.02878 | 0.02591 | 0.02591 | 0.02591 | 0.02591 | 536.9 | 0.02668 | 0.02284 | 0.02284 | 0.02284 | 0.02285 | 536.7 | 0.02999 | 0.02411 | 0.02405 | 0.02429 | 0.02436 | 536.9 | 0.03306 | 0.02452 | 0.02456 | 0.02451 | 0.02457
536.9 | 0.02645 | 0.02444 | 0.02444 | 0.02444 | 0.02444 | 537.2 | 0.02901 | 0.02591 | 0.02591 | 0.02591 | 0.02591 | 536.8 | 0.02838 | 0.02284 | 0.02285 | 0.02284 | 0.02286 | 536.6 | 0.03218 | 0.02415 | 0.02405 | 0.02444 | 0.02454 | 536.8 | 0.03504 | 0.02452 | 0.0246 | 0.02451 | 0.0246
536.8 | 0.02842 | 0.02444 | 0.02444 | 0.02444 | 0.02444 | 537.1 | 0.02752 | 0.02591 | 0.02591 | 0.02591 | 0.02591 | 536.7 | 0.02442 | 0.02285 | 0.02286 | 0.02284 | 0.02288 | 536.5 | 0.02835 | 0.0242 | 0.02405 | 0.02467 | 0.02482 | 536.7 | 0.03768 | 0.02452 | 0.02466 | 0.02451 | 0.02467
536.7 | 0.03026 | 0.02444 | 0.02444 | 0.02444 | 0.02445 | 537 | 0.02914 | 0.02591 | 0.02591 | 0.02591 | 0.02591 | 536.6 | 0.02467 | 0.02286 | 0.02288 | 0.02283 | 0.02291 | 536.4 | 0.02918 | 0.02428 | 0.02405 | 0.02501 | 0.02524 | 536.6 | 0.03062 | 0.02452 | 0.02475 | 0.02451 | 0.02477
536.6 | 0.0282 | 0.02445 | 0.02445 | 0.02444 | 0.02446 | 536.9 | 0.02546 | 0.0259 | 0.02591 | 0.02591 | 0.0259 | 536.5 | 0.03091 | 0.02288 | 0.02292 | 0.02283 | 0.02296 | 536.3 | 0.03266 | 0.0244 | 0.02405 | 0.02552 | 0.02587 | 536.5 | 0.03292 | 0.02453 | 0.02491 | 0.02451 | 0.02493
536.5 | 0.02632 | 0.02446 | 0.02446 | 0.02444 | 0.02448 | 536.8 | 0.02775 | 0.0259 | 0.02591 | 0.02591 | 0.0259 | 536.4 | 0.03188 | 0.0229 | 0.02299 | 0.02283 | 0.02306 | 536.2 | 0.03534 | 0.02457 | 0.02405 | 0.02628 | 0.0268 | 536.4 | 0.03494 | 0.02455 | 0.02515 | 0.02451 | 0.02519
536.4 | 0.0259 | 0.02447 | 0.02448 | 0.02444 | 0.02452 | 536.7 | 0.02887 | 0.0259 | 0.02591 | 0.02591 | 0.0259 | 536.3 | 0.03264 | 0.02295 | 0.0231 | 0.02283 | 0.02321 | 536.1 | 0.04002 | 0.02482 | 0.02404 | 0.02738 | 0.02816 | 536.3 | 0.03393 | 0.02458 | 0.02553 | 0.02451 | 0.0256
536.3 | 0.03179 | 0.0245 | 0.02452 | 0.02443 | 0.02458 | 536.6 | 0.02989 | 0.0259 | 0.02592 | 0.02592 | 0.0259 | 536.2 | 0.03357 | 0.02301 | 0.02329 | 0.02283 | 0.02347 | 536 | 0.04246 | 0.02518 | 0.02404 | 0.02896 | 0.03011 | 536.2 | 0.03484 | 0.02462 | 0.0261 | 0.02451 | 0.02621
536.2 | 0.03279 | 0.02454 | 0.02458 | 0.02443 | 0.02469 | 536.5 | 0.03122 | 0.0259 | 0.02593 | 0.02594 | 0.0259 | 536.1 | 0.03853 | 0.02312 | 0.0236 | 0.02283 | 0.02389 | 535.9 | 0.04509 | 0.0257 | 0.02404 | 0.03119 | 0.03285 | 536.1 | 0.04904 | 0.02469 | 0.02696 | 0.02451 | 0.02714
536.1 | 0.03112 | 0.0246 | 0.0247 | 0.02443 | 0.02487 | 536.4 | 0.02932 | 0.0259 | 0.02596 | 0.02596 | 0.0259 | 536 | 0.03752 | 0.02328 | 0.0241 | 0.02283 | 0.02456 | 535.8 | 0.05475 | 0.02643 | 0.02403 | 0.03427 | 0.03667 | 536 | 0.046 | 0.02479 | 0.02823 | 0.0245 | 0.02852
536 | 0.03346 | 0.02471 | 0.02489 | 0.02443 | 0.02516 | 536.3 | 0.03077 | 0.0259 | 0.02601 | 0.02602 | 0.0259 | 535.9 | 0.04151 | 0.02353 | 0.0249 | 0.02282 | 0.0256 | 535.7 | 0.05753 | 0.02745 | 0.02403 | 0.03848 | 0.0419 | 535.9 | 0.04803 | 0.02496 | 0.03007 | 0.0245 | 0.03052
535.9 | 0.03349 | 0.02487 | 0.0252 | 0.02443 | 0.02564 | 536.2 | 0.03228 | 0.02591 | 0.0261 | 0.02611 | 0.0259 | 535.8 | 0.04218 | 0.0239 | 0.02612 | 0.02282 | 0.0272 | 535.6 | 0.06401 | 0.02885 | 0.02402 | 0.04413 | 0.04896 | 535.8 | 0.05527 | 0.02521 | 0.03269 | 0.0245 | 0.0334
535.8 | 0.0333 | 0.02512 | 0.02571 | 0.02443 | 0.0264 | 536.1 | 0.03008 | 0.02591 | 0.02624 | 0.02626 | 0.0259 | 535.7 | 0.04546 | 0.02445 | 0.02796 | 0.02282 | 0.02959 | 535.5 | 0.07221 | 0.03077 | 0.02401 | 0.05158 | 0.05833 | 535.7 | 0.0564 | 0.02559 | 0.03635 | 0.0245 | 0.03744
535.7 | 0.03513 | 0.02551 | 0.02649 | 0.02443 | 0.02758 | 536 | 0.03057 | 0.02593 | 0.02649 | 0.02652 | 0.0259 | 535.6 | 0.05348 | 0.02525 | 0.03069 | 0.02281 | 0.03313 | 535.4 | 0.08781 | 0.03336 | 0.02401 | 0.06122 | 0.07058 | 535.6 | 0.06409 | 0.02615 | 0.0414 | 0.0245 | 0.04305
535.6 | 0.03963 | 0.02609 | 0.0277 | 0.02442 | 0.02937 | 535.9 | 0.03376 | 0.02595 | 0.02689 | 0.02695 | 0.0259 | 535.5 | 0.06142 | 0.02641 | 0.03463 | 0.02281 | 0.03824 | 535.3 | 0.10293 | 0.03682 | 0.02399 | 0.07349 | 0.08631 | 535.5 | 0.07794 | 0.02698 | 0.04821 | 0.02449 | 0.0507
535.5 | 0.04043 | 0.02694 | 0.02951 | 0.02442 | 0.03204 | 535.8 | 0.03722 | 0.02599 | 0.02754 | 0.02764 | 0.02589 | 535.4 | 0.06813 | 0.02806 | 0.04021 | 0.0228 | 0.04547 | 535.2 | 0.12475 | 0.0414 | 0.02398 | 0.08877 | 0.10619 | 535.4 | 0.08638 | 0.02818 | 0.05724 | 0.02449 | 0.06093
535.4 | 0.04387 | 0.0282 | 0.03216 | 0.02442 | 0.03594 | 535.7 | 0.03957 | 0.02606 | 0.02855 | 0.02872 | 0.02589 | 535.3 | 0.07678 | 0.03038 | 0.04793 | 0.0228 | 0.05551 | 535.1 | 0.14242 | 0.04737 | 0.02396 | 0.10744 | 0.13085 | 535.3 | 0.10388 | 0.02989 | 0.06897 | 0.02448 | 0.07438
535.3 | 0.05272 | 0.03001 | 0.03593 | 0.02442 | 0.04152 | 535.6 | 0.0445 | 0.02619 | 0.03008 | 0.03038 | 0.02589 | 535.2 | 0.09095 | 0.03359 | 0.05836 | 0.02279 | 0.06916 | 535 | 0.17351 | 0.05509 | 0.02394 | 0.12971 | 0.16086 | 535.2 | 0.12991 | 0.0323 | 0.08391 | 0.02447 | 0.09173
535.2 | 0.05888 | 0.03258 | 0.04117 | 0.02441 | 0.04934 | 535.5 | 0.04655 | 0.0264 | 0.03237 | 0.03288 | 0.02588 | 535.1 | 0.11619 | 0.03799 | 0.07208 | 0.02278 | 0.08729 | 534.9 | 0.19367 | 0.06494 | 0.02391 | 0.15566 | 0.19668 | 535.1 | 0.15566 | 0.03565 | 0.10252 | 0.02447 | 0.11371
535.1 | 0.07176 | 0.03619 | 0.04826 | 0.02441 | 0.06004 | 535.4 | 0.0505 | 0.02674 | 0.0357 | 0.03656 | 0.02588 | 535 | 0.13284 | 0.04394 | 0.08967 | 0.02276 | 0.11084 | 534.8 | 0.24213 | 0.07736 | 0.02388 | 0.18507 | 0.23855 | 535 | 0.17475 | 0.04025 | 0.12517 | 0.02446 | 0.14096
535 | 0.08394 | 0.04118 | 0.05758 | 0.0244 | 0.07436 | 535.3 | 0.0552 | 0.02729 | 0.04042 | 0.04184 | 0.02587 | 534.9 | 0.15592 | 0.05187 | 0.11157 | 0.02274 | 0.1407 | 534.7 | 0.29264 | 0.09283 | 0.02384 | 0.21741 | 0.28639 | 534.9 | 0.20127 | 0.04647 | 0.15204 | 0.02444 | 0.17407
534.9 | 0.09595 | 0.04799 | 0.06946 | 0.02439 | 0.09307 | 535.2 | 0.0691 | 0.02817 | 0.04694 | 0.04925 | 0.02586 | 534.8 | 0.18303 | 0.0623 | 0.138 | 0.02272 | 0.17758 | 534.6 | 0.33324 | 0.11185 | 0.0238 | 0.25175 | 0.3398 | 534.8 | 0.22942 | 0.05478 | 0.18303 | 0.02443 | 0.21338
534.8 | 0.11012 | 0.05715 | 0.08413 | 0.02438 | 0.1169 | 535.1 | 0.07476 | 0.02953 | 0.05573 | 0.0594 | 0.02586 | 534.7 | 0.22948 | 0.07583 | 0.16879 | 0.0227 | 0.22192 | 534.5 | 0.38278 | 0.13492 | 0.02374 | 0.28675 | 0.39793 | 534.7 | 0.26038 | 0.0657 | 0.21768 | 0.02441 | 0.25897
534.7 | 0.14683 | 0.06928 | 0.10156 | 0.02436 | 0.14647 | 535 | 0.08646 | 0.0316 | 0.06722 | 0.07297 | 0.02584 | 534.6 | 0.26961 | 0.09312 | 0.20324 | 0.02267 | 0.27369 | 534.4 | 0.45553 | 0.16253 | 0.02368 | 0.32072 | 0.45957 | 534.6 | 0.31015 | 0.07987 | 0.25504 | 0.02439 | 0.31051
534.6 | 0.17023 | 0.0851 | 0.12141 | 0.02434 | 0.18217 | 534.9 | 0.10768 | 0.0347 | 0.08178 | 0.09066 | 0.02583 | 534.5 | 0.31164 | 0.11489 | 0.24001 | 0.02263 | 0.33227 | 534.3 | 0.50153 | 0.19506 | 0.0236 | 0.35168 | 0.52315 | 534.5 | 0.34674 | 0.09795 | 0.29368 | 0.02437 | 0.36726
534.5 | 0.19776 | 0.10541 | 0.14295 | 0.02432 | 0.22404 | 534.8 | 0.12586 | 0.03926 | 0.09963 | 0.11308 | 0.02581 | 534.4 | 0.35813 | 0.14187 | 0.27711 | 0.02258 | 0.3964 | 534.2 | 0.56808 | 0.23281 | 0.02352 | 0.37759 | 0.58688 | 534.4 | 0.41732 | 0.12066 | 0.33169 | 0.02434 | 0.42801
534.4 | 0.24619 | 0.13108 | 0.16495 | 0.02429 | 0.27174 | 534.7 | 0.15119 | 0.04584 | 0.12068 | 0.14074 | 0.02579 | 534.3 | 0.42358 | 0.17477 | 0.31196 | 0.02253 | 0.4642 | 534.1 | 0.61953 | 0.27587 | 0.02342 | 0.39652 | 0.64896 | 534.3 | 0.48386 | 0.14874 | 0.36675 | 0.02431 | 0.49118
534.3 | 0.29679 | 0.16295 | 0.18581 | 0.02425 | 0.32451 | 534.6 | 0.18209 | 0.05516 | 0.14445 | 0.17385 | 0.02576 | 534.2 | 0.48021 | 0.21419 | 0.34166 | 0.02247 | 0.53338 | 534 | 0.70072 | 0.32409 | 0.02332 | 0.40699 | 0.70775 | 534.2 | 0.53744 | 0.18283 | 0.39643 | 0.02427 | 0.55499
534.2 | 0.35217 | 0.20182 | 0.20366 | 0.02421 | 0.38127 | 534.5 | 0.21295 | 0.0681 | 0.16996 | 0.21234 | 0.02572 | 534.1 | 0.54579 | 0.26054 | 0.36339 | 0.0224 | 0.60153 | 533.9 | 0.76603 | 0.377 | 0.0232 | 0.40812 | 0.76192 | 534.1 | 0.58867 | 0.22348 | 0.41839 | 0.02423 | 0.61764
534.1 | 0.41193 | 0.24832 | 0.21666 | 0.02416 | 0.44082 | 534.4 | 0.25731 | 0.08571 | 0.1957 | 0.25573 | 0.02568 | 534 | 0.60393 | 0.31396 | 0.37487 | 0.02233 | 0.6665 | 533.8 | 0.82378 | 0.43378 | 0.02307 | 0.39982 | 0.81052 | 534 | 0.65152 | 0.27097 | 0.43078 | 0.02419 | 0.67756
534 | 0.46978 | 0.30281 | 0.22331 | 0.0241 | 0.50202 | 534.3 | 0.29863 | 0.10918 | 0.2197 | 0.30325 | 0.02563 | 533.9 | 0.66579 | 0.37417 | 0.37484 | 0.02224 | 0.72678 | 533.7 | 0.88506 | 0.49319 | 0.02293 | 0.38275 | 0.85301 | 533.9 | 0.70568 | 0.32525 | 0.43249 | 0.02414 | 0.73361
533.9 | 0.54216 | 0.36522 | 0.22282 | 0.02403 | 0.56401 | 534.2 | 0.34096 | 0.1398 | 0.23973 | 0.35396 | 0.02557 | 533.8 | 0.74631 | 0.44041 | 0.3633 | 0.02214 | 0.78156 | 533.6 | 0.93336 | 0.55359 | 0.02278 | 0.35827 | 0.88908 | 533.8 | 0.75272 | 0.38584 | 0.42337 | 0.02408 | 0.78512
533.8 | 0.63127 | 0.43494 | 0.21523 | 0.02395 | 0.62622 | 534.1 | 0.39286 | 0.17883 | 0.25369 | 0.40702 | 0.02549 | 533.7 | 0.82761 | 0.51129 | 0.34149 | 0.02203 | 0.83075 | 533.5 | 0.95803 | 0.61295 | 0.02263 | 0.32822 | 0.91854 | 533.7 | 0.82757 | 0.45165 | 0.40422 | 0.02402 | 0.83185
533.7 | 0.71498 | 0.51067 | 0.20144 | 0.02385 | 0.68826 | 534 | 0.45996 | 0.22738 | 0.25994 | 0.46192 | 0.02541 | 533.6 | 0.85881 | 0.5848 | 0.31168 | 0.02191 | 0.87457 | 533.4 | 0.96248 | 0.66896 | 0.02247 | 0.29461 | 0.94111 | 533.6 | 0.87457 | 0.52101 | 0.37669 | 0.02396 | 0.87374
533.6 | 0.79256 | 0.59035 | 0.18299 | 0.02375 | 0.7496 | 533.9 | 0.52999 | 0.28621 | 0.25773 | 0.51863 | 0.02531 | 533.5 | 0.90321 | 0.65829 | 0.27669 | 0.02179 | 0.91318 | 533.3 | 1 | 0.71915 | 0.0223 | 0.25948 | 0.95632 | 533.5 | 0.92092 | 0.59156 | 0.34299 | 0.02389 | 0.91065
533.5 | 0.84115 | 0.67113 | 0.16175 | 0.02363 | 0.80925 | 533.8 | 0.60028 | 0.35544 | 0.24731 | 0.57756 | 0.0252 | 533.4 | 0.95884 | 0.72854 | 0.23942 | 0.02165 | 0.94631 | 533.2 | 0.97034 | 0.76105 | 0.02214 | 0.2246 | 0.96351 | 533.4 | 0.96397 | 0.66034 | 0.30557 | 0.02382 | 0.9421
533.4 | 0.88563 | 0.74942 | 0.13957 | 0.0235 | 0.86549 | 533.7 | 0.66102 | 0.43431 | 0.22991 | 0.63915 | 0.02507 | 533.3 | 0.98807 | 0.79205 | 0.20245 | 0.02152 | 0.97299 | 533.1 | 0.97017 | 0.79247 | 0.02197 | 0.19143 | 0.96192 | 533.3 | 0.96201 | 0.72398 | 0.26681 | 0.02375 | 0.96704
533.3 | 0.9425 | 0.82118 | 0.11802 | 0.02337 | 0.91583 | 533.6 | 0.72539 | 0.52092 | 0.20743 | 0.70342 | 0.02493 | 533.2 | 0.99994 | 0.84522 | 0.1678 | 0.02137 | 0.99164 | 533 | 0.94003 | 0.81164 | 0.02181 | 0.16098 | 0.95081 | 533.2 | 0.97908 | 0.77891 | 0.22875 | 0.02367 | 0.98399
533.2 | 0.9725 | 0.88214 | 0.09826 | 0.02323 | 0.95717 | 533.5 | 0.79107 | 0.61202 | 0.1821 | 0.76934 | 0.02477 | 533.1 | 1 | 0.88477 | 0.1368 | 0.02123 | 1.00034 | 532.9 | 0.91601 | 0.81746 | 0.02165 | 0.13391 | 0.92972 | 533.1 | 1 | 0.82172 | 0.19301 | 0.0236 | 0.99114
533.1 | 1 | 0.92837 | 0.08098 | 0.02308 | 0.98627 | 533.4 | 0.87337 | 0.70303 | 0.15604 | 0.83447 | 0.0246 | 533 | 0.98578 | 0.9081 | 0.11016 | 0.02108 | 0.99717 | 532.8 | 0.8763 | 0.80958 | 0.0215 | 0.11048 | 0.89857 | 533 | 0.98476 | 0.84957 | 0.16068 | 0.02352 | 0.98673
533 | 0.99714 | 0.9566 | 0.06649 | 0.02293 | 1.00015 | 533.3 | 0.90889 | 0.78827 | 0.13102 | 0.89487 | 0.02442 | 532.9 | 0.93777 | 0.91361 | 0.08805 | 0.02094 | 0.98071 | 532.7 | 0.82259 | 0.78845 | 0.02135 | 0.09072 | 0.85782 | 532.9 | 0.95866 | 0.8605 | 0.13236 | 0.02344 | 0.96941
532.9 | 0.98706 | 0.96478 | 0.05475 | 0.02278 | 0.99675 | 533.2 | 0.94722 | 0.86144 | 0.10829 | 0.9455 | 0.02422 | 532.8 | 0.92017 | 0.90091 | 0.07026 | 0.0208 | 0.95037 | 532.6 | 0.75445 | 0.75528 | 0.02121 | 0.07442 | 0.80849 | 532.8 | 0.95003 | 0.85371 | 0.10828 | 0.02337 | 0.93861
532.8 | 0.9704 | 0.9523 | 0.04555 | 0.02264 | 0.97521 | 533.1 | 0.97125 | 0.91643 | 0.08857 | 0.98098 | 0.02402 | 532.7 | 0.88764 | 0.87088 | 0.05636 | 0.02067 | 0.90657 | 532.5 | 0.68855 | 0.71189 | 0.02108 | 0.06126 | 0.75207 | 532.7 | 0.9104 | 0.8297 | 0.08832 | 0.0233 | 0.89472
532.7 | 0.91314 | 0.92005 | 0.03855 | 0.02249 | 0.93611 | 533 | 1 | 0.94824 | 0.07214 | 0.99656 | 0.02381 | 532.6 | 0.81487 | 0.82552 | 0.04577 | 0.02054 | 0.85074 | 532.4 | 0.62345 | 0.66055 | 0.02097 | 0.05084 | 0.69042 | 532.6 | 0.82913 | 0.79015 | 0.07216 | 0.02323 | 0.83908
532.6 | 0.85771 | 0.87039 | 0.03336 | 0.02235 | 0.88139 | 532.9 | 0.96174 | 0.95377 | 0.05891 | 0.98909 | 0.0236 | 532.5 | 0.75288 | 0.76774 | 0.0379 | 0.02042 | 0.78522 | 532.3 | 0.55298 | 0.6037 | 0.02086 | 0.04274 | 0.62558 | 532.5 | 0.74741 | 0.73773 | 0.05938 | 0.02316 | 0.77395
532.5 | 0.79855 | 0.80672 | 0.0296 | 0.02222 | 0.8141 | 532.8 | 0.93157 | 0.93249 | 0.0486 | 0.95769 | 0.02339 | 532.4 | 0.67764 | 0.70099 | 0.03219 | 0.02032 | 0.71286 | 532.2 | 0.50039 | 0.54383 | 0.02077 | 0.03656 | 0.55962 | 532.4 | 0.70128 | 0.67575 | 0.04947 | 0.0231 | 0.70212
532.4 | 0.72609 | 0.7331 | 0.02695 | 0.02211 | 0.73794 | 532.7 | 0.86903 | 0.88644 | 0.04078 | 0.90403 | 0.0232 | 532.3 | 0.61246 | 0.62887 | 0.02812 | 0.02022 | 0.63678 | 532.1 | 0.43434 | 0.48322 | 0.02069 | 0.03192 | 0.49445 | 532.3 | 0.63388 | 0.60778 | 0.04193 | 0.02305 | 0.62666
532.3 | 0.64811 | 0.65378 | 0.02511 | 0.022 | 0.65689 | 532.6 | 0.81805 | 0.81992 | 0.03501 | 0.83192 | 0.02301 | 532.2 | 0.54091 | 0.55481 | 0.02529 | 0.02013 | 0.55998 | 532 | 0.38289 | 0.42386 | 0.02061 | 0.02848 | 0.43173 | 532.2 | 0.54716 | 0.53725 | 0.03632 | 0.023 | 0.55056
532.2 | 0.57406 | 0.57275 | 0.02386 | 0.0219 | 0.57471 | 532.5 | 0.73505 | 0.73867 | 0.03085 | 0.74669 | 0.02283 | 532.1 | 0.4575 | 0.48183 | 0.02336 | 0.02005 | 0.48514 | 531.9 | 0.32803 | 0.36732 | 0.02055 | 0.02599 | 0.37276 | 532.1 | 0.4887 | 0.46725 | 0.0322 | 0.02296 | 0.47649
532.1 | 0.49982 | 0.49345 | 0.02302 | 0.02181 | 0.49465 | 532.4 | 0.65194 | 0.64904 | 0.02792 | 0.65427 | 0.02268 | 532 | 0.39228 | 0.41234 | 0.02207 | 0.01998 | 0.41442 | 531.8 | 0.29705 | 0.3148 | 0.02049 | 0.0242 | 0.3185 | 532 | 0.42356 | 0.40029 | 0.02923 | 0.02292 | 0.4066
532 | 0.42949 | 0.41858 | 0.02247 | 0.02174 | 0.41931 | 532.3 | 0.57032 | 0.55704 | 0.02589 | 0.56039 | 0.02254 | 531.9 | 0.33718 | 0.34812 | 0.02121 | 0.01993 | 0.34941 | 531.7 | 0.24762 | 0.26707 | 0.02045 | 0.02293 | 0.26956 | 531.9 | 0.36082 | 0.33822 | 0.02714 | 0.02289 | 0.34247
531.9 | 0.3691 | 0.35006 | 0.0221 | 0.02167 | 0.35049 | 532.2 | 0.4982 | 0.46777 | 0.02451 | 0.46987 | 0.02241 | 531.8 | 0.27842 | 0.2903 | 0.02066 | 0.01988 | 0.29108 | 531.6 | 0.20962 | 0.22456 | 0.02041 | 0.02205 | 0.22621 | 531.8 | 0.28702 | 0.28226 | 0.02568 | 0.02286 | 0.28507
531.8 | 0.29916 | 0.28905 | 0.02187 | 0.02162 | 0.2893 | 532.1 | 0.40632 | 0.38506 | 0.0236 | 0.38635 | 0.02231 | 531.7 | 0.22964 | 0.23945 | 0.0203 | 0.01984 | 0.23992 | 531.5 | 0.1747 | 0.18737 | 0.02037 | 0.02145 | 0.18845 | 531.7 | 0.2532 | 0.23303 | 0.02468 | 0.02284 | 0.23486
531.7 | 0.24476 | 0.23603 | 0.02172 | 0.02158 | 0.23617 | 532 | 0.32538 | 0.31137 | 0.023 | 0.31215 | 0.02222 | 531.6 | 0.18543 | 0.19568 | 0.02007 | 0.01981 | 0.19595 | 531.4 | 0.14487 | 0.15538 | 0.02034 | 0.02104 | 0.15608 | 531.6 | 0.20605 | 0.19067 | 0.024 | 0.02282 | 0.19185
531.6 | 0.20953 | 0.19097 | 0.02162 | 0.02154 | 0.19105 | 531.9 | 0.26479 | 0.24791 | 0.02261 | 0.24837 | 0.02215 | 531.5 | 0.15331 | 0.15872 | 0.01993 | 0.01978 | 0.15888 | 531.3 | 0.12308 | 0.1283 | 0.02032 | 0.02076 | 0.12874 | 531.5 | 0.16182 | 0.15497 | 0.02355 | 0.02281 | 0.15571
531.5 | 0.17007 | 0.15345 | 0.02155 | 0.02151 | 0.15349 | 531.8 | 0.21432 | 0.1949 | 0.02236 | 0.19517 | 0.02209 | 531.4 | 0.12832 | 0.12809 | 0.01984 | 0.01976 | 0.12817 | 531.2 | 0.09882 | 0.1057 | 0.0203 | 0.02058 | 0.10597 | 531.4 | 0.13401 | 0.12544 | 0.02326 | 0.02279 | 0.1259
531.4 | 0.13802 | 0.1228 | 0.02151 | 0.02148 | 0.12282 | 531.7 | 0.17529 | 0.15182 | 0.0222 | 0.15197 | 0.02205 | 531.3 | 0.10852 | 0.10312 | 0.01979 | 0.01974 | 0.10316 | 531.1 | 0.0854 | 0.0871 | 0.02029 | 0.02046 | 0.08727 | 531.3 | 0.11625 | 0.10144 | 0.02307 | 0.02278 | 0.10173
531.3 | 0.11782 | 0.0982 | 0.02148 | 0.02147 | 0.09821 | 531.6 | 0.1374 | 0.11767 | 0.0221 | 0.11775 | 0.02201 | 531.2 | 0.08529 | 0.08309 | 0.01975 | 0.01973 | 0.08312 | 531 | 0.07106 | 0.072 | 0.02028 | 0.02038 | 0.0721 | 531.2 | 0.09179 | 0.08227 | 0.02295 | 0.02278 | 0.08244
531.2 | 0.09011 | 0.07879 | 0.02146 | 0.02145 | 0.07879 | 531.5 | 0.11458 | 0.09123 | 0.02203 | 0.09128 | 0.02199 | 531.1 | 0.07 | 0.06728 | 0.01973 | 0.01972 | 0.06729 | 530.9 | 0.0576 | 0.05989 | 0.02027 | 0.02033 | 0.05995 | 531.1 | 0.07779 | 0.06719 | 0.02287 | 0.02277 | 0.0673
531.1 | 0.07395 | 0.06372 | 0.02144 | 0.02144 | 0.06372 | 531.4 | 0.0952 | 0.07122 | 0.02199 | 0.07124 | 0.02196 | 531 | 0.0642 | 0.05497 | 0.01972 | 0.01971 | 0.05498 | 530.8 | 0.05458 | 0.05031 | 0.02026 | 0.0203 | 0.05034 | 531 | 0.07148 | 0.05552 | 0.02283 | 0.02277 | 0.05558
531 | 0.06621 | 0.0522 | 0.02143 | 0.02143 | 0.0522 | 531.3 | 0.07968 | 0.05637 | 0.02196 | 0.05638 | 0.02195 | 530.9 | 0.05222 | 0.04553 | 0.01971 | 0.0197 | 0.04554 | 530.7 | 0.04479 | 0.04281 | 0.02025 | 0.02028 | 0.04283 | 530.9 | 0.06195 | 0.04661 | 0.0228 | 0.02276 | 0.04664
530.9 | 0.06038 | 0.04353 | 0.02142 | 0.02142 | 0.04353 | 531.2 | 0.06415 | 0.04559 | 0.02194 | 0.04559 | 0.02193 | 530.8 | 0.0466 | 0.03839 | 0.0197 | 0.0197 | 0.0384 | 530.6 | 0.04397 | 0.03701 | 0.02025 | 0.02026 | 0.03702 | 530.8 | 0.04983 | 0.0399 | 0.02278 | 0.02276 | 0.03992
530.8 | 0.04806 | 0.0371 | 0.02142 | 0.02142 | 0.0371 | 531.1 | 0.05804 | 0.0379 | 0.02193 | 0.0379 | 0.02192 | 530.7 | 0.04197 | 0.03307 | 0.01969 | 0.01969 | 0.03307 | 530.5 | 0.03794 | 0.03257 | 0.02025 | 0.02025 | 0.03258 | 530.7 | 0.0485 | 0.03493 | 0.02277 | 0.02276 | 0.03494
530.7 | 0.04014 | 0.03239 | 0.02141 | 0.02141 | 0.03239 | 531 | 0.05175 | 0.03253 | 0.02192 | 0.03253 | 0.02191 | 530.6 | 0.03583 | 0.02914 | 0.01969 | 0.01969 | 0.02914 | 530.4 | 0.03574 | 0.02922 | 0.02024 | 0.02025 | 0.02922 | 530.6 | 0.04574 | 0.0313 | 0.02276 | 0.02275 | 0.0313
530.6 | 0.03746 | 0.029 | 0.02141 | 0.02141 | 0.029 | 530.9 | 0.04404 | 0.02884 | 0.02191 | 0.02884 | 0.02191 | 530.5 | 0.03226 | 0.02629 | 0.01969 | 0.01969 | 0.02629 | 530.3 | 0.03296 | 0.02671 | 0.02024 | 0.02024 | 0.02671 | 530.5 | 0.03787 | 0.02867 | 0.02276 | 0.02275 | 0.02868
530.5 | 0.03451 | 0.02659 | 0.02141 | 0.02141 | 0.02659 | 530.8 | 0.04201 | 0.02636 | 0.0219 | 0.02636 | 0.0219 | 530.4 | 0.03151 | 0.02424 | 0.01968 | 0.01968 | 0.02424 | 530.2 | 0.0324 | 0.02486 | 0.02024 | 0.02024 | 0.02486 | 530.4 | 0.03908 | 0.0268 | 0.02275 | 0.02275 | 0.02681
530.4 | 0.03343 | 0.0249 | 0.0214 | 0.0214 | 0.0249 | 530.7 | 0.03887 | 0.02471 | 0.0219 | 0.02471 | 0.0219 | 530.3 | 0.03161 | 0.02279 | 0.01968 | 0.01968 | 0.02279 | 530.1 | 0.03108 | 0.0235 | 0.02023 | 0.02024 | 0.0235 | 530.3 | 0.03776 | 0.02549 | 0.02275 | 0.02275 | 0.02549
530.3 | 0.02984 | 0.02373 | 0.0214 | 0.0214 | 0.02373 | 530.6 | 0.03962 | 0.02364 | 0.02189 | 0.02364 | 0.02189 | 530.2 | 0.02632 | 0.02178 | 0.01968 | 0.01968 | 0.02178 | 530 | 0.02819 | 0.02252 | 0.02023 | 0.02023 | 0.02252 | 530.2 | 0.03405 | 0.02458 | 0.02275 | 0.02275 | 0.02458
530.2 | 0.03119 | 0.02293 | 0.0214 | 0.0214 | 0.02293 | 530.5 | 0.03333 | 0.02296 | 0.02189 | 0.02296 | 0.02189 | 530.1 | 0.02846 | 0.02108 | 0.01968 | 0.01968 | 0.02108 | 529.9 | 0.02625 | 0.02182 | 0.02023 | 0.02023 | 0.02182 | 530.1 | 0.03146 | 0.02396 | 0.02275 | 0.02275 | 0.02396
530.1 | 0.03182 | 0.02239 | 0.0214 | 0.0214 | 0.02239 | 530.4 | 0.03324 | 0.02253 | 0.02189 | 0.02253 | 0.02189 | 530 | 0.02663 | 0.0206 | 0.01968 | 0.01968 | 0.0206 | 529.8 | 0.02847 | 0.02132 | 0.02023 | 0.02023 | 0.02132 | 530 | 0.0327 | 0.02354 | 0.02275 | 0.02275 | 0.02354
530 | 0.03311 | 0.02203 | 0.0214 | 0.0214 | 0.02203 | 530.3 | 0.03041 | 0.02226 | 0.02188 | 0.02226 | 0.02188 | 529.9 | 0.02557 | 0.02028 | 0.01968 | 0.01968 | 0.02028 | 529.7 | 0.02932 | 0.02097 | 0.02023 | 0.02023 | 0.02097 | 529.9 | 0.03243 | 0.02325 | 0.02275 | 0.02275 | 0.02325
529.9 | 0.02913 | 0.0218 | 0.0214 | 0.0214 | 0.0218 | 530.2 | 0.03212 | 0.0221 | 0.02188 | 0.0221 | 0.02188 | 529.8 | 0.02309 | 0.02006 | 0.01968 | 0.01968 | 0.02006 | 529.6 | 0.02585 | 0.02073 | 0.02023 | 0.02023 | 0.02073 | 529.8 | 0.0295 | 0.02307 | 0.02275 | 0.02275 | 0.02307
529.8 | 0.02615 | 0.02165 | 0.02139 | 0.02139 | 0.02165 | 530.1 | 0.03169 | 0.02201 | 0.02188 | 0.02201 | 0.02188 | 529.7 | 0.02547 | 0.01992 | 0.01968 | 0.01968 | 0.01992 | 529.5 | 0.0258 | 0.02056 | 0.02023 | 0.02023 | 0.02056 | 529.7 | 0.03282 | 0.02295 | 0.02274 | 0.02274 | 0.02295
529.7 | 0.02575 | 0.02155 | 0.02139 | 0.02139 | 0.02155 | 530 | 0.02938 | 0.02195 | 0.02188 | 0.02195 | 0.02188 | 529.6 | 0.0252 | 0.01983 | 0.01967 | 0.01967 | 0.01983 | 529.4 | 0.02311 | 0.02044 | 0.02023 | 0.02023 | 0.02044 | 529.6 | 0.02874 | 0.02287 | 0.02274 | 0.02274 | 0.02287
529.6 | 0.02773 | 0.02149 | 0.02139 | 0.02139 | 0.02149 | 529.9 | 0.02799 | 0.02192 | 0.02188 | 0.02192 | 0.02188 | 529.5 | 0.02524 | 0.01977 | 0.01967 | 0.01967 | 0.01977 | 529.3 | 0.0256 | 0.02037 | 0.02022 | 0.02022 | 0.02037 | 529.5 | 0.02967 | 0.02282 | 0.02274 | 0.02274 | 0.02282
529.5 | 0.02476 | 0.02145 | 0.02139 | 0.02139 | 0.02145 | 529.8 | 0.0292 | 0.0219 | 0.02188 | 0.0219 | 0.02188 | 529.4 | 0.02434 | 0.01973 | 0.01967 | 0.01967 | 0.01973 | 529.2 | 0.02513 | 0.02032 | 0.02022 | 0.02022 | 0.02032 | 529.4 | 0.02824 | 0.02279 | 0.02274 | 0.02274 | 0.02279
529.4 | 0.0275 | 0.02142 | 0.02139 | 0.02139 | 0.02142 | 529.7 | 0.02826 | 0.02189 | 0.02187 | 0.02189 | 0.02187 | 529.3 | 0.02278 | 0.01971 | 0.01967 | 0.01967 | 0.01971 | 529.1 | 0.02415 | 0.02028 | 0.02022 | 0.02022 | 0.02028 | 529.3 | 0.03139 | 0.02277 | 0.02274 | 0.02274 | 0.02277
529.3 | 0.02774 | 0.02141 | 0.02139 | 0.02139 | 0.02141 | 529.6 | 0.02588 | 0.02188 | 0.02187 | 0.02188 | 0.02187 | 529.2 | 0.02319 | 0.01969 | 0.01967 | 0.01967 | 0.01969 | 529 | 0.02311 | 0.02026 | 0.02022 | 0.02022 | 0.02026 | 529.2 | 0.0302 | 0.02276 | 0.02274 | 0.02274 | 0.02276
529.2 | 0.02537 | 0.0214 | 0.02139 | 0.02139 | 0.0214 | 529.5 | 0.02509 | 0.02187 | 0.02187 | 0.02187 | 0.02187 | 529.1 | 0.02308 | 0.01968 | 0.01967 | 0.01967 | 0.01968 | 528.9 | 0.0243 | 0.02025 | 0.02022 | 0.02022 | 0.02025 | 529.1 | 0.02381 | 0.02275 | 0.02274 | 0.02274 | 0.02275
529.1 | 0.02403 | 0.02139 | 0.02139 | 0.02139 | 0.02139 | 529.4 | 0.02561 | 0.02187 | 0.02187 | 0.02187 | 0.02187 | 529 | 0.02478 | 0.01968 | 0.01967 | 0.01967 | 0.01968 | 528.8 | 0.02337 | 0.02024 | 0.02022 | 0.02022 | 0.02024 | 529 | 0.02532 | 0.02275 | 0.02274 | 0.02274 | 0.02275
529 | 0.02212 | 0.02139 | 0.02139 | 0.02139 | 0.02139 | 529.3 | 0.02699 | 0.02187 | 0.02187 | 0.02187 | 0.02187 | 528.9 | 0.02478 | 0.01967 | 0.01967 | 0.01967 | 0.01967 | 528.7 | 0.0233 | 0.02023 | 0.02022 | 0.02022 | 0.02023 | 528.9 | 0.02558 | 0.02274 | 0.02274 | 0.02274 | 0.02274
528.9 | 0.0248 | 0.02139 | 0.02139 | 0.02139 | 0.02139 | 529.2 | 0.02791 | 0.02187 | 0.02187 | 0.02187 | 0.02187 | 528.8 | 0.02418 | 0.01967 | 0.01967 | 0.01967 | 0.01967 | 528.6 | 0.02291 | 0.02023 | 0.02022 | 0.02022 | 0.02023 | 528.8 | 0.02655 | 0.02274 | 0.02274 | 0.02274 | 0.02274
528.8 | 0.02472 | 0.02139 | 0.02139 | 0.02139 | 0.02139 | 529.1 | 0.02731 | 0.02187 | 0.02187 | 0.02187 | 0.02187 | 528.7 | 0.02261 | 0.01967 | 0.01967 | 0.01967 | 0.01967 | 528.5 | 0.02169 | 0.02022 | 0.02022 | 0.02022 | 0.02022 | 528.7 | 0.0266 | 0.02274 | 0.02274 | 0.02274 | 0.02274
528.7 | 0.0258 | 0.02139 | 0.02139 | 0.02139 | 0.02139 | 529 | 0.02631 | 0.02187 | 0.02187 | 0.02187 | 0.02187 | 528.6 | 0.02367 | 0.01967 | 0.01967 | 0.01967 | 0.01967 | 528.4 | 0.02087 | 0.02022 | 0.02022 | 0.02022 | 0.02022 | 528.6 | 0.02716 | 0.02274 | 0.02274 | 0.02274 | 0.02274
528.6 | 0.0228 | 0.02139 | 0.02139 | 0.02139 | 0.02139 | 528.9 | 0.02613 | 0.02187 | 0.02187 | 0.02187 | 0.02187 | 528.5 | 0.02605 | 0.01967 | 0.01967 | 0.01967 | 0.01967 | 528.3 | 0.02157 | 0.02022 | 0.02022 | 0.02022 | 0.02022 | 528.5 | 0.02271 | 0.02274 | 0.02274 | 0.02274 | 0.02274
528.5 | 0.02292 | 0.02139 | 0.02139 | 0.02139 | 0.02139 | 528.8 | 0.02509 | 0.02186 | 0.02186 | 0.02186 | 0.02186 | 528.4 | 0.02152 | 0.01967 | 0.01967 | 0.01967 | 0.01967 | 528.2 | 0.02102 | 0.02022 | 0.02022 | 0.02022 | 0.02022 | 528.4 | 0.02233 | 0.02274 | 0.02274 | 0.02274 | 0.02274
528.4 | 0.02224 | 0.02139 | 0.02139 | 0.02139 | 0.02139 | 528.7 | 0.02479 | 0.02186 | 0.02186 | 0.02186 | 0.02186 | 528.3 | 0.02142 | 0.01967 | 0.01967 | 0.01967 | 0.01967 | 528.1 | 0.02363 | 0.02022 | 0.02022 | 0.02022 | 0.02022 | 528.3 | 0.02734 | 0.02274 | 0.02274 | 0.02274 | 0.02274
528.3 | 0.02248 | 0.02139 | 0.02139 | 0.02139 | 0.02139 | 528.6 | 0.02387 | 0.02186 | 0.02186 | 0.02186 | 0.02186 | 528.2 | 0.0208 | 0.01967 | 0.01967 | 0.01967 | 0.01967 | 528 | 0.02246 | 0.02022 | 0.02022 | 0.02022 | 0.02022 | 528.2 | 0.02544 | 0.02274 | 0.02274 | 0.02274 | 0.02274
528.2 | 0.02404 | 0.02138 | 0.02138 | 0.02138 | 0.02138 | 528.5 | 0.02074 | 0.02186 | 0.02186 | 0.02186 | 0.02186 | 528.1 | 0.02382 | 0.01967 | 0.01967 | 0.01967 | 0.01967 | 527.9 | 0.02355 | 0.02022 | 0.02022 | 0.02022 | 0.02022 | 528.1 | 0.02349 | 0.02274 | 0.02274 | 0.02274 | 0.02274
528.1 | 0.02721 | 0.02138 | 0.02138 | 0.02138 | 0.02138 | 528.4 | 0.02154 | 0.02186 | 0.02186 | 0.02186 | 0.02186 | 528 | 0.02024 | 0.01967 | 0.01967 | 0.01967 | 0.01967 | 527.8 | 0.02348 | 0.02022 | 0.02022 | 0.02022 | 0.02022 | 528 | 0.02225 | 0.02274 | 0.02274 | 0.02274 | 0.02274
528 | 0.02309 | 0.02138 | 0.02138 | 0.02138 | 0.02138 | 528.3 | 0.02538 | 0.02186 | 0.02186 | 0.02186 | 0.02186 | 527.9 | 0.02439 | 0.01966 | 0.01966 | 0.01966 | 0.01966 | 527.7 | 0.02005 | 0.02022 | 0.02022 | 0.02022 | 0.02022 | 527.9 | 0.02089 | 0.02274 | 0.02274 | 0.02274 | 0.02274
527.9 | 0.02256 | 0.02138 | 0.02138 | 0.02138 | 0.02138 | 528.2 | 0.02382 | 0.02186 | 0.02186 | 0.02186 | 0.02186 | 527.8 | 0.02367 | 0.01966 | 0.01966 | 0.01966 | 0.01966 | 527.6 | 0.02422 | 0.02022 | 0.02022 | 0.02022 | 0.02022 | 527.8 | 0.026 | 0.02274 | 0.02274 | 0.02274 | 0.02274
527.8 | 0.02506 | 0.02138 | 0.02138 | 0.02138 | 0.02138 | 528.1 | 0.02314 | 0.02186 | 0.02186 | 0.02186 | 0.02186 | 527.7 | 0.0223 | 0.01966 | 0.01966 | 0.01966 | 0.01966 | 527.5 | 0.0242 | 0.02022 | 0.02022 | 0.02022 | 0.02022 | 527.7 | 0.02411 | 0.02274 | 0.02274 | 0.02274 | 0.02274
527.7 | 0.02318 | 0.02138 | 0.02138 | 0.02138 | 0.02138 | 528 | 0.02401 | 0.02186 | 0.02186 | 0.02186 | 0.02186 | 527.6 | 0.02224 | 0.01966 | 0.01966 | 0.01966 | 0.01966 | 527.4 | 0.0254 | 0.02022 | 0.02022 | 0.02022 | 0.02022 | 527.6 | 0.02162 | 0.02275 | 0.02275 | 0.02275 | 0.02275
527.6 | 0.02225 | 0.02138 | 0.02138 | 0.02138 | 0.02138 | 527.9 | 0.02655 | 0.02186 | 0.02186 | 0.02186 | 0.02186 | 527.5 | 0.02418 | 0.01966 | 0.01966 | 0.01966 | 0.01966 | 527.3 | 0.02363 | 0.02021 | 0.02021 | 0.02021 | 0.02021 | 527.5 | 0.02109 | 0.02276 | 0.02276 | 0.02276 | 0.02276
527.5 | 0.02443 | 0.02138 | 0.02138 | 0.02138 | 0.02138 | 527.8 | 0.02339 | 0.02186 | 0.02186 | 0.02186 | 0.02186 | 527.4 | 0.02299 | 0.01966 | 0.01966 | 0.01966 | 0.01966 | 527.2 | 0.02143 | 0.02021 | 0.02021 | 0.02021 | 0.02021 | 527.4 | 0.02708 | 0.02277 | 0.02277 | 0.02277 | 0.02277
527.4 | 0.02343 | 0.02138 | 0.02138 | 0.02138 | 0.02138 | 527.7 | 0.02223 | 0.02186 | 0.02186 | 0.02186 | 0.02186 | 527.3 | 0.02202 | 0.01966 | 0.01966 | 0.01966 | 0.01966 | 527.1 | 0.02136 | 0.02021 | 0.02021 | 0.02021 | 0.02021 | 527.3 | 0.02496 | 0.02277 | 0.02277 | 0.02277 | 0.02277
527.3 | 0.02166 | 0.02138 | 0.02138 | 0.02138 | 0.02138 | 527.6 | 0.02293 | 0.02186 | 0.02186 | 0.02186 | 0.02186 | 527.2 | 0.01841 | 0.01966 | 0.01966 | 0.01966 | 0.01966 | 527 | 0.01922 | 0.02021 | 0.02021 | 0.02021 | 0.02021 | 527.2 | 0.02521 | 0.02278 | 0.02278 | 0.02278 | 0.02278
527.2 | 0.02166 | 0.02138 | 0.02138 | 0.02138 | 0.02138 | 527.5 | 0.02084 | 0.02186 | 0.02186 | 0.02186 | 0.02186 | 527.1 | 0.01936 | 0.01966 | 0.01966 | 0.01966 | 0.01966 | 526.9 | 0.0223 | 0.02021 | 0.02021 | 0.02021 | 0.02021 | 527.1 | 0.02093 | 0.02279 | 0.02279 | 0.02279 | 0.02279
527.1 | 0.02176 | 0.02138 | 0.02138 | 0.02138 | 0.02138 | 527.4 | 0.02367 | 0.02186 | 0.02186 | 0.02186 | 0.02186 | 527 | 0.02215 | 0.01966 | 0.01966 | 0.01966 | 0.01966 | 526.8 | 0.02479 | 0.02021 | 0.02021 | 0.02021 | 0.02021 | 527 | 0.02455 | 0.0228 | 0.0228 | 0.0228 | 0.0228
527 | 0.0222 | 0.02138 | 0.02138 | 0.02138 | 0.02138 | 527.3 | 0.02271 | 0.02186 | 0.02186 | 0.02186 | 0.02186 | 526.9 | 0.01947 | 0.01966 | 0.01966 | 0.01966 | 0.01966 | 526.7 | 0.02091 | 0.02021 | 0.02021 | 0.02021 | 0.02021 | 526.9 | 0.02123 | 0.02281 | 0.02281 | 0.02281 | 0.02281
526.9 | 0.02197 | 0.02138 | 0.02138 | 0.02138 | 0.02138 | 527.2 | 0.0222 | 0.02186 | 0.02186 | 0.02186 | 0.02186 | 526.8 | 0.02006 | 0.01966 | 0.01966 | 0.01966 | 0.01966 | 526.6 | 0.01989 | 0.02021 | 0.02021 | 0.02021 | 0.02021 | 526.8 | 0.02698 | 0.02282 | 0.02282 | 0.02282 | 0.02282
526.8 | 0.02003 | 0.02138 | 0.02138 | 0.02138 | 0.02138 | 527.1 | 0.02232 | 0.02186 | 0.02186 | 0.02186 | 0.02186 | 526.7 | 0.02174 | 0.01966 | 0.01966 | 0.01966 | 0.01966 | 526.5 | 0.02179 | 0.02021 | 0.02021 | 0.02021 | 0.02021 | 526.7 | 0.02653 | 0.02283 | 0.02283 | 0.02283 | 0.02283
526.7 | 0.02194 | 0.02138 | 0.02138 | 0.02138 | 0.02138 | 527 | 0.02516 | 0.02186 | 0.02186 | 0.02186 | 0.02186 | 526.6 | 0.01979 | 0.01966 | 0.01966 | 0.01966 | 0.01966 | 526.4 | 0.02159 | 0.02021 | 0.02021 | 0.02021 | 0.02021 | 526.6 | 0.0227 | 0.02284 | 0.02284 | 0.02284 | 0.02284
526.6 | 0.02111 | 0.02138 | 0.02138 | 0.02138 | 0.02138 | 526.9 | 0.02257 | 0.02186 | 0.02186 | 0.02186 | 0.02186 | 526.5 | 0.01819 | 0.01966 | 0.01966 | 0.01966 | 0.01966 | 526.3 | 0.0222 | 0.02021 | 0.02021 | 0.02021 | 0.02021 | 526.5 | 0.02275 | 0.02285 | 0.02285 | 0.02285 | 0.02285
526.5 | 0.02594 | 0.02138 | 0.02138 | 0.02138 | 0.02138 | 526.8 | 0.02251 | 0.02186 | 0.02186 | 0.02186 | 0.02186 | 526.4 | 0.02019 | 0.01966 | 0.01966 | 0.01966 | 0.01966 | 526.2 | 0.01864 | 0.02021 | 0.02021 | 0.02021 | 0.02021 | 526.4 | 0.02588 | 0.02285 | 0.02285 | 0.02285 | 0.02285
526.4 | 0.02711 | 0.02138 | 0.02138 | 0.02138 | 0.02138 | 526.7 | 0.02007 | 0.02186 | 0.02186 | 0.02186 | 0.02186 | 526.3 | 0.01853 | 0.01984 | 0.01984 | 0.01984 | 0.01984 | 526.1 | 0.02089 | 0.02021 | 0.02021 | 0.02021 | 0.02021 | 526.3 | 0.02322 | 0.02286 | 0.02286 | 0.02286 | 0.02286
526.3 | 0.02215 | 0.02138 | 0.02138 | 0.02138 | 0.02138 | 526.6 | 0.02343 | 0.02186 | 0.02186 | 0.02186 | 0.02186 | 526.2 | 0.02161 | 0.02002 | 0.02002 | 0.02002 | 0.02002 | 526 | 0.02258 | 0.02021 | 0.02021 | 0.02021 | 0.02021 | 526.2 | 0.02769 | 0.02287 | 0.02287 | 0.02287 | 0.02287
526.2 | 0.0226 | 0.02138 | 0.02138 | 0.02138 | 0.02138 | 526.5 | 0.02211 | 0.02186 | 0.02186 | 0.02186 | 0.02186 | 526.1 | 0.02241 | 0.02019 | 0.02019 | 0.02019 | 0.02019 | 525.9 | 0.02411 | 0.02021 | 0.02021 | 0.02021 | 0.02021 | 526.1 | 0.02229 | 0.02288 | 0.02288 | 0.02288 | 0.02288
526.1 | 0.02357 | 0.02138 | 0.02138 | 0.02138 | 0.02138 | 526.4 | 0.02201 | 0.02186 | 0.02186 | 0.02186 | 0.02186 | 526 | 0.0207 | 0.02037 | 0.02037 | 0.02037 | 0.02037 | 525.8 | 0.02153 | 0.02021 | 0.02021 | 0.02021 | 0.02021 | 526 | 0.02427 | 0.02289 | 0.02289 | 0.02289 | 0.02289
526 | 0.0224 | 0.02138 | 0.02138 | 0.02138 | 0.02138 | 526.3 | 0.02217 | 0.02186 | 0.02186 | 0.02186 | 0.02186 | 525.9 | 0.02194 | 0.02055 | 0.02055 | 0.02055 | 0.02055 | 525.7 | 0.02216 | 0.02021 | 0.02021 | 0.02021 | 0.02021 | 525.9 | 0.02204 | 0.0229 | 0.0229 | 0.0229 | 0.0229
525.9 | 0.0243 | 0.02138 | 0.02138 | 0.02138 | 0.02138 | 526.2 | 0.02115 | 0.02186 | 0.02186 | 0.02186 | 0.02186 | 525.8 | 0.02128 | 0.02073 | 0.02073 | 0.02073 | 0.02073 | 525.6 | 0.01921 | 0.02021 | 0.02021 | 0.02021 | 0.02021 | 525.8 | 0.02345 | 0.02312 | 0.02312 | 0.02312 | 0.02312
525.8 | 0.02407 | 0.02138 | 0.02138 | 0.02138 | 0.02138 | 526.1 | 0.02272 | 0.02186 | 0.02186 | 0.02186 | 0.02186 | 525.7 | 0.02096 | 0.02094 | 0.02094 | 0.02094 | 0.02094 | 525.5 | 0.02019 | 0.02021 | 0.02021 | 0.02021 | 0.02021 | 525.7 | 0.02245 | 0.02334 | 0.02334 | 0.02334 | 0.02334
525.7 | 0.02215 | 0.02138 | 0.02138 | 0.02138 | 0.02138 | 526 | 0.02244 | 0.0221 | 0.0221 | 0.0221 | 0.0221 | 525.6 | 0.01874 | 0.02115 | 0.02115 | 0.02115 | 0.02115 | 525.4 | 0.02269 | 0.02021 | 0.02021 | 0.02021 | 0.02021 | 525.6 | 0.02644 | 0.02355 | 0.02355 | 0.02355 | 0.02355
525.6 | 0.02149 | 0.02138 | 0.02138 | 0.02138 | 0.02138 | 525.9 | 0.0208 | 0.02235 | 0.02235 | 0.02235 | 0.02235 | 525.5 | 0.02328 | 0.02137 | 0.02137 | 0.02137 | 0.02137 | 525.3 | 0.02057 | 0.02021 | 0.02021 | 0.02021 | 0.02021 | 525.5 | 0.02607 | 0.02377 | 0.02377 | 0.02377 | 0.02377
525.5 | 0.02231 | 0.02138 | 0.02138 | 0.02138 | 0.02138 | 525.8 | 0.02412 | 0.02259 | 0.02259 | 0.02259 | 0.02259 | 525.4 | 0.02272 | 0.02158 | 0.02158 | 0.02158 | 0.02158 | 525.2 | 0.02079 | 0.02021 | 0.02021 | 0.02021 | 0.02021 | 525.4 | 0.02127 | 0.02399 | 0.02399 | 0.02399 | 0.02399
525.4 | 0.02033 | 0.02138 | 0.02138 | 0.02138 | 0.02138 | 525.7 | 0.02359 | 0.02284 | 0.02284 | 0.02284 | 0.02284 | 525.3 | 0.01971 | 0.0219 | 0.0219 | 0.0219 | 0.0219 | 525.1 | 0.01927 | 0.02021 | 0.02021 | 0.02021 | 0.02021 | 525.3 | 0.02217 | 0 | 0 | 0 | 0.02217

## Figure10
n/a

## Figure11
Time | Voltage | Current | Current | Current | Current | Current
s | V | A | A | A | A | A
1e-05 | 0.10028 | 5.95136e-05 | 9.8826e-06 | 5.74757e-06 | 1.96571e-05 | 6.62476e-05
0.00101 | 0.1004 | 5.63547e-05 | 8.88788e-06 | 5.20353e-06 | 1.83306e-05 | 6.54778e-05
0.00201 | 0.10034 | 5.46576e-05 | 8.29759e-06 | 4.15211e-06 | 1.96244e-05 | 6.17327e-05
0.00301 | 0.10041 | 5.28735e-05 | 9.23105e-06 | 6.98718e-06 | 1.8206e-05 | 6.0894e-05
0.00401 | 0.10021 | 5.31004e-05 | 9.27421e-06 | 4.70825e-06 | 1.59677e-05 | 6.02251e-05
0.00501 | 0.10044 | 5.23264e-05 | 8.37207e-06 | 5.13247e-06 | 1.91365e-05 | 6.17765e-05
0.00601 | 0.10028 | 5.04205e-05 | 8.17786e-06 | 3.28966e-06 | 1.67646e-05 | 6.13471e-05
0.00701 | 0.10051 | 4.85897e-05 | 1.02293e-05 | 6.43766e-06 | 2.0074e-05 | 6.01395e-05
0.00801 | 0.10033 | 4.83802e-05 | 8.5635e-06 | 4.42367e-06 | 1.93217e-05 | 5.94721e-05
0.00901 | 0.1005 | 4.86517e-05 | 8.82314e-06 | 3.85431e-06 | 1.59844e-05 | 5.98159e-05
0.01001 | 0.10041 | 4.65613e-05 | 7.1727e-06 | 2.86564e-06 | 1.30647e-05 | 5.85506e-05
0.01101 | 0.10035 | 4.52923e-05 | 6.09305e-06 | 7.26845e-06 | 1.64041e-05 | 5.88248e-05
0.01201 | 0.10057 | 4.39746e-05 | 8.84333e-06 | 4.7945e-06 | 1.40412e-05 | 5.84914e-05
0.01301 | 0.10048 | 4.46784e-05 | 8.28436e-06 | 3.38041e-06 | 1.3032e-05 | 5.81323e-05
0.01401 | 0.10033 | 4.39099e-05 | 8.16951e-06 | 3.65458e-06 | 1.57672e-05 | 5.84531e-05
0.01501 | 0.10056 | 4.39363e-05 | 8.2245e-06 | 4.29542e-06 | 1.463e-05 | 5.53525e-05
0.01601 | 0.1004 | 4.36565e-05 | 8.72638e-06 | 5.16188e-06 | 1.47748e-05 | 5.69665e-05
0.01701 | 0.10034 | 4.08276e-05 | 9.18581e-06 | 5.56331e-06 | 1.52592e-05 | 5.55662e-05
0.01801 | 0.10062 | 4.03187e-05 | 6.30258e-06 | 2.63214e-06 | 1.46829e-05 | 5.6196e-05
0.01901 | 0.1005 | 4.09856e-05 | 7.92309e-06 | 6.39946e-06 | 1.4053e-05 | 5.55321e-05
0.02001 | 0.10033 | 3.92293e-05 | 6.84484e-06 | 5.58491e-06 | 1.36215e-05 | 5.51722e-05
0.02101 | 0.1006 | 4.06027e-05 | 8.86908e-06 | 2.35756e-06 | 1.53364e-05 | 5.49481e-05
0.02201 | 0.10057 | 3.96491e-05 | 8.24329e-06 | 4.14472e-06 | 1.33995e-05 | 5.43134e-05
0.02301 | 0.10067 | 3.87073e-05 | 7.42677e-06 | 5.0038e-06 | 1.33612e-05 | 5.39466e-05
0.02401 | 0.10052 | 3.94354e-05 | 8.60735e-06 | 3.84087e-06 | 1.43947e-05 | 5.66234e-05
0.02501 | 0.10058 | 3.74863e-05 | 7.22699e-06 | 1.64305e-06 | 1.57714e-05 | 5.46502e-05
0.02601 | 0.10055 | 4.00215e-05 | 8.21058e-06 | 5.43654e-06 | 1.33988e-05 | 5.53852e-05
0.02701 | 0.10043 | 3.82228e-05 | 6.10767e-06 | 3.50599e-06 | 1.29213e-05 | 5.56713e-05
0.02801 | 0.10034 | 3.62765e-05 | 6.80307e-06 | 2.36825e-06 | 1.3428e-05 | 5.28323e-05
0.02901 | 0.10007 | 3.65535e-05 | 7.93423e-06 | 2.12483e-06 | 1.08487e-05 | 5.38137e-05
0.03001 | 0.10032 | 3.75559e-05 | 7.09125e-06 | 1.27532e-06 | 1.32185e-05 | 5.25156e-05
0.03101 | 0.10014 | 3.56966e-05 | 7.29243e-06 | 3.95836e-06 | 8.81428e-06 | 5.24968e-05
0.03201 | 0.10053 | 3.61512e-05 | 7.67041e-06 | 5.10778e-06 | 1.51353e-05 | 5.32666e-05
0.03301 | 0.10029 | 3.54641e-05 | 9.42039e-06 | 3.7148e-06 | 6.83488e-06 | 5.13199e-05
0.03401 | 0.1002 | 3.5705e-05 | 7.63073e-06 | 5.0916e-06 | 1.49662e-05 | 5.0658e-05
0.03501 | 0.10048 | 3.45369e-05 | 7.59871e-06 | 4.37063e-06 | 1.36925e-05 | 5.15496e-05
0.03601 | 0.10042 | 3.40671e-05 | 8.98951e-06 | 3.77819e-06 | 1.1679e-05 | 5.08202e-05
0.03701 | 0.10053 | 3.44562e-05 | 6.87477e-06 | 2.47265e-06 | 9.6091e-06 | 5.13429e-05
0.03801 | 0.10051 | 3.40699e-05 | 7.29591e-06 | 3.73956e-06 | 1.3309e-05 | 5.15357e-05
0.03901 | 0.10073 | 3.41088e-05 | 5.85847e-06 | 3.26609e-06 | 1.1363e-05 | 5.17201e-05
0.04001 | 0.10043 | 3.30139e-05 | 7.49986e-06 | 2.44747e-06 | 1.09517e-05 | 5.13603e-05
0.04101 | 0.10051 | 3.18521e-05 | 8.56559e-06 | 2.97462e-06 | 1.31489e-05 | 5.01694e-05
0.04201 | 0.10053 | 3.32728e-05 | 9.23801e-06 | 3.51442e-08 | 9.98007e-06 | 5.09079e-05
0.04301 | 0.10055 | 3.3213e-05 | 9.23036e-06 | 6.01329e-06 | 9.81233e-06 | 5.06963e-05
0.04401 | 0.1004 | 3.19718e-05 | 6.67986e-06 | 4.36289e-06 | 1.1347e-05 | 5.03337e-05
0.04501 | 0.99816 | 0.000577354 | 0.000103564 | 0.00024272 | 0.000221407 | 0.00073464
0.04601 | 1.00034 | 0.00101 | 0.000153617 | 0.000174447 | 0.000339115 | 0.000902545
0.04701 | 1.00043 | 0.0011 | 0.000163924 | 0.000186874 | 0.000372866 | 0.000954824
0.04801 | 1.00064 | 0.00116 | 0.000170456 | 0.000203888 | 0.000392863 | 0.00098064
0.04901 | 1.00076 | 0.00121 | 0.000173073 | 0.000210595 | 0.000404989 | 0.000992927
0.05001 | 1.00053 | 0.00125 | 0.000178243 | 0.000217908 | 0.000412786 | 0.00101
0.05101 | 1.00061 | 0.00128 | 0.000179339 | 0.000222829 | 0.000418997 | 0.00103
0.05201 | 1.00082 | 0.00131 | 0.000181548 | 0.000227642 | 0.000427859 | 0.00103
0.05301 | 1.00077 | 0.00133 | 0.00018243 | 0.000232524 | 0.000438931 | 0.00105
0.05401 | 1.00086 | 0.00135 | 0.000185747 | 0.000235778 | 0.000442059 | 0.00106
0.05501 | 1.00032 | 0.00137 | 0.000187684 | 0.000247002 | 0.000448998 | 0.00106
0.05601 | 1.00051 | 0.00139 | 0.00018743 | 0.00024659 | 0.0004581 | 0.00107
0.05701 | 1.00064 | 0.00141 | 0.000189545 | 0.000248426 | 0.000461964 | 0.00107
0.05801 | 1.00087 | 0.00142 | 0.000189463 | 0.000252838 | 0.000464135 | 0.00108
0.05901 | 1.00073 | 0.00143 | 0.000190728 | 0.000254552 | 0.000462891 | 0.00108
0.06001 | 1.00061 | 0.00144 | 0.000192124 | 0.000256791 | 0.000468559 | 0.00109
0.06101 | 1.00074 | 0.00146 | 0.000191965 | 0.00026081 | 0.000473424 | 0.0011
0.06201 | 1.00055 | 0.00147 | 0.000193195 | 0.000266616 | 0.000477184 | 0.0011
0.06301 | 1.00092 | 0.00148 | 0.000192137 | 0.000265132 | 0.000483939 | 0.0011
0.06401 | 1.0007 | 0.0015 | 0.00019423 | 0.000268021 | 0.000485258 | 0.0011
0.06501 | 1.00066 | 0.0015 | 0.000192996 | 0.000271395 | 0.000488879 | 0.00111
0.06601 | 1.00072 | 0.00151 | 0.000194677 | 0.000271086 | 0.000498551 | 0.00111
0.06701 | 1.00079 | 0.00152 | 0.000194242 | 0.00027512 | 0.000499124 | 0.00112
0.06801 | 1.00053 | 0.00153 | 0.000195011 | 0.0002766 | 0.000504842 | 0.00112
0.06901 | 1.00056 | 0.00155 | 0.000195907 | 0.000277063 | 0.000504608 | 0.00112
0.07001 | 1.00083 | 0.00156 | 0.000193848 | 0.000278385 | 0.000506694 | 0.00113
0.07101 | 1.00048 | 0.00156 | 0.000196509 | 0.000280071 | 0.000508776 | 0.00112
0.07201 | 1.00063 | 0.00157 | 0.000196345 | 0.000283484 | 0.000515749 | 0.00113
0.07301 | 1.0008 | 0.00158 | 0.000198351 | 0.000285409 | 0.000517027 | 0.00114
0.07401 | 1.00045 | 0.00159 | 0.000199286 | 0.000290726 | 0.000518008 | 0.00115
0.07501 | 1.00053 | 0.00159 | 0.00019918 | 0.000289233 | 0.000519562 | 0.00115
0.07601 | 1.00059 | 0.0016 | 0.00019955 | 0.00029152 | 0.000521685 | 0.00116
0.07701 | 1.00043 | 0.00161 | 0.000198995 | 0.000293351 | 0.000526013 | 0.00117
0.07801 | 1.0004 | 0.00162 | 0.000199337 | 0.00029214 | 0.000529401 | 0.00116
0.07901 | 1.00075 | 0.00163 | 0.000202213 | 0.000299981 | 0.000534014 | 0.00117
0.08001 | 1.00077 | 0.00163 | 0.000200517 | 0.000302106 | 0.000529339 | 0.00117
0.08101 | 1.00052 | 0.00164 | 0.000201993 | 0.000303689 | 0.000537474 | 0.00118
0.08201 | 1.0006 | 0.00165 | 0.00020224 | 0.000305386 | 0.000537612 | 0.00118
0.08301 | 1.00073 | 0.00166 | 0.000201798 | 0.000307064 | 0.000542256 | 0.00118
0.08401 | 1.00052 | 0.00166 | 0.000201242 | 0.000307964 | 0.00054112 | 0.00117
0.08501 | 1.00067 | 0.00167 | 0.000203289 | 0.000309847 | 0.00054078 | 0.00118
0.08601 | 1.00055 | 0.00168 | 0.000203212 | 0.00031499 | 0.00054762 | 0.00118
0.08701 | 1.00069 | 0.00168 | 0.000203026 | 0.000313748 | 0.000550724 | 0.00119
0.08801 | 1.00049 | 0.00169 | 0.000203802 | 0.000316799 | 0.000548997 | 0.00119
0.08901 | 1.00083 | 0.00169 | 0.000204614 | 0.000315982 | 0.000547904 | 0.00119
0.09001 | 1.00078 | 0.0017 | 0.000204109 | 0.000316863 | 0.000552572 | 0.00119
0.09101 | 1.00051 | 0.0017 | 0.000204322 | 0.000321107 | 0.000551983 | 0.00119
0.09201 | 1.00074 | 0.00171 | 0.000205083 | 0.000322401 | 0.000557443 | 0.0012
0.09301 | 1.00072 | 0.00172 | 0.0002049 | 0.000323604 | 0.000556214 | 0.0012
0.09401 | 1.00072 | 0.00172 | 0.000205699 | 0.000326141 | 0.00056011 | 0.0012
0.09501 | 0.10195 | 0.000126056 | 6.38193e-06 | 0.000136397 | 8.68645e-06 | 8.12267e-05
0.09601 | 0.10027 | 0.00010225 | 1.59978e-05 | 4.43577e-06 | 3.03977e-05 | 8.62267e-05
0.09701 | 0.10035 | 9.41381e-05 | 1.26531e-05 | 6.75122e-06 | 2.94463e-05 | 8.33968e-05
0.09801 | 0.10028 | 8.85206e-05 | 1.0791e-05 | 9.55639e-06 | 3.05947e-05 | 8.0285e-05
0.09901 | 0.10043 | 8.31467e-05 | 1.06406e-05 | 8.33605e-06 | 2.6528e-05 | 7.90677e-05
0.10001 | 0.10039 | 8.15339e-05 | 1.03302e-05 | 6.89579e-06 | 2.2675e-05 | 7.73598e-05
0.10101 | 0.1004 | 8.00846e-05 | 9.12734e-06 | 6.61558e-06 | 2.70576e-05 | 7.75616e-05
0.10201 | 0.10039 | 7.57813e-05 | 8.22867e-06 | 6.29477e-06 | 2.30146e-05 | 7.63499e-05
0.10301 | 0.10052 | 7.44915e-05 | 7.73027e-06 | 6.8234e-06 | 2.05278e-05 | 7.65413e-05
0.10401 | 0.10044 | 7.19619e-05 | 1.02773e-05 | 7.78646e-06 | 2.27e-05 | 7.48347e-05
0.10501 | 0.10029 | 7.16486e-05 | 9.67099e-06 | 7.52721e-06 | 2.17604e-05 | 7.43385e-05
0.10601 | 0.10035 | 7.07506e-05 | 1.04812e-05 | 6.40909e-06 | 2.31531e-05 | 7.3353e-05
0.10701 | 0.10045 | 6.97803e-05 | 1.00531e-05 | 5.56845e-06 | 2.11299e-05 | 7.39961e-05
0.10801 | 0.10012 | 6.74867e-05 | 9.54151e-06 | 5.63768e-06 | 2.04694e-05 | 7.17598e-05
0.10901 | 0.10037 | 6.77581e-05 | 9.99815e-06 | 3.11645e-06 | 1.86828e-05 | 7.19484e-05
0.11001 | 0.10048 | 6.5958e-05 | 1.01339e-05 | 8.07694e-06 | 2.36097e-05 | 7.21343e-05
0.11101 | 0.10037 | 6.44085e-05 | 9.17258e-06 | 6.40403e-06 | 1.93857e-05 | 6.9969e-05
0.11201 | 0.10048 | 6.49612e-05 | 1.00984e-05 | 5.63641e-06 | 2.00309e-05 | 7.0388e-05
0.11301 | 0.10042 | 6.4625e-05 | 1.13186e-05 | 5.37843e-06 | 1.99174e-05 | 6.91582e-05
0.11401 | 0.10044 | 6.29405e-05 | 1.15317e-05 | 6.88981e-06 | 1.88442e-05 | 6.88436e-05
0.11501 | 0.1006 | 6.10408e-05 | 1.02752e-05 | 6.98331e-06 | 1.69873e-05 | 6.55947e-05
0.11601 | 0.10046 | 6.0186e-05 | 8.96514e-06 | 4.84762e-06 | 1.91609e-05 | 6.73848e-05
0.11701 | 0.1002 | 6.06579e-05 | 1.07068e-05 | 5.54319e-06 | 1.94226e-05 | 6.72575e-05
0.11801 | 0.10027 | 5.94955e-05 | 8.2071e-06 | 5.57408e-06 | 1.65586e-05 | 6.51312e-05
0.11901 | 0.10033 | 5.75186e-05 | 8.18621e-06 | 4.94083e-06 | 1.66212e-05 | 6.60652e-05
0.12001 | 0.10033 | 5.84151e-05 | 7.23535e-06 | 5.83558e-06 | 1.65461e-05 | 6.66102e-05
0.12101 | 0.10055 | 5.8798e-05 | 7.59453e-06 | 3.12482e-06 | 1.92068e-05 | 6.63012e-05
0.12201 | 0.10029 | 5.68329e-05 | 7.66414e-06 | 7.00336e-06 | 1.67312e-05 | 6.45911e-05
0.12301 | 0.10051 | 5.66213e-05 | 1.00664e-05 | 4.76172e-06 | 1.37649e-05 | 6.47018e-05
0.12401 | 0.10068 | 5.645e-05 | 9.43014e-06 | 4.46363e-06 | 1.58974e-05 | 6.4193e-05
0.12501 | 0.10058 | 5.60818e-05 | 8.73613e-06 | 4.81244e-06 | 1.7771e-05 | 6.40928e-05
0.12601 | 0.10036 | 5.6519e-05 | 8.00662e-06 | 3.93381e-06 | 1.34371e-05 | 6.38053e-05
0.12701 | 0.10032 | 5.34527e-05 | 9.21226e-06 | 4.58401e-06 | 1.58341e-05 | 6.284e-05
0.12801 | 0.10032 | 5.32104e-05 | 9.07722e-06 | 4.33686e-06 | 1.72003e-05 | 6.16436e-05
0.12901 | 0.10029 | 5.37388e-05 | 9.39672e-06 | 6.87504e-06 | 1.63623e-05 | 6.18231e-05
0.13001 | 0.10047 | 5.37186e-05 | 8.08946e-06 | 4.67406e-06 | 1.98625e-05 | 5.94108e-05
0.13101 | 0.10018 | 5.19693e-05 | 9.08835e-06 | 4.73646e-06 | 1.61841e-05 | 6.04256e-05
0.13201 | 0.10053 | 5.13818e-05 | 9.55265e-06 | 1.89428e-06 | 1.60255e-05 | 6.01082e-05
0.13301 | 0.10035 | 5.14535e-05 | 8.62127e-06 | 2.20025e-06 | 1.7375e-05 | 5.85436e-05
0.13401 | 0.10011 | 5.09857e-05 | 1.01687e-05 | 7.15005e-06 | 1.59176e-05 | 5.84093e-05
0.13501 | 0.10038 | 5.01107e-05 | 7.07524e-06 | 4.63684e-06 | 1.7352e-05 | 5.78588e-05
0.13601 | 0.10045 | 5.00146e-05 | 9.01874e-06 | 4.31399e-06 | 1.54046e-05 | 5.74106e-05
0.13701 | 0.1004 | 5.04058e-05 | 7.03348e-06 | 4.83629e-06 | 1.6878e-05 | 5.76576e-05
0.13801 | 0.10031 | 4.8422e-05 | 8.31917e-06 | 4.16041e-06 | 1.48903e-05 | 5.76555e-05
0.13901 | 0.10029 | 4.78686e-05 | 8.35397e-06 | 5.09259e-06 | 1.84392e-05 | 5.66979e-05
0.14001 | 0.10034 | 4.87512e-05 | 8.78207e-06 | 2.19708e-06 | 1.59907e-05 | 5.62935e-05
0.14101 | 0.10049 | 4.91612e-05 | 8.7598e-06 | 6.46362e-06 | 1.349e-05 | 5.50797e-05
0.14201 | 0.1006 | 4.93485e-05 | 9.27839e-06 | 5.41543e-06 | 1.60234e-05 | 5.59295e-05
0.14301 | 0.1001 | 4.78317e-05 | 9.56031e-06 | 6.34571e-06 | 1.34085e-05 | 5.55182e-05
0.14401 | 0.10025 | 4.72685e-05 | 8.53844e-06 | 6.52335e-06 | 1.38762e-05 | 5.68162e-05