## Ni 08.10.2020
Title | Untitled-1
Coment | [22 empty] | y = 5.649x - 0.0021 |  | y(A)=absorbance
Date | 10/08/2020 13:55:31 | [21 empty] | R² = 1 |  | x(C)=concentration
Operator | [21 empty] | C=[A(y)+0.0021]/5.649
System Name | exp3 Concentration Experiment | [5 empty] | absorbance of Ni+en complex | [5 empty] | Adsorption of Ni on TNTs | [8 empty] | 0 | 5.649
Wavelength(nm) | ab 10mM Ni+en | ab 20 mM Ni+en | ab 30 mM Ni+en | ab 40mM Ni+en | ab 50mM Ni+en | ab 60 mM Ni+en | 60 mM Ni without en | water end of measurment |  |  |  |  | Wavelength(nm) | Baseline | ad 10mM Ni | ad 20 mM Ni | ad 30 mM Ni | ad 40 mM Ni | ad 50 mM Ni | ad 60 mM Ni | water |  | absorbance at 544nm |  | C*
190 | 3.988635 | 3.977743 | 2.239145 | 3.956349 | 3.944287 | 3.933071 | 3.867724 | 0.06713034 |  |  |  |  | 190 | 0.1471247 | 1.887983 | 3.983143 | 3.973748 | 3.965115 | 3.952712 | 3.942895 | 0.06175567 |  | 0.03358328 |  | 0.005944995
191 | 3.988635 | 3.977743 | 2.461538 | 3.956349 | 3.944287 | 3.933071 | 3.867724 | 0.07569512 |  |  |  |  | 191 | 0.1366793 | 2.4054 | 3.983143 | 3.973748 | 3.965115 | 3.952712 | 3.942895 | 0.07813022 |  | 0.09395906 |  | 0.01663287
192 | 3.988635 | 3.691072 | 3.966594 | 3.956349 | 3.944287 | 3.933071 | 3.867724 | 0.07077836 | C0 | Absorbance at 544 nm |  |  | 192 | 0.1388793 | 2.090998 | 3.983143 | 3.973748 | 3.965115 | 3.952712 | 3.942895 | 0.07943259 |  | 0.1506425 |  | 0.0266671
193 | 3.988635 | 2.4099 | 3.966594 | 3.956349 | 3.944287 | 3.933071 | 3.867724 | 0.08791331 | 0.01 | 0.05501215 |  |  | 193 | 0.1369499 | 1.882348 | 3.983143 | 3.973748 | 3.965115 | 3.952712 | 3.942895 | 0.08900657 |  | 0.1983035 |  | 0.03510417
194 | 3.988635 | 3.977743 | 3.966594 | 3.956349 | 3.944287 | 3.933071 | 3.867724 | 0.087854 | 0.02 | 0.1109661 |  |  | 194 | 0.1341924 | 2.186859 | 3.983143 | 3.973748 | 3.965115 | 3.952712 | 3.942895 | 0.09308187 |  | 0.2575676 |  | 0.04559525
195 | 3.988635 | 3.977743 | 3.966594 | 3.956349 | 3.944287 | 3.933071 | 3.867724 | 0.09326918 | 0.03 | 0.166818 |  |  | 195 | 0.1356119 | 2.152627 | 3.983143 | 3.973748 | 3.965115 | 3.952712 | 3.942895 | 0.09467569 |  | 0.3144056 |  | 0.05565686
196 | 3.988635 | 3.977743 | 3.966594 | 3.956349 | 3.944287 | 3.933071 | 3.867724 | 0.08860209 | 0.04 | 0.2229366 |  |  | 196 | 0.1375175 | 2.405192 | 3.983143 | 3.973748 | 3.965115 | 3.952712 | 3.942895 | 0.09510889
197 | 3.988635 | 3.977743 | 3.966594 | 3.956349 | 3.944287 | 3.933071 | 3.867724 | 0.09294892 | 0.05 | 0.2799016 |  |  | 197 | 0.1368897 | 2.240677 | 3.983143 | 3.958088 | 3.965115 | 3.952712 | 3.942895 | 0.09875731
198 | 3.988635 | 3.977743 | 3.966594 | 3.956349 | 3.944287 | 3.933071 | 3.867724 | 0.09491218 | 0.06 | 0.337857 |  |  | 198 | 0.1333704 | 2.276116 | 3.983143 | 2.969223 | 3.965115 | 3.952712 | 3.942895 | 0.09789132 |  |  |  |  | molar mass= | 80 | TiO2/mol
199 | 3.988635 | 3.977743 | 3.966594 | 3.956349 | 3.944287 | 3.933071 | 3.867724 | 0.09553832 |  |  |  |  | 199 | 0.1341786 | 3.922911 | 3.983143 | 3.931847 | 3.965115 | 3.952712 | 3.942895 | 0.09626872 |  | C0 | C* | C0-C* | V= | 0.025 | L
200 | 3.988635 | 3.977743 | 3.966594 | 3.956349 | 3.944287 | 3.933071 | 3.867724 | 0.09552553 |  |  |  |  | 200 | 0.1349758 | 2.670776 | 3.983143 | 3.973748 | 3.965115 | 3.952712 | 3.942895 | 0.09687521 |  | 0.01 | 0.005944995 | 0.004055005 | m= | 0.5 | g | used powder
201 | 3.988635 | 3.977743 | 3.966594 | 3.956349 | 3.944287 | 3.933071 | 3.867724 | 0.09162461 |  |  |  |  | 201 | 0.1388074 | 2.598705 | 3.983143 | 3.973748 | 3.965115 | 3.952712 | 3.942895 | 0.09272166 |  | 0.02 | 0.01663287 | 0.003367134
202 | 3.988635 | 3.977743 | 3.966594 | 3.956349 | 3.944287 | 3.933071 | 3.867724 | 0.09097045 |  |  |  |  | 202 | 0.1363791 | 2.303578 | 3.983143 | 3.973748 | 3.965115 | 3.952712 | 3.942895 | 0.09250747 |  | 0.03 | 0.0266671 | 0.003332897
203 | 3.988635 | 3.977743 | 3.966594 | 3.956349 | 3.944287 | 3.933071 | 3.867724 | 0.09307278 |  |  |  |  | 203 | 0.1327365 | 2.603987 | 3.983143 | 3.253204 | 3.965115 | 3.952712 | 3.942895 | 0.09750642 |  | 0.04 | 0.03510417 | 0.004895825
204 | 3.988635 | 3.977743 | 3.966594 | 3.956349 | 3.944287 | 3.933071 | 3.867724 | 0.09179171 |  |  |  |  | 204 | 0.1332683 | 2.693312 | 3.983143 | 3.820411 | 3.965115 | 3.952712 | 3.942895 | 0.09536266 |  | 0.05 | 0.04559525 | 0.004404746
205 | 3.988635 | 3.977743 | 3.966594 | 3.956349 | 3.944287 | 3.933071 | 3.867724 | 0.08982052 |  |  |  |  | 205 | 0.1329103 | 3.100462 | 3.983143 | 3.973748 | 3.965115 | 3.952712 | 3.942895 | 0.09363782 |  | 0.06 | 0.05565686 | 0.004343142
206 | 3.988635 | 3.977743 | 3.383912 | 3.956349 | 3.944287 | 3.933071 | 3.867724 | 0.08506782 |  |  |  |  | 206 | 0.1317926 | 2.861445 | 3.983143 | 3.392199 | 3.965115 | 3.952712 | 3.942895 | 0.0886573 |  |  |  |  | C* | a | 1/C* | 1/a
207 | 3.988635 | 3.977743 | 3.766848 | 3.956349 | 3.944287 | 3.933071 | 3.867724 | 0.0831212 |  |  |  |  | 207 | 0.1313663 | 2.778721 | 3.983143 | 3.774391 | 3.965115 | 3.952712 | 3.942895 | 0.08615906 |  |  |  |  | 0.005944995 | 0.01622002 | 168.2087 | 61.6522
208 | 3.988635 | 3.977743 | 3.966594 | 3.956349 | 3.944287 | 3.933071 | 3.867724 | 0.07951945 |  |  |  |  | 208 | 0.1317012 | 3.644536 | 3.983143 | 3.973748 | 3.965115 | 3.116896 | 3.942895 | 0.08158065 |  |  |  |  | 0.01663287 | 0.01346854 | 60.12193 | 74.24711
209 | 3.988635 | 3.977743 | 3.966594 | 3.956349 | 3.944287 | 3.933071 | 3.867724 | 0.07450422 |  |  |  |  | 209 | 0.1314676 | 3.208417 | 3.983143 | 3.973748 | 3.965115 | 3.580864 | 3.942895 | 0.07659914 |  |  |  |  | 0.0266671 | 0.01333159 | 37.49939 | 75.00982
210 | 3.988635 | 3.977743 | 3.966594 | 3.956349 | 3.944287 | 3.933071 | 3.867724 | 0.06989912 |  |  |  |  | 210 | 0.1301685 | 2.978212 | 3.983143 | 3.973748 | 3.965115 | 3.952712 | 3.942895 | 0.07275732 |  |  |  |  | 0.03510417 | 0.0195833 | 28.48664 | 51.06391
211 | 3.988635 | 3.977743 | 3.966594 | 3.956349 | 3.944287 | 3.933071 | 3.867724 | 0.06548667 |  |  |  |  | 211 | 0.129308 | 2.87606 | 3.983143 | 3.973748 | 3.5797 | 3.952712 | 3.942895 | 0.06897578 |  |  |  |  | 0.04559525 | 0.01761898 | 21.93211 | 56.75696
212 | 3.988635 | 3.977743 | 3.966594 | 3.956349 | 3.944287 | 3.933071 | 3.867724 | 0.06041593 |  |  |  |  | 212 | 0.1290188 | 2.79191 | 3.983143 | 3.973748 | 3.722887 | 3.952712 | 3.942895 | 0.06489473 |  |  |  |  | 0.05565686 | 0.01737257 | 17.96724 | 57.56201
213 | 3.988635 | 3.652848 | 3.966594 | 3.956349 | 3.944287 | 3.933071 | 3.867724 | 0.05530224 |  |  |  |  | 213 | 0.1286859 | 2.889961 | 3.983143 | 3.973748 | 3.965115 | 3.952712 | 3.942895 | 0.05996535
214 | 3.988635 | 3.725202 | 3.670652 | 3.956349 | 3.944287 | 3.933071 | 3.867724 | 0.05037248 |  |  |  |  | 214 | 0.128045 | 2.967755 | 3.983143 | 3.973748 | 3.965115 | 3.952712 | 3.942895 | 0.05474728
215 | 3.988635 | 3.977743 | 3.71156 | 3.956349 | 3.944287 | 3.933071 | 3.867724 | 0.04544834 |  |  |  |  | 215 | 0.127535 | 2.768456 | 3.983143 | 3.973748 | 3.965115 | 3.952712 | 3.942895 | 0.0500839
216 | 3.988635 | 3.734944 | 3.966594 | 3.956349 | 3.944287 | 3.933071 | 3.867724 | 0.0411507 | extinction coefficiet >>> |  | 5.649 | <<<5.649x | 216 | 0.126528 | 2.692463 | 3.983143 | 3.973748 | 3.965115 | 3.952712 | 3.942895 | 0.04589965
217 | 3.988635 | 3.721397 | 3.966594 | 3.956349 | 3.944287 | 3.933071 | 3.867724 | 0.03690294 |  |  |  |  | 217 | 0.1257299 | 3.148603 | 3.983143 | 3.973748 | 3.965115 | 3.952712 | 3.942895 | 0.04132774
218 | 3.988635 | 3.977743 | 3.966594 | 3.956349 | 3.944287 | 3.933071 | 3.867724 | 0.0323466 |  |  |  |  | 218 | 0.1255521 | 3.736559 | 3.571336 | 3.973748 | 3.965115 | 3.952712 | 3.942895 | 0.03628285
219 | 3.988635 | 3.977743 | 3.966594 | 3.956349 | 3.944287 | 3.933071 | 3.867724 | 0.02818234 |  |  |  |  | 219 | 0.1251807 | 3.815787 | 3.450915 | 3.973748 | 3.789208 | 3.952712 | 3.942895 | 0.03190462
220 | 3.988635 | 3.977743 | 3.808756 | 3.956349 | 3.944287 | 3.933071 | 3.867724 | 0.023991 |  |  |  |  | 220 | 0.1246697 | 3.303766 | 3.983143 | 3.815781 | 3.713333 | 3.794809 | 3.942895 | 0.02805881
221 | 3.988635 | 3.837717 | 3.716047 | 3.956349 | 3.944287 | 3.933071 | 3.867724 | 0.02029515 |  |  |  |  | 221 | 0.1236412 | 3.162276 | 3.983143 | 3.722996 | 3.965115 | 3.702063 | 3.942895 | 0.02437694
222 | 3.988635 | 3.730756 | 3.966594 | 3.956349 | 3.944287 | 3.933071 | 3.867724 | 0.01707233 |  |  |  |  | 222 | 0.1232256 | 3.621801 | 3.983143 | 3.973748 | 3.965115 | 3.952712 | 3.942895 | 0.02112737
223 | 3.988635 | 3.977743 | 3.966594 | 3.956349 | 3.944287 | 3.933071 | 3.867724 | 0.01318192 |  |  |  |  | 223 | 0.1231028 | 3.447445 | 3.983143 | 3.712317 | 3.965115 | 3.844348 | 3.942895 | 0.01775894
224 | 3.988635 | 3.977743 | 3.966594 | 3.956349 | 3.944287 | 3.933071 | 3.867724 | 0.01070921 |  |  |  |  | 224 | 0.1224029 | 3.057555 | 3.983143 | 3.399438 | 3.965115 | 3.714659 | 3.942895 | 0.01493677
225 | 3.988635 | 3.977743 | 3.755859 | 3.956349 | 3.944287 | 3.933071 | 3.867724 | 0.008209743 |  |  |  |  | 225 | 0.1222844 | 3.109443 | 3.983143 | 3.892018 | 3.965115 | 3.952712 | 3.942895 | 0.01198493
226 | 3.988635 | 3.977743 | 3.379998 | 3.956349 | 3.944287 | 3.933071 | 3.867724 | 0.005957063 |  |  |  |  | 226 | 0.1217176 | 3.218273 | 3.983143 | 3.558964 | 3.965115 | 3.952712 | 3.942895 | 0.009877421
227 | 3.988635 | 3.977743 | 3.966594 | 3.956349 | 3.944287 | 3.933071 | 3.867724 | 0.004283258 |  |  |  |  | 227 | 0.121245 | 3.186263 | 3.983143 | 3.381423 | 3.965115 | 3.952712 | 3.942895 | 0.007815621
228 | 3.988635 | 3.977743 | 3.966594 | 3.956349 | 3.944287 | 3.933071 | 3.867724 | 0.002463356 |  |  |  |  | 228 | 0.1209291 | 3.167802 | 3.983143 | 3.830223 | 3.965115 | 3.952712 | 3.942895 | 0.006255563
229 | 3.988635 | 3.977743 | 3.966594 | 3.956349 | 3.944287 | 3.933071 | 3.867724 | 0.001231846 |  |  |  |  | 229 | 0.1206662 | 3.661782 | 3.983143 | 3.330676 | 3.965115 | 3.952712 | 3.942895 | 0.005248301
230 | 3.988635 | 3.977743 | 3.966594 | 3.956349 | 3.944287 | 3.933071 | 3.867724 | -0.0001222253 |  |  |  |  | 230 | 0.1206201 | 3.262963 | 3.983143 | 3.668711 | 3.965115 | 3.952712 | 3.942895 | 0.00376894
231 | 3.988635 | 3.977743 | 3.966594 | 3.956349 | 3.944287 | 3.933071 | 3.867724 | -0.0014578 |  |  |  |  | 231 | 0.1208164 | 3.156986 | 3.983143 | 3.275211 | 3.965115 | 3.952712 | 3.942895 | 0.002427765
232 | 3.988635 | 3.977743 | 3.94645 | 3.956349 | 3.944287 | 3.933071 | 3.867724 | -0.00196281 |  |  |  |  | 232 | 0.1205237 | 3.093608 | 3.983143 | 3.335062 | 3.965115 | 3.952712 | 3.942895 | 0.002202573
233 | 3.988635 | 3.977743 | 3.781914 | 3.956349 | 3.944287 | 3.933071 | 3.867724 | -0.002623324 |  |  |  |  | 233 | 0.120543 | 3.190638 | 3.983143 | 3.736931 | 3.965115 | 3.952712 | 3.942895 | 0.001340157
234 | 3.988635 | 3.967908 | 3.966594 | 3.956349 | 3.944287 | 3.933071 | 3.867724 | -0.003305487 |  |  |  |  | 234 | 0.1203954 | 3.19847 | 3.983143 | 3.314295 | 3.965115 | 3.952712 | 3.942895 | 0.000749838
235 | 3.988635 | 3.79856 | 3.966594 | 3.956349 | 3.944287 | 3.933071 | 3.867724 | -0.003702865 |  |  |  |  | 235 | 0.1203308 | 3.228405 | 3.983143 | 3.501608 | 3.965115 | 3.952712 | 3.942895 | 0.0004397054
236 | 3.988635 | 3.977743 | 3.966594 | 3.956349 | 3.944287 | 3.933071 | 3.867724 | -0.004504158 |  |  |  |  | 236 | 0.120269 | 3.987108 | 3.983143 | 3.970715 | 3.965115 | 3.952712 | 3.942895 | -7.885709e-05
237 | 3.988635 | 3.977743 | 3.966594 | 3.956349 | 3.944287 | 3.933071 | 3.867724 | -0.004694394 |  |  |  |  | 237 | 0.120229 | 2.988165 | 3.983143 | 3.50435 | 3.965115 | 3.952712 | 3.942895 | -0.0006381995
238 | 3.822777 | 3.977743 | 3.966594 | 3.956349 | 3.944287 | 3.933071 | 3.867724 | -0.004687819 |  |  |  |  | 238 | 0.1201601 | 3.113555 | 3.983143 | 3.787652 | 3.965115 | 3.952712 | 3.942895 | -0.0009502741
239 | 2.923253 | 3.977743 | 3.966594 | 3.797618 | 3.944287 | 3.933071 | 3.867724 | -0.005127948 |  |  |  |  | 239 | 0.1199302 | 3.938532 | 3.983143 | 3.354436 | 3.965115 | 3.952712 | 3.942895 | -0.001078624
240 | 2.262493 | 3.977743 | 3.811166 | 3.941804 | 3.944287 | 3.933071 | 3.867724 | -0.005027164 |  |  |  |  | 240 | 0.1196821 | 3.399875 | 3.983143 | 3.325482 | 3.965115 | 3.952712 | 3.942895 | -0.001109
241 | 1.924232 | 3.826639 | 3.797115 | 3.381146 | 3.944287 | 3.933071 | 3.867724 | -0.004953946 |  |  |  |  | 241 | 0.1192863 | 3.14668 | 3.983143 | 3.325819 | 3.965115 | 3.952712 | 3.942895 | -0.0008352649
242 | 1.634591 | 3.955508 | 3.944372 | 3.871707 | 3.944287 | 3.933071 | 3.867724 | -0.005388709 |  |  |  |  | 242 | 0.1189639 | 2.945052 | 3.983143 | 3.888762 | 3.965115 | 3.952712 | 3.942895 | -0.0008664306
243 | 1.391377 | 3.117869 | 3.82215 | 3.956349 | 3.944287 | 3.933071 | 3.867724 | -0.005607847 |  |  |  |  | 243 | 0.1188866 | 2.874276 | 3.983143 | 3.318579 | 3.965115 | 3.952712 | 3.942895 | -0.001562448
244 | 1.196581 | 2.585598 | 3.936565 | 3.956349 | 3.944287 | 3.933071 | 3.867724 | -0.005204376 |  |  |  |  | 244 | 0.1182699 | 2.733883 | 3.983143 | 3.695171 | 3.826058 | 3.417742 | 3.942895 | -0.0009246062
245 | 1.034995 | 2.170953 | 3.44513 | 3.818688 | 3.944287 | 3.933071 | 2.474803 | -0.0052672 |  |  |  |  | 245 | 0.1179752 | 2.537458 | 3.983143 | 3.799877 | 3.931677 | 3.824072 | 3.942895 | -0.001176049
246 | 0.8933452 | 1.882937 | 3.027895 | 3.918543 | 3.944287 | 3.933071 | 1.757276 | -0.005700852 |  |  |  |  | 246 | 0.1176664 | 2.409048 | 3.983143 | 3.9354 | 3.965115 | 3.952712 | 3.942895 | -0.00144886
247 | 0.7749039 | 1.623872 | 2.652466 | 3.956349 | 3.944287 | 3.933071 | 1.353496 | -0.005716566 |  |  |  |  | 247 | 0.1174694 | 2.337351 | 3.983143 | 3.838387 | 3.965115 | 3.952712 | 3.942895 | -0.001911271
248 | 0.6734308 | 1.421278 | 2.260449 | 3.203203 | 3.944287 | 3.933071 | 1.048212 | -0.005515267 |  |  |  |  | 248 | 0.1168788 | 2.255674 | 3.983143 | 3.44232 | 3.965115 | 3.952712 | 3.942895 | -0.001958372
249 | 0.5883275 | 1.251438 | 1.962789 | 2.739424 | 3.944287 | 3.933071 | 0.8188384 | -0.005553687 |  |  |  |  | 249 | 0.11611 | 2.157418 | 3.983143 | 3.314067 | 3.965115 | 3.952712 | 3.942895 | -0.001681098
250 | 0.5155489 | 1.098917 | 1.723272 | 2.428858 | 3.486516 | 3.933071 | 0.6395607 | -0.005202522 |  |  |  |  | 250 | 0.1153248 | 2.06332 | 3.983143 | 3.641792 | 3.838664 | 3.952712 | 3.942895 | -0.001446714
251 | 0.4517035 | 0.9676112 | 1.515309 | 2.115827 | 2.902307 | 3.933071 | 0.5002613 | -0.005477471 |  |  |  |  | 251 | 0.1147667 | 2.017969 | 3.983143 | 3.784853 | 3.905157 | 3.825394 | 3.942895 | -0.001853415
252 | 0.3969099 | 0.8538118 | 1.337699 | 1.857509 | 2.459734 | 3.933071 | 0.393423 | -0.005339105 |  |  |  |  | 252 | 0.1141542 | 1.953261 | 3.983143 | 3.470916 | 3.645751 | 3.306153 | 3.942895 | -0.001761993
253 | 0.3491993 | 0.7542836 | 1.186468 | 1.645754 | 2.155924 | 3.370177 | 0.3111107 | -0.005554355 |  |  |  |  | 253 | 0.113515 | 1.905621 | 3.983143 | 3.724833 | 3.660227 | 2.692391 | 3.942895 | -0.002039512
254 | 0.3077876 | 0.6684259 | 1.052267 | 1.466644 | 1.929389 | 2.783236 | 0.2490177 | -0.00547541 |  |  |  |  | 254 | 0.1126088 | 1.846833 | 3.983143 | 3.973748 | 3.159273 | 2.296975 | 3.942895 | -0.002205585
255 | 0.2723122 | 0.5937849 | 0.9359348 | 1.310059 | 1.728482 | 2.310873 | 0.2033918 | -0.005168432 |  |  |  |  | 255 | 0.1115032 | 1.781969 | 3.983143 | 3.973748 | 2.676776 | 2.042903 | 3.942895 | -0.001858758
256 | 0.2416645 | 0.5282227 | 0.8366005 | 1.174496 | 1.54635 | 1.974448 | 0.1696252 | -0.005206176 |  |  |  |  | 256 | 0.1105708 | 1.734825 | 3.983143 | 3.852229 | 2.511023 | 1.838024 | 3.942895 | -0.001841287
257 | 0.2148592 | 0.4706996 | 0.7492056 | 1.055247 | 1.38273 | 1.777396 | 0.1453954 | -0.00517508 |  |  |  |  | 257 | 0.109729 | 1.691712 | 3.983143 | 3.42715 | 2.336343 | 1.672024 | 3.82221 | -0.001967969
258 | 0.1915956 | 0.4221087 | 0.6738365 | 0.9481359 | 1.241437 | 1.595197 | 0.1294149 | -0.005184279 |  |  |  |  | 258 | 0.1085987 | 1.644929 | 3.862422 | 3.212992 | 2.184162 | 1.51714 | 3.151294 | -0.001743964
259 | 0.1712817 | 0.3801803 | 0.6079778 | 0.8562585 | 1.122105 | 1.438778 | 0.1195479 | -0.005301352 |  |  |  |  | 259 | 0.1074792 | 1.598269 | 3.869425 | 3.624996 | 2.072206 | 1.3871 | 2.520315 | -0.001637218
260 | 0.1538055 | 0.3429543 | 0.5493543 | 0.7770411 | 1.020382 | 1.306848 | 0.1140774 | -0.005046746 |  |  |  |  | 260 | 0.1064495 | 1.555942 | 3.983143 | 3.517277 | 1.975372 | 1.279795 | 2.311117 | -0.00171658
261 | 0.1393217 | 0.3111873 | 0.4991902 | 0.707949 | 0.9327775 | 1.189635 | 0.1124741 | -0.005007995 |  |  |  |  | 261 | 0.1053219 | 1.51954 | 3.866069 | 3.4699 | 1.877062 | 1.18269 | 2.149061 | -0.00146906
262 | 0.1269351 | 0.2844937 | 0.4571896 | 0.6494121 | 0.8549173 | 1.086945 | 0.1141743 | -0.005457151 |  |  |  |  | 262 | 0.1043183 | 1.483588 | 3.843318 | 3.973748 | 1.781003 | 1.099371 | 2.002331 | -0.001429453
263 | 0.1161883 | 0.261768 | 0.421621 | 0.5995705 | 0.7880057 | 0.9998615 | 0.1185772 | -0.005670015 |  |  |  |  | 263 | 0.1032599 | 1.439151 | 3.983143 | 3.860357 | 1.690456 | 1.021065 | 1.866012 | -0.001667319
264 | 0.1073636 | 0.2423554 | 0.3908286 | 0.5565262 | 0.7311672 | 0.9303541 | 0.1251243 | -0.005602103 |  |  |  |  | 264 | 0.1020827 | 1.400707 | 3.983143 | 3.703417 | 1.617305 | 0.9586394 | 1.770108 | -0.002092325
265 | 0.1001229 | 0.2263889 | 0.364479 | 0.5191411 | 0.6847843 | 0.8688546 | 0.133617 | -0.005627879 |  |  |  |  | 265 | 0.1010746 | 1.372458 | 3.688767 | 3.804513 | 1.550283 | 0.905983 | 1.677603 | -0.002737302
266 | 0.0944941 | 0.2134107 | 0.343195 | 0.4885979 | 0.6456406 | 0.8148601 | 0.1443194 | -0.005760814 |  |  |  |  | 266 | 0.09990185 | 1.336131 | 3.217183 | 3.866744 | 1.490763 | 0.8593434 | 1.601289 | -0.002456777
267 | 0.0905456 | 0.2037267 | 0.3270921 | 0.4642591 | 0.6110007 | 0.7716123 | 0.1562901 | -0.005485006 |  |  |  |  | 267 | 0.09837265 | 1.306741 | 3.209297 | 3.347745 | 1.441278 | 0.8214309 | 1.532685 | -0.002081525
268 | 0.08667364 | 0.1956097 | 0.3127503 | 0.4438497 | 0.584116 | 0.7362549 | 0.1694891 | -0.005513174 |  |  |  |  | 268 | 0.09713888 | 1.276507 | 3.358256 | 2.800841 | 1.393767 | 0.7889745 | 1.47363 | -0.001938815
269 | 0.08385679 | 0.1887105 | 0.3012501 | 0.4273222 | 0.5622337 | 0.7090946 | 0.1836737 | -0.005478168 |  |  |  |  | 269 | 0.0961082 | 1.245197 | 3.485198 | 2.964985 | 1.354451 | 0.7624504 | 1.418452 | -0.001990094
270 | 0.08316848 | 0.1843858 | 0.2939654 | 0.4161151 | 0.5455138 | 0.6857783 | 0.1994667 | -0.004690607 |  |  |  |  | 270 | 0.09441861 | 1.223676 | 3.150593 | 3.023325 | 1.318069 | 0.7376313 | 1.37405 | -0.001491594
271 | 0.0821571 | 0.1815792 | 0.2893113 | 0.4067782 | 0.5329729 | 0.6692348 | 0.2155666 | -0.004590406 |  |  |  |  | 271 | 0.09319302 | 1.194151 | 3.250695 | 3.175088 | 1.288231 | 0.7186455 | 1.336688 | -0.001834943
272 | 0.08147043 | 0.1796538 | 0.2851049 | 0.4000838 | 0.5227689 | 0.656246 | 0.2328827 | -0.005138453 |  |  |  |  | 272 | 0.09238633 | 1.16448 | 3.011762 | 3.138341 | 1.259349 | 0.7049647 | 1.300483 | -0.001974309
273 | 0.08183977 | 0.1799834 | 0.2838383 | 0.3967564 | 0.5171059 | 0.6447464 | 0.2510842 | -0.00530907 |  |  |  |  | 273 | 0.09151344 | 1.137757 | 3.120698 | 3.017376 | 1.234435 | 0.6932287 | 1.266041 | -0.00188442
274 | 0.08214406 | 0.1810369 | 0.2848606 | 0.3967694 | 0.5154259 | 0.6425972 | 0.2708852 | -0.005026844 |  |  |  |  | 274 | 0.09057716 | 1.117417 | 2.892316 | 2.884618 | 1.203202 | 0.6868489 | 1.253796 | -0.002320563
275 | 0.08468408 | 0.1829711 | 0.2877602 | 0.3987849 | 0.5156495 | 0.6435933 | 0.2917995 | -0.005062106 |  |  |  |  | 275 | 0.08924452 | 1.085636 | 2.689243 | 2.664327 | 1.181632 | 0.6821554 | 1.227799 | -0.001915655
276 | 0.08634792 | 0.1857078 | 0.29031 | 0.4017647 | 0.5197755 | 0.6474176 | 0.3131988 | -0.005277735 |  |  |  |  | 276 | 0.08851305 | 1.063217 | 2.686574 | 2.591654 | 1.158242 | 0.6792005 | 1.205888 | -0.002158684
277 | 0.08933829 | 0.1898033 | 0.2948365 | 0.4070848 | 0.5261033 | 0.6535969 | 0.3363094 | -0.005346628 |  |  |  |  | 277 | 0.08738615 | 1.03719 | 2.648573 | 2.572901 | 1.137331 | 0.6787297 | 1.187938 | -0.002352726
278 | 0.09243886 | 0.1952013 | 0.3020214 | 0.4165586 | 0.5322465 | 0.662128 | 0.3606131 | -0.004363341 |  |  |  |  | 278 | 0.0857086 | 1.010586 | 2.453867 | 2.499036 | 1.115811 | 0.6789107 | 1.175367 | -0.001528163
279 | 0.09472656 | 0.2003389 | 0.3091026 | 0.4239596 | 0.5431648 | 0.6713527 | 0.3871852 | -0.004926171 |  |  |  |  | 279 | 0.08495844 | 0.9800261 | 2.396979 | 2.566685 | 1.092975 | 0.6811914 | 1.161331 | -0.002116418
280 | 0.09823743 | 0.20605 | 0.317505 | 0.4349373 | 0.5567074 | 0.6838081 | 0.4135162 | -0.004595001 |  |  |  |  | 280 | 0.0837903 | 0.9529739 | 2.31824 | 2.412632 | 1.074148 | 0.6848287 | 1.150513 | -0.002474216
281 | 0.1009262 | 0.2125912 | 0.32504 | 0.4468207 | 0.570104 | 0.6978104 | 0.4406232 | -0.004562225 |  |  |  |  | 281 | 0.08300148 | 0.9191943 | 2.184666 | 2.323024 | 1.044966 | 0.6899694 | 1.137939 | -0.002510699
282 | 0.1058256 | 0.2207297 | 0.3368541 | 0.4588996 | 0.5835941 | 0.7143543 | 0.466854 | -0.004780515 |  |  |  |  | 282 | 0.08157247 | 0.8809529 | 2.16053 | 2.291581 | 1.024183 | 0.6958065 | 1.121546 | -0.001734877
283 | 0.1096533 | 0.227226 | 0.3475781 | 0.4714321 | 0.6005987 | 0.7358668 | 0.4957388 | -0.004579541 |  |  |  |  | 283 | 0.0801979 | 0.8501006 | 2.032854 | 2.146791 | 1.001613 | 0.705628 | 1.116214 | -0.002226186
284 | 0.1142887 | 0.2352396 | 0.3573596 | 0.4846401 | 0.6176868 | 0.7542054 | 0.5252706 | -0.004548705 |  |  |  |  | 284 | 0.07923171 | 0.8121806 | 1.903298 | 2.138995 | 0.9845909 | 0.7126093 | 1.10394 | -0.001653464
285 | 0.1182874 | 0.2424415 | 0.3671916 | 0.5001308 | 0.6346392 | 0.7752043 | 0.5547838 | -0.003895963 |  |  |  |  | 285 | 0.07808183 | 0.7753341 | 1.815166 | 1.966726 | 0.9579149 | 0.7214066 | 1.097954 | -0.002195699
286 | 0.1221421 | 0.2501617 | 0.3787585 | 0.5142073 | 0.6509205 | 0.7949432 | 0.5828368 | -0.004331104 |  |  |  |  | 286 | 0.07719344 | 0.7378708 | 1.705079 | 1.85115 | 0.9391607 | 0.731146 | 1.088139 | -0.002296159
287 | 0.1260952 | 0.258811 | 0.3902937 | 0.5289581 | 0.6692086 | 0.81876 | 0.6114606 | -0.004485417 |  |  |  |  | 287 | 0.07621185 | 0.7069848 | 1.627103 | 1.772174 | 0.9203274 | 0.7396905 | 1.079418 | -0.001941329
288 | 0.1306369 | 0.2679666 | 0.4035827 | 0.5457376 | 0.6878034 | 0.8375712 | 0.6391047 | -0.004289072 |  |  |  |  | 288 | 0.07512024 | 0.6712958 | 1.530296 | 1.686603 | 0.9042078 | 0.7473201 | 1.085331 | -0.002066459
289 | 0.1344239 | 0.2749598 | 0.414938 | 0.5598959 | 0.7059247 | 0.858678 | 0.664604 | -0.003924645 |  |  |  |  | 289 | 0.07455963 | 0.6391236 | 1.442718 | 1.587232 | 0.8829264 | 0.7658271 | 1.075075 | -0.001460336
290 | 0.138933 | 0.2822243 | 0.4244984 | 0.5746603 | 0.7210135 | 0.8800454 | 0.690633 | -0.003771367 |  |  |  |  | 290 | 0.07399063 | 0.6069242 | 1.354991 | 1.505999 | 0.8663492 | 0.7734112 | 1.07261 | -0.002571605
291 | 0.1425811 | 0.2900783 | 0.4359656 | 0.5876522 | 0.7397743 | 0.8983792 | 0.7171781 | -0.003505715 |  |  |  |  | 291 | 0.07314656 | 0.5752793 | 1.269433 | 1.432948 | 0.8498065 | 0.7843299 | 1.068483 | -0.001811167
292 | 0.1467124 | 0.2963546 | 0.445678 | 0.6016427 | 0.7558347 | 0.9218331 | 0.7389502 | -0.00398522 |  |  |  |  | 292 | 0.07267339 | 0.5457774 | 1.1929 | 1.345044 | 0.8381473 | 0.7928212 | 1.067543 | -0.001760368
293 | 0.1494608 | 0.3023719 | 0.4555801 | 0.6135653 | 0.7696777 | 0.9365554 | 0.7609157 | -0.003877001 |  |  |  |  | 293 | 0.07243931 | 0.5184601 | 1.118616 | 1.276203 | 0.8259274 | 0.8008004 | 1.069619 | -0.00241024
294 | 0.1522007 | 0.3086761 | 0.4637482 | 0.621733 | 0.7834398 | 0.9540967 | 0.7784631 | -0.003588527 |  |  |  |  | 294 | 0.07185918 | 0.4945141 | 1.056326 | 1.214298 | 0.8149752 | 0.8115577 | 1.073141 | -0.002145756
295 | 0.1555752 | 0.3134774 | 0.4708287 | 0.6311708 | 0.7938038 | 0.9673005 | 0.7959877 | -0.003951244 |  |  |  |  | 295 | 0.07172907 | 0.4691595 | 0.9935317 | 1.153153 | 0.8043525 | 0.8230856 | 1.069924 | -0.00219586
296 | 0.1574812 | 0.318257 | 0.4774923 | 0.641492 | 0.8013763 | 0.9806707 | 0.8087464 | -0.003902126 |  |  |  |  | 296 | 0.07104736 | 0.4468097 | 0.9431077 | 1.096557 | 0.7949032 | 0.8259743 | 1.066916 | -0.002115365
297 | 0.1591594 | 0.3220064 | 0.4830858 | 0.6472399 | 0.8130124 | 0.9931393 | 0.8232244 | -0.003957716 |  |  |  |  | 297 | 0.07134017 | 0.4255541 | 0.8916335 | 1.044731 | 0.783463 | 0.8296044 | 1.062898 | -0.002554927
298 | 0.1614634 | 0.3246279 | 0.4872048 | 0.6522948 | 0.8204353 | 0.9985628 | 0.8300169 | -0.003802242 |  |  |  |  | 298 | 0.07075541 | 0.4075209 | 0.8436051 | 1.000013 | 0.7733894 | 0.8332196 | 1.05954 | -0.002288415
299 | 0.1623465 | 0.3279008 | 0.4897212 | 0.6554871 | 0.8279343 | 1.005696 | 0.8354434 | -0.002954483 |  |  |  |  | 299 | 0.06987751 | 0.3896603 | 0.8011084 | 0.956191 | 0.7650997 | 0.8377883 | 1.058412 | -0.001429096
300 | 0.1623333 | 0.3281033 | 0.4898699 | 0.6542773 | 0.8237163 | 1.006944 | 0.8332578 | -0.003191136 |  |  |  |  | 300 | 0.07014857 | 0.3724367 | 0.7598903 | 0.9137414 | 0.75325 | 0.8339891 | 1.049111 | -0.002372087
301 | 0.1623469 | 0.3268501 | 0.4897211 | 0.6551683 | 0.8261077 | 1.0043 | 0.8252292 | -0.003636898 |  |  |  |  | 301 | 0.06993615 | 0.3560416 | 0.7238821 | 0.8762761 | 0.741326 | 0.8339808 | 1.041883 | -0.002200757
302 | 0.1613505 | 0.3246527 | 0.4866843 | 0.6518829 | 0.8197577 | 0.9923418 | 0.82032 | -0.003856948 |  |  |  |  | 302 | 0.07017774 | 0.3403368 | 0.6886518 | 0.8397327 | 0.7279438 | 0.8265167 | 1.030679 | -0.002843009
303 | 0.1601164 | 0.322209 | 0.4822962 | 0.6453813 | 0.8129793 | 0.985548 | 0.8082685 | -0.00292022 |  |  |  |  | 303 | 0.06989963 | 0.3256542 | 0.6557238 | 0.804206 | 0.7165742 | 0.8183444 | 1.014471 | -0.002312869
304 | 0.158469 | 0.3185174 | 0.4761765 | 0.6388144 | 0.8020504 | 0.9784172 | 0.7914298 | -0.002658403 |  |  |  |  | 304 | 0.06923606 | 0.3122305 | 0.625457 | 0.7724372 | 0.7014525 | 0.8065253 | 0.9979071 | -0.001371773
305 | 0.1558413 | 0.3143492 | 0.4698216 | 0.627434 | 0.7870919 | 0.9619125 | 0.7706444 | -0.002876531 |  |  |  |  | 305 | 0.06921106 | 0.2986216 | 0.5964889 | 0.7423485 | 0.6850937 | 0.7911157 | 0.9811853 | -0.001834635
306 | 0.1531918 | 0.3084989 | 0.4608716 | 0.6159742 | 0.7711553 | 0.9411126 | 0.747223 | -0.002781991 |  |  |  |  | 306 | 0.0685523 | 0.2858913 | 0.5684837 | 0.7120785 | 0.6691033 | 0.7763437 | 0.9595038 | -0.001562482
307 | 0.1501468 | 0.3008105 | 0.4503341 | 0.6023603 | 0.7554034 | 0.9208841 | 0.7224185 | -0.002015537 |  |  |  |  | 307 | 0.06818202 | 0.2740994 | 0.5426605 | 0.6823028 | 0.6499953 | 0.760011 | 0.9363461 | -0.0009175999
308 | 0.1455127 | 0.2929018 | 0.4383671 | 0.5869897 | 0.7360314 | 0.8958179 | 0.6918467 | -0.002359262 |  |  |  |  | 308 | 0.068747 | 0.261043 | 0.5170364 | 0.6515161 | 0.6291818 | 0.7408442 | 0.9107207 | -0.001085493
309 | 0.14072 | 0.2838378 | 0.4241073 | 0.5707291 | 0.7158151 | 0.8690966 | 0.6575852 | -0.004264821 |  |  |  |  | 309 | 0.0696497 | 0.247336 | 0.4910949 | 0.6231868 | 0.6085637 | 0.7196587 | 0.8839638 | -0.002656916
310 | 0.1365777 | 0.2760248 | 0.4114361 | 0.5521175 | 0.693878 | 0.841524 | 0.621615 | -0.003719253 |  |  |  |  | 310 | 0.06908761 | 0.2361868 | 0.4679497 | 0.597599 | 0.5861132 | 0.6972408 | 0.8571883 | -0.002460503
311 | 0.1320087 | 0.2662913 | 0.3971596 | 0.5328792 | 0.6687476 | 0.8128924 | 0.5838682 | -0.002293288 |  |  |  |  | 311 | 0.0685035 | 0.2253621 | 0.4451743 | 0.5699608 | 0.5644812 | 0.6736905 | 0.8258386 | -0.00170779
312 | 0.1269615 | 0.2562877 | 0.3813983 | 0.5129151 | 0.6428545 | 0.7830472 | 0.5438255 | -0.002186692 |  |  |  |  | 312 | 0.06844779 | 0.2139574 | 0.4217947 | 0.5426732 | 0.5430981 | 0.6497161 | 0.792886 | -0.001506311
313 | 0.1221581 | 0.2455598 | 0.3673008 | 0.4931084 | 0.6186114 | 0.7510637 | 0.5007677 | -0.00235597 |  |  |  |  | 313 | 0.0684244 | 0.203114 | 0.3999084 | 0.5156005 | 0.5215758 | 0.6230457 | 0.7618818 | -0.001238568
314 | 0.1171235 | 0.2352232 | 0.3516727 | 0.4709547 | 0.5934307 | 0.7186214 | 0.4586011 | -0.002325622 |  |  |  |  | 314 | 0.06844147 | 0.1929689 | 0.3804662 | 0.4909961 | 0.4979141 | 0.5973198 | 0.7298673 | -0.001466283
315 | 0.1113863 | 0.2250505 | 0.335516 | 0.4503887 | 0.5664486 | 0.6875175 | 0.4179596 | -0.002269651 |  |  |  |  | 315 | 0.06850586 | 0.1827242 | 0.3613034 | 0.4680361 | 0.4755962 | 0.5725661 | 0.699378 | -0.001486369
316 | 0.1060946 | 0.2147359 | 0.3208475 | 0.4314713 | 0.5396961 | 0.6570972 | 0.3764917 | -0.002284362 |  |  |  |  | 316 | 0.06829899 | 0.173964 | 0.3419247 | 0.4450499 | 0.4548592 | 0.5482279 | 0.670061 | -0.001515283
317 | 0.1016563 | 0.205316 | 0.3059261 | 0.4115925 | 0.5152497 | 0.6272686 | 0.3346142 | -0.002280511 |  |  |  |  | 317 | 0.06811101 | 0.164215 | 0.3248258 | 0.4231344 | 0.434524 | 0.5244641 | 0.6405745 | -0.001070142
318 | 0.09659493 | 0.1957888 | 0.2918413 | 0.393551 | 0.4919447 | 0.5985356 | 0.2938128 | -0.002242861 |  |  |  |  | 318 | 0.06815144 | 0.1548934 | 0.3084089 | 0.4036898 | 0.4148127 | 0.5017095 | 0.613564 | -0.00101364
319 | 0.09175886 | 0.1864701 | 0.2791141 | 0.3762257 | 0.470314 | 0.5716892 | 0.2542209 | -0.002074769 |  |  |  |  | 319 | 0.06820136 | 0.1471067 | 0.2926711 | 0.3840873 | 0.3962048 | 0.4793742 | 0.587111 | -0.001187307
320 | 0.08821301 | 0.1784025 | 0.2666089 | 0.3589793 | 0.4513419 | 0.5482819 | 0.2164738 | -0.002009309 |  |  |  |  | 320 | 0.06828917 | 0.1394038 | 0.278091 | 0.3647785 | 0.3794579 | 0.4599582 | 0.5629497 | -0.001348255
321 | 0.0843652 | 0.171405 | 0.2563011 | 0.3440099 | 0.4323739 | 0.5265243 | 0.1796703 | -0.001918986 |  |  |  |  | 321 | 0.06840085 | 0.1321271 | 0.2638753 | 0.3479917 | 0.3627826 | 0.4419631 | 0.5404744 | -0.001337649
322 | 0.08109786 | 0.16492 | 0.2469035 | 0.3314132 | 0.4151484 | 0.50651 | 0.14478 | -0.002068548 |  |  |  |  | 322 | 0.0684696 | 0.1253204 | 0.2509953 | 0.3329508 | 0.3481675 | 0.4243592 | 0.5191213 | -0.001474235
323 | 0.07816742 | 0.1591392 | 0.2381984 | 0.3204505 | 0.4019922 | 0.4883282 | 0.1124968 | -0.002719539 |  |  |  |  | 323 | 0.06857526 | 0.1187467 | 0.2397695 | 0.3186635 | 0.3358338 | 0.4102021 | 0.5015591 | -0.001878281
324 | 0.07552292 | 0.154333 | 0.2313173 | 0.3106312 | 0.3901116 | 0.4722538 | 0.08253988 | -0.002762923 |  |  |  |  | 324 | 0.06867078 | 0.1128641 | 0.2294478 | 0.3066956 | 0.3239498 | 0.397263 | 0.4861677 | -0.002039298
325 | 0.07387554 | 0.1504385 | 0.2247432 | 0.3031173 | 0.3795948 | 0.4607108 | 0.05594648 | -0.002572676 |  |  |  |  | 325 | 0.06867513 | 0.1083308 | 0.2209711 | 0.2971415 | 0.3153545 | 0.3854993 | 0.4733774 | -0.002176022
326 | 0.07137352 | 0.1465508 | 0.2194828 | 0.2964466 | 0.3721193 | 0.4530374 | 0.03069066 | -0.002994256 |  |  |  |  | 326 | 0.0694102 | 0.103543 | 0.2130201 | 0.2870375 | 0.3080591 | 0.3760506 | 0.4636228 | -0.002214399
327 | 0.07014579 | 0.1442001 | 0.2166953 | 0.291341 | 0.3668646 | 0.4471902 | 0.008262067 | -0.003145377 |  |  |  |  | 327 | 0.06997535 | 0.09882586 | 0.2053638 | 0.2779003 | 0.3006583 | 0.3690852 | 0.45382 | -0.002329883
328 | 0.07055412 | 0.1443655 | 0.2156617 | 0.2914036 | 0.3642747 | 0.4444076 | -0.00960153 | -0.003173109 |  |  |  |  | 328 | 0.06936398 | 0.09567384 | 0.2008929 | 0.2725422 | 0.296317 | 0.3653878 | 0.4466386 | -0.00234615
329 | 0.070503 | 0.1440488 | 0.2148024 | 0.291665 | 0.3641256 | 0.4442267 | -0.02619935 | -0.003454192 |  |  |  |  | 329 | 0.06922703 | 0.09284005 | 0.1966929 | 0.2687891 | 0.2928919 | 0.3627302 | 0.4443178 | -0.002263435
330 | 0.07124715 | 0.1446296 | 0.2155694 | 0.2915845 | 0.3650704 | 0.443819 | -0.04061263 | -0.003066501 |  |  |  |  | 330 | 0.06911794 | 0.09051557 | 0.1923771 | 0.2648883 | 0.2902986 | 0.3620178 | 0.4437057 | -0.001852711
331 | 0.071287 | 0.1460671 | 0.2175122 | 0.2935865 | 0.3675147 | 0.4461585 | -0.05227135 | -0.002754985 |  |  |  |  | 331 | 0.06926704 | 0.08826959 | 0.1889823 | 0.2618611 | 0.2900198 | 0.3630761 | 0.4438385 | -0.001885278
332 | 0.07090535 | 0.147335 | 0.2195746 | 0.2960199 | 0.3712697 | 0.4495564 | -0.06287117 | -0.003411215 |  |  |  |  | 332 | 0.06975887 | 0.0863984 | 0.18586 | 0.2590192 | 0.289709 | 0.3632931 | 0.4434837 | -0.002265448
333 | 0.07265784 | 0.1499796 | 0.22318 | 0.3007397 | 0.3764612 | 0.4550809 | -0.07113309 | -0.002971076 |  |  |  |  | 333 | 0.06919498 | 0.0856622 | 0.1847298 | 0.2589013 | 0.2908574 | 0.3655291 | 0.4470382 | -0.001783181
334 | 0.07483309 | 0.1522088 | 0.2261701 | 0.3043704 | 0.3818815 | 0.4615397 | -0.07751666 | -0.002123413 |  |  |  |  | 334 | 0.06867834 | 0.08384279 | 0.1840319 | 0.2587113 | 0.2920161 | 0.3672788 | 0.4481719 | -0.0008688605
335 | 0.07659939 | 0.1529156 | 0.229344 | 0.3082517 | 0.3857936 | 0.4681835 | -0.08234866 | -0.002932784 |  |  |  |  | 335 | 0.0687549 | 0.08205413 | 0.1817259 | 0.2566957 | 0.2928284 | 0.3679038 | 0.4495003 | -0.001030285
336 | 0.07626313 | 0.1555088 | 0.232947 | 0.3126146 | 0.3899913 | 0.4728039 | -0.08761765 | -0.003204153 |  |  |  |  | 336 | 0.06954385 | 0.08035017 | 0.1800825 | 0.2549331 | 0.2932326 | 0.369904 | 0.452807 | -0.001665057
337 | 0.07656444 | 0.1575891 | 0.2367764 | 0.315705 | 0.3946706 | 0.4793128 | -0.09141478 | -0.003113722 |  |  |  |  | 337 | 0.06972636 | 0.07991465 | 0.1781278 | 0.2549148 | 0.2923422 | 0.3702274 | 0.4555981 | -0.00171688
338 | 0.07711008 | 0.1596118 | 0.2376947 | 0.318623 | 0.3996859 | 0.4861801 | -0.09436123 | -0.003034372 |  |  |  |  | 338 | 0.06981297 | 0.07856568 | 0.1767239 | 0.2535491 | 0.2935654 | 0.3718632 | 0.455994 | -0.001833221
339 | 0.0789471 | 0.1601146 | 0.2391118 | 0.3204466 | 0.4038601 | 0.4904188 | -0.09730337 | -0.003101527 |  |  |  |  | 339 | 0.07018581 | 0.07757814 | 0.175434 | 0.2520785 | 0.2939892 | 0.3713149 | 0.4556566 | -0.002205854
340 | 0.08035191 | 0.1613113 | 0.2411372 | 0.3225091 | 0.4056697 | 0.4927895 | -0.09860556 | -0.003178439 |  |  |  |  | 340 | 0.06995341 | 0.07671716 | 0.1741827 | 0.2512859 | 0.2942804 | 0.3720067 | 0.4536078 | -0.001490306
341 | 0.08042094 | 0.163314 | 0.2424607 | 0.3245972 | 0.4093707 | 0.4942699 | -0.1003269 | -0.002897401 |  |  |  |  | 341 | 0.06999938 | 0.07644579 | 0.1730993 | 0.2497716 | 0.2936123 | 0.3710337 | 0.4554193 | -0.000860516
342 | 0.0800468 | 0.1644049 | 0.2431688 | 0.3251902 | 0.4086229 | 0.4991683 | -0.1016296 | -0.00285029 |  |  |  |  | 342 | 0.07023564 | 0.07524195 | 0.1703108 | 0.2468221 | 0.2905677 | 0.3675778 | 0.4550217 | -0.001282994
343 | 0.08002459 | 0.1636644 | 0.2426373 | 0.3278182 | 0.4062147 | 0.4992084 | -0.1013125 | -0.003029836 |  |  |  |  | 343 | 0.07027481 | 0.07308364 | 0.1694229 | 0.2434677 | 0.2879245 | 0.3645929 | 0.4508257 | -0.0008667993
344 | 0.07991573 | 0.1626838 | 0.2429858 | 0.3271705 | 0.4071099 | 0.4966949 | -0.1003172 | -0.002870993 |  |  |  |  | 344 | 0.06983552 | 0.07306132 | 0.1671372 | 0.2413744 | 0.2858528 | 0.3626364 | 0.4451808 | -0.0004619154
345 | 0.07951958 | 0.1624082 | 0.2406136 | 0.3227585 | 0.4034347 | 0.491443 | -0.1003812 | -0.003121007 |  |  |  |  | 345 | 0.07076856 | 0.07131141 | 0.1633591 | 0.2372722 | 0.2809273 | 0.3580805 | 0.4387788 | -0.00178859
346 | 0.07816674 | 0.1603703 | 0.2380726 | 0.3181554 | 0.4004814 | 0.4887312 | -0.1004714 | -0.003169869 |  |  |  |  | 346 | 0.07115466 | 0.06878668 | 0.16076 | 0.2338916 | 0.2766266 | 0.3540784 | 0.4314547 | -0.002794023
347 | 0.07976606 | 0.1591205 | 0.2355187 | 0.3167145 | 0.3954041 | 0.482762 | -0.09826922 | -0.002337748 |  |  |  |  | 347 | 0.07011841 | 0.06926241 | 0.1584839 | 0.2289775 | 0.2733493 | 0.3481532 | 0.4256269 | -0.001046863
348 | 0.07890408 | 0.1578203 | 0.2321951 | 0.3123283 | 0.3919482 | 0.4737259 | -0.09636307 | -0.002717259 |  |  |  |  | 348 | 0.06989786 | 0.06791368 | 0.1554836 | 0.224589 | 0.2683512 | 0.3410634 | 0.4168293 | -0.001419876
349 | 0.0767144 | 0.15447 | 0.2284095 | 0.3060336 | 0.3835945 | 0.4654652 | -0.0949698 | -0.002556665 |  |  |  |  | 349 | 0.07034935 | 0.06715944 | 0.1510811 | 0.2190483 | 0.2614563 | 0.3331524 | 0.4062299 | -0.00193056
350 | 0.0760037 | 0.1510632 | 0.2225586 | 0.2991943 | 0.373264 | 0.4558419 | -0.09441103 | -0.004239749 |  |  |  |  | 350 | 0.07138449 | 0.06443702 | 0.1457364 | 0.2131049 | 0.2513064 | 0.321715 | 0.3915415 | -0.002047933
351 | 0.07162265 | 0.1474072 | 0.2167173 | 0.2909989 | 0.3633116 | 0.4418195 | -0.09247014 | -0.004904628 |  |  |  |  | 351 | 0.07242656 | 0.06121176 | 0.1402775 | 0.2052088 | 0.2429233 | 0.3097292 | 0.3783479 | -0.002355099
352 | 0.06911668 | 0.1442936 | 0.2108146 | 0.2822001 | 0.355037 | 0.4302168 | -0.08921959 | -0.00409375 |  |  |  |  | 352 | 0.07188705 | 0.06098183 | 0.1363997 | 0.1975734 | 0.2359573 | 0.2999865 | 0.3674226 | -0.00245284
353 | 0.06835308 | 0.141565 | 0.2063278 | 0.2766519 | 0.3417833 | 0.4188754 | -0.08595471 | -0.001913398 |  |  |  |  | 353 | 0.07048677 | 0.06083606 | 0.1332318 | 0.1926747 | 0.2289602 | 0.2892626 | 0.3557893 | -0.001075172
354 | 0.06615711 | 0.135259 | 0.1973475 | 0.2675614 | 0.3329941 | 0.4036671 | -0.08356805 | -0.004447635 |  |  |  |  | 354 | 0.07168936 | 0.05730881 | 0.1278194 | 0.1837485 | 0.2174674 | 0.2771855 | 0.3411847 | -0.001899079
355 | 0.06368584 | 0.1287759 | 0.190702 | 0.2561847 | 0.3221407 | 0.3886117 | -0.07978975 | -0.004567034 |  |  |  |  | 355 | 0.07205883 | 0.05533802 | 0.1233452 | 0.1762525 | 0.2076079 | 0.2649943 | 0.3253915 | -0.002640676
356 | 0.06132744 | 0.1248302 | 0.1837611 | 0.2482384 | 0.3083294 | 0.3746064 | -0.0765009 | -0.003530544 |  |  |  |  | 356 | 0.0714721 | 0.05332901 | 0.119766 | 0.1699561 | 0.1998726 | 0.2541837 | 0.3123401 | -0.002180395
357 | 0.0589875 | 0.1220913 | 0.174193 | 0.2343777 | 0.29269 | 0.3563182 | -0.07238275 | -0.003730673 |  |  |  |  | 357 | 0.07131337 | 0.05245493 | 0.1144582 | 0.1619834 | 0.1900618 | 0.2402263 | 0.2967102 | -0.0003422671
358 | 0.05619715 | 0.1132349 | 0.1650734 | 0.2207919 | 0.2786758 | 0.3398821 | -0.06662102 | -0.003255163 |  |  |  |  | 358 | 0.07209489 | 0.0500934 | 0.1078709 | 0.1515944 | 0.1778221 | 0.2259096 | 0.2792987 | -0.003121192
359 | 0.05457034 | 0.1103233 | 0.1587551 | 0.2135072 | 0.2680474 | 0.3225169 | -0.06072614 | -0.000967267 |  |  |  |  | 359 | 0.07060527 | 0.04768738 | 0.1041624 | 0.1457451 | 0.1724657 | 0.213615 | 0.2632619 | -0.000712758
360 | 0.0508088 | 0.1034105 | 0.150119 | 0.2024039 | 0.2530872 | 0.3052296 | -0.05495016 | -0.003630495 |  |  |  |  | 360 | 0.07125927 | 0.04518693 | 0.09990928 | 0.1380472 | 0.1597708 | 0.2007761 | 0.2456315 | -0.001849146
361 | 0.0463148 | 0.0966047 | 0.1418794 | 0.1892894 | 0.2368462 | 0.2922075 | -0.04853576 | -0.004098772 |  |  |  |  | 361 | 0.07174387 | 0.04415903 | 0.09411303 | 0.1287785 | 0.149128 | 0.1860751 | 0.2304442 | -0.00170407
362 | 0.04469549 | 0.09272844 | 0.1342153 | 0.1791571 | 0.2239326 | 0.2747092 | -0.03949147 | -0.002380619 |  |  |  |  | 362 | 0.07140262 | 0.04394036 | 0.0899473 | 0.1218005 | 0.1381797 | 0.1739317 | 0.2134279 | 0.001101243
363 | 0.04377164 | 0.08855175 | 0.125026 | 0.1677256 | 0.2122171 | 0.2576309 | -0.03293739 | -0.002887398 |  |  |  |  | 363 | 0.07088395 | 0.04083667 | 0.08326283 | 0.1164572 | 0.1311182 | 0.1618569 | 0.1983133 | 0.0009398238
364 | 0.04006626 | 0.08207968 | 0.1169636 | 0.1551391 | 0.1949197 | 0.2376608 | -0.02416451 | -0.002710286 |  |  |  |  | 364 | 0.07184576 | 0.040113 | 0.07980638 | 0.1060149 | 0.1196937 | 0.1507964 | 0.1850762 | -0.0006223035
365 | 0.0368632 | 0.07471053 | 0.1084562 | 0.1482594 | 0.1809922 | 0.2228938 | -0.01716043 | -0.002722311 |  |  |  |  | 365 | 0.07191605 | 0.03726658 | 0.0749152 | 0.09822824 | 0.110761 | 0.1383389 | 0.1695003 | -0.0001934693
366 | 0.03240541 | 0.07012491 | 0.1000439 | 0.1333452 | 0.1657207 | 0.2065371 | -0.008754086 | -0.002711278 |  |  |  |  | 366 | 0.07249376 | 0.03458305 | 0.07036174 | 0.09225477 | 0.1010793 | 0.1255684 | 0.1542698 | -0.0007142199
367 | 0.03100943 | 0.06389035 | 0.09270552 | 0.1253096 | 0.1542376 | 0.1892166 | -0.0005346607 | -0.001882634 |  |  |  |  | 367 | 0.07230453 | 0.03332368 | 0.06427848 | 0.08645722 | 0.09372111 | 0.1164992 | 0.1406852 | -0.002074139
368 | 0.02748329 | 0.05863188 | 0.0849324 | 0.1131283 | 0.1392585 | 0.1727501 | 0.008378275 | -0.004052187 |  |  |  |  | 368 | 0.07431816 | 0.03075763 | 0.05930361 | 0.07558929 | 0.08196775 | 0.103299 | 0.1271715 | -0.003726854
369 | 0.02538764 | 0.05257577 | 0.07693664 | 0.1018534 | 0.1262294 | 0.1581594 | 0.01912056 | -0.004222296 |  |  |  |  | 369 | 0.07423611 | 0.03050342 | 0.05673547 | 0.07114727 | 0.07522143 | 0.09489029 | 0.113828 | -0.003443929
370 | 0.02431479 | 0.04891172 | 0.07004349 | 0.0932144 | 0.1160053 | 0.1393005 | 0.02803162 | -0.003450855 |  |  |  |  | 370 | 0.07442794 | 0.02782214 | 0.05245334 | 0.06394634 | 0.06612755 | 0.0832829 | 0.1028663 | -0.002233482
371 | 0.02357419 | 0.04532642 | 0.06300329 | 0.08504157 | 0.1080628 | 0.1322575 | 0.04246568 | -0.002485583 |  |  |  |  | 371 | 0.073105 | 0.02823063 | 0.05088926 | 0.06173027 | 0.06182225 | 0.0758113 | 0.09275434 | 3.297617e-05
372 | 0.01915803 | 0.04037959 | 0.05601042 | 0.07614561 | 0.09565346 | 0.1186971 | 0.0492526 | -0.003662612 |  |  |  |  | 372 | 0.07506928 | 0.02610787 | 0.04511621 | 0.05328542 | 0.05333101 | 0.06567298 | 0.08133475 | -0.001622148
373 | 0.01945364 | 0.03890486 | 0.05086718 | 0.06766409 | 0.08611075 | 0.1044711 | 0.06262824 | -0.002243342 |  |  |  |  | 373 | 0.07464386 | 0.02754763 | 0.04353282 | 0.04924234 | 0.04766103 | 0.05791845 | 0.06973469 | -0.00207946
374 | 0.01785549 | 0.03359596 | 0.04719195 | 0.06384574 | 0.07792042 | 0.095608 | 0.07248164 | -0.00378704 |  |  |  |  | 374 | 0.07484726 | 0.0250002 | 0.03829377 | 0.04373333 | 0.04301612 | 0.04998778 | 0.06107941 | -0.002306498
375 | 0.01299487 | 0.0286008 | 0.04143542 | 0.05479925 | 0.06641233 | 0.08336356 | 0.0852434 | -0.004005435 |  |  |  |  | 375 | 0.07587719 | 0.02263621 | 0.03439513 | 0.03788882 | 0.03521757 | 0.04220991 | 0.05227699 | -0.002635552
376 | 0.01415037 | 0.02618085 | 0.03500398 | 0.04672004 | 0.05891401 | 0.07286466 | 0.09570997 | -0.002831443 |  |  |  |  | 376 | 0.07561914 | 0.02357914 | 0.0326175 | 0.03490407 | 0.03044523 | 0.03618633 | 0.04378793 | 0.000176861
377 | 0.01178355 | 0.0248418 | 0.03118504 | 0.04255672 | 0.050582 | 0.06410772 | 0.1051812 | -0.000802876 |  |  |  |  | 377 | 0.07501185 | 0.02329077 | 0.03167236 | 0.03120324 | 0.02542278 | 0.02721663 | 0.03563183 | -0.0003711634
378 | 0.008109931 | 0.01997272 | 0.02392683 | 0.03340664 | 0.04326402 | 0.05147195 | 0.1168059 | -0.002781824 |  |  |  |  | 378 | 0.07720866 | 0.01914695 | 0.02672182 | 0.02857809 | 0.01882278 | 0.02130648 | 0.02612692 | -0.0004517413
379 | 0.008417163 | 0.0167391 | 0.02123791 | 0.02643459 | 0.03725219 | 0.04414599 | 0.1286395 | -0.003254805 |  |  |  |  | 379 | 0.07620745 | 0.01944386 | 0.02680545 | 0.02323717 | 0.01635838 | 0.01517871 | 0.02165771 | -0.002357173
380 | 0.006694196 | 0.01674647 | 0.02005309 | 0.02611807 | 0.02924179 | 0.04090874 | 0.1366468 | -0.002251025 |  |  |  |  | 380 | 0.07639385 | 0.01972535 | 0.02445545 | 0.02265555 | 0.01237041 | 0.01077611 | 0.01710291 | -0.001499086
381 | 0.004627601 | 0.01161771 | 0.01166303 | 0.01877899 | 0.02275777 | 0.02819638 | 0.1475746 | -0.00503752 |  |  |  |  | 381 | 0.07746391 | 0.0163555 | 0.02110203 | 0.01850471 | 0.007762495 | 0.008039807 | 0.00786828 | -0.003923571
382 | 0.004233769 | 0.008408805 | 0.01056426 | 0.01512231 | 0.0174198 | 0.02362846 | 0.1562633 | -0.004262945 |  |  |  |  | 382 | 0.07812696 | 0.01858588 | 0.0189399 | 0.0143904 | 0.003371542 | 0.002434789 | 0.004078847 | -0.001145735
383 | 0.003819122 | 0.006445503 | 0.005821899 | 0.01067202 | 0.01042608 | 0.01561504 | 0.1660266 | -0.003838787 |  |  |  |  | 383 | 0.07816833 | 0.01683718 | 0.01790467 | 0.01063313 | 0.004367421 | -0.001383345 | -0.0007550173 | -0.002627192
384 | 0.001371547 | 0.005027134 | 0.002637714 | 0.003758787 | 0.007362698 | 0.01043202 | 0.1733049 | -0.003354042 |  |  |  |  | 384 | 0.0791881 | 0.01637149 | 0.01729565 | 0.008790925 | -0.00264062 | -0.006251521 | -0.004484362 | -0.003029885
385 | 0.001538778 | 0.002412861 | 0.002802011 | 0.003718473 | 0.004786475 | 0.005396448 | 0.1773398 | -0.002166357 |  |  |  |  | 385 | 0.07805861 | 0.01534686 | 0.0173155 | 0.006979372 | -0.001494508 | -0.00547606 | -0.007694476 | -0.000530381
386 | -0.001605657 | 0.001221109 | -0.002633804 | -0.001637742 | -0.002886912 | 0.0009173934 | 0.1823228 | -0.004398036 |  |  |  |  | 386 | 0.08006488 | 0.01211218 | 0.01300801 | 0.005490753 | -0.007251724 | -0.01254354 | -0.01233503 | -0.002683973
387 | -0.0002637676 | 0.0009725099 | -0.002813006 | -0.003273608 | -0.00324256 | -0.002519625 | 0.1904019 | -0.001495568 |  |  |  |  | 387 | 0.07801761 | 0.01497426 | 0.01267706 | 0.006525499 | -0.008190034 | -0.01466366 | -0.01345639 | -0.0009729706
388 | -0.003116242 | -0.002507021 | -0.006193331 | -0.007615064 | -0.009212061 | -0.01061041 | 0.1932803 | -0.00510258 |  |  |  |  | 388 | 0.08086716 | 0.01216815 | 0.01109263 | 0.004325268 | -0.01024172 | -0.01586401 | -0.01634905 | -0.003349178
389 | -0.00457671 | -0.002794986 | -0.008599407 | -0.009579487 | -0.01231314 | -0.01459218 | 0.1937011 | -0.004109743 |  |  |  |  | 389 | 0.0818052 | 0.009776693 | 0.008269004 | 0.001122812 | -0.01191091 | -0.02000891 | -0.02079243 | -0.001770544
390 | -0.004246001 | -0.006401594 | -0.01131977 | -0.01201222 | -0.01669244 | -0.01668154 | 0.1979138 | -0.003807351 |  |  |  |  | 390 | 0.08228121 | 0.01121361 | 0.009189262 | 0.0004029685 | -0.01266986 | -0.01985616 | -0.02336376 | -0.001683714
391 | -0.005484643 | -0.005877501 | -0.008758009 | -0.01203462 | -0.01612577 | -0.01687987 | 0.2009725 | -0.003278814 |  |  |  |  | 391 | 0.07894146 | 0.01298761 | 0.008773722 | -0.0006787651 | -0.01376792 | -0.01893746 | -0.02390599 | -0.00219759
392 | -0.005310773 | -0.006814729 | -0.01294432 | -0.01572683 | -0.01744822 | -0.0213136 | 0.2018512 | -0.002722197 |  |  |  |  | 392 | 0.08138729 | 0.0120174 | 0.009049229 | -0.002202715 | -0.01424038 | -0.02210043 | -0.02514544 | -0.001888639
393 | -0.002746043 | -0.006525724 | -0.01406318 | -0.01582701 | -0.02040272 | -0.02272622 | 0.1979648 | -0.003964272 |  |  |  |  | 393 | 0.08034133 | 0.01186349 | 0.007703542 | -0.00341594 | -0.01631285 | -0.02253699 | -0.02641993 | -0.001777176
394 | -0.00360604 | -0.003835759 | -0.01167442 | -0.01689792 | -0.01790835 | -0.02426474 | 0.19829 | -0.0001901875 |  |  |  |  | 394 | 0.07941993 | 0.01412979 | 0.009862615 | -0.001520577 | -0.01418425 | -0.02196939 | -0.024895 | 0.00243597
395 | -0.002966664 | -0.007101589 | -0.01516801 | -0.01679548 | -0.02318593 | -0.02753623 | 0.1973139 | -0.001431107 |  |  |  |  | 395 | 0.08073119 | 0.0136455 | 0.008777219 | -0.003663811 | -0.01441428 | -0.02141703 | -0.02549231 | 0.001670705
396 | -0.00581447 | -0.01162964 | -0.01581824 | -0.02019696 | -0.02498862 | -0.0297333 | 0.1896463 | -0.002518249 |  |  |  |  | 396 | 0.08238276 | 0.0101588 | 0.003529187 | -0.006062795 | -0.01784933 | -0.02637587 | -0.03088123 | -0.00166336
397 | -0.00614849 | -0.0120229 | -0.01639529 | -0.01978539 | -0.0258565 | -0.03077161 | 0.1899518 | -0.003060575 |  |  |  |  | 397 | 0.08124702 | 0.01037426 | 0.004181491 | -0.005856267 | -0.02077449 | -0.02582571 | -0.0315996 | -0.001028916
398 | -0.005269732 | -0.01155616 | -0.01649935 | -0.02219939 | -0.02813399 | -0.0311902 | 0.1837133 | -0.002717576 |  |  |  |  | 398 | 0.08191596 | 0.01052672 | 0.006370457 | -0.004801087 | -0.02022059 | -0.02669129 | -0.02841907 | -0.0006537138
399 | -0.005835196 | -0.01204803 | -0.01901343 | -0.02513392 | -0.0278522 | -0.03151545 | 0.179092 | -0.003127874 |  |  |  |  | 399 | 0.08266708 | 0.00966027 | 0.002575624 | -0.007860492 | -0.02110983 | -0.02835819 | -0.03217263 | -0.002200927
400 | -0.004175792 | -0.01201422 | -0.01805239 | -0.02467009 | -0.0292467 | -0.03246573 | 0.1745263 | -0.00438795 |  |  |  |  | 400 | 0.08320153 | 0.007185948 | 0.003541165 | -0.007127814 | -0.02173294 | -0.02775204 | -0.03298096 | -0.001481296
401 | -0.005413192 | -0.0112424 | -0.01831271 | -0.02404744 | -0.02944997 | -0.03487195 | 0.1654469 | -0.001087139 |  |  |  |  | 401 | 0.05249533 | 0.01123846 | 0.003159914 | -0.007104916 | -0.01997099 | -0.02683545 | -0.03340965 | -0.0003125426
402 | -0.005457456 | -0.01141704 | -0.0183963 | -0.02420306 | -0.02962459 | -0.03596508 | 0.1591702 | -0.001238971 |  |  |  |  | 402 | 0.05271982 | 0.01133198 | 0.003273623 | -0.007283524 | -0.01990305 | -0.02659365 | -0.03362894 | 0.0001933955
403 | -0.005593306 | -0.0120252 | -0.01871021 | -0.02456543 | -0.03055605 | -0.03695698 | 0.151753 | -0.001056924 |  |  |  |  | 403 | 0.05312398 | 0.01046555 | 0.002751937 | -0.007355022 | -0.02005172 | -0.02695766 | -0.03396882 | 0.0001533616
404 | -0.005359381 | -0.01192431 | -0.01898362 | -0.02493458 | -0.03041021 | -0.03697761 | 0.1438625 | -0.0008246122 |  |  |  |  | 404 | 0.05328654 | 0.01105568 | 0.003061167 | -0.007761175 | -0.02000471 | -0.02685188 | -0.03375472 | 0.0003412398
405 | -0.005808841 | -0.01205744 | -0.01899667 | -0.02503471 | -0.03103566 | -0.03757288 | 0.1367899 | -0.0003493942 |  |  |  |  | 405 | 0.05357262 | 0.0111202 | 0.002466163 | -0.007856521 | -0.01995968 | -0.02683776 | -0.03393238 | 0.0004683765
406 | -0.005979688 | -0.01255091 | -0.02011171 | -0.02586235 | -0.03190934 | -0.03856824 | 0.128844 | -0.001148208 |  |  |  |  | 406 | 0.05438128 | 0.01021072 | 0.001964647 | -0.00810201 | -0.02089184 | -0.02757068 | -0.03493556 | -0.0003352686
407 | -0.006341033 | -0.01283446 | -0.01992175 | -0.02589407 | -0.03222327 | -0.03885774 | 0.1209958 | -0.001038051 |  |  |  |  | 407 | 0.05455139 | 0.009917752 | 0.002275151 | -0.008372054 | -0.02078597 | -0.0274787 | -0.03473199 | 0.0002107136
408 | -0.006025096 | -0.01291589 | -0.01963808 | -0.02617153 | -0.03252376 | -0.03877059 | 0.11332 | -0.001014282 |  |  |  |  | 408 | 0.05473931 | 0.009679654 | 0.001948212 | -0.008511352 | -0.02057738 | -0.02763154 | -0.0345799 | 5.916055e-05
409 | -0.00610441 | -0.01295753 | -0.02003427 | -0.02650226 | -0.03256781 | -0.03927207 | 0.104575 | -0.0005640155 |  |  |  |  | 409 | 0.05492337 | 0.009825356 | 0.001774718 | -0.00839771 | -0.02058343 | -0.02734487 | -0.03469446 | 0.0001132204
410 | -0.005620758 | -0.01273155 | -0.01988777 | -0.02630748 | -0.03264253 | -0.0395088 | 0.09648122 | -0.0007968374 |  |  |  |  | 410 | 0.05504736 | 0.009542482 | 0.001498317 | -0.008752791 | -0.02072421 | -0.02751634 | -0.03476087 | 8.599917e-05
411 | -0.006070766 | -0.01283377 | -0.02010273 | -0.02668011 | -0.03246218 | -0.03972348 | 0.08724612 | -0.0004908771 |  |  |  |  | 411 | 0.05516195 | 0.00954209 | 0.001467263 | -0.008538693 | -0.02072848 | -0.02692498 | -0.03447757 | 0.0004999381
412 | -0.005965569 | -0.0129446 | -0.02032755 | -0.02646308 | -0.03267262 | -0.03972106 | 0.07859912 | -0.0005396021 |  |  |  |  | 412 | 0.05521644 | 0.009083819 | 0.001960654 | -0.0087165 | -0.02055249 | -0.02709446 | -0.03466399 | 0.0004514206
413 | -0.00624191 | -0.01317011 | -0.02038842 | -0.02696328 | -0.03305052 | -0.04029512 | 0.06919256 | -0.0004882335 |  |  |  |  | 413 | 0.0556306 | 0.00883162 | 0.001049049 | -0.009252022 | -0.02093277 | -0.02744173 | -0.03519643 | 0.0002141735
414 | -0.006367336 | -0.01322274 | -0.02079066 | -0.02708401 | -0.0332153 | -0.04060339 | 0.05988801 | -0.0009737687 |  |  |  |  | 414 | 0.05585146 | 0.008634658 | 0.0006376887 | -0.009153595 | -0.02118503 | -0.02796269 | -0.03506582 | 0.0001232359
415 | -0.006427125 | -0.01359971 | -0.02064442 | -0.02720866 | -0.03316981 | -0.04029086 | 0.05022895 | -0.0006914177 |  |  |  |  | 415 | 0.05591262 | 0.008418893 | 0.0006593992 | -0.009229434 | -0.02080617 | -0.0277387 | -0.03493664 | 0.0002842939
416 | -0.006143941 | -0.01345061 | -0.02077961 | -0.02726812 | -0.03332238 | -0.04061566 | 0.04089366 | -0.0005862133 |  |  |  |  | 416 | 0.05589701 | 0.008262219 | 0.0007230184 | -0.009202379 | -0.02091716 | -0.02738072 | -0.03502598 | 0.0006040405
417 | -0.005748342 | -0.01284576 | -0.02038713 | -0.02728584 | -0.03304034 | -0.04047404 | 0.03180616 | -0.0002682903 |  |  |  |  | 417 | 0.05580578 | 0.00850619 | 0.0007363481 | -0.009300731 | -0.02065299 | -0.02730102 | -0.03453643 | 0.0005882466
418 | -0.006365506 | -0.01326653 | -0.02072255 | -0.02758516 | -0.03320865 | -0.04047774 | 0.02244649 | -0.0005106263 |  |  |  |  | 418 | 0.0561294 | 0.007937269 | 0.0005166479 | -0.0093402 | -0.02110743 | -0.02747076 | -0.03470843 | 0.0004884198
419 | -0.00674441 | -0.01389693 | -0.0210049 | -0.02772089 | -0.03380529 | -0.0410743 | 0.01321636 | -0.001266724 |  |  |  |  | 419 | 0.05668702 | 0.007335283 | 9.885744e-06 | -0.009951308 | -0.02126787 | -0.02806579 | -0.03522889 | -2.357551e-05
420 | -0.006598188 | -0.01368643 | -0.0211188 | -0.02749457 | -0.03344143 | -0.04099075 | 0.005209033 | -0.0009610599 |  |  |  |  | 420 | 0.05669721 | 0.007268952 | -2.797868e-05 | -0.01007793 | -0.0212171 | -0.02798973 | -0.03512013 | 9.866741e-05
421 | -0.006319949 | -0.01357452 | -0.02085119 | -0.02741464 | -0.03335793 | -0.04076751 | -0.003517226 | -0.001021794 |  |  |  |  | 421 | 0.05665677 | 0.007192563 | 3.808956e-07 | -0.009950087 | -0.02100006 | -0.02794806 | -0.03535667 | 2.577662e-05
422 | -0.006470768 | -0.01356756 | -0.02078576 | -0.02756005 | -0.03313777 | -0.04086331 | -0.01167518 | -0.0008712118 |  |  |  |  | 422 | 0.05676933 | 0.006974385 | 2.656403e-05 | -0.01002894 | -0.0209585 | -0.02780551 | -0.035471 | 0.0003992137
423 | -0.006586578 | -0.0134294 | -0.02099 | -0.02752334 | -0.03353664 | -0.04106508 | -0.01962393 | -0.0007036528 |  |  |  |  | 423 | 0.05697566 | 0.006762957 | -0.0004588104 | -0.01007793 | -0.02099426 | -0.02799045 | -0.03516525 | 8.599886e-05
424 | -0.006291361 | -0.01328222 | -0.02083077 | -0.02750307 | -0.03333993 | -0.04071505 | -0.02667138 | -0.0008731045 |  |  |  |  | 424 | 0.05710449 | 0.006637962 | -0.0003289798 | -0.01034427 | -0.02112798 | -0.02785758 | -0.03539206 | 0.0001300425
425 | -0.006434531 | -0.01341508 | -0.02097605 | -0.02767974 | -0.03327673 | -0.04116522 | -0.03391065 | -0.001256124 |  |  |  |  | 425 | 0.05741663 | 0.006315991 | -0.0006716749 | -0.01043354 | -0.02124277 | -0.02804467 | -0.03541917 | -0.0001348545
426 | -0.006768932 | -0.0134388 | -0.02089673 | -0.02765337 | -0.03322585 | -0.04083433 | -0.04036442 | -0.001080228 |  |  |  |  | 426 | 0.05750476 | 0.006180575 | -0.0006735766 | -0.01056516 | -0.0211087 | -0.02813025 | -0.0352547 | 5.824651e-05
427 | -0.006318813 | -0.01338679 | -0.02068154 | -0.02739165 | -0.03318222 | -0.04074355 | -0.0466547 | -0.0009028018 |  |  |  |  | 427 | 0.05761458 | 0.006082807 | -0.000831047 | -0.01050516 | -0.02112214 | -0.02767497 | -0.03515212 | 0.0002518528
428 | -0.00623123 | -0.01329931 | -0.02065993 | -0.02729948 | -0.03296287 | -0.0405419 | -0.05260278 | -0.0008875093 |  |  |  |  | 428 | 0.05770564 | 0.005922185 | -0.0008710829 | -0.01037991 | -0.02101302 | -0.02798986 | -0.0352462 | 0.0001878274
429 | -0.006248364 | -0.01356338 | -0.02071358 | -0.02747901 | -0.03293283 | -0.04060045 | -0.05827495 | -0.000976434 |  |  |  |  | 429 | 0.05797863 | 0.00589135 | -0.000944856 | -0.01035792 | -0.02106023 | -0.02784156 | -0.03496794 | 0.0002600796
430 | -0.006196847 | -0.01361665 | -0.02064853 | -0.02728188 | -0.03246283 | -0.04038131 | -0.06344389 | -0.0008033764 |  |  |  |  | 430 | 0.0580701 | 0.00566687 | -0.0008794093 | -0.01034658 | -0.02110819 | -0.02783039 | -0.03506313 | 0.0001899629
431 | -0.006737012 | -0.01341834 | -0.02062921 | -0.02722337 | -0.03270197 | -0.04029312 | -0.06814909 | -0.0008953094 |  |  |  |  | 431 | 0.05844617 | 0.005400115 | -0.0010831 | -0.01042201 | -0.02090076 | -0.02774391 | -0.03493032 | -4.711453e-05
432 | -0.006199407 | -0.01319361 | -0.02046529 | -0.02708099 | -0.03249777 | -0.03992257 | -0.07215779 | -0.0008976729 |  |  |  |  | 432 | 0.05840211 | 0.005576432 | -0.0009352963 | -0.01002875 | -0.02079607 | -0.02747422 | -0.03440788 | -6.855591e-05
433 | -0.006526281 | -0.01330939 | -0.02050156 | -0.02700787 | -0.03234958 | -0.03987326 | -0.07646569 | -0.000853584 |  |  |  |  | 433 | 0.05866326 | 0.005299178 | -0.0009450561 | -0.01040326 | -0.02066217 | -0.02740733 | -0.03436109 | 0.0003510881
434 | -0.006338033 | -0.01303022 | -0.02019188 | -0.02679235 | -0.03217797 | -0.03969552 | -0.07976423 | -0.0007264302 |  |  |  |  | 434 | 0.05879514 | 0.005106325 | -0.0009431827 | -0.01009181 | -0.02037077 | -0.02710822 | -0.03402876 | 0.0002676972
435 | -0.006097497 | -0.01281416 | -0.01998796 | -0.02636871 | -0.03177209 | -0.0391185 | -0.08290735 | -0.0005632085 |  |  |  |  | 435 | 0.05887076 | 0.005241282 | -0.0009759733 | -0.01003702 | -0.01996926 | -0.02697934 | -0.03373607 | 3.962705e-05
436 | -0.006114196 | -0.01307685 | -0.0199671 | -0.02623956 | -0.03144896 | -0.03902331 | -0.08559614 | -0.0005755255 |  |  |  |  | 436 | 0.05899898 | 0.004957873 | -0.0008171969 | -0.009678876 | -0.01998839 | -0.02661116 | -0.03350479 | 0.0002273424
437 | -0.006201357 | -0.01288392 | -0.01987499 | -0.02627517 | -0.03145172 | -0.03889405 | -0.0886897 | -0.0008409147 |  |  |  |  | 437 | 0.05942636 | 0.004855683 | -0.001235098 | -0.009852766 | -0.01998221 | -0.02666974 | -0.03353777 | -3.333667e-05
438 | -0.005989105 | -0.01278434 | -0.01967764 | -0.02604524 | -0.03113382 | -0.03847218 | -0.09073421 | -0.0009111119 |  |  |  |  | 438 | 0.059558 | 0.004871121 | -0.0009906842 | -0.009775091 | -0.01981258 | -0.02630155 | -0.03300347 | 1.584989e-05
439 | -0.005823058 | -0.01253351 | -0.01963407 | -0.02591351 | -0.03063193 | -0.03806726 | -0.09295664 | -0.0008108422 |  |  |  |  | 439 | 0.05972305 | 0.004655357 | -0.001026234 | -0.009786504 | -0.0195384 | -0.02610425 | -0.03270415 | 0.0003066625
440 | -0.005755572 | -0.01246677 | -0.01930952 | -0.02531253 | -0.03033066 | -0.03751605 | -0.09489342 | -0.0008652621 |  |  |  |  | 440 | 0.05986707 | 0.004741222 | -0.0009327408 | -0.009451494 | -0.01915399 | -0.0257816 | -0.03233361 | 0.0001927496
441 | -0.005748688 | -0.01239179 | -0.01905757 | -0.02514833 | -0.0299782 | -0.0373079 | -0.09636497 | -0.0007844684 |  |  |  |  | 441 | 0.0601088 | 0.004517611 | -0.0009756039 | -0.009302608 | -0.01893382 | -0.02523011 | -0.03179618 | 0.0001185687
442 | -0.005794637 | -0.01198364 | -0.01857643 | -0.0247263 | -0.02942244 | -0.03657566 | -0.09779491 | -0.0006428714 |  |  |  |  | 442 | 0.06012164 | 0.004579952 | -0.0006909388 | -0.008861002 | -0.0185991 | -0.02461061 | -0.03115175 | 0.0002586438
443 | -0.005622287 | -0.01193902 | -0.01845955 | -0.02413174 | -0.02908391 | -0.03591217 | -0.09915627 | -0.0006006459 |  |  |  |  | 443 | 0.0603826 | 0.004587984 | -0.0005560636 | -0.008785446 | -0.01809056 | -0.02432787 | -0.03056298 | 0.0003272431
444 | -0.005414173 | -0.01163132 | -0.01823586 | -0.02383868 | -0.0280785 | -0.03520526 | -0.1004249 | -0.00064296 |  |  |  |  | 444 | 0.06047133 | 0.004583742 | -0.0004650336 | -0.008420649 | -0.01758389 | -0.02343197 | -0.02959129 | 0.0004477752
445 | -0.005358976 | -0.01143081 | -0.01774585 | -0.02320619 | -0.02792307 | -0.03453343 | -0.1016087 | -0.0007935427 |  |  |  |  | 445 | 0.06081033 | 0.0043564 | -0.0003988075 | -0.008014632 | -0.01712467 | -0.02316823 | -0.0290652 | 6.135817e-05
446 | -0.005273738 | -0.01127098 | -0.01746663 | -0.02275439 | -0.02722546 | -0.03376517 | -0.1024741 | -0.0009058946 |  |  |  |  | 446 | 0.06096766 | 0.004433256 | -9.504772e-05 | -0.007562244 | -0.01672197 | -0.02227035 | -0.0280758 | 0.0003248465
447 | -0.005144187 | -0.01093028 | -0.01689566 | -0.02216575 | -0.02629133 | -0.03269927 | -0.1033005 | -0.0006569454 |  |  |  |  | 447 | 0.06109947 | 0.004480065 | 1.286362e-05 | -0.007238237 | -0.01601181 | -0.02139234 | -0.02720302 | 0.0003312495
448 | -0.00509711 | -0.01075832 | -0.01653882 | -0.02154309 | -0.02561987 | -0.03183065 | -0.1042672 | -0.0008649398 |  |  |  |  | 448 | 0.06142361 | 0.004352298 | 0.0001295006 | -0.006970209 | -0.01552333 | -0.02082254 | -0.0263702 | -5.784394e-05
449 | -0.004749971 | -0.01024124 | -0.01590578 | -0.0208802 | -0.02489334 | -0.03057899 | -0.104886 | -0.0008205891 |  |  |  |  | 449 | 0.06152552 | 0.004406273 | 0.0003986554 | -0.006303516 | -0.01483206 | -0.01986372 | -0.02528638 | 0.0002071524
450 | -0.004705309 | -0.01002026 | -0.01543233 | -0.02022134 | -0.02399159 | -0.02939393 | -0.1057566 | -0.000836038 |  |  |  |  | 450 | 0.0615844 | 0.004478833 | 0.0007221926 | -0.005847657 | -0.01402599 | -0.01886432 | -0.02402593 | -6.43345e-06
451 | -0.004582708 | -0.009618153 | -0.01436552 | -0.01923147 | -0.02286605 | -0.02814964 | -0.1065822 | -0.0006784452 |  |  |  |  | 451 | 0.06080542 | 0.004581589 | 0.0008735072 | -0.00523338 | -0.01291003 | -0.01767081 | -0.0227363 | 0.0001376428
452 | -0.004235072 | -0.009126572 | -0.01402133 | -0.01852532 | -0.02228365 | -0.0270971 | -0.1075029 | -0.001008231 |  |  |  |  | 452 | 0.06115194 | 0.004282761 | 0.001257941 | -0.004771942 | -0.01231908 | -0.01690539 | -0.0214682 | 0.0002860364
453 | -0.004068164 | -0.008529593 | -0.01334923 | -0.01755569 | -0.02079922 | -0.02551079 | -0.1079063 | -0.001128143 |  |  |  |  | 453 | 0.06143878 | 0.004785669 | 0.001862627 | -0.004287456 | -0.01108384 | -0.015754 | -0.0199402 | 0.000129695
454 | -0.003372719 | -0.008008034 | -0.0122566 | -0.01609827 | -0.01974135 | -0.0237436 | -0.1086614 | -0.000717449 |  |  |  |  | 454 | 0.06157468 | 0.005070402 | 0.002418891 | -0.003221648 | -0.01060701 | -0.0138439 | -0.01829372 | -1.673638e-05
455 | -0.002846028 | -0.007486165 | -0.01143606 | -0.01535608 | -0.01847875 | -0.0222977 | -0.1090294 | -0.0006017364 |  |  |  |  | 455 | 0.06182376 | 0.005206543 | 0.002583954 | -0.00220841 | -0.00898154 | -0.01306245 | -0.01672825 | 0.0004033261
456 | -0.003010474 | -0.007317636 | -0.01110833 | -0.01444085 | -0.01751467 | -0.02113703 | -0.1098641 | -0.0009854921 |  |  |  |  | 456 | 0.06228868 | 0.00522899 | 0.003219374 | -0.001701326 | -0.008352171 | -0.01229347 | -0.01514386 | 0.0001851177
457 | -0.002971685 | -0.006967887 | -0.01048607 | -0.01358528 | -0.01607939 | -0.01927178 | -0.1107946 | -0.001018226 |  |  |  |  | 457 | 0.06282965 | 0.004962387 | 0.003361583 | -0.001013419 | -0.00742381 | -0.01086497 | -0.01370482 | 0.0002004567
458 | -0.002464424 | -0.005933199 | -0.009344002 | -0.01214529 | -0.01457012 | -0.01731766 | -0.1111624 | -0.000572774 |  |  |  |  | 458 | 0.06289777 | 0.005500287 | 0.004235733 | 1.408135e-05 | -0.00591887 | -0.008898185 | -0.01143776 | 0.0003103426
459 | -0.002168981 | -0.005412193 | -0.008753169 | -0.01105429 | -0.01322639 | -0.01579348 | -0.112287 | -0.0008222868 |  |  |  |  | 459 | 0.06333118 | 0.005259945 | 0.004419152 | 0.0005905333 | -0.004752787 | -0.007485619 | -0.009404513 | 0.0001648228
460 | -0.002012834 | -0.004940033 | -0.007989213 | -0.009971284 | -0.01205386 | -0.01411823 | -0.1130122 | -0.0009013956 |  |  |  |  | 460 | 0.06377105 | 0.005396428 | 0.004884715 | 0.001581987 | -0.003610244 | -0.005981701 | -0.008052911 | 0.000209884
461 | -0.002046315 | -0.004708851 | -0.007273903 | -0.00916783 | -0.01130148 | -0.01273417 | -0.1136124 | -0.001033165 |  |  |  |  | 461 | 0.06429124 | 0.005568265 | 0.005172711 | 0.002022924 | -0.002893873 | -0.005094569 | -0.006774192 | -0.0001167847
462 | -0.001707637 | -0.004176349 | -0.006472316 | -0.008106051 | -0.0101402 | -0.0114791 | -0.1142966 | -0.0009585608 |  |  |  |  | 462 | 0.06456432 | 0.005516233 | 0.005727159 | 0.002653947 | -0.00205179 | -0.003730242 | -0.005333297 | -1.995131e-05
463 | -0.001139286 | -0.003290043 | -0.005465795 | -0.006848772 | -0.008465781 | -0.009635099 | -0.1147034 | -0.0008402993 |  |  |  |  | 463 | 0.06480115 | 0.005777858 | 0.006437126 | 0.003732674 | -0.0007677926 | -0.002289318 | -0.003440317 | 0.0002067604
464 | -0.001044228 | -0.002873469 | -0.004694357 | -0.005829655 | -0.006721502 | -0.008012426 | -0.1154988 | -0.000896968 |  |  |  |  | 464 | 0.06528716 | 0.00577352 | 0.006591026 | 0.004584762 | 0.000299483 | -0.0008478535 | -0.001618696 | -4.630617e-05
465 | -0.0008662525 | -0.002265828 | -0.003794749 | -0.004540762 | -0.005354622 | -0.005937701 | -0.1165488 | -0.001012232 |  |  |  |  | 465 | 0.06572331 | 0.005870095 | 0.006934511 | 0.005271979 | 0.001347163 | 0.000694043 | 0.0004428683 | 1.377953e-05
466 | -0.0006588343 | -0.002070678 | -0.003263281 | -0.003843953 | -0.004272096 | -0.004452947 | -0.117342 | -0.001126185 |  |  |  |  | 466 | 0.06614746 | 0.005876905 | 0.007103167 | 0.00561901 | 0.002119033 | 0.001961494 | 0.001638903 | -0.0002703157
467 | -0.000515722 | -0.001658696 | -0.002604134 | -0.003060587 | -0.003485625 | -0.00337522 | -0.1179673 | -0.000944094 |  |  |  |  | 467 | 0.06646121 | 0.005894991 | 0.007399266 | 0.006107365 | 0.00286519 | 0.002736699 | 0.002509403 | -5.158116e-05
468 | -0.0002344488 | -0.0009856572 | -0.002015574 | -0.002233464 | -0.002202866 | -0.002223183 | -0.1187209 | -0.0008498766 |  |  |  |  | 468 | 0.06673782 | 0.006155546 | 0.007903639 | 0.006694791 | 0.003880567 | 0.003830482 | 0.004017895 | -0.000110743
469 | -6.16651e-05 | -0.0006460238 | -0.001442064 | -0.001360906 | -0.0009439598 | -0.0007045139 | -0.1195356 | -0.0008873528 |  |  |  |  | 469 | 0.06720461 | 0.006267053 | 0.008097484 | 0.007366841 | 0.004808915 | 0.005031838 | 0.0055634 | -0.0002047409
470 | 0.0002474039 | 1.21967e-06 | -0.0004478382 | -5.156168e-05 | 0.0005571331 | 0.001246077 | -0.1203817 | -0.001059238 |  |  |  |  | 470 | 0.06758889 | 0.006309935 | 0.008470725 | 0.008011288 | 0.005875579 | 0.00678259 | 0.0074404 | 1.136653e-05
471 | 0.0007575073 | 0.0007569211 | 0.0008672642 | 0.001542055 | 0.002174151 | 0.003427815 | -0.1210556 | -0.001051972 |  |  |  |  | 471 | 0.0678717 | 0.006499555 | 0.009035877 | 0.008975571 | 0.007301329 | 0.008647156 | 0.009765848 | 2.422716e-05
472 | 0.001089311 | 0.001510755 | 0.001933496 | 0.003027758 | 0.004337765 | 0.00578132 | -0.121619 | -0.0009061908 |  |  |  |  | 472 | 0.06808775 | 0.006704571 | 0.00975404 | 0.01006594 | 0.008808468 | 0.01064155 | 0.01206542 | 9.505016e-05
473 | 0.001293633 | 0.002312523 | 0.00314054 | 0.004569875 | 0.006457983 | 0.008200182 | -0.1224469 | -0.001002495 |  |  |  |  | 473 | 0.0683979 | 0.006851418 | 0.01044082 | 0.01109128 | 0.01028202 | 0.01245906 | 0.01446616 | -6.411795e-06
474 | 0.001793979 | 0.003113718 | 0.004665649 | 0.006617234 | 0.008795353 | 0.01079757 | -0.1230685 | -0.0009051426 |  |  |  |  | 474 | 0.06858201 | 0.00702003 | 0.0111186 | 0.01217922 | 0.01200759 | 0.01467978 | 0.01719192 | 2.456791e-05
475 | 0.002271262 | 0.004203582 | 0.00600607 | 0.00865807 | 0.01127268 | 0.01384267 | -0.1237688 | -0.0008372539 |  |  |  |  | 475 | 0.06870613 | 0.007322838 | 0.01190647 | 0.01358448 | 0.01381556 | 0.01727564 | 0.02026118 | 0.0001098788
476 | 0.002838791 | 0.005305996 | 0.007615415 | 0.01058142 | 0.01377089 | 0.01691577 | -0.1243673 | -0.0007857437 |  |  |  |  | 476 | 0.06890492 | 0.007676161 | 0.01276239 | 0.01492118 | 0.0156899 | 0.0198931 | 0.023355 | 9.217006e-05
477 | 0.003254287 | 0.006258666 | 0.00906865 | 0.01269104 | 0.01643054 | 0.02024888 | -0.1251483 | -0.0008842463 |  |  |  |  | 477 | 0.06914135 | 0.007792299 | 0.01332883 | 0.01617921 | 0.01769943 | 0.02259175 | 0.02663901 | 8.523129e-05
478 | 0.003810009 | 0.007442477 | 0.01079146 | 0.01504511 | 0.01935827 | 0.02377445 | -0.1257118 | -0.0008726551 |  |  |  |  | 478 | 0.06920533 | 0.00817732 | 0.01440268 | 0.01795308 | 0.01989996 | 0.02540158 | 0.03008178 | 0.0001038228
479 | 0.004437162 | 0.008754585 | 0.01282208 | 0.0176574 | 0.02259324 | 0.02768266 | -0.1261364 | -0.0008329586 |  |  |  |  | 479 | 0.06919047 | 0.008517303 | 0.01544314 | 0.01973763 | 0.02218427 | 0.02846009 | 0.03388786 | 7.240561e-05
480 | 0.005026153 | 0.009998529 | 0.01472567 | 0.0203444 | 0.02594284 | 0.03166287 | -0.1266898 | -0.0008000454 |  |  |  |  | 480 | 0.0692109 | 0.00882275 | 0.01653802 | 0.02144589 | 0.02457735 | 0.03165518 | 0.03794542 | 0.0001500952
481 | 0.005655626 | 0.01133057 | 0.01674449 | 0.02296906 | 0.02932818 | 0.03553446 | -0.1272255 | -0.0008022639 |  |  |  |  | 481 | 0.06934688 | 0.009197083 | 0.01761632 | 0.02322397 | 0.02708915 | 0.03509899 | 0.04190374 | 4.998484e-05
482 | 0.006452843 | 0.01266049 | 0.01899139 | 0.02578491 | 0.03295178 | 0.03992624 | -0.1275814 | -0.0007257366 |  |  |  |  | 482 | 0.06935706 | 0.009616027 | 0.01884699 | 0.02535184 | 0.02985148 | 0.03856757 | 0.04615009 | 2.952821e-06
483 | 0.007239584 | 0.0142654 | 0.02125186 | 0.02874076 | 0.03668786 | 0.04457436 | -0.1279999 | -0.0007225413 |  |  |  |  | 483 | 0.06934597 | 0.009962981 | 0.02007812 | 0.02751108 | 0.03267428 | 0.04208155 | 0.05052652 | 0.0001512712
484 | 0.00793778 | 0.01587519 | 0.02347312 | 0.03179484 | 0.04042076 | 0.04929231 | -0.1284384 | -0.000770441 |  |  |  |  | 484 | 0.06937619 | 0.01041304 | 0.02133635 | 0.02950802 | 0.03561415 | 0.04577437 | 0.05513281 | 0.0001876755
485 | 0.008655957 | 0.01730217 | 0.02575457 | 0.03480356 | 0.04428386 | 0.05388035 | -0.1288533 | -0.0008460857 |  |  |  |  | 485 | 0.06950758 | 0.01073333 | 0.02253143 | 0.03167311 | 0.03837043 | 0.04964456 | 0.05984198 | 2.454579e-05
486 | 0.009384223 | 0.01893326 | 0.0281888 | 0.0381981 | 0.04844807 | 0.05870432 | -0.1291996 | -0.0009331869 |  |  |  |  | 486 | 0.06958931 | 0.01107813 | 0.02390798 | 0.03395576 | 0.04140894 | 0.05358669 | 0.06472697 | -2.277045e-05
487 | 0.01017761 | 0.02068447 | 0.03082785 | 0.04176523 | 0.05281929 | 0.06390685 | -0.1293522 | -0.0009647548 |  |  |  |  | 487 | 0.0695526 | 0.01180715 | 0.0253743 | 0.03638245 | 0.04475706 | 0.05759139 | 0.06980601 | 7.131912e-05
488 | 0.0109847 | 0.02237654 | 0.03342992 | 0.04511231 | 0.05707799 | 0.06921545 | -0.1296674 | -0.0008373061 |  |  |  |  | 488 | 0.06961317 | 0.01229623 | 0.02683179 | 0.03877878 | 0.04797375 | 0.06170951 | 0.07493227 | 1.862989e-05
489 | 0.01181084 | 0.02405466 | 0.03606477 | 0.04857124 | 0.06142214 | 0.07449175 | -0.1299951 | -0.0008858001 |  |  |  |  | 489 | 0.06972444 | 0.01251765 | 0.02829334 | 0.04105008 | 0.05116758 | 0.06607696 | 0.08014522 | -9.359273e-05
490 | 0.01270255 | 0.02584547 | 0.03882123 | 0.05219601 | 0.06597219 | 0.07993886 | -0.1301157 | -0.000838241 |  |  |  |  | 490 | 0.06973441 | 0.0130643 | 0.0296806 | 0.04352517 | 0.05464979 | 0.0706257 | 0.08565848 | -1.094676e-05
491 | 0.01366387 | 0.02759678 | 0.04171522 | 0.05575058 | 0.07061414 | 0.08564287 | -0.130322 | -0.0008077236 |  |  |  |  | 491 | 0.06981363 | 0.01361121 | 0.03130807 | 0.04614004 | 0.05812819 | 0.07507216 | 0.09115433 | 0.0001014478
492 | 0.01473282 | 0.02946555 | 0.04458481 | 0.05967113 | 0.07544236 | 0.0913785 | -0.1303531 | -0.0008108064 |  |  |  |  | 492 | 0.0698702 | 0.01404467 | 0.03299679 | 0.0489129 | 0.06161559 | 0.0796823 | 0.0967397 | 0.0001051405
493 | 0.01567696 | 0.03152584 | 0.04743814 | 0.06364578 | 0.08023725 | 0.09724092 | -0.1304481 | -0.0008535262 |  |  |  |  | 493 | 0.06996469 | 0.01446877 | 0.03453766 | 0.05157036 | 0.06530438 | 0.08434638 | 0.1024402 | 4.436978e-05
494 | 0.01655386 | 0.03350541 | 0.05049276 | 0.06752682 | 0.0852099 | 0.1032553 | -0.1305057 | -0.0007829898 |  |  |  |  | 494 | 0.07004481 | 0.01514734 | 0.0362321 | 0.05425028 | 0.06895528 | 0.08915 | 0.1081506 | 5.150096e-05
495 | 0.0174477 | 0.03539914 | 0.05357617 | 0.07144658 | 0.09039523 | 0.1091718 | -0.1306919 | -0.0008188191 |  |  |  |  | 495 | 0.07017266 | 0.01564027 | 0.03792669 | 0.05696765 | 0.07264143 | 0.09388451 | 0.1140633 | -5.681255e-05
496 | 0.0184744 | 0.03746423 | 0.05665329 | 0.07563988 | 0.09546149 | 0.115224 | -0.1306144 | -0.0008929674 |  |  |  |  | 496 | 0.07026726 | 0.01629726 | 0.03964825 | 0.0597833 | 0.07640195 | 0.09882933 | 0.1200964 | 2.669782e-05
497 | 0.01944445 | 0.03952236 | 0.05971412 | 0.07990983 | 0.1005121 | 0.1215678 | -0.1307413 | -0.001113351 |  |  |  |  | 497 | 0.07049333 | 0.01674549 | 0.041266 | 0.06257511 | 0.08003162 | 0.1036179 | 0.1260294 | -5.396264e-05
498 | 0.02065726 | 0.04156824 | 0.06288382 | 0.08404021 | 0.1059398 | 0.1281117 | -0.1307154 | -0.0009568572 |  |  |  |  | 498 | 0.07053408 | 0.0173798 | 0.04316549 | 0.06559673 | 0.08395732 | 0.1087708 | 0.1321756 | 2.28657e-05
499 | 0.02166148 | 0.04378026 | 0.06610627 | 0.08822784 | 0.111238 | 0.1343997 | -0.130593 | -0.0009469734 |  |  |  |  | 499 | 0.07065853 | 0.01796454 | 0.04493623 | 0.06849654 | 0.08781108 | 0.1139073 | 0.1385069 | -7.19194e-05
500 | 0.02255565 | 0.04586888 | 0.06939139 | 0.09263134 | 0.1168313 | 0.140902 | -0.1305369 | -0.0007697748 |  |  |  |  | 500 | 0.07073488 | 0.01856596 | 0.04661783 | 0.07158076 | 0.09179882 | 0.1190142 | 0.1447635 | -0.0001211415
501 | 0.02362018 | 0.04794369 | 0.07258087 | 0.09680222 | 0.1223203 | 0.1474752 | -0.1307204 | -0.0008444788 |  |  |  |  | 501 | 0.07094657 | 0.01910866 | 0.04829733 | 0.07443985 | 0.09574515 | 0.1240276 | 0.1511002 | -0.0001645828
502 | 0.02489937 | 0.05028811 | 0.07588946 | 0.1011449 | 0.1276781 | 0.1540084 | -0.13065 | -0.0008860235 |  |  |  |  | 502 | 0.07110074 | 0.01979888 | 0.0500852 | 0.07734013 | 0.09966453 | 0.1290601 | 0.1574201 | -0.0001798688
503 | 0.02600395 | 0.05245467 | 0.07907192 | 0.1055179 | 0.1330601 | 0.1604716 | -0.1306613 | -0.0009335633 |  |  |  |  | 503 | 0.0712848 | 0.02026029 | 0.05195031 | 0.08032129 | 0.103617 | 0.1343073 | 0.1635177 | -0.0002232616
504 | 0.02697098 | 0.05453511 | 0.08232915 | 0.1099619 | 0.1385099 | 0.1672195 | -0.1306358 | -0.0009785504 |  |  |  |  | 504 | 0.07146902 | 0.0207428 | 0.05380746 | 0.08318461 | 0.107651 | 0.1394356 | 0.1697325 | -0.0002684933
505 | 0.02787239 | 0.05671128 | 0.08566264 | 0.1143969 | 0.1440638 | 0.1738553 | -0.1304585 | -0.00103087 |  |  |  |  | 505 | 0.0716288 | 0.02138397 | 0.05561446 | 0.08627701 | 0.1115462 | 0.1446084 | 0.176178 | -0.0001840618
506 | 0.02912178 | 0.05902054 | 0.08915023 | 0.1188295 | 0.1497422 | 0.1806856 | -0.1300927 | -0.0009548486 |  |  |  |  | 506 | 0.07167972 | 0.02220429 | 0.05747331 | 0.08936602 | 0.1156707 | 0.1496772 | 0.1824797 | 4.027109e-05
507 | 0.0299674 | 0.06100289 | 0.09224663 | 0.12312 | 0.1549491 | 0.1869506 | -0.1303933 | -0.001183267 |  |  |  |  | 507 | 0.07211185 | 0.02256859 | 0.0588433 | 0.09219883 | 0.1194242 | 0.1547017 | 0.1884888 | -0.0001682733
508 | 0.03125929 | 0.06323852 | 0.09568949 | 0.1277595 | 0.1608662 | 0.1937138 | -0.1301598 | -0.001104769 |  |  |  |  | 508 | 0.07214047 | 0.02318595 | 0.06089448 | 0.09504837 | 0.1234287 | 0.1598574 | 0.1947634 | -1.801895e-05
509 | 0.03227657 | 0.06554326 | 0.09879943 | 0.1319855 | 0.1660955 | 0.2003473 | -0.1299933 | -0.001089363 |  |  |  |  | 509 | 0.0722815 | 0.02377946 | 0.062813 | 0.09816336 | 0.1272786 | 0.1650103 | 0.2010503 | -0.000164152
510 | 0.03313998 | 0.06772684 | 0.1019599 | 0.1362463 | 0.1714133 | 0.2064503 | -0.1299459 | -0.001143708 |  |  |  |  | 510 | 0.07254434 | 0.02417219 | 0.06440337 | 0.1008768 | 0.1310551 | 0.1701056 | 0.2070944 | -0.0002766849
511 | 0.03441488 | 0.06996685 | 0.1054194 | 0.1406412 | 0.1769119 | 0.2132996 | -0.1297077 | -0.001158319 |  |  |  |  | 511 | 0.07256779 | 0.02489168 | 0.06623553 | 0.1038063 | 0.1349699 | 0.1749438 | 0.2133784 | -0.0001136149
512 | 0.03562633 | 0.07190004 | 0.1086143 | 0.1449845 | 0.1823042 | 0.2198842 | -0.1294112 | -0.001072904 |  |  |  |  | 512 | 0.0727188 | 0.02555664 | 0.06791469 | 0.1066293 | 0.1387417 | 0.1798361 | 0.2192494 | -4.635514e-05
513 | 0.03659388 | 0.07408753 | 0.1117497 | 0.1490954 | 0.1876366 | 0.2262762 | -0.1293207 | -0.001094148 |  |  |  |  | 513 | 0.07293708 | 0.02589891 | 0.06947959 | 0.1093709 | 0.1422909 | 0.184579 | 0.2248501 | -0.0001431807
514 | 0.03751759 | 0.07614944 | 0.1147545 | 0.1530145 | 0.1926722 | 0.232371 | -0.1293909 | -0.001164887 |  |  |  |  | 514 | 0.073221 | 0.02655438 | 0.07088231 | 0.1119499 | 0.1456241 | 0.1892816 | 0.230349 | -9.990739e-05
515 | 0.03854926 | 0.07812262 | 0.1177672 | 0.1572202 | 0.1977098 | 0.2385584 | -0.1294222 | -0.001003057 |  |  |  |  | 515 | 0.07340477 | 0.02689042 | 0.07252323 | 0.1144156 | 0.1492195 | 0.1937975 | 0.2361634 | -0.0002140344
516 | 0.03920433 | 0.07994691 | 0.1205389 | 0.1611201 | 0.2024179 | 0.2443682 | -0.1292204 | -0.00143513 |  |  |  |  | 516 | 0.07384148 | 0.0271205 | 0.07396121 | 0.1168098 | 0.1523485 | 0.1978324 | 0.241416 | -0.000334197
517 | 0.04055034 | 0.08205568 | 0.1237418 | 0.1654954 | 0.2079527 | 0.2510398 | -0.1289079 | -0.001125652 |  |  |  |  | 517 | 0.07367694 | 0.02810413 | 0.07573753 | 0.1196231 | 0.156164 | 0.2026445 | 0.2472469 | 0.0001139701
518 | 0.04147191 | 0.08410013 | 0.1264266 | 0.169254 | 0.2125395 | 0.2566326 | -0.1289224 | -0.001309975 |  |  |  |  | 518 | 0.07396418 | 0.02844982 | 0.07699366 | 0.1222078 | 0.1592642 | 0.2066989 | 0.2523699 | -0.0001675433
519 | 0.0423272 | 0.08586411 | 0.1292444 | 0.1729078 | 0.2170776 | 0.2621283 | -0.1287809 | -0.001238848 |  |  |  |  | 519 | 0.07423962 | 0.02884362 | 0.0784477 | 0.1242467 | 0.1625006 | 0.2108172 | 0.2568262 | -0.0002796282
520 | 0.04305107 | 0.08770698 | 0.1320251 | 0.1765627 | 0.2220435 | 0.2676626 | -0.1285977 | -0.001070286 |  |  |  |  | 520 | 0.07447021 | 0.02917635 | 0.07960643 | 0.1265862 | 0.1654136 | 0.2148177 | 0.2621425 | -0.0001835374
521 | 0.044035 | 0.08931526 | 0.134564 | 0.1801428 | 0.2266741 | 0.2729088 | -0.1284488 | -0.001326765 |  |  |  |  | 521 | 0.07469434 | 0.02965826 | 0.08089325 | 0.1285521 | 0.1683618 | 0.2185312 | 0.2666568 | -0.0002857951
522 | 0.04497318 | 0.09119408 | 0.1374173 | 0.1838202 | 0.231045 | 0.2785577 | -0.1281711 | -0.001179619 |  |  |  |  | 522 | 0.07470614 | 0.03022819 | 0.08242253 | 0.1308663 | 0.171382 | 0.2224664 | 0.2713349 | -0.0001112269
523 | 0.04566104 | 0.09288081 | 0.139655 | 0.186604 | 0.2348845 | 0.2832191 | -0.1282696 | -0.001380893 |  |  |  |  | 523 | 0.07514976 | 0.03044718 | 0.08338268 | 0.1326828 | 0.1739206 | 0.2257036 | 0.2753167 | -0.0002822673
524 | 0.04662602 | 0.0946044 | 0.1423532 | 0.1901663 | 0.2391771 | 0.2882249 | -0.1279529 | -0.001132874 |  |  |  |  | 524 | 0.07517084 | 0.03083151 | 0.08460092 | 0.1348491 | 0.1765592 | 0.2293318 | 0.2800195 | -0.0001262826
525 | 0.04738087 | 0.09616405 | 0.1444755 | 0.1932716 | 0.2426494 | 0.292997 | -0.1279134 | -0.001219609 |  |  |  |  | 525 | 0.07542322 | 0.0312193 | 0.08576652 | 0.1366227 | 0.1791611 | 0.2326071 | 0.2838555 | -0.0002950374
526 | 0.04802583 | 0.09753967 | 0.146706 | 0.1963898 | 0.2464404 | 0.2976056 | -0.1276039 | -0.001367566 |  |  |  |  | 526 | 0.07561078 | 0.03156378 | 0.08668737 | 0.1384711 | 0.1813198 | 0.2355687 | 0.2875231 | -0.0002545792
527 | 0.04879313 | 0.09905148 | 0.1491361 | 0.1991699 | 0.2501445 | 0.3013634 | -0.127406 | -0.001272382 |  |  |  |  | 527 | 0.07576793 | 0.03186492 | 0.08774818 | 0.1400524 | 0.1837211 | 0.2384347 | 0.2909638 | -0.00016333
528 | 0.04946329 | 0.1003592 | 0.1508548 | 0.201794 | 0.2536003 | 0.3057448 | -0.1272293 | -0.001213992 |  |  |  |  | 528 | 0.07593938 | 0.03216506 | 0.08876202 | 0.141928 | 0.185995 | 0.2411862 | 0.2943293 | -0.0001379595
529 | 0.05017631 | 0.1014206 | 0.1528956 | 0.2044114 | 0.2565214 | 0.3092798 | -0.1271098 | -0.001296627 |  |  |  |  | 529 | 0.07621354 | 0.03233801 | 0.08952651 | 0.1430396 | 0.1876183 | 0.2434006 | 0.2972964 | -0.000330389
530 | 0.05066124 | 0.1026004 | 0.1545094 | 0.206517 | 0.2594766 | 0.3128091 | -0.1270559 | -0.001385313 |  |  |  |  | 530 | 0.07645613 | 0.03261488 | 0.09024996 | 0.1440758 | 0.1893072 | 0.2459197 | 0.3000528 | -0.000409684
531 | 0.0513754 | 0.1039214 | 0.1560453 | 0.2087537 | 0.2624555 | 0.3166073 | -0.1267783 | -0.001382411 |  |  |  |  | 531 | 0.07654521 | 0.03295433 | 0.09109721 | 0.1456357 | 0.1911113 | 0.2479996 | 0.3029015 | -0.0004235031
532 | 0.05192143 | 0.1048988 | 0.1576086 | 0.2109 | 0.265005 | 0.3195035 | -0.1267093 | -0.001467305 |  |  |  |  | 532 | 0.07675602 | 0.03309374 | 0.09181751 | 0.1466827 | 0.1926485 | 0.2499906 | 0.3051701 | -0.0004485544
533 | 0.05214487 | 0.105863 | 0.159005 | 0.2126333 | 0.2672284 | 0.3224571 | -0.1265929 | -0.001586126 |  |  |  |  | 533 | 0.07710361 | 0.03311758 | 0.09212032 | 0.1475368 | 0.1938538 | 0.2517584 | 0.3072201 | -0.0005848612
534 | 0.05278017 | 0.1068512 | 0.1604835 | 0.2146869 | 0.2694275 | 0.3250508 | -0.1264154 | -0.001339334 |  |  |  |  | 534 | 0.07717479 | 0.0335675 | 0.09266653 | 0.1486299 | 0.1950955 | 0.2534196 | 0.3093244 | -0.0003886516
535 | 0.05325143 | 0.1077906 | 0.1618249 | 0.2163047 | 0.2714844 | 0.3276703 | -0.1260995 | -0.001218475 |  |  |  |  | 535 | 0.07731341 | 0.03359523 | 0.09328517 | 0.1493171 | 0.1960776 | 0.2546318 | 0.3109116 | -0.0003512327
536 | 0.05355102 | 0.1084111 | 0.1627678 | 0.217701 | 0.2731691 | 0.329888 | -0.1260052 | -0.001389831 |  |  |  |  | 536 | 0.07750207 | 0.03362963 | 0.09361941 | 0.1498887 | 0.1970156 | 0.2557985 | 0.3122137 | -0.000378201
537 | 0.05398073 | 0.1090272 | 0.1636806 | 0.2190229 | 0.2747232 | 0.3315706 | -0.1258857 | -0.001417366 |  |  |  |  | 537 | 0.07771343 | 0.03368688 | 0.09388732 | 0.1504873 | 0.1976185 | 0.2565582 | 0.3135434 | -0.0004331038
538 | 0.05420632 | 0.1095685 | 0.1645838 | 0.2201797 | 0.2762144 | 0.3332163 | -0.1256967 | -0.001431033 |  |  |  |  | 538 | 0.07785049 | 0.03390299 | 0.09417842 | 0.1508475 | 0.1981073 | 0.257556 | 0.3144535 | -0.0004607916
539 | 0.05435558 | 0.1100006 | 0.1652533 | 0.221025 | 0.2773364 | 0.3346802 | -0.1256719 | -0.001493517 |  |  |  |  | 539 | 0.07808867 | 0.03387232 | 0.09426312 | 0.151057 | 0.1984931 | 0.2580881 | 0.3149708 | -0.0004560734
540 | 0.05459994 | 0.1103529 | 0.1658061 | 0.2216571 | 0.2782411 | 0.3358565 | -0.1255481 | -0.001591361 |  |  |  |  | 540 | 0.07834792 | 0.0338338 | 0.09428183 | 0.1512508 | 0.1987025 | 0.2581151 | 0.3154049 | -0.0005703493
541 | 0.05484913 | 0.110768 | 0.1663457 | 0.222288 | 0.2791927 | 0.3367291 | -0.1253865 | -0.001489011 |  |  |  |  | 541 | 0.07843599 | 0.03394695 | 0.09428516 | 0.1513961 | 0.1989621 | 0.2583591 | 0.3153257 | -0.0005339312
542 | 0.05481709 | 0.1108362 | 0.1665433 | 0.2226739 | 0.2796372 | 0.3372583 | -0.1252762 | -0.001550581 |  |  |  |  | 542 | 0.07866355 | 0.03382788 | 0.09429358 | 0.1512724 | 0.1988875 | 0.2582551 | 0.3152809 | -0.0006066084
543 | 0.0549105 | 0.1109415 | 0.1666035 | 0.2228495 | 0.2798494 | 0.3376201 | -0.1252259 | -0.001488047 |  |  |  |  | 543 | 0.07888565 | 0.03369995 | 0.09411942 | 0.1509162 | 0.1986245 | 0.2580092 | 0.3151156 | -0.0007306813
544 | 0.05501215 | 0.1109661 | 0.166818 | 0.2229366 | 0.2799016 | 0.337857 | -0.1250576 | -0.00151123 |  |  |  |  | 544 | 0.07907272 | 0.03358328 | 0.09395906 | 0.1506425 | 0.1983035 | 0.2575676 | 0.3144056 | -0.0007316132
545 | 0.05495045 | 0.1109762 | 0.1668587 | 0.2229414 | 0.2797951 | 0.3376952 | -0.124887 | -0.001615417 |  |  |  |  | 545 | 0.07927399 | 0.03343543 | 0.09361902 | 0.150194 | 0.1976584 | 0.2568618 | 0.3135719 | -0.0007161284
546 | 0.05488247 | 0.1109107 | 0.1667051 | 0.2227832 | 0.2794545 | 0.3371459 | -0.1248377 | -0.001579178 |  |  |  |  | 546 | 0.07943949 | 0.0333712 | 0.09324503264 | 0.149726 | 0.1970321 | 0.2561766 | 0.312756 | -0.0007088892
547 | 0.05485414 | 0.1107173 | 0.1663634 | 0.2223237 | 0.2788504 | 0.3366126 | -0.1246649 | -0.001609479 |  |  |  |  | 547 | 0.07969382 | 0.03320678 | 0.092843 | 0.1491065 | 0.1963051 | 0.2550923 | 0.3114428 | -0.0006142505
548 | 0.05479214 | 0.1104071 | 0.1659374 | 0.2217313 | 0.2781152 | 0.335903 | -0.1245037 | -0.001584903 |  |  |  |  | 548 | 0.07990759 | 0.0330052 | 0.09241786 | 0.148468 | 0.1952163 | 0.2537089 | 0.3098327 | -0.000600527
549 | 0.05477091 | 0.1102436 | 0.1655929 | 0.2211946 | 0.2774206 | 0.3349196 | -0.1241603 | -0.001433843 |  |  |  |  | 549 | 0.07994582 | 0.03291701 | 0.09205918 | 0.1478416 | 0.1942445 | 0.2525165 | 0.3082259 | -0.0005393894
550 | 0.054592 | 0.1098747 | 0.1648887 | 0.2203438 | 0.2764818 | 0.3338056 | -0.1239063 | -0.00146533 |  |  |  |  | 550 | 0.080106 | 0.03271758 | 0.09151106 | 0.1467752 | 0.1931463 | 0.2510525 | 0.3063993 | -0.0004280118
551 | 0.05422362 | 0.1093778 | 0.163986 | 0.2192597 | 0.2750587 | 0.3322966 | -0.1237105 | -0.001543192 |  |  |  |  | 551 | 0.08029927 | 0.03238493 | 0.09086349 | 0.145796 | 0.1918577 | 0.2494106 | 0.304464 | -0.0004508779
552 | 0.05400762 | 0.1087868 | 0.1632915 | 0.2181737 | 0.2735723 | 0.3302613 | -0.1235855 | -0.001542761 |  |  |  |  | 552 | 0.0805014 | 0.0320986 | 0.09022802 | 0.1447082 | 0.1904866 | 0.2476082 | 0.3021036 | -0.0005322771
553 | 0.05385192 | 0.1082265 | 0.1623726 | 0.2169173 | 0.2721041 | 0.3285178 | -0.1233436 | -0.001558258 |  |  |  |  | 553 | 0.08066026 | 0.03188819 | 0.08963519 | 0.1435063 | 0.1890245 | 0.2457074 | 0.299664 | -0.0004895612
554 | 0.05350071 | 0.1075836 | 0.1613023 | 0.2155289 | 0.2703514 | 0.3263675 | -0.1231379 | -0.001559661 |  |  |  |  | 554 | 0.08087314 | 0.03155537 | 0.08874276 | 0.1421497 | 0.187249 | 0.2435248 | 0.2969482 | -0.000610518
555 | 0.05307539 | 0.1066694 | 0.1602007 | 0.2140314 | 0.2681897 | 0.3239228 | -0.1230568 | -0.001615783 |  |  |  |  | 555 | 0.08109071 | 0.03118618 | 0.08771177 | 0.1407954 | 0.1854815 | 0.2411158 | 0.2939913 | -0.0006775298
556 | 0.05273501 | 0.1059698 | 0.1590777 | 0.2124272 | 0.2661569 | 0.3215599 | -0.1226974 | -0.001575536 |  |  |  |  | 556 | 0.08118931 | 0.03096824 | 0.08692389 | 0.1393658 | 0.1838069 | 0.2387611 | 0.2911515 | -0.0005052819
557 | 0.05227986 | 0.1051617 | 0.1578839 | 0.2107192 | 0.2641208 | 0.3189686 | -0.1222415 | -0.001563954 |  |  |  |  | 557 | 0.0813227 | 0.03061996 | 0.08598097 | 0.1380491 | 0.1816467 | 0.2363177 | 0.2882296 | -0.0003438178
558 | 0.05186347 | 0.1042267 | 0.1563517 | 0.2088362 | 0.2618449 | 0.3160903 | -0.1219922 | -0.001573063 |  |  |  |  | 558 | 0.08154087 | 0.0303396 | 0.08491386 | 0.1364677 | 0.1794877 | 0.2336567 | 0.2850607 | -0.0004145631
559 | 0.05145126 | 0.1032247 | 0.154855 | 0.206775 | 0.2592474 | 0.3128286 | -0.1216756 | -0.001548222 |  |  |  |  | 559 | 0.08173695 | 0.02987103 | 0.08390468 | 0.1347846 | 0.17744 | 0.2307151 | 0.2816335 | -0.0004925661
560 | 0.05098274 | 0.1022483 | 0.1533532 | 0.20493 | 0.2567465 | 0.3100345 | -0.121327 | -0.001452836 |  |  |  |  | 560 | 0.08184528 | 0.02953775 | 0.08291623 | 0.1329863 | 0.1752675 | 0.2280099 | 0.278078 | -0.0004186433
561 | 0.05043816 | 0.1011615 | 0.15171 | 0.2024027 | 0.2538439 | 0.3066507 | -0.1209078 | -0.001549759 |  |  |  |  | 561 | 0.08206905 | 0.02897194 | 0.08177896 | 0.1312542 | 0.1727714 | 0.2251468 | 0.274465 | -0.0005959932
562 | 0.04992686 | 0.1000065 | 0.1500606 | 0.2002823 | 0.2512287 | 0.3033469 | -0.1204495 | -0.001628026 |  |  |  |  | 562 | 0.08221561 | 0.02862432 | 0.08070229 | 0.1293549 | 0.1705901 | 0.2221013 | 0.2705749 | -0.0006006169
563 | 0.04943967 | 0.09904004 | 0.1483223 | 0.1980897 | 0.2484058 | 0.3000281 | -0.1200774 | -0.001457152 |  |  |  |  | 563 | 0.08230057 | 0.02831133 | 0.07969962 | 0.1277086 | 0.1682894 | 0.2188124 | 0.2668832 | -0.0003457541
564 | 0.04889284 | 0.09783207 | 0.1465833 | 0.1956951 | 0.2452016 | 0.2963236 | -0.1195769 | -0.001581343 |  |  |  |  | 564 | 0.08246591 | 0.02786274 | 0.07841702 | 0.1258213 | 0.1657717 | 0.2156777 | 0.2630156 | -0.0003850331
565 | 0.04831037 | 0.09675769 | 0.1449822 | 0.1935716 | 0.2420918 | 0.2925268 | -0.1190258 | -0.001499241 |  |  |  |  | 565 | 0.08259751 | 0.02752048 | 0.07728865 | 0.1238838 | 0.1633272 | 0.2124521 | 0.2590609 | -0.0005026472
566 | 0.04779082 | 0.0953565 | 0.1428908 | 0.1907128 | 0.2389192 | 0.2886417 | -0.118676 | -0.001447793 |  |  |  |  | 566 | 0.08276618 | 0.02695414 | 0.07599153 | 0.1219986 | 0.1606087 | 0.2089172 | 0.2549843 | -0.000460341
567 | 0.04673652 | 0.09392925 | 0.1407803 | 0.1880267 | 0.2356115 | 0.2847304 | -0.11836 | -0.001559791 |  |  |  |  | 567 | 0.0830715 | 0.02645458 | 0.07455629 | 0.1198772 | 0.1577513 | 0.2056277 | 0.2508343 | -0.0006537283
568 | 0.04644897 | 0.09274762 | 0.1390269 | 0.1855871 | 0.2324936 | 0.2808023 | -0.1174901 | -0.001468955 |  |  |  |  | 568 | 0.08299726 | 0.02619574 | 0.07355203 | 0.118063 | 0.1553258 | 0.2023222 | 0.2466807 | -0.0004159609
569 | 0.04562433 | 0.09139893 | 0.1368539 | 0.1827842 | 0.2287698 | 0.2763521 | -0.117092 | -0.001441444 |  |  |  |  | 569 | 0.08328502 | 0.02556859 | 0.07218917 | 0.1157781 | 0.1524378 | 0.1985368 | 0.2422869 | -0.0005637986
570 | 0.04499922 | 0.08996917 | 0.1347172 | 0.1800159 | 0.2251506 | 0.2720605 | -0.1165805 | -0.001436123 |  |  |  |  | 570 | 0.08341183 | 0.02507948 | 0.07100415 | 0.1137142 | 0.1498328 | 0.1950989 | 0.2376792 | -0.0005280125
571 | 0.04441879 | 0.08867434 | 0.1326539 | 0.1772388 | 0.2217569 | 0.2680116 | -0.115972 | -0.001328355 |  |  |  |  | 571 | 0.08352059 | 0.02482258 | 0.0695636 | 0.1116711 | 0.1470598 | 0.1915252 | 0.2334807 | -0.0004792115
572 | 0.04376869 | 0.08715347 | 0.1305621 | 0.1741468 | 0.2180956 | 0.2634401 | -0.1153885 | -0.001481092 |  |  |  |  | 572 | 0.0836793 | 0.02414766 | 0.06833598 | 0.109435 | 0.1441496 | 0.1877137 | 0.2288037 | -0.0003761507
573 | 0.04287345 | 0.08557515 | 0.1281546 | 0.1712054 | 0.2144641 | 0.2589454 | -0.1150277 | -0.001531416 |  |  |  |  | 573 | 0.08396739 | 0.02370672 | 0.0668863 | 0.1072838 | 0.1411967 | 0.1839305 | 0.224249 | -0.0006116635
574 | 0.04225891 | 0.08433081 | 0.1260973 | 0.16833 | 0.2106649 | 0.2546623 | -0.1142211 | -0.001348721 |  |  |  |  | 574 | 0.0839742 | 0.02335035 | 0.06561418 | 0.1051456 | 0.1383586 | 0.1805149 | 0.2198209 | -0.0004875694
575 | 0.04158591 | 0.08274218 | 0.1237225 | 0.1653531 | 0.2067782 | 0.2501772 | -0.113539 | -0.001321452 |  |  |  |  | 575 | 0.08415342 | 0.02286962 | 0.06426234 | 0.1030233 | 0.1353985 | 0.1768147 | 0.2150736 | -0.0004382804
576 | 0.04072234 | 0.08119746 | 0.1215138 | 0.1622049 | 0.2029209 | 0.2455779 | -0.1129569 | -0.001432608 |  |  |  |  | 576 | 0.08431813 | 0.02231584 | 0.06274387 | 0.1006502 | 0.1326153 | 0.1729537 | 0.2105521 | -0.0004492241
577 | 0.04001109 | 0.07972404 | 0.1193477 | 0.1591772 | 0.1991982 | 0.2410111 | -0.1122054 | -0.001348975 |  |  |  |  | 577 | 0.08444038 | 0.0218625 | 0.06155584 | 0.09858412 | 0.1297589 | 0.1690759 | 0.2061039 | -0.000470063
578 | 0.03932763 | 0.07830415 | 0.116962 | 0.1561825 | 0.1953598 | 0.236275 | -0.1114195 | -0.001234247 |  |  |  |  | 578 | 0.08455222 | 0.02149473 | 0.06008793 | 0.09644222 | 0.1267905 | 0.1653903 | 0.2014327 | -0.00037408
579 | 0.03853968 | 0.07661703 | 0.1147912 | 0.1529817 | 0.1914164 | 0.2316094 | -0.1106029 | -0.00130221 |  |  |  |  | 579 | 0.0847209 | 0.02092476 | 0.05875767 | 0.09412395 | 0.1238746 | 0.1616454 | 0.1966964 | -0.0004467985
580 | 0.03788915 | 0.07511474 | 0.1124651 | 0.1499263 | 0.1876387 | 0.2270075 | -0.1098075 | -0.001277035 |  |  |  |  | 580 | 0.08481745 | 0.02047559 | 0.05748449 | 0.09194662 | 0.1210419 | 0.1578193 | 0.1922125 | -0.000331999
581 | 0.03702497 | 0.07362385 | 0.1100318 | 0.1467712 | 0.1836414 | 0.2222515 | -0.1090713 | -0.00111632 |  |  |  |  | 581 | 0.08497927 | 0.02003555 | 0.05612135 | 0.08959812 | 0.1181162 | 0.1540017 | 0.1874738 | -0.0003437865
582 | 0.03624532 | 0.07204402 | 0.1077718 | 0.1436141 | 0.1795185 | 0.2175848 | -0.1083238 | -0.001160262 |  |  |  |  | 582 | 0.08513562 | 0.01951843 | 0.05478424 | 0.08741109 | 0.1151591 | 0.1502362 | 0.1827218 | -0.0003756
583 | 0.03559506 | 0.07065665 | 0.1055268 | 0.1405411 | 0.1757522 | 0.2127843 | -0.1074337 | -0.001175725 |  |  |  |  | 583 | 0.08521693 | 0.01904598 | 0.0534186 | 0.0853142 | 0.1122587 | 0.14646 | 0.1783528 | -0.0003141917
584 | 0.03481695 | 0.06912423 | 0.1030775 | 0.1373343 | 0.171789 | 0.2079636 | -0.106647 | -0.00125697 |  |  |  |  | 584 | 0.0854282 | 0.01849116 | 0.05188782 | 0.083122 | 0.1092804 | 0.1427639 | 0.1737462 | -0.0003806315
585 | 0.03406672 | 0.06748496 | 0.1007057 | 0.1342263 | 0.1679389 | 0.2032365 | -0.1057298 | -0.001193019 |  |  |  |  | 585 | 0.0854991 | 0.01812214 | 0.05065967 | 0.08093284 | 0.1064734 | 0.1391401 | 0.169202 | -0.0003193476
586 | 0.03340691 | 0.06588375 | 0.09848417 | 0.1311 | 0.1640782 | 0.1986728 | -0.1047976 | -0.001090533 |  |  |  |  | 586 | 0.08558795 | 0.01772983 | 0.04942541 | 0.07872469 | 0.1036983 | 0.1354161 | 0.1646634 | -0.0002598398
587 | 0.03258308 | 0.06436629 | 0.09609832 | 0.1279801 | 0.160094 | 0.1940506 | -0.1038609 | -0.001110265 |  |  |  |  | 587 | 0.08575502 | 0.01718177 | 0.04800978 | 0.07656735 | 0.1008484 | 0.1316355 | 0.1601409 | -0.0002723066
588 | 0.03182877 | 0.06279255 | 0.09369661 | 0.1249143 | 0.1561515 | 0.1893501 | -0.1028957 | -0.001099916 |  |  |  |  | 588 | 0.08587151 | 0.0167907 | 0.04668806 | 0.07455384 | 0.09805712 | 0.1279947 | 0.1556549 | -0.0003039377
589 | 0.03115842 | 0.06127652 | 0.09143558 | 0.1218731 | 0.1522924 | 0.184646 | -0.1019104 | -0.00111526 |  |  |  |  | 589 | 0.08596433 | 0.01634281 | 0.04543564 | 0.07243831 | 0.09525555 | 0.1244202 | 0.1511693 | -0.0002688968
590 | 0.03026352 | 0.05980953 | 0.08905506 | 0.1187232 | 0.1484047 | 0.1799387 | -0.101036 | -0.001140749 |  |  |  |  | 590 | 0.08614483 | 0.01580829 | 0.04409928 | 0.07011039 | 0.09242235 | 0.1207077 | 0.1466778 | -0.0003390177
591 | 0.02949655 | 0.05834886 | 0.08679235 | 0.115647 | 0.1446258 | 0.1752978 | -0.1000084 | -0.001159 |  |  |  |  | 591 | 0.0862693 | 0.01536014 | 0.04280048 | 0.06814832 | 0.08966188 | 0.1170583 | 0.142241 | -0.0002799659
592 | 0.02875223 | 0.05676815 | 0.08447616 | 0.1125876 | 0.1408271 | 0.17085 | -0.09891996 | -0.001119852 |  |  |  |  | 592 | 0.08638036 | 0.01488128 | 0.04151262 | 0.06611918 | 0.08688645 | 0.1135335 | 0.1379477 | -0.0001473585
593 | 0.02796511 | 0.05518848 | 0.08227274 | 0.1095289 | 0.1368607 | 0.1662828 | -0.09796309 | -0.001214422 |  |  |  |  | 593 | 0.08652203 | 0.01438323 | 0.04033171 | 0.06406909 | 0.08411835 | 0.109995 | 0.133719 | -0.0002370261
594 | 0.02718982 | 0.05358581 | 0.07997709 | 0.1065653 | 0.1331163 | 0.1615705 | -0.09683673 | -0.001138338 |  |  |  |  | 594 | 0.08666436 | 0.01404424 | 0.03902164 | 0.06196877 | 0.08146165 | 0.1065423 | 0.1293868 | -0.0002306356
595 | 0.0263779 | 0.05222383 | 0.07771856 | 0.1035824 | 0.1293889 | 0.157143 | -0.09569212 | -0.001090344 |  |  |  |  | 595 | 0.08678322 | 0.01363275 | 0.0376739 | 0.05996191 | 0.07874895 | 0.1031109 | 0.125204 | -0.0001810973
596 | 0.02560124 | 0.05068511 | 0.07541407 | 0.1005557 | 0.1254833 | 0.1525475 | -0.09455492 | -0.001078171 |  |  |  |  | 596 | 0.08697036 | 0.01306671 | 0.03640247 | 0.05791797 | 0.07609273 | 0.09969153 | 0.1210355 | -0.0003042916
597 | 0.02494942 | 0.04926964 | 0.07325764 | 0.09765555 | 0.1218616 | 0.1482372 | -0.0934253 | -0.0009377349 |  |  |  |  | 597 | 0.08702748 | 0.01271967 | 0.03515989 | 0.05595132 | 0.07346753 | 0.09631919 | 0.1169661 | -0.0001860314
598 | 0.02421726 | 0.04776908 | 0.07102218 | 0.09464726 | 0.1181858 | 0.1437594 | -0.09230875 | -0.001035788 |  |  |  |  | 598 | 0.08719052 | 0.01226859 | 0.0339256 | 0.05398678 | 0.07088858 | 0.09299795 | 0.1127334 | -0.0001801108
599 | 0.02344928 | 0.04617059 | 0.06868475 | 0.09174154 | 0.1144168 | 0.1392776 | -0.09114751 | -0.001122489 |  |  |  |  | 599 | 0.08739392 | 0.01184913 | 0.03273696 | 0.05204367 | 0.06840662 | 0.08952712 | 0.1085897 | -0.0002219275
600 | 0.02275155 | 0.0448793 | 0.06661448 | 0.08888525 | 0.1108963 | 0.1350941 | -0.08987754 | -0.001065646 |  |  |  |  | 600 | 0.0874847 | 0.0114524 | 0.03164751 | 0.05028793 | 0.0658183 | 0.08633178 | 0.1047445 | -0.0002600806
601 | 0.02201048 | 0.04344251 | 0.06449346 | 0.0861915 | 0.1073738 | 0.130787 | -0.08866913 | -0.0009471863 |  |  |  |  | 601 | 0.08761131 | 0.01100507 | 0.03043749 | 0.04834183 | 0.0633631 | 0.08322908 | 0.100794 | -0.0002656336
602 | 0.02123969 | 0.0420447 | 0.06236039 | 0.08330822 | 0.1038875 | 0.1265906 | -0.08748553 | -0.001112742 |  |  |  |  | 602 | 0.08776315 | 0.01056054 | 0.02933044 | 0.04650197 | 0.06088747 | 0.08001988 | 0.09706645 | -0.0002354663
603 | 0.02073854 | 0.04074843 | 0.06046459 | 0.08055807 | 0.1005726 | 0.1226362 | -0.08599572 | -0.0008697883 |  |  |  |  | 603 | 0.08779275 | 0.01034613 | 0.02830555 | 0.04474604 | 0.05865369 | 0.07682251 | 0.09319277 | -0.0001912857
604 | 0.01992348 | 0.03922728 | 0.05811597 | 0.07788678 | 0.0971441 | 0.1184403 | -0.08469159 | -0.0009026559 |  |  |  |  | 604 | 0.08800693 | 0.009854939 | 0.027077 | 0.04289168 | 0.0560804 | 0.07372815 | 0.08930333 | -0.0001568253
605 | 0.01935237 | 0.03789701 | 0.05626631 | 0.07529957 | 0.09391837 | 0.1144834 | -0.08333613 | -0.0007754085 |  |  |  |  | 605 | 0.08806581 | 0.009453784 | 0.02599781 | 0.04108976 | 0.05385006 | 0.0707835 | 0.08576367 | -0.0001451135
606 | 0.01881462 | 0.03683313 | 0.05439331 | 0.07276433 | 0.09058353 | 0.1103899 | -0.08182033 | -0.0006960894 |  |  |  |  | 606 | 0.08814961 | 0.009210982 | 0.02504291 | 0.03950701 | 0.05158204 | 0.06798122 | 0.08218526 | -0.0001345259
607 | 0.01796314 | 0.03534552 | 0.0522557 | 0.06975509 | 0.08720376 | 0.1063042 | -0.08060143 | -0.0009302799 |  |  |  |  | 607 | 0.08850748 | 0.008668528 | 0.0237483 | 0.03752145 | 0.04889141 | 0.06473963 | 0.07819856 | -0.0002199232
608 | 0.01735307 | 0.03396846 | 0.0502315 | 0.06729597 | 0.08389694 | 0.1024458 | -0.07911778 | -0.000768058 |  |  |  |  | 608 | 0.08855531 | 0.008377351 | 0.02277742 | 0.03598727 | 0.04704855 | 0.06182007 | 0.07489609 | -0.0001769278
609 | 0.0167775 | 0.03290838 | 0.04848126 | 0.06487534 | 0.08093321 | 0.0988483 | -0.07755057 | -0.0006876949 |  |  |  |  | 609 | 0.08859459 | 0.00814153 | 0.0219648 | 0.03438501 | 0.04489327 | 0.05925043 | 0.07157518 | -0.0001719944
610 | 0.01614074 | 0.03155813 | 0.04665702 | 0.06241406 | 0.07775795 | 0.09520658 | -0.07604619 | -0.0006594873 |  |  |  |  | 610 | 0.08879371 | 0.007656214 | 0.02085134 | 0.03274203 | 0.04272904 | 0.05642023 | 0.06817413 | -0.0001707897
611 | 0.01559415 | 0.03036545 | 0.04475116 | 0.05997624 | 0.07474249 | 0.09150729 | -0.07458724 | -0.0007667807 |  |  |  |  | 611 | 0.08892352 | 0.007350395 | 0.01987235 | 0.03133463 | 0.040834 | 0.05381621 | 0.06497804 | -0.0002606458
612 | 0.01504797 | 0.0291502 | 0.04299531 | 0.05765472 | 0.07189413 | 0.0879042 | -0.07298832 | -0.0006257005 |  |  |  |  | 612 | 0.08898327 | 0.007138228 | 0.01899546 | 0.02977638 | 0.03886312 | 0.05123693 | 0.06181128 | -8.298094e-05
613 | 0.01438773 | 0.02788081 | 0.04121155 | 0.05526011 | 0.06895546 | 0.08434253 | -0.07144382 | -0.000714542 |  |  |  |  | 613 | 0.08920674 | 0.006608752 | 0.01798214 | 0.02808596 | 0.03672935 | 0.04852519 | 0.05850465 | -0.0001402562
614 | 0.01378568 | 0.02672113 | 0.03946153 | 0.05289178 | 0.06596036 | 0.08101065 | -0.06991962 | -0.0008065884 |  |  |  |  | 614 | 0.08938971 | 0.006289246 | 0.01697312 | 0.02657986 | 0.03465168 | 0.04596653 | 0.05533228 | -0.000215552
615 | 0.01326205 | 0.02562281 | 0.03787024 | 0.05070353 | 0.0631482 | 0.07760834 | -0.06829637 | -0.0006819176 |  |  |  |  | 615 | 0.08947335 | 0.006042199 | 0.01628232 | 0.02524815 | 0.03287482 | 0.04356348 | 0.05236047 | -0.0001831761
616 | 0.01262797 | 0.02443693 | 0.03618131 | 0.04842971 | 0.0604192 | 0.07416723 | -0.06670924 | -0.0007257893 |  |  |  |  | 616 | 0.08961894 | 0.005734491 | 0.01532384 | 0.02375495 | 0.0308959 | 0.04114841 | 0.04935184 | -0.0001162371
617 | 0.01211304 | 0.02330529 | 0.03449288 | 0.04628878 | 0.05773851 | 0.0708329 | -0.06521117 | -0.0007763901 |  |  |  |  | 617 | 0.08975724 | 0.005402553 | 0.01444598 | 0.02243701 | 0.02907853 | 0.03867287 | 0.04643145 | -0.0001774729
618 | 0.0115227 | 0.02217995 | 0.03291066 | 0.04407131 | 0.05495468 | 0.06752358 | -0.06364889 | -0.0007579691 |  |  |  |  | 618 | 0.08995854 | 0.005051159 | 0.01360277 | 0.02100782 | 0.02720823 | 0.0362367 | 0.04349642 | -0.0002520377
619 | 0.01094653 | 0.02105784 | 0.03127832 | 0.04183148 | 0.05222893 | 0.06424592 | -0.0620356 | -0.000752834 |  |  |  |  | 619 | 0.09016377 | 0.004693048 | 0.01267033 | 0.01946703 | 0.02532639 | 0.03389456 | 0.04063636 | -0.0002622794
620 | 0.01051018 | 0.02010506 | 0.0297155 | 0.03973892 | 0.04952224 | 0.06111432 | -0.06036484 | -0.0007690087 |  |  |  |  | 620 | 0.09028249 | 0.004428227 | 0.01185272 | 0.01817406 | 0.02356555 | 0.03158891 | 0.03787193 | -0.0002050464
621 | 0.009999239 | 0.01914621 | 0.02818451 | 0.03765458 | 0.04693459 | 0.05796785 | -0.05865868 | -0.0006751679 |  |  |  |  | 621 | 0.09040713 | 0.004158414 | 0.01111708 | 0.01692635 | 0.02186533 | 0.02934514 | 0.03506347 | -0.0002615186
622 | 0.009412507 | 0.0179972 | 0.02662733 | 0.03552606 | 0.04431685 | 0.05483336 | -0.057032 | -0.0007242134 |  |  |  |  | 622 | 0.09062351 | 0.003773646 | 0.01021452 | 0.01553607 | 0.01999516 | 0.02699719 | 0.03227333 | -0.0003323632
623 | 0.008921891 | 0.01695102 | 0.02519382 | 0.03351663 | 0.04189022 | 0.05174879 | -0.05539726 | -0.0007076783 |  |  |  |  | 623 | 0.09076851 | 0.003485586 | 0.009433173 | 0.01417883 | 0.01832925 | 0.02479555 | 0.02966841 | -0.0002686309
624 | 0.00843613 | 0.01602034 | 0.02377544 | 0.03163097 | 0.03949998 | 0.04882786 | -0.0535956 | -0.0006107257 |  |  |  |  | 624 | 0.09087153 | 0.003292628 | 0.008673209 | 0.01296139 | 0.01671255 | 0.02272176 | 0.02707411 | -0.0002723163
625 | 0.007924174 | 0.01502051 | 0.02235644 | 0.02971615 | 0.03704119 | 0.04600303 | -0.05186796 | -0.0006670185 |  |  |  |  | 625 | 0.0910621 | 0.002998112 | 0.007851543 | 0.01179788 | 0.01511826 | 0.02066278 | 0.02450469 | -0.0003510609
626 | 0.007507762 | 0.01412661 | 0.02103263 | 0.02790378 | 0.03479478 | 0.0432237 | -0.05004568 | -0.0006581088 |  |  |  |  | 626 | 0.09116804 | 0.002810302 | 0.007208277 | 0.01074445 | 0.01364893 | 0.01872359 | 0.02213242 | -0.0002255704
627 | 0.007032365 | 0.01328853 | 0.01963251 | 0.02607578 | 0.03252785 | 0.04048253 | -0.04824308 | -0.0006105256 |  |  |  |  | 627 | 0.09133077 | 0.002524124 | 0.006475182 | 0.009572444 | 0.01216756 | 0.01674562 | 0.0197225 | -0.0002291925
628 | 0.006566747 | 0.01234916 | 0.01828069 | 0.02412348 | 0.03021506 | 0.03780282 | -0.04652407 | -0.0006999922 |  |  |  |  | 628 | 0.09155348 | 0.002243939 | 0.005717495 | 0.008354056 | 0.01068273 | 0.01482294 | 0.017423 | -0.0002559795
629 | 0.006192368 | 0.01144175 | 0.01696336 | 0.02247166 | 0.02806635 | 0.03515127 | -0.04474698 | -0.0006540291 |  |  |  |  | 629 | 0.09174524 | 0.001979922 | 0.005022565 | 0.007266387 | 0.009195459 | 0.01300654 | 0.01523049 | -0.0002362351
630 | 0.00577603 | 0.01066798 | 0.01595674 | 0.0209264 | 0.02618226 | 0.03274939 | -0.04299634 | -0.0004877286 |  |  |  |  | 630 | 0.09181574 | 0.001824608 | 0.004461265 | 0.00632009 | 0.007962111 | 0.01133464 | 0.0132074 | -8.309985e-05
631 | 0.005445248 | 0.00998112 | 0.01476954 | 0.01938932 | 0.02420144 | 0.03032884 | -0.04115184 | -0.0004407814 |  |  |  |  | 631 | 0.09191225 | 0.001587386 | 0.004005469 | 0.005381782 | 0.006692435 | 0.009568383 | 0.01116486 | -4.138684e-06
632 | 0.004942041 | 0.009155732 | 0.01345919 | 0.01768548 | 0.02226016 | 0.02800571 | -0.03960108 | -0.0005921944 |  |  |  |  | 632 | 0.09217759 | 0.001414649 | 0.00327046 | 0.004426774 | 0.005387023 | 0.007924367 | 0.009085367 | -0.0001639521
633 | 0.004454233 | 0.008275743 | 0.01229981 | 0.01612252 | 0.02025766 | 0.02562398 | -0.03792741 | -0.0005634003 |  |  |  |  | 633 | 0.09238127 | 0.001232119 | 0.002776361 | 0.003396177 | 0.004035433 | 0.006317564 | 0.007094018 | -0.0002187901
634 | 0.00420829 | 0.007681064 | 0.01119905 | 0.01477987 | 0.01842839 | 0.02343922 | -0.03622085 | -0.0005231546 |  |  |  |  | 634 | 0.09250067 | 0.001054596 | 0.002201817 | 0.002525149 | 0.002960645 | 0.004790631 | 0.005192191 | -0.0001731634
635 | 0.003872867 | 0.006956373 | 0.01013978 | 0.01340007 | 0.01667484 | 0.0213037 | -0.03462968 | -0.0005104982 |  |  |  |  | 635 | 0.09265558 | 0.0008343487 | 0.001698284 | 0.001702187 | 0.001865688 | 0.003390654 | 0.003504919 | -0.0001194927
636 | 0.003524585 | 0.006321766 | 0.009288847 | 0.0119674 | 0.01502987 | 0.01937751 | -0.03325126 | -0.0004941319 |  |  |  |  | 636 | 0.09281455 | 0.0007615707 | 0.001204887 | 0.000915762 | 0.0007301008 | 0.001990345 | 0.001754108 | -3.974495e-05
637 | 0.003254059 | 0.005667598 | 0.007984317 | 0.0105578 | 0.01329541 | 0.0172025 | -0.03186189 | -0.000506344 |  |  |  |  | 637 | 0.09303619 | 0.0003110974 | 0.0006732022 | 7.411918e-05 | -0.0002850393 | 0.0006594537 | 9.555251e-05 | -0.0001466109
638 | 0.002844134 | 0.004991726 | 0.007203549 | 0.009251294 | 0.01171314 | 0.01519357 | -0.03043873 | -0.0006713661 |  |  |  |  | 638 | 0.09323769 | 0.0002114081 | 6.751438e-05 | -0.0007154169 | -0.001369113 | -0.0007083205 | -0.001481021 | -0.0001845801
639 | 0.002441983 | 0.004268314 | 0.006167252 | 0.008033375 | 0.01008527 | 0.01327432 | -0.02924727 | -0.0006073868 |  |  |  |  | 639 | 0.09349657 | -6.651422e-05 | -0.0004668311 | -0.00158828 | -0.002345137 | -0.002070591 | -0.002975068 | -0.0002408427
640 | 0.002170425 | 0.003765736 | 0.005347867 | 0.006970853 | 0.008707582 | 0.01144216 | -0.0277466 | -0.0004686642 |  |  |  |  | 640 | 0.09356864 | -0.0001319032 | -0.0008412859 | -0.002107381 | -0.003086123 | -0.003217402 | -0.004375685 | -0.0001818194
641 | 0.001921777 | 0.003220514 | 0.004471928 | 0.005736352 | 0.007344503 | 0.009815761 | -0.02635813 | -0.0004448661 |  |  |  |  | 641 | 0.09375115 | -0.0003115825 | -0.001214732 | -0.002767014 | -0.004128058 | -0.004379509 | -0.005796539 | -0.0002008723
642 | 0.001629827 | 0.00257173 | 0.003606994 | 0.004701582 | 0.005896115 | 0.00814856 | -0.02503702 | -0.0005102026 |  |  |  |  | 642 | 0.09394623 | -0.0004284161 | -0.001674247 | -0.003365298 | -0.004899931 | -0.005434238 | -0.007115582 | -0.0002419483
643 | 0.001356762 | 0.002096065 | 0.002772277 | 0.003619398 | 0.004670934 | 0.006509656 | -0.02364191 | -0.0005276673 |  |  |  |  | 643 | 0.09413266 | -0.0005619337 | -0.00198553 | -0.004106479 | -0.005734104 | -0.006378699 | -0.008432538 | -0.0003069799
644 | 0.001151724 | 0.001638764 | 0.002033246 | 0.002555792 | 0.0034719 | 0.004975598 | -0.02226245 | -0.0005188248 |  |  |  |  | 644 | 0.09426355 | -0.0006603348 | -0.002351972 | -0.004586216 | -0.006412233 | -0.00737035 | -0.009508766 | -0.0002090156
645 | 0.0008484977 | 0.001125687 | 0.001188888 | 0.001599303 | 0.002196062 | 0.00350242 | -0.02099839 | -0.0005314437 |  |  |  |  | 645 | 0.09448325 | -0.0007684091 | -0.002712996 | -0.005103592 | -0.007185057 | -0.008371987 | -0.0106499 | -0.0002429415
646 | 0.0006926707 | 0.0006963502 | 0.0005509303 | 0.0007242725 | 0.001024775 | 0.002208784 | -0.01967807 | -0.0004216995 |  |  |  |  | 646 | 0.09461985 | -0.0008065307 | -0.003024691 | -0.005603526 | -0.007814566 | -0.009213331 | -0.01167541 | -0.0002111809
647 | 0.0004582245 | 0.0002417293 | -9.062306e-05 | -0.0001860701 | -4.920892e-05 | 0.0007736473 | -0.01833698 | -0.0004535322 |  |  |  |  | 647 | 0.09479726 | -0.000960797 | -0.003280641 | -0.006134112 | -0.008430023 | -0.01005426 | -0.01271976 | -0.0002354868
648 | 0.0002268394 | -0.0002670752 | -0.0006886942 | -0.001014725 | -0.001147207 | -0.0005105398 | -0.01707665 | -0.0004812207 |  |  |  |  | 648 | 0.09493624 | -0.001106168 | -0.003609248 | -0.006618695 | -0.009023723 | -0.01082538 | -0.01372315 | -0.0002943958
649 | -7.115816e-05 | -0.0007359116 | -0.001425443 | -0.001824158 | -0.002220761 | -0.001778885 | -0.01605594 | -0.000487058 |  |  |  |  | 649 | 0.09526284 | -0.001213377 | -0.003907668 | -0.00697207 | -0.009651482 | -0.01157835 | -0.01457818 | -0.0004059968
650 | -0.0003484148 | -0.001077124 | -0.002040975 | -0.002656683 | -0.003176452 | -0.003050822 | -0.01515441 | -0.0005257151 |  |  |  |  | 650 | 0.09598084 | -0.001266274 | -0.004162159 | -0.007413365 | -0.01013552 | -0.01228942 | -0.01541346 | -0.000422338
651 | -0.0004627063 | -0.00140497 | -0.002496032 | -0.003295425 | -0.004006278 | -0.004101159 | -0.01425102 | -0.0004395669 |  |  |  |  | 651 | 0.09673564 | -0.001267903 | -0.004327634 | -0.007698115 | -0.01058197 | -0.01287964 | -0.01614063 | -0.000295176
652 | -0.0006214791 | -0.001802162 | -0.002994838 | -0.00397895 | -0.00487442 | -0.00514043 | -0.01362623 | -0.0004029627 |  |  |  |  | 652 | 0.09751165 | -0.001340149 | -0.00457386 | -0.00800396 | -0.01105089 | -0.01346167 | -0.0168731 | -0.0002721505
653 | -0.0007471669 | -0.002192757 | -0.003518243 | -0.004696116 | -0.005722268 | -0.006221977 | -0.01320814 | -0.0003651042 |  |  |  |  | 653 | 0.09832881 | -0.001493333 | -0.004808809 | -0.008416458 | -0.01154135 | -0.01403817 | -0.01755466 | -0.0003709084
654 | -0.00086671 | -0.002491208 | -0.003997326 | -0.005257647 | -0.006434368 | -0.007150336 | -0.01298431 | -0.000298785 |  |  |  |  | 654 | 0.09906711 | -0.00152282 | -0.004988885 | -0.008669558 | -0.01182943 | -0.01455169 | -0.01812892 | -0.0003256449
655 | -0.001130454 | -0.002798147 | -0.00448007 | -0.005959703 | -0.007280973 | -0.008094539 | -0.01299541 | -0.000355509 |  |  |  |  | 655 | 0.09988764 | -0.001700001 | -0.005246847 | -0.009038325 | -0.01227631 | -0.01512111 | -0.01878651 | -0.0004077564
656 | -0.001262366 | -0.003048566 | -0.004825102 | -0.006508609 | -0.007894434 | -0.008859612 | -0.01308361 | -0.0003193311 |  |  |  |  | 656 | 0.1005329 | -0.001709299 | -0.005327815 | -0.009274999 | -0.01248772 | -0.01546525 | -0.01930557 | -0.000380273
657 | -0.001400988 | -0.003339846 | -0.00523882 | -0.006994502 | -0.008495346 | -0.009634536 | -0.01326245 | -0.0003373106 |  |  |  |  | 657 | 0.1011859 | -0.001767204 | -0.005511391 | -0.009455812 | -0.01285795 | -0.01586739 | -0.01972996 | -0.0004028933
658 | -0.001450586 | -0.003592692 | -0.005634218 | -0.007427365 | -0.009065245 | -0.01041556 | -0.01350535 | -0.0002264851 |  |  |  |  | 658 | 0.1017234 | -0.001794413 | -0.005597867 | -0.009590686 | -0.01306854 | -0.01616742 | -0.02009279 | -0.000320082
659 | -0.001544325 | -0.003708368 | -0.0060001 | -0.007907708 | -0.009601719 | -0.01102964 | -0.01375905 | -0.0001648884 |  |  |  |  | 659 | 0.1021736 | -0.001834602 | -0.005666058 | -0.009756403 | -0.01326266 | -0.01649277 | -0.02055203 | -0.0003336843
660 | -0.001622619 | -0.0039422 | -0.006268089 | -0.008377172 | -0.01017265 | -0.01168441 | -0.01401467 | -0.0001260644 |  |  |  |  | 660 | 0.1025162 | -0.001871402 | -0.005777 | -0.009948308 | -0.01346882 | -0.01678031 | -0.02077 | -0.0003321994
661 | -0.001732413 | -0.004133691 | -0.006626054 | -0.008775904 | -0.01061327 | -0.01231287 | -0.01439684 | -0.0001258414 |  |  |  |  | 661 | 0.1027901 | -0.00192224 | -0.005903636 | -0.01013978 | -0.01370737 | -0.01700651 | -0.02113351 | -0.0003383231
662 | -0.001773044 | -0.004250135 | -0.006811415 | -0.009044098 | -0.01103472 | -0.01274982 | -0.01464494 | -7.542727e-05 |  |  |  |  | 662 | 0.1029016 | -0.001909238 | -0.005974229 | -0.01024032 | -0.01369687 | -0.01714637 | -0.02124191 | -0.0002467526
663 | -0.001824647 | -0.004463517 | -0.00706059 | -0.00930457 | -0.01134798 | -0.01319233 | -0.01497746 | -0.000113223 |  |  |  |  | 663 | 0.1029738 | -0.001933517 | -0.006061843 | -0.01028362 | -0.01391092 | -0.01731681 | -0.02142121 | -0.0003122978
664 | -0.001886458 | -0.004515277 | -0.007225843 | -0.009619485 | -0.01175095 | -0.01367732 | -0.01512978 | -8.176431e-05 |  |  |  |  | 664 | 0.1029571 | -0.001968222 | -0.006008165 | -0.01035091 | -0.0139049 | -0.01741339 | -0.02161289 | -0.0002706376
665 | -0.0019122 | -0.004669903 | -0.007382225 | -0.009874726 | -0.0120467 | -0.01406236 | -0.01535263 | -3.871366e-05 |  |  |  |  | 665 | 0.1028896 | -0.001972605 | -0.006043999 | -0.01035158 | -0.01398598 | -0.01744439 | -0.0216842 | -0.0002318194
666 | -0.002007786 | -0.004785303 | -0.007646167 | -0.01012122 | -0.01230681 | -0.0144904 | -0.0155779 | -8.961832e-05 |  |  |  |  | 666 | 0.1028249 | -0.002077671 | -0.00616778 | -0.01042439 | -0.014037 | -0.01759848 | -0.02177851 | -0.000263145
667 | -0.002074643 | -0.004929556 | -0.007781049 | -0.0102982 | -0.01259701 | -0.01473243 | -0.01571863 | -6.906989e-05 |  |  |  |  | 667 | 0.1027285 | -0.002063859 | -0.006125147 | -0.01044299 | -0.01411924 | -0.01757367 | -0.02178129 | -0.0002824332
668 | -0.002087516 | -0.004994123 | -0.007892217 | -0.0103784 | -0.01279143 | -0.01499823 | -0.01585656 | 2.382571e-05 |  |  |  |  | 668 | 0.102563 | -0.00204209 | -0.006116172 | -0.01039577 | -0.01407771 | -0.01754802 | -0.02177927 | -0.0002207056
669 | -0.002060812 | -0.00501798 | -0.007969087 | -0.01045442 | -0.01288102 | -0.01511412 | -0.01587386 | -9.798233e-06 |  |  |  |  | 669 | 0.1023732 | -0.002036878 | -0.006023526 | -0.01034774 | -0.01396494 | -0.01750974 | -0.02165107 | -0.0001756777
670 | -0.002174245 | -0.005138479 | -0.008083333 | -0.01065099 | -0.01304653 | -0.01536223 | -0.01591192 | -7.768732e-05 |  |  |  |  | 670 | 0.1022648 | -0.002080244 | -0.006034084 | -0.01032678 | -0.01394255 | -0.01741725 | -0.02154982 | -0.0001995394
671 | -0.002217556 | -0.005129858 | -0.008091946 | -0.01067623 | -0.01314052 | -0.01548392 | -0.0158317 | 3.262692e-05 |  |  |  |  | 671 | 0.1020953 | -0.002010511 | -0.006048537 | -0.01020765 | -0.01378657 | -0.01730763 | -0.02138023 | -0.000183985
672 | -0.002185517 | -0.005145827 | -0.008148212 | -0.01066171 | -0.01319404 | -0.01556344 | -0.01570538 | 3.321583e-05 |  |  |  |  | 672 | 0.1019647 | -0.001954739 | -0.005981272 | -0.01012072 | -0.01365939 | -0.01713694 | -0.02123763 | -0.0001618439
673 | -0.00223065 | -0.005127053 | -0.008150934 | -0.01067146 | -0.01324855 | -0.01558648 | -0.01552511 | -2.245888e-05 |  |  |  |  | 673 | 0.1018505 | -0.001930612 | -0.005891188 | -0.01000755 | -0.01352185 | -0.01698479 | -0.02100466 | -0.0001103399
674 | -0.002291034 | -0.005109933 | -0.008109904 | -0.01066859 | -0.01324911 | -0.01560026 | -0.0153168 | -1.867208e-05 |  |  |  |  | 674 | 0.1017365 | -0.001908166 | -0.005806245 | -0.009905878 | -0.01331719 | -0.01674878 | -0.02071303 | -0.0001216786
675 | -0.002317403 | -0.005197382 | -0.008119658 | -0.01064386 | -0.01327921 | -0.01553621 | -0.01512552 | -2.033588e-05 |  |  |  |  | 675 | 0.1016818 | -0.001897646 | -0.005813597 | -0.009827643 | -0.0131771 | -0.01652332 | -0.02041179 | -0.0001190306
676 | -0.002336657 | -0.005213132 | -0.00808907 | -0.01059291 | -0.01323684 | -0.01553298 | -0.01488371 | -0.0001017483 |  |  |  |  | 676 | 0.1016789 | -0.001924446 | -0.005799169 | -0.009671756 | -0.01302126 | -0.01632058 | -0.02019162 | -0.0001993403
677 | -0.002353536 | -0.005190286 | -0.008054766 | -0.01053765 | -0.01302093 | -0.01545504 | -0.01452353 | -0.0001407263 |  |  |  |  | 677 | 0.101634 | -0.001940913 | -0.005680312 | -0.009499987 | -0.01278457 | -0.01607475 | -0.01987293 | -0.0001639411
678 | -0.002326737 | -0.005127209 | -0.008005982 | -0.01046139 | -0.01285876 | -0.01530264 | -0.01411213 | -9.153128e-05 |  |  |  |  | 678 | 0.1016097 | -0.00188656 | -0.005523364 | -0.009315586 | -0.01251204 | -0.01572183 | -0.01945328 | -0.0001487621
679 | -0.002238981 | -0.004940237 | -0.007856132 | -0.01022804 | -0.01270682 | -0.01499114 | -0.01372302 | 1.079426e-05 |  |  |  |  | 679 | 0.101546 | -0.001846522 | -0.005361963 | -0.009053524 | -0.01214223 | -0.01528326 | -0.01892715 | -0.0001498252
680 | -0.002129451 | -0.004866268 | -0.007744723 | -0.009967786 | -0.01236492 | -0.01469546 | -0.01316939 | 1.990157e-05 |  |  |  |  | 680 | 0.1015087 | -0.001732217 | -0.005256546 | -0.008749689 | -0.01179741 | -0.01490168 | -0.01839314 | -0.0001665625
681 | -0.002128705 | -0.004736241 | -0.007626184 | -0.009822642 | -0.01218412 | -0.01444595 | -0.0127778 | -4.437665e-05 |  |  |  |  | 681 | 0.1015399 | -0.001626811 | -0.005056421 | -0.008613279 | -0.01150957 | -0.01445169 | -0.01787163 | -0.0001892886
682 | -0.002117444 | -0.004665721 | -0.007452171 | -0.009509881 | -0.01191121 | -0.01411827 | -0.01223009 | 4.386645e-05 |  |  |  |  | 682 | 0.1015763 | -0.001629849 | -0.004891335 | -0.008267096 | -0.01119554 | -0.01402849 | -0.01731326 | -0.000104612
683 | -0.002036357 | -0.00457738 | -0.007278164 | -0.009282581 | -0.01161654 | -0.0136777 | -0.01166937 | -2.607183e-05 |  |  |  |  | 683 | 0.1016184 | -0.001610048 | -0.004612749 | -0.007990399 | -0.0107444 | -0.01354941 | -0.01680067 | -0.0001895935
684 | -0.002107411 | -0.00447244 | -0.007116068 | -0.009148661 | -0.01134476 | -0.01355572 | -0.01133279 | -3.123632e-05 |  |  |  |  | 684 | 0.1017558 | -0.001591157 | -0.004710612 | -0.00774296 | -0.01049007 | -0.01321649 | -0.01625814 | -0.0001844956
685 | -0.002038047 | -0.004422187 | -0.006973844 | -0.008854571 | -0.01096728 | -0.01304391 | -0.01074572 | -2.932145e-05 |  |  |  |  | 685 | 0.101846 | -0.001589523 | -0.004465344 | -0.007483292 | -0.01006509 | -0.01269964 | -0.01568659 | -0.0002587839
686 | -0.001891961 | -0.004322593 | -0.006631461 | -0.008498908 | -0.01053966 | -0.01255273 | -0.01006426 | -3.262456e-05 |  |  |  |  | 686 | 0.1019136 | -0.001439969 | -0.004259211 | -0.007144296 | -0.009632341 | -0.01203031 | -0.01502917 | -0.0002472808
687 | -0.001868358 | -0.004066527 | -0.006330339 | -0.008088027 | -0.0100959 | -0.01197296 | -0.009384514 | -5.402842e-06 |  |  |  |  | 687 | 0.1019638 | -0.001320753 | -0.004002188 | -0.006847678 | -0.009129059 | -0.01141182 | -0.01423537 | -0.0002408206
688 | -0.001804112 | -0.003783231 | -0.006166554 | -0.007848861 | -0.009757511 | -0.01142969 | -0.008935846 | 5.111133e-06 |  |  |  |  | 688 | 0.1021343 | -0.001385751 | -0.003838315 | -0.006514123 | -0.008647652 | -0.0108987 | -0.01357428 | -0.0002493848
689 | -0.001705908 | -0.00361751 | -0.005846546 | -0.007318108 | -0.009086094 | -0.01078225 | -0.008299212 | -3.903806e-05 |  |  |  |  | 689 | 0.1022055 | -0.001178872 | -0.003588383 | -0.006159881 | -0.008183856 | -0.0102946 | -0.0128363 | -0.000247864
690 | -0.001563222 | -0.003402454 | -0.005521645 | -0.006969136 | -0.008469382 | -0.0101257 | -0.007611595 | 6.704661e-05 |  |  |  |  | 690 | 0.1022667 | -0.001144042 | -0.003298428 | -0.005701789 | -0.007630894 | -0.009589211 | -0.01188443 | -0.0001619855
691 | -0.001534366 | -0.003235131 | -0.005166016 | -0.006564187 | -0.00796561 | -0.009544607 | -0.007088756 | -0.0001105007 |  |  |  |  | 691 | 0.1024385 | -0.001077181 | -0.003136325 | -0.00528805 | -0.007125035 | -0.008868717 | -0.0110588 | -0.0002178371
692 | -0.001455213 | -0.003018678 | -0.004775131 | -0.006081862 | -0.007375078 | -0.008760319 | -0.006430513 | -0.0001876957 |  |  |  |  | 692 | 0.1026076 | -0.001029748 | -0.002923746 | -0.004966739 | -0.006526412 | -0.008261225 | -0.01023071 | -0.0001989305
693 | -0.001300043 | -0.002742033 | -0.004408452 | -0.005570634 | -0.006717211 | -0.007997032 | -0.005749347 | -4.952046e-05 |  |  |  |  | 693 | 0.1027336 | -0.0009802995 | -0.002649108 | -0.004488114 | -0.005949351 | -0.00746446 | -0.009303996 | -0.0002046978
694 | -0.00107359 | -0.002358287 | -0.00386802 | -0.00492728 | -0.005975553 | -0.007098892 | -0.005044759 | 6.049221e-05 |  |  |  |  | 694 | 0.1027612 | -0.0007751083 | -0.002224575 | -0.003926284 | -0.005308639 | -0.006560744 | -0.008276109 | -9.128812e-05
695 | -0.0009705079 | -0.002122522 | -0.003456439 | -0.004484946 | -0.005346943 | -0.006334558 | -0.004468585 | 4.530957e-05 |  |  |  |  | 695 | 0.1029572 | -0.0006781264 | -0.002067309 | -0.003501794 | -0.004735289 | -0.005842709 | -0.007346856 | -0.0002207714
696 | -0.0007722594 | -0.001889563 | -0.003032405 | -0.003891131 | -0.004589433 | -0.005431408 | -0.003822961 | 3.901968e-05 |  |  |  |  | 696 | 0.1031033 | -0.0005992288 | -0.001796785 | -0.003070273 | -0.004081973 | -0.005065496 | -0.006299461 | -0.0001652088
697 | -0.0006381299 | -0.001509935 | -0.002477524 | -0.003212187 | -0.003766271 | -0.004431388 | -0.003114927 | 0.0001554689 |  |  |  |  | 697 | 0.1032064 | -0.000454626 | -0.001413093 | -0.002511375 | -0.003394377 | -0.0042217 | -0.005241758 | -4.861027e-05
698 | -0.0005415619 | -0.001181327 | -0.002019138 | -0.002560347 | -0.003054518 | -0.003384234 | -0.00248452 | 0.0001265146 |  |  |  |  | 698 | 0.1033767 | -0.0003078069 | -0.001078382 | -0.00197881 | -0.002727613 | -0.003339215 | -0.004211267 | -9.62673e-06
699 | -0.0003380259 | -0.0008854404 | -0.001523085 | -0.002001246 | -0.002201989 | -0.002424211 | -0.001915266 | 6.024929e-05 |  |  |  |  | 699 | 0.1035619 | -0.0002306515 | -0.0008273521 | -0.001482675 | -0.001986067 | -0.002460544 | -0.003147431 | -9.656682e-05
700 | -0.000187463 | -0.0005983757 | -0.0009900432 | -0.001390483 | -0.001392876 | -0.001596149 | -0.001302196 | 3.180329e-05 |  |  |  |  | 700 | 0.1037296 | -0.000169676 | -0.0005618911 | -0.00100361 | -0.001314977 | -0.001614061 | -0.00208052 | -0.0001189038

## Ni 16.10.2020
Title | Untitled-1
Coment | [23 empty] | y = 5.3317x + 0.0009 |  | y(A)=absorbance
Date | 14/10/2020 11:55:59 | [22 empty] | R² = 1 |  | x(C)=concentration
Operator | [22 empty] | C=[A(y)]/5.3317 |  | 5.3317
System Name | exp3 Concentration Experiment
Wavelength(nm) | Baseline | water | ab 0.001 M Ni+en | ab 0.005 M Ni+en | ab 0.010 M Ni+en | ab 0.015 M Ni+en | ab 0.020 M Ni+en | ab 0.025 M Ni+en | ab 0.030 M Ni+en | ab 0.040 M Ni+en | ab 0.060 M Ni+en | ab 0.080 M Ni+en | 0.100 M Ni+en | C0 | 544 nm | Wavelength(nm) | ad 10 mM | ad 14 mM | ad 18 mM | ad 22 mM | ad 26 mM | ad 30 mM |  |  | absorbance at 544nm |  | C*
190 | 0.6313829 | 1.759367 | 0.0645392 | -0.0158485 | 3.959801 | 3.662539 | 0.1437728 | 0.08042668 | 3.906099 | 0.2057308 | 2.87585 | 0.5947284 | -0.01958986 | 0.001 | 0.00581536 | 190 | 0.1619069 | -0.07055071 | 0.2678054 | 0.01761349 | 3.703776 | 3.461698 |  | 10mM | 0.0358704 |  | 0.00672776
191 | 0.6083232 | 2.869707 | 0.1205047 | -0.2515412 | 3.686619 | 3.569131 | 0.05674503 | -0.05323795 | 2.825116 | 0.07827597 | 1.464034 | 0.2212728 | -0.2547974 | 0.005 | 0.02764935 | 191 | -0.1340359 | -0.3108819 | 0.2318341 | -0.5053245 | 3.718078 | 3.617935 |  | 14mM | 0.05489351 |  | 0.01029569
192 | 0.7457328 | -0.02597593 | -0.308224 | -0.5593001 | 3.139164 | 3.123822 | -0.5455302 | -0.3410197 | -0.05155183 | -0.5885109 | 3.081459 | 0.1319557 | -0.6327991 | 0.01 | 0.05464383 | 192 | -0.6355243 | -0.6492771 | -0.5672619 | -0.4859173 | 3.210962 | 3.147161 |  | 18mM | 0.07262661 |  | 0.01362166
193 | 0.1787115 | 0.2217813 | 0.2468237 | 0.1830162 | 3.862463 | 3.816667 | 0.140405 | 0.0510462 | 1.094395 | -0.03356777 | 3.155291 | 0.3584649 | -0.03575576 | 0.015 | 0.0806907 | 193 | 0.06766396 | 0.1149791 | 0.4503743 | 0.1818637 | 3.70486 | 3.741729 |  | 22mM | 0.09324972 |  | 0.01748968
194 | 0.447158 | 0.1361727 | -0.1762063 | 0.1124452 | 3.651892 | 3.600231 | -0.1589966 | -0.2467079 | 2.948736 | -0.1379346 | 1.256609 | 0.1606787 | -0.2815113 | 0.02 | 0.1077408 | 194 | -0.1605536 | -0.4015725 | -0.2781336 | -0.2481371 | 2.838024 | 3.42235 |  | 26mM | 0.1157741 |  | 0.02171429 |  |  |  | % wt= (Co-C*)xVxMW(Ni)/(m(TNTs)+(Co-C*)xVxMW(Ni) )*100
195 | 0.4241277 | -0.0875517 | -0.01472368 | -0.02610638 | 3.789373 | 3.697886 | -0.1464566 | -0.04736864 | 0.3424122 | -0.0564369 | 3.271237 | 0.5496253 | -0.4637426 | 0.025 | 0.134467 | 195 | -0.1755908 | -0.3529132 | -0.03709849 | 0.05239947 | 0.7603043 | 3.407359 |  | 30mM | 0.1355649 |  | 0.0254262
196 | 0.3236717 | -0.0476637 | 0.1684989 | 0.08189637 | 3.826719 | 3.754407 | -0.1642459 | -0.07824589 | 0.791803 | 0.1380874 | 0.4836165 | 0.31516 | -0.08699942 | 0.03 | 0.1611745 | 196 | -0.1537523 | -0.1774819 | 0.3647301 | -0.003283284 | 3.582542 | 3.57445 | [5 empty] | molar mass= | 80 | TiO2/mol |  | MW(Ni)= | 58.6934 | g
197 | 0.4704477 | -0.06342418 | 0.1423698 | -0.1386466 | 3.569796 | 3.689093 | 0.04450053 | -0.1235567 | 0.9367961 | 0.00432277 | 0.9794242 | 0.2527084 | -0.307472 | 0.04 | 0.2152711 | 197 | -0.2561659 | -0.1410192 | -0.0383103 | -0.4316267 | 3.589215 | 3.555426 | [5 empty] | V= | 0.025 | L
198 | 0.4093068 | -0.1154826 | 0.2878537 | 0.2214661 | 3.706278 | 3.72737 | 0.09973971 | 0.09556922 | 3.647546 | 0.3794706 | 3.756953 | 0.177985 | -0.1670965 | 0.06 | 0.3186351 | 198 | 0.02201208 | -0.03200626 | 0.1495651 | 0.1145993 | 3.662844 | 3.673804
199 | 0.3938425 | -0.1859582 | 0.006412213 | -0.0007708576 | 3.854041 | 3.79987 | -0.1047505 | 0.1730259 | 0.6744499 | 0.5268909 | 3.671143 | 0.3388157 | -0.1469235 | 0.08 | 0.4272894 | 199 | 0.0792503 | -0.1230452 | 0.6546304 | 0.06041917 | 3.841912 | 3.588224 |  | C0 | C* | m (TNTs) | a | 1/C* | 1/a | (C0-C*) | % wt
200 | 0.301866 | 3.122605e-05 | -0.09559441 | 0.08015822 | 3.968506 | 3.96191 | 0.1194028 | 0.3875807 | 3.903492 | 0.1394312 | 3.921838 | 3.925211 | 0.0494629 | 0.1 | 0.5349677 | 200 | 0.7581711 | -0.04808203 | 3.729606 | -0.01532811 | 3.890621 | 3.790182 |  | 0.01 | 0.00672776 | 0.501 | 0.01306283 | 148.6379 | 76.55307 | 0.00327224 | 0.94928
201 | 0.3608414 | 0.02573293 | 0.3896319 | 0.09239011 | 3.909531 | 3.803186 | 0.04079727 | 0.02884199 | 0.5374103 | 0.08045574 | 3.924725 | 3.925211 | -0.1680439 |  |  | 201 | -0.002932192 | -0.2835967 | 3.854322 | -0.00925649 | 0.7794576 | 3.791591 |  | 0.014 | 0.01029569 | 0.502 | 0.01475822 | 97.12805 | 67.75885 | 0.003704313 | 1.071164
202 | 0.4126918 | 0.1092459 | 0.05782972 | -0.1602085 | 3.899284 | 3.90904 | -0.03162951 | 0.3272694 | 0.575721 | 0.5290792 | 0.6746018 | 3.925211 | -0.1772942 |  |  | 202 | 0.282696 | -0.262312 | 0.1369433 | 0.02057859 | 0.7932465 | 3.611721 |  | 0.018 | 0.01362166 | 0.503 | 0.01740891 | 73.41249 | 57.44186 | 0.00437834 | 1.261127
203 | 0.2552395 | 0.1900718 | 0.3184555 | 0.2874423 | 3.92284 | 3.981288 | 0.2973776 | 0.2748137 | 3.732643 | 0.4127985 | 3.701728 | 0.8094745 | -0.07170467 |  |  | 203 | 0.7721008 | 0.007848167 | 0.05982874 | 3.703372 | 0.877354 | 3.914581 |  | 0.022 | 0.01748968 | 0.5 | 0.01804128 | 57.17658 | 55.42843 | 0.004510321 | 1.306339
204 | 0.3413824 | 0.04705409 | 0.4478223 | 0.1405811 | 3.984994 | 3.940346 | 0.2158078 | 0.1932242 | 1.243345 | 0.3501256 | 3.93528 | 0.531645 | -0.01209046 |  |  | 204 | 0.1215491 | -0.1671723 | 0.220462 | 1.018803 | 3.66524 | 0.9328505 |  | 0.026 | 0.02171429 | 0.502 | 0.01707456 | 46.05263 | 58.56668 | 0.004285713 | 1.237206
205 | 0.1487328 | 0.2538401 | 0.3699553 | 0.3003434 | 3.991619 | 3.97995 | 0.3228921 | 0.4702644 | 3.589254 | 0.4059275 | 3.942836 | 0.8398158 | 0.2699697 |  |  | 205 | 0.4194621 | 0.1600386 | 0.6663283 | 0.7744099 | 3.979244 | 3.549332 |  | 0.03 | 0.0254262 | 0.5 | 0.0182952 | 39.32951 | 54.65915 | 0.0045738 | 1.324481
206 | 0.1600261 | 0.1331592 | 0.5036445 | 0.4025364 | 3.991619 | 3.986437 | 0.2993095 | 0.4989216 | 3.973485 | 0.5068669 | 3.944074 | 3.455412 | 0.1350141 |  |  | 206 | 0.9181641 | 0.1852193 | 0.3874896 | 3.490314 | 3.980482 | 3.977249
207 | 0.1745248 | 0.139286 | 0.8628211 | 0.5839105 | 3.991619 | 3.986437 | 0.6650243 | 0.4721535 | 1.217361 | 0.7737809 | 3.944074 | 1.21744 | 0.1409964 |  |  | 207 | 0.9031102 | 0.2094811 | 0.4995423 | 1.284797 | 3.980482 | 3.977249
208 | 0.1885749 | 0.05420688 | 0.7278283 | 0.4758057 | 3.991619 | 3.986437 | 0.5806976 | 0.718923 | 0.7770006 | 0.690073 | 3.944074 | 0.6458179 | 0.2983076 |  |  | 208 | 0.8489831 | 0.4221156 | 0.8228213 | 0.8227372 | 3.980482 | 3.977249
209 | 0.1933617 | 0.01976391 | 0.5830369 | 0.4987493 | 3.991619 | 3.986437 | 0.7151325 | 0.6415738 | 0.9525187 | 0.8913512 | 3.944074 | 0.9257916 | 0.7232387 |  |  | 209 | 0.8676748 | 0.4207667 | 3.255496 | 3.244144 | 3.980482 | 3.977249
210 | 0.1807744 | 0.0151872 | 0.7574862 | 0.5545758 | 3.991619 | 3.986437 | 0.6226766 | 0.8717029 | 0.772652 | 1.373833 | 3.944074 | 1.194737 | 0.5869922 |  |  | 210 | 0.7336442 | 0.4006113 | 3.987475 | 1.95892 | 3.980482 | 3.977249
211 | 0.1891916 | 0.0192279 | 0.75984 | 0.8058991 | 3.991619 | 3.986437 | 0.6785929 | 0.8177935 | 0.8144444 | 1.044404 | 3.944074 | 1.198341 | 0.5161239 |  |  | 211 | 0.7175733 | 0.3511676 | 3.987475 | 0.7660488 | 3.980482 | 3.977249
212 | 0.1869491 | 0.02126137 | 0.7639817 | 0.9255061 | 3.991619 | 3.986437 | 0.7186764 | 1.041059 | 0.9402059 | 1.032506 | 3.944074 | 1.147231 | 0.5388198 |  |  | 212 | 0.8182959 | 0.5356607 | 3.987475 | 0.7866168 | 3.980482 | 3.977249
213 | 0.1640186 | 0.05416594 | 0.8351176 | 1.169628 | 3.991619 | 3.986437 | 1.090189 | 0.9943319 | 1.258214 | 1.039935 | 2.37093 | 2.962709 | 0.7305938 |  |  | 213 | 1.031968 | 0.7385872 | 2.406678 | 0.9041434 | 3.980482 | 3.977249
214 | 0.1714987 | 0.03847439 | 1.002527 | 1.43992 | 3.991619 | 3.986437 | 1.095442 | 0.9467265 | 3.019536 | 1.399441 | 1.590774 | 2.374085 | 0.7150631 |  |  | 214 | 1.089882 | 0.824111 | 1.627931 | 1.084783 | 3.980482 | 3.977249
215 | 0.1712325 | 0.009293506 | 1.244845 | 3.012471 | 3.991619 | 3.986437 | 1.302693 | 1.145477 | 2.558652 | 1.43441 | 1.886498 | 1.642363 | 0.881994 |  |  | 215 | 1.092736 | 0.8592704 | 3.060474 | 1.132331 | 3.980482 | 3.977249
216 | 0.1601986 | 0.005137692 | 1.378107 | 3.995664 | 3.991619 | 3.986437 | 1.408554 | 1.373784 | 1.620366 | 1.479405 | 3.145312 | 3.007971 | 1.06542 |  |  | 216 | 1.31246 | 1.003225 | 2.969223 | 1.225489 | 2.964269 | 3.977249
217 | 0.1553843 | 0.008917094 | 1.384868 | 3.995664 | 3.991619 | 3.986437 | 1.37015 | 1.456651 | 1.850714 | 1.582367 | 3.944074 | 2.573341 | 1.170881 |  |  | 217 | 1.407843 | 1.133077 | 2.28783 | 1.292063 | 3.18388 | 3.977249
218 | 0.1600259 | 0.00239875 | 1.483532 | 3.995664 | 3.991619 | 3.986437 | 1.553414 | 1.576747 | 3.051432 | 1.6146 | 3.944074 | 1.54908 | 1.227466 |  |  | 218 | 1.465811 | 1.345922 | 3.204021 | 1.328587 | 3.980482 | 3.977249
219 | 0.160954 | -0.0007074232 | 1.857489 | 3.995664 | 3.152738 | 3.986437 | 1.691476 | 1.752187 | 3.973485 | 1.967639 | 2.904533 | 2.769154 | 1.476288 |  |  | 219 | 1.576182 | 1.43007 | 3.987475 | 1.634531 | 3.980482 | 3.977249
220 | 0.1568546 | 0.00196179 | 2.046448 | 3.995664 | 3.098206 | 3.986437 | 1.745196 | 1.86928 | 3.229935 | 2.10163 | 2.090965 | 3.181931 | 1.650996 |  |  | 220 | 1.78824 | 1.478373 | 3.238734 | 2.269994 | 3.980482 | 3.977249
221 | 0.1567826 | -0.001059491 | 1.940176 | 3.210716 | 3.991619 | 3.986437 | 1.792006 | 1.860735 | 2.578202 | 2.304069 | 3.065038 | 2.263244 | 1.63479 |  |  | 221 | 1.992674 | 1.679814 | 3.105201 | 3.270647 | 3.32517 | 3.977249
222 | 0.1551872 | -0.002388714 | 2.155059 | 2.529189 | 3.991619 | 3.986437 | 1.878769 | 1.931324 | 2.725234 | 2.71482 | 3.944074 | 2.328148 | 1.749974 |  |  | 222 | 2.078315 | 1.818945 | 3.539286 | 3.984586 | 3.125822 | 3.977249
223 | 0.1530878 | -0.001042304 | 2.336223 | 3.356 | 3.991619 | 3.986437 | 2.082955 | 2.065774 | 2.65195 | 2.452724 | 3.231474 | 2.602166 | 1.778525 |  |  | 223 | 2.207271 | 1.864844 | 3.339941 | 3.984586 | 3.980482 | 3.977249
224 | 0.1501321 | 0.0009992217 | 2.249157 | 3.995664 | 3.991619 | 3.986437 | 2.213669 | 2.064868 | 3.178064 | 2.324192 | 2.370255 | 2.551737 | 1.88761 |  |  | 224 | 2.239748 | 1.834618 | 3.987475 | 3.984586 | 3.980482 | 3.977249
225 | 0.1488757 | 4.571758e-05 | 2.334802 | 3.625481 | 3.991619 | 3.986437 | 2.3018 | 2.323197 | 3.601839 | 2.463369 | 3.174964 | 2.897172 | 2.00701 |  |  | 225 | 2.369668 | 1.963178 | 3.987475 | 3.984586 | 3.71135 | 3.977249
226 | 0.148375 | -0.0005188777 | 2.220909 | 2.942709 | 3.991619 | 3.986437 | 2.332424 | 2.391411 | 3.235409 | 2.428495 | 3.623609 | 3.925211 | 1.97242 |  |  | 226 | 2.450603 | 2.053775 | 3.987475 | 3.664671 | 3.445995 | 3.977249
227 | 0.1463861 | 0.0004291231 | 2.34394 | 2.877563 | 3.991619 | 3.712811 | 2.366147 | 2.397828 | 3.788626 | 2.59205 | 3.232215 | 3.651312 | 2.098816 |  |  | 227 | 2.665796 | 2.164381 | 3.800343 | 3.273949 | 3.980482 | 3.977249
228 | 0.1456494 | 0.0007478035 | 2.257816 | 2.967034 | 3.991619 | 3.303608 | 2.556987 | 2.571276 | 3.1988 | 2.757958 | 3.71018 | 2.901676 | 2.290529 |  |  | 228 | 2.94255 | 2.175924 | 3.238752 | 3.984586 | 3.980482 | 3.977249
229 | 0.1448083 | 0.0001649666 | 2.264209 | 3.995664 | 3.991619 | 3.986437 | 2.503295 | 2.599705 | 2.84997 | 2.522048 | 3.284755 | 2.695693 | 2.332963 |  |  | 229 | 2.697962 | 2.250887 | 2.994308 | 3.984586 | 3.783026 | 3.977249
230 | 0.1446376 | -0.0002017506 | 1.927521 | 3.830475 | 3.991619 | 3.986437 | 2.452025 | 2.705107 | 3.203533 | 2.906364 | 3.843008 | 2.746893 | 2.300293 |  |  | 230 | 2.847778 | 2.284938 | 3.349519 | 3.984586 | 3.347429 | 3.977249
231 | 0.143622 | 0.0001031983 | 1.670253 | 3.38811 | 3.991619 | 3.986437 | 2.41624 | 2.730311 | 3.973485 | 3.964176 | 3.572363 | 2.542649 | 2.263459 |  |  | 231 | 2.818698 | 2.346039 | 3.987475 | 3.984586 | 3.980482 | 3.838337
232 | 0.1434027 | -8.466628e-05 | 1.416016 | 3.995664 | 3.991619 | 3.986437 | 2.593543 | 2.656693 | 3.973485 | 3.964176 | 3.944074 | 2.685656 | 2.344214 |  |  | 232 | 3.084034 | 2.427005 | 3.987475 | 3.984586 | 3.980482 | 3.384699
233 | 0.1425455 | 5.557517e-05 | 1.202667 | 3.995664 | 3.991619 | 3.867426 | 2.692782 | 2.646872 | 3.924553 | 3.964176 | 3.780788 | 2.697757 | 2.348056 |  |  | 233 | 2.955472 | 2.417974 | 3.987475 | 3.984586 | 3.980482 | 3.884054
234 | 0.1428134 | -0.0003771276 | 1.010315 | 3.995664 | 3.991619 | 3.270603 | 2.623884 | 2.847694 | 3.679168 | 3.853451 | 2.961931 | 2.244256 | 2.467101 |  |  | 234 | 2.604819 | 2.465944 | 3.987475 | 3.984586 | 3.980482 | 3.416695
235 | 0.1420329 | 0.0004153788 | 0.8455527 | 3.995664 | 3.991619 | 3.986437 | 2.774795 | 2.727288 | 3.973485 | 3.117395 | 3.944074 | 2.252858 | 2.549936 |  |  | 235 | 2.590932 | 2.590133 | 3.930015 | 3.927602 | 3.980482 | 3.977249
236 | 0.1417429 | -2.355916e-06 | 0.7094825 | 3.918837 | 3.950223 | 3.986437 | 2.798615 | 2.801521 | 3.973485 | 3.640194 | 3.872652 | 2.384554 | 2.479392 |  |  | 236 | 2.81454 | 2.476326 | 3.389435 | 3.44606 | 3.980482 | 3.977249
237 | 0.1417394 | -0.0005267285 | 0.5906013 | 2.936344 | 3.461559 | 3.986437 | 2.828417 | 2.867103 | 3.946024 | 3.078638 | 3.029544 | 2.340436 | 2.495046 |  |  | 237 | 2.937047 | 2.478452 | 3.283159 | 3.984586 | 3.980482 | 3.977249
238 | 0.1421201 | -0.0008023113 | 0.4932333 | 2.487743 | 3.977402 | 3.986437 | 3.025794 | 2.733976 | 3.42505 | 2.642474 | 3.921574 | 2.319428 | 2.441374 |  |  | 238 | 2.703912 | 2.599752 | 3.96236 | 3.984586 | 3.980482 | 3.977249
239 | 0.140951 | 0.0002243444 | 0.4125336 | 2.103791 | 3.465463 | 3.984602 | 2.605133 | 2.707714 | 3.267459 | 2.693438 | 3.107402 | 2.372071 | 2.829739 |  |  | 239 | 2.758559 | 2.679142 | 3.05713 | 3.984586 | 3.980482 | 3.977249
240 | 0.1412826 | -0.0004796173 | 0.34464 | 1.75939 | 3.981177 | 3.473543 | 2.802189 | 2.717639 | 3.277442 | 2.788255 | 2.823422 | 2.325149 | 2.732815 |  |  | 240 | 2.863231 | 2.688978 | 3.749309 | 3.984586 | 3.980482 | 3.977249
241 | 0.1408296 | -0.0009058498 | 0.2895607 | 1.472384 | 3.791741 | 3.963975 | 2.694255 | 2.765102 | 3.943615 | 2.559033 | 2.732648 | 2.407813 | 2.655677 |  |  | 241 | 2.740646 | 2.577355 | 3.977853 | 3.984586 | 3.980482 | 3.977249
242 | 0.1398672 | 0.0002421168 | 0.2440827 | 1.248676 | 2.553972 | 3.986437 | 3.050654 | 2.734799 | 3.973485 | 2.83619 | 2.661412 | 2.37945 | 2.590334 |  |  | 242 | 3.152176 | 2.578634 | 3.987475 | 3.984586 | 3.980482 | 3.977249
243 | 0.1399701 | 1.125584e-05 | 0.2051329 | 1.056163 | 2.151797 | 3.986437 | 3.007579 | 2.735856 | 3.242703 | 2.699348 | 2.628772 | 2.314346 | 2.655935 |  |  | 243 | 3.024732 | 2.810426 | 3.365964 | 3.528092 | 3.980482 | 3.977249
244 | 0.140308 | -0.0008284189 | 0.1730624 | 0.8957874 | 1.83932 | 2.848549 | 2.676146 | 2.861072 | 3.883989 | 2.686141 | 2.729191 | 2.374705 | 2.664745 |  |  | 244 | 2.854942 | 2.693341 | 3.463725 | 3.928681 | 3.980482 | 3.53369
245 | 0.1400062 | -0.0004738914 | 0.1468597 | 0.7638307 | 1.570776 | 2.446723 | 2.63695 | 2.878343 | 3.973485 | 2.630074 | 2.617225 | 2.42057 | 2.633912 |  |  | 245 | 2.98946 | 2.707441 | 3.746059 | 3.984586 | 3.980482 | 3.910242
246 | 0.1394612 | -0.000259251 | 0.1254397 | 0.6542866 | 1.338932 | 2.048366 | 2.411307 | 2.730875 | 3.301628 | 2.573305 | 2.65544 | 2.427462 | 2.573589 |  |  | 246 | 2.866112 | 2.684313 | 3.385509 | 3.820279 | 3.980482 | 3.977249
247 | 0.1388282 | 0.0002276216 | 0.1074055 | 0.5634226 | 1.153484 | 1.749176 | 2.198729 | 2.559083 | 3.830829 | 2.698429 | 2.637979 | 2.393938 | 2.563614 |  |  | 247 | 2.983574 | 2.6792 | 2.961512 | 3.949698 | 3.980482 | 3.977249
248 | 0.1387402 | -0.0002871131 | 0.0919031 | 0.4842611 | 0.9960356 | 1.515577 | 1.954972 | 2.427108 | 3.973485 | 2.643469 | 2.63121 | 2.385839 | 2.679777 |  |  | 248 | 2.720506 | 2.736586 | 2.644348 | 3.153878 | 3.980482 | 3.977249
249 | 0.1379977 | 6.152548e-05 | 0.07962806 | 0.4194932 | 0.8636953 | 1.313328 | 1.726683 | 2.147297 | 2.931488 | 2.646801 | 2.65779 | 2.400971 | 2.676554 |  |  | 249 | 2.671027 | 2.669492 | 2.44661 | 2.644817 | 3.088315 | 3.977249
250 | 0.1376204 | -5.791176e-05 | 0.06839199 | 0.3636126 | 0.7498944 | 1.144291 | 1.528259 | 1.924794 | 2.380504 | 2.584241 | 2.66371 | 2.388935 | 2.586749 |  |  | 250 | 2.83585 | 2.600594 | 2.272728 | 2.320595 | 2.736044 | 3.977249
251 | 0.1368084 | 0.000244777 | 0.05925136 | 0.3158938 | 0.6538702 | 1.000536 | 1.340106 | 1.69755 | 2.072023 | 2.459362 | 2.570595 | 2.355112 | 2.608755 |  |  | 251 | 2.886179 | 2.547483 | 2.117214 | 2.141694 | 2.557661 | 3.977249
252 | 0.1366444 | 1.186632e-05 | 0.0507961 | 0.2745486 | 0.5697504 | 0.87279 | 1.176274 | 1.487716 | 1.828486 | 2.314016 | 2.623427 | 2.369085 | 2.576327 |  |  | 252 | 2.710983 | 2.656437 | 1.959355 | 1.936997 | 2.371295 | 3.122253
253 | 0.1360039 | -0.0001753092 | 0.04381886 | 0.2390369 | 0.4982737 | 0.7627993 | 1.031499 | 1.312968 | 1.622632 | 2.11905 | 2.656983 | 2.377313 | 2.533553 |  |  | 253 | 2.845587 | 2.618527 | 1.825738 | 1.768487 | 2.152308 | 2.632333
254 | 0.1354254 | -0.0003396087 | 0.03776501 | 0.2080843 | 0.4347167 | 0.6684689 | 0.9079966 | 1.16002 | 1.42205 | 1.89384 | 2.570397 | 2.374296 | 2.562655 |  |  | 254 | 2.779307 | 2.559169 | 1.714102 | 1.639404 | 1.954305 | 2.448145
255 | 0.1346243 | -0.000262075 | 0.03293 | 0.1814522 | 0.3800857 | 0.5868181 | 0.7986828 | 1.023845 | 1.249528 | 1.702893 | 2.436363 | 2.346478 | 2.559265 |  |  | 255 | 2.749503 | 2.564157 | 1.624409 | 1.516486 | 1.805113 | 2.256916
256 | 0.1338272 | -1.326245e-05 | 0.0285081 | 0.158477 | 0.3325524 | 0.5146654 | 0.7024644 | 0.901641 | 1.107474 | 1.518154 | 2.221092 | 2.307212 | 2.58562 |  |  | 256 | 2.834152 | 2.625714 | 1.542896 | 1.408723 | 1.680858 | 2.097241
257 | 0.1330787 | -0.0002339038 | 0.0242902 | 0.1382797 | 0.2906607 | 0.4514728 | 0.6193542 | 0.7948381 | 0.9796536 | 1.346926 | 2.035503 | 2.279616 | 2.565623 |  |  | 257 | 2.807306 | 2.584549 | 1.456101 | 1.316509 | 1.567105 | 1.945698
258 | 0.1321933 | -0.0001583496 | 0.02088195 | 0.1204172 | 0.2548578 | 0.3966357 | 0.5450818 | 0.7025789 | 0.865342 | 1.19523 | 1.871648 | 2.298015 | 2.53437 |  |  | 258 | 2.740002 | 2.582823 | 1.381217 | 1.231751 | 1.461046 | 1.810334
259 | 0.1313952 | 0.0001475899 | 0.01778579 | 0.1048603 | 0.2238669 | 0.3490203 | 0.4809126 | 0.6207526 | 0.7655512 | 1.064272 | 1.683987 | 2.284867 | 2.467406 |  |  | 259 | 2.795037 | 2.579651 | 1.316975 | 1.158233 | 1.368697 | 1.696797
260 | 0.1304509 | 2.09159e-05 | 0.0152034 | 0.09159761 | 0.1965456 | 0.3075346 | 0.4253668 | 0.5489326 | 0.6784356 | 0.9478565 | 1.510836 | 2.170067 | 2.389138 |  |  | 260 | 3.013146 | 2.534197 | 1.259757 | 1.08997 | 1.283838 | 1.595229
261 | 0.129193 | 2.398002e-05 | 0.01295532 | 0.08023754 | 0.1731427 | 0.2717347 | 0.3766687 | 0.4871728 | 0.6037966 | 0.8461469 | 1.359252 | 1.978537 | 2.277768 |  |  | 261 | 3.053023 | 2.490744 | 1.205071 | 1.029705 | 1.209176 | 1.496647
262 | 0.1280023 | 0.0001593761 | 0.01098345 | 0.07059085 | 0.1528695 | 0.2406499 | 0.3348321 | 0.4337061 | 0.5386767 | 0.7586042 | 1.224735 | 1.776146 | 2.123809 |  |  | 262 | 2.96185 | 2.527551 | 1.154361 | 0.9774902 | 1.143666 | 1.407204
263 | 0.126833 | 0.0001124558 | 0.009621686 | 0.06226514 | 0.1356998 | 0.2140321 | 0.2984703 | 0.3878666 | 0.4819903 | 0.6815314 | 1.10874 | 1.600727 | 1.976895 |  |  | 263 | 3.455126 | 2.586777 | 1.110914 | 0.9276413 | 1.083157 | 1.338159
264 | 0.1258096 | -0.0001126465 | 0.008154679 | 0.05484583 | 0.1208556 | 0.1914414 | 0.2671255 | 0.3481284 | 0.4335641 | 0.6146524 | 1.004488 | 1.457995 | 1.846111 |  |  | 264 | 3.727324 | 2.579265 | 1.068311 | 0.884272 | 1.029929 | 1.280705
265 | 0.1247736 | -0.0002541356 | 0.006758689 | 0.04869877 | 0.1078678 | 0.171841 | 0.2407593 | 0.3140412 | 0.3918531 | 0.5556178 | 0.9126683 | 1.332409 | 1.721031 |  |  | 265 | 3.67153 | 2.523196 | 1.031441 | 0.8464387 | 0.9824074 | 1.224012
266 | 0.1233797 | -8.958947e-05 | 0.005949784 | 0.04410618 | 0.09761436 | 0.1557587 | 0.218862 | 0.2859435 | 0.3569717 | 0.5076444 | 0.8360189 | 1.217829 | 1.578992 |  |  | 266 | 3.61645 | 2.464674 | 1.00025 | 0.8116056 | 0.9402405 | 1.168046
267 | 0.1222886 | -0.0001422609 | 0.004986702 | 0.03996267 | 0.08907336 | 0.1425503 | 0.2003372 | 0.2618724 | 0.3277776 | 0.4671777 | 0.7721251 | 1.129233 | 1.463743 |  |  | 267 | 3.21966 | 2.460763 | 0.9662879 | 0.7807649 | 0.9024668 | 1.118398
268 | 0.1212269 | -0.0002696004 | 0.003884804 | 0.03630549 | 0.08222425 | 0.1315906 | 0.1850627 | 0.242198 | 0.3033577 | 0.4325982 | 0.7171926 | 1.049496 | 1.377975 |  |  | 268 | 3.62229 | 2.428481 | 0.9367132 | 0.7533842 | 0.8705401 | 1.076065
269 | 0.1198103 | -0.0002018784 | 0.003368197 | 0.03421766 | 0.07686209 | 0.1232437 | 0.173248 | 0.2270355 | 0.2837812 | 0.4052092 | 0.6701379 | 0.9813453 | 1.29051 |  |  | 269 | 3.595575 | 2.44312 | 0.9138732 | 0.7290676 | 0.8422782 | 1.040736
270 | 0.1185269 | -8.531119e-05 | 0.00333907 | 0.03215413 | 0.07264799 | 0.1164806 | 0.1635742 | 0.2146896 | 0.2680878 | 0.3822233 | 0.6313977 | 0.9259608 | 1.214405 |  |  | 270 | 3.27521 | 2.491064 | 0.890839 | 0.7082631 | 0.816562 | 1.006226
271 | 0.1170795 | 8.865436e-05 | 0.003140774 | 0.03052155 | 0.06934275 | 0.1113536 | 0.1562391 | 0.2048015 | 0.2557123 | 0.3644525 | 0.6013237 | 0.8790419 | 1.153169 |  |  | 271 | 3.591984 | 2.440801 | 0.8694948 | 0.68923 | 0.7928096 | 0.977669
272 | 0.1159964 | -0.0001844185 | 0.002722235 | 0.02936185 | 0.06685328 | 0.1075967 | 0.1507419 | 0.1974377 | 0.246815 | 0.3497067 | 0.575322 | 0.8414632 | 1.105053 |  |  | 272 | 2.820514 | 2.405941 | 0.8468009 | 0.6712495 | 0.7720219 | 0.9522504
273 | 0.1151016 | -0.0004206585 | 0.002366148 | 0.02907943 | 0.06573063 | 0.1051707 | 0.1470487 | 0.1927083 | 0.2390646 | 0.3387021 | 0.5562693 | 0.8119561 | 1.063304 |  |  | 273 | 3.252824 | 2.467533 | 0.8291974 | 0.6573657 | 0.7520078 | 0.927661
274 | 0.1133396 | 0.0002434367 | 0.00313813 | 0.02929732 | 0.0655426 | 0.1041386 | 0.1453033 | 0.1899013 | 0.2354888 | 0.3321652 | 0.5439304 | 0.7890367 | 1.032604 |  |  | 274 | 3.81794 | 2.488068 | 0.812626 | 0.6454301 | 0.7365767 | 0.9093166
275 | 0.1119313 | 0.000260499 | 0.003589082 | 0.02948214 | 0.06596293 | 0.104051 | 0.1449263 | 0.1884098 | 0.2336937 | 0.3286236 | 0.5336779 | 0.7722986 | 1.009554 |  |  | 275 | 3.505454 | 2.422043 | 0.7971228 | 0.6356747 | 0.7246648 | 0.8883716
276 | 0.1111253 | -5.52903e-05 | 0.003055196 | 0.02969798 | 0.06668003 | 0.1040031 | 0.1452482 | 0.1882637 | 0.2332332 | 0.3269569 | 0.5277601 | 0.762578 | 0.9956883 |  |  | 276 | 3.990809 | 2.366638 | 0.7822507 | 0.6238045 | 0.7099822 | 0.870638
277 | 0.1104628 | -8.467869e-05 | 0.002800453 | 0.03024946 | 0.06684873 | 0.1053626 | 0.146457 | 0.1888266 | 0.2335893 | 0.3277268 | 0.5245618 | 0.7558574 | 0.983877 |  |  | 277 | 3.851138 | 2.380148 | 0.7707829 | 0.612854 | 0.699111 | 0.8515606
278 | 0.1090553 | -8.494725e-05 | 0.003237973 | 0.03169361 | 0.06862332 | 0.1079854 | 0.1492631 | 0.1916497 | 0.2374339 | 0.3301805 | 0.5264694 | 0.7536644 | 0.9746767 |  |  | 278 | 3.459791 | 2.368983 | 0.7569898 | 0.6034789 | 0.6886196 | 0.8372807
279 | 0.1080192 | -0.0002765123 | 0.003780741 | 0.03308681 | 0.0704739 | 0.1098566 | 0.1519564 | 0.1953415 | 0.2408289 | 0.334051 | 0.5299581 | 0.7543884 | 0.9746679 |  |  | 279 | 3.990809 | 2.337115 | 0.7418768 | 0.5940799 | 0.6776777 | 0.8241755
280 | 0.1066569 | 0.000156415 | 0.003721007 | 0.03396019 | 0.07328431 | 0.1135587 | 0.156093 | 0.2003583 | 0.2459365 | 0.3392218 | 0.5342191 | 0.7591758 | 0.9768358 |  |  | 280 | 3.933276 | 2.353198 | 0.7268743 | 0.5874293 | 0.6674813 | 0.8094849
281 | 0.1056663 | -0.0002213596 | 0.003639495 | 0.03560137 | 0.07623696 | 0.1177909 | 0.1603918 | 0.2065164 | 0.2525698 | 0.3462348 | 0.5431914 | 0.76736 | 0.9853448 |  |  | 281 | 3.528102 | 2.24355 | 0.7153877 | 0.5771288 | 0.6560474 | 0.7942272
282 | 0.1046967 | -0.0003775388 | 0.004842649 | 0.03644078 | 0.07852858 | 0.1212459 | 0.1654299 | 0.2121606 | 0.2590483 | 0.3553889 | 0.5532505 | 0.7758145 | 0.9995967 |  |  | 282 | 3.05577 | 2.226719 | 0.6997341 | 0.5674239 | 0.6487854 | 0.7800917
283 | 0.1032538 | -1.004636e-05 | 0.005338279 | 0.03876561 | 0.08213296 | 0.1264745 | 0.1712344 | 0.2186081 | 0.266731 | 0.3645032 | 0.5674047 | 0.7931146 | 1.015164 |  |  | 283 | 3.879101 | 2.226004 | 0.687805 | 0.5592989 | 0.6374833 | 0.7687907
284 | 0.101611 | 0.000521727 | 0.006393237 | 0.04086142 | 0.08584081 | 0.131298 | 0.1773434 | 0.2261232 | 0.275332 | 0.3749302 | 0.5798093 | 0.8085863 | 1.023041 |  |  | 284 | 2.916988 | 2.213308 | 0.6691765 | 0.5510803 | 0.6294262 | 0.7519022
285 | 0.1013404 | -0.0004460966 | 0.006021521 | 0.04118499 | 0.08786888 | 0.1352555 | 0.1823445 | 0.2326995 | 0.2836465 | 0.386093 | 0.592993 | 0.8237312 | 1.044414 |  |  | 285 | 2.842241 | 2.088612 | 0.6524385 | 0.5411042 | 0.61791 | 0.7360536
286 | 0.1008769 | -0.001070717 | 0.005696999 | 0.0429151 | 0.09093359 | 0.1391732 | 0.1879134 | 0.2399796 | 0.2915552 | 0.3957999 | 0.608118 | 0.8414276 | 1.067157 |  |  | 286 | 2.826271 | 2.071381 | 0.6324974 | 0.5300063 | 0.6040033 | 0.7207617
287 | 0.1004135 | -0.00171029 | 0.004812232 | 0.0440429 | 0.0932957 | 0.1431981 | 0.1944446 | 0.2476808 | 0.300408 | 0.4086942 | 0.621158 | 0.8600874 | 1.091619 |  |  | 287 | 2.575518 | 2.001866 | 0.6148128 | 0.5192173 | 0.5928613 | 0.7036365
288 | 0.09994999 | -0.002705396 | 0.004670859 | 0.04477759 | 0.09724828 | 0.1487764 | 0.2010376 | 0.2554028 | 0.3088501 | 0.421774 | 0.6394984 | 0.8853646 | 1.110166 |  |  | 288 | 2.571603 | 1.924717 | 0.5956136 | 0.5100399 | 0.5812077 | 0.6876381
289 | 0.09948652 | -0.003489153 | 0.004505148 | 0.04575239 | 0.0996112 | 0.1530418 | 0.2080592 | 0.2630486 | 0.3189985 | 0.4346481 | 0.6584433 | 0.9058449 | 1.130448 |  |  | 289 | 2.410623 | 1.851836 | 0.5788438 | 0.4975116 | 0.5693442 | 0.6725823
290 | 0.09902305 | -0.004134156 | 0.004666687 | 0.047692 | 0.1026346 | 0.1583499 | 0.2139016 | 0.2716628 | 0.3286626 | 0.447831 | 0.677465 | 0.9252791 | 1.16232 |  |  | 290 | 2.21911 | 1.753182 | 0.5597766 | 0.486803 | 0.5577738 | 0.6567725
291 | 0.09855958 | -0.003963322 | 0.004806233 | 0.04897998 | 0.1065724 | 0.162952 | 0.2204984 | 0.2796155 | 0.3388758 | 0.4594611 | 0.6921439 | 0.9555095 | 1.177724 |  |  | 291 | 2.168752 | 1.678429 | 0.5415142 | 0.4781222 | 0.5491759 | 0.6438873
292 | 0.0980961 | -0.004930522 | 0.004682432 | 0.0514358 | 0.1091779 | 0.1680835 | 0.2269871 | 0.2865839 | 0.347642 | 0.4718399 | 0.7123269 | 0.9719204 | 1.20099 |  |  | 292 | 2.020403 | 1.586603 | 0.5255512 | 0.4693611 | 0.5377185 | 0.6311492
293 | 0.09763263 | -0.004952529 | 0.005033611 | 0.0527692 | 0.1134677 | 0.1729183 | 0.2341123 | 0.2951824 | 0.3565984 | 0.4851284 | 0.7254992 | 0.9964676 | 1.232274 |  |  | 293 | 1.914905 | 1.504384 | 0.5076085 | 0.4589396 | 0.5288604 | 0.6184155
294 | 0.09716916 | -0.004722611 | 0.004929637 | 0.05370235 | 0.1160233 | 0.1786579 | 0.2400252 | 0.3030243 | 0.3665856 | 0.4958445 | 0.7426516 | 1.017166 | 1.255435 |  |  | 294 | 1.805688 | 1.419679 | 0.4928289 | 0.4524129 | 0.5219105 | 0.6079155
295 | 0.09670569 | -0.00503292 | 0.004972435 | 0.0557949 | 0.1194003 | 0.1826029 | 0.2458397 | 0.3093165 | 0.3751132 | 0.5058017 | 0.7599851 | 1.03439 | 1.287846 |  |  | 295 | 1.662451 | 1.329013 | 0.4773009 | 0.4456624 | 0.5135533 | 0.5991687
296 | 0.09624222 | -0.004791103 | 0.005620556 | 0.0567918 | 0.1218098 | 0.1860504 | 0.2504514 | 0.3164501 | 0.3850616 | 0.5167601 | 0.7747532 | 1.058466 | 1.306663 |  |  | 296 | 1.527692 | 1.256328 | 0.4639124 | 0.4378621 | 0.5066063 | 0.5876971
297 | 0.09577875 | -0.005581421 | 0.005608549 | 0.05910648 | 0.1242917 | 0.1902023 | 0.2567862 | 0.3242809 | 0.3904739 | 0.5269656 | 0.7875578 | 1.081635 | 1.324733 |  |  | 297 | 1.435246 | 1.182772 | 0.4501757 | 0.4302379 | 0.499632 | 0.5796653
298 | 0.09531527 | -0.00538987 | 0.005362318 | 0.05990144 | 0.1265744 | 0.1937047 | 0.2604974 | 0.3292489 | 0.3969777 | 0.5365271 | 0.7984701 | 1.08904 | 1.335931 |  |  | 298 | 1.328946 | 1.104453 | 0.4385418 | 0.4254684 | 0.4927143 | 0.5726344
299 | 0.0948518 | -0.005471024 | 0.005837777 | 0.06087454 | 0.1288166 | 0.1965667 | 0.2640311 | 0.3343215 | 0.4017666 | 0.5437187 | 0.8095938 | 1.099991 | 1.358907 |  |  | 299 | 1.248003 | 1.041506 | 0.4269873 | 0.4193295 | 0.4853545 | 0.5636937
300 | 0.09438833 | -0.005628485 | 0.006320315 | 0.061251 | 0.1302375 | 0.1997798 | 0.2679696 | 0.3378395 | 0.4077527 | 0.5507504 | 0.8156689 | 1.114032 | 1.366911 |  |  | 300 | 1.159696 | 0.9800263 | 0.4160295 | 0.413698 | 0.4804534 | 0.5558138
301 | 0.09392486 | -0.005562241 | 0.006911757 | 0.0620943 | 0.1317076 | 0.2011698 | 0.2705479 | 0.3411719 | 0.4111888 | 0.5557081 | 0.8228102 | 1.123806 | 1.382115 |  |  | 301 | 1.077662 | 0.9241426 | 0.4042409 | 0.4083879 | 0.4738596 | 0.5471056
302 | 0.09346139 | -0.00530217 | 0.006582201 | 0.06310591 | 0.1331262 | 0.2025109 | 0.2720651 | 0.3426236 | 0.4137393 | 0.5573502 | 0.8246874 | 1.121475 | 1.381565 |  |  | 302 | 1.007615 | 0.8703425 | 0.3935993 | 0.4019043 | 0.4677273 | 0.5396013
303 | 0.09299792 | -0.005247571 | 0.006819747 | 0.06381319 | 0.1342327 | 0.203605 | 0.2733852 | 0.3440787 | 0.4154811 | 0.5593338 | 0.827671 | 1.128179 | 1.381729 |  |  | 303 | 0.9415444 | 0.8183791 | 0.3841391 | 0.3949674 | 0.4604857 | 0.5317221
304 | 0.09253444 | -0.004783725 | 0.00703391 | 0.06412558 | 0.1340667 | 0.2039008 | 0.2736356 | 0.343335 | 0.4140679 | 0.5584546 | 0.8286034 | 1.125206 | 1.380735 |  |  | 304 | 0.8796686 | 0.7716765 | 0.3742766 | 0.3883575 | 0.4535702 | 0.5218068
305 | 0.09207097 | -0.004083911 | 0.007799059 | 0.06384636 | 0.1340517 | 0.2023034 | 0.2717302 | 0.3423012 | 0.4124714 | 0.5566572 | 0.8273002 | 1.119249 | 1.385419 |  |  | 305 | 0.8244028 | 0.7288793 | 0.3643255 | 0.3807725 | 0.4457656 | 0.5129155
306 | 0.0916075 | -0.003693859 | 0.007627347 | 0.06320163 | 0.1325037 | 0.2011274 | 0.2696621 | 0.3399132 | 0.4104988 | 0.5510982 | 0.81763 | 1.105692 | 1.373045 |  |  | 306 | 0.7723152 | 0.6885104 | 0.3546448 | 0.3732731 | 0.4367884 | 0.5028315
307 | 0.09114403 | -0.004705061 | 0.007116201 | 0.06292076 | 0.1310935 | 0.1986775 | 0.2669549 | 0.3354317 | 0.4053014 | 0.5444376 | 0.8110034 | 1.099441 | 1.361775 |  |  | 307 | 0.7248957 | 0.6511914 | 0.3442836 | 0.3649491 | 0.4275115 | 0.4910207
308 | 0.09068056 | -0.004109448 | 0.007496517 | 0.0623065 | 0.1290456 | 0.195691 | 0.263011 | 0.3298947 | 0.3988405 | 0.5374166 | 0.796756 | 1.087264 | 1.339839 |  |  | 308 | 0.680501 | 0.6172399 | 0.3327218 | 0.3560506 | 0.4166866 | 0.4794175
309 | 0.09021709 | -0.003526445 | 0.007713933 | 0.06143565 | 0.1268037 | 0.1920835 | 0.2578324 | 0.3239882 | 0.3917552 | 0.5263626 | 0.7807334 | 1.062647 | 1.3079 |  |  | 309 | 0.6410619 | 0.5848711 | 0.3228484 | 0.3451097 | 0.4057918 | 0.4659952
310 | 0.08975361 | -0.002970205 | 0.007563713 | 0.05974211 | 0.124056 | 0.1880911 | 0.2524449 | 0.3163391 | 0.3831793 | 0.5144804 | 0.7631868 | 1.038102 | 1.276311 |  |  | 310 | 0.6052951 | 0.5545048 | 0.3121762 | 0.334989 | 0.3943941 | 0.4519491
311 | 0.08929014 | -0.002961349 | 0.007620733 | 0.05810797 | 0.1214477 | 0.1838291 | 0.2458746 | 0.3090156 | 0.3729015 | 0.502663 | 0.7442432 | 1.015193 | 1.235614 |  |  | 311 | 0.5689565 | 0.5242341 | 0.3006924 | 0.3247103 | 0.3811975 | 0.4371215
312 | 0.08882667 | -0.00281986 | 0.007743644 | 0.0570445 | 0.1178381 | 0.1785598 | 0.2388314 | 0.3001932 | 0.3625625 | 0.4886343 | 0.7254909 | 0.9870125 | 1.207901 |  |  | 312 | 0.5349922 | 0.4973009 | 0.2898232 | 0.3132261 | 0.3682404 | 0.4229014
313 | 0.0883632 | -0.002420941 | 0.007842324 | 0.05538381 | 0.1141964 | 0.1725622 | 0.2309549 | 0.290685 | 0.3513616 | 0.4731417 | 0.7051754 | 0.9578227 | 1.17878 |  |  | 313 | 0.5039936 | 0.4707745 | 0.2774985 | 0.3011272 | 0.3540832 | 0.4074779
314 | 0.08789973 | -0.002266769 | 0.007613143 | 0.05346092 | 0.111011 | 0.1668243 | 0.2232056 | 0.280977 | 0.3396086 | 0.45696 | 0.6814127 | 0.9240369 | 1.141283 |  |  | 314 | 0.4757279 | 0.4466809 | 0.2652687 | 0.2895919 | 0.3397789 | 0.3914917
315 | 0.08743626 | -0.002202123 | 0.00726656 | 0.05179398 | 0.1068892 | 0.1607668 | 0.2148869 | 0.2709439 | 0.3273436 | 0.4406676 | 0.6564937 | 0.8914914 | 1.100094 |  |  | 315 | 0.44835 | 0.4229716 | 0.253899 | 0.2766558 | 0.3261206 | 0.3747978
316 | 0.08697278 | -0.00192079 | 0.006863367 | 0.05041 | 0.1032702 | 0.1543485 | 0.2067317 | 0.260029 | 0.3143547 | 0.4240952 | 0.6310564 | 0.8601547 | 1.06084 |  |  | 316 | 0.4233345 | 0.4009914 | 0.2428491 | 0.2645222 | 0.3126461 | 0.3585004
317 | 0.08650931 | -0.001473854 | 0.006785776 | 0.04867416 | 0.099404 | 0.148196 | 0.1986926 | 0.2501996 | 0.3018998 | 0.4067998 | 0.6046167 | 0.8254531 | 1.019283 |  |  | 317 | 0.400181 | 0.3803963 | 0.2312406 | 0.2528988 | 0.2979168 | 0.3422068
318 | 0.08604584 | -0.001274002 | 0.006953343 | 0.04669762 | 0.09498369 | 0.142449 | 0.1904286 | 0.2394665 | 0.2891907 | 0.3905978 | 0.5800163 | 0.7927071 | 0.9814202 |  |  | 318 | 0.3789724 | 0.3603913 | 0.2194584 | 0.2409468 | 0.283707 | 0.3262155
319 | 0.08558237 | -0.0009790882 | 0.007228939 | 0.04485517 | 0.09099059 | 0.1359858 | 0.1825614 | 0.2294711 | 0.2765887 | 0.3736969 | 0.5569287 | 0.7614717 | 0.9368939 |  |  | 319 | 0.3590844 | 0.3420662 | 0.2082579 | 0.2292403 | 0.2704051 | 0.3111681
320 | 0.0851189 | -0.0003516687 | 0.006728957 | 0.04329366 | 0.08738142 | 0.1306915 | 0.1750356 | 0.2202924 | 0.2651015 | 0.3568356 | 0.5348244 | 0.727843 | 0.8952013 |  |  | 320 | 0.3396576 | 0.324027 | 0.1977614 | 0.2172965 | 0.2571299 | 0.2958897
321 | 0.08489669 | -0.0003352065 | 0.006362795 | 0.04145773 | 0.08357333 | 0.1256543 | 0.1676911 | 0.2107638 | 0.2537155 | 0.3421437 | 0.5120199 | 0.6947117 | 0.8602313 |  |  | 321 | 0.3211751 | 0.3069156 | 0.1877165 | 0.2061481 | 0.2450653 | 0.2810025
322 | 0.08466058 | -1.047968e-05 | 0.0063664 | 0.03928826 | 0.07996928 | 0.1205651 | 0.1603725 | 0.2022669 | 0.2431007 | 0.3290875 | 0.4902956 | 0.6663826 | 0.8233174 |  |  | 322 | 0.3048033 | 0.2915551 | 0.178114 | 0.1958639 | 0.2332501 | 0.26699
323 | 0.08436712 | 0.000499578 | 0.006403555 | 0.03796757 | 0.07700002 | 0.1161612 | 0.1542267 | 0.1947127 | 0.2346071 | 0.3160901 | 0.471761 | 0.6420012 | 0.7909725 |  |  | 323 | 0.290115 | 0.2767542 | 0.1692418 | 0.1858211 | 0.2214381 | 0.2532268
324 | 0.08436454 | 8.962605e-06 | 0.006014808 | 0.0365523 | 0.07430599 | 0.1114955 | 0.1483683 | 0.1870147 | 0.2263756 | 0.3039224 | 0.4556612 | 0.6173534 | 0.7647598 |  |  | 324 | 0.2751071 | 0.2631808 | 0.1602891 | 0.1764789 | 0.2108746 | 0.2418416
325 | 0.08413537 | -0.0002809897 | 0.005352369 | 0.03547911 | 0.0715791 | 0.1072522 | 0.1433332 | 0.1801537 | 0.2184581 | 0.2943039 | 0.440216 | 0.5956127 | 0.7383672 |  |  | 325 | 0.2610575 | 0.2509748 | 0.1526468 | 0.1686365 | 0.2017071 | 0.2322406
326 | 0.08364732 | -8.829285e-05 | 0.005702396 | 0.03554636 | 0.06969223 | 0.1044068 | 0.1399865 | 0.1745601 | 0.211259 | 0.2858404 | 0.4270339 | 0.5779641 | 0.7156418 |  |  | 326 | 0.2491239 | 0.2400785 | 0.146468 | 0.1621039 | 0.1934821 | 0.2231163
327 | 0.08360176 | 9.744285e-05 | 0.00600196 | 0.0344715 | 0.06830761 | 0.101956 | 0.136427 | 0.1698326 | 0.2052008 | 0.2780621 | 0.4169113 | 0.562412 | 0.6993947 |  |  | 327 | 0.2376556 | 0.2302547 | 0.1402502 | 0.1552833 | 0.185973 | 0.2145812
328 | 0.08376956 | -0.0002467064 | 0.005345733 | 0.03322065 | 0.0669251 | 0.09901151 | 0.1331918 | 0.1667278 | 0.2012124 | 0.2719958 | 0.4071676 | 0.5516958 | 0.6810138 |  |  | 328 | 0.2270231 | 0.2202038 | 0.1344426 | 0.1493582 | 0.1788434 | 0.2071045
329 | 0.08365107 | -0.00066812 | 0.005206954 | 0.03319988 | 0.06619695 | 0.09758542 | 0.1312058 | 0.1647645 | 0.1981313 | 0.2670858 | 0.4002675 | 0.5438229 | 0.6666054 |  |  | 329 | 0.2174368 | 0.2109605 | 0.1289519 | 0.1451574 | 0.1739904 | 0.201581
330 | 0.08348621 | -0.0004213152 | 0.005723272 | 0.03311916 | 0.06572816 | 0.09724099 | 0.1295814 | 0.1630889 | 0.1965863 | 0.264012 | 0.3958625 | 0.5370442 | 0.6615514 |  |  | 330 | 0.208877 | 0.2035629 | 0.1249862 | 0.1410291 | 0.1704595 | 0.1966979
331 | 0.08349757 | -0.0005073354 | 0.005591624 | 0.03299181 | 0.0653725 | 0.09641277 | 0.1287356 | 0.1622316 | 0.1957545 | 0.2636547 | 0.3918021 | 0.5329127 | 0.6574002 |  |  | 331 | 0.2009829 | 0.1965721 | 0.1221392 | 0.1379163 | 0.1660731 | 0.1929913
332 | 0.08350894 | -0.0001232992 | 0.005507196 | 0.03267704 | 0.06522271 | 0.09651008 | 0.1293659 | 0.161721 | 0.1954264 | 0.2635146 | 0.3912732 | 0.5321941 | 0.6562884 |  |  | 332 | 0.1932261 | 0.1899349 | 0.1195485 | 0.1361537 | 0.1642548 | 0.1906215
333 | 0.08352031 | 0.000427315 | 0.005330222 | 0.03245644 | 0.06542761 | 0.09703039 | 0.1298584 | 0.1620034 | 0.1966206 | 0.2636038 | 0.3940338 | 0.5337402 | 0.6584971 |  |  | 333 | 0.1875122 | 0.1847744 | 0.118132 | 0.1349706 | 0.1634155 | 0.1886198
334 | 0.08353167 | -0.0002688812 | 0.004793307 | 0.03315782 | 0.06588305 | 0.09766991 | 0.1302924 | 0.1643656 | 0.1983576 | 0.2656972 | 0.3961871 | 0.535785 | 0.6606619 |  |  | 334 | 0.1820868 | 0.1803975 | 0.1163407 | 0.1338437 | 0.1628703 | 0.1879534
335 | 0.08354304 | -0.0005311531 | 0.005388297 | 0.03388738 | 0.0667262 | 0.09887488 | 0.131454 | 0.1653997 | 0.199779 | 0.2683706 | 0.3996138 | 0.5404829 | 0.6665463 |  |  | 335 | 0.1765437 | 0.1766981 | 0.1151469 | 0.1328596 | 0.1625783 | 0.1895691
336 | 0.08355441 | 0.000286662 | 0.005787519 | 0.0337298 | 0.06693773 | 0.1005223 | 0.1337534 | 0.1670135 | 0.2006275 | 0.2716779 | 0.4050555 | 0.5476611 | 0.6740309 |  |  | 336 | 0.1711717 | 0.172857 | 0.1154961 | 0.1332584 | 0.1623123 | 0.1903312
337 | 0.08356577 | -0.0002705458 | 0.005708713 | 0.03387236 | 0.06782332 | 0.1021603 | 0.1351786 | 0.1692744 | 0.204186 | 0.2744008 | 0.4096929 | 0.5550985 | 0.681045 |  |  | 337 | 0.1668865 | 0.1695863 | 0.1153564 | 0.1337488 | 0.1630304 | 0.1903813
338 | 0.08357714 | -0.0003368844 | 0.005347591 | 0.03441751 | 0.06894998 | 0.1029291 | 0.1373749 | 0.1710735 | 0.2077617 | 0.276562 | 0.4127455 | 0.5609953 | 0.6858051 |  |  | 338 | 0.1635413 | 0.1660469 | 0.1153751 | 0.1341351 | 0.1640001 | 0.1905312
339 | 0.0835885 | -4.091493e-05 | 0.005348464 | 0.03460262 | 0.07016535 | 0.1036086 | 0.1391102 | 0.1728979 | 0.2092613 | 0.2809659 | 0.4153345 | 0.5651419 | 0.6926391 |  |  | 339 | 0.1590967 | 0.1632977 | 0.114947 | 0.1342255 | 0.1644435 | 0.1913721
340 | 0.08359987 | 0.0003280898 | 0.005504621 | 0.03521031 | 0.07123491 | 0.1045038 | 0.1393243 | 0.1757579 | 0.2111914 | 0.2844487 | 0.4209619 | 0.5702336 | 0.7039013 |  |  | 340 | 0.1549419 | 0.1610723 | 0.113819 | 0.1349758 | 0.1645413 | 0.1927734
341 | 0.08361124 | -9.811396e-05 | 0.00515665 | 0.03578202 | 0.07229774 | 0.1056828 | 0.1407109 | 0.1772541 | 0.2139471 | 0.2861195 | 0.4248198 | 0.5748726 | 0.7082092 |  |  | 341 | 0.1519608 | 0.1581668 | 0.1137623 | 0.1360302 | 0.1659242 | 0.1935229
342 | 0.0836226 | -0.0009592541 | 0.005393745 | 0.03663595 | 0.07227493 | 0.1065317 | 0.1424227 | 0.1778982 | 0.2158661 | 0.2875434 | 0.4256757 | 0.5790069 | 0.7121934 |  |  | 342 | 0.1491441 | 0.1562459 | 0.1139699 | 0.135589 | 0.1669135 | 0.194414
343 | 0.08363397 | -0.001090522 | 0.005438629 | 0.03557391 | 0.07144184 | 0.1062585 | 0.1421972 | 0.1779968 | 0.2168077 | 0.2884949 | 0.428274 | 0.5816514 | 0.7182242 |  |  | 343 | 0.14536 | 0.153263 | 0.1134007 | 0.1355972 | 0.1664585 | 0.1944987
344 | 0.08364534 | -0.0003866989 | 0.00610524 | 0.03506301 | 0.0714045 | 0.1069993 | 0.1425182 | 0.1787631 | 0.2167054 | 0.2884625 | 0.4280817 | 0.5843888 | 0.7144145 |  |  | 344 | 0.1428638 | 0.15093 | 0.1138042 | 0.1350192 | 0.1672517 | 0.1946166
345 | 0.0836567 | -0.0007197497 | 0.00562397 | 0.03561545 | 0.07269228 | 0.1072856 | 0.1423227 | 0.1782093 | 0.2145397 | 0.2884636 | 0.4282894 | 0.5818089 | 0.7111597 |  |  | 345 | 0.1404181 | 0.148539 | 0.1139276 | 0.1344747 | 0.165977 | 0.1941917
346 | 0.08366807 | -0.0005644373 | 0.006205509 | 0.03570971 | 0.07197407 | 0.105776 | 0.1409992 | 0.1771792 | 0.2136073 | 0.2858686 | 0.4254665 | 0.5789982 | 0.706025 |  |  | 346 | 0.1374641 | 0.1453131 | 0.1124852 | 0.1341052 | 0.1641865 | 0.1923201
347 | 0.08367944 | -0.0006980096 | 0.005937227 | 0.03502685 | 0.07192497 | 0.1051937 | 0.1398804 | 0.1757181 | 0.2125123 | 0.2851337 | 0.4219188 | 0.5721924 | 0.7007362 |  |  | 347 | 0.1354988 | 0.1432212 | 0.110998 | 0.132421 | 0.1620672 | 0.1914497
348 | 0.0836908 | -0.0004499887 | 0.006059392 | 0.03524434 | 0.07085964 | 0.1046207 | 0.1390902 | 0.1744145 | 0.2097947 | 0.2819385 | 0.4169589 | 0.5676741 | 0.6969754 |  |  | 348 | 0.1322245 | 0.1412031 | 0.1089822 | 0.1309681 | 0.1609746 | 0.18858
349 | 0.08370217 | -0.001118663 | 0.005527206 | 0.03440337 | 0.06943286 | 0.1020163 | 0.1388787 | 0.1728304 | 0.2081203 | 0.2778077 | 0.4101595 | 0.5614823 | 0.6888286 |  |  | 349 | 0.1286158 | 0.1379465 | 0.1077105 | 0.1296574 | 0.1589006 | 0.186088
350 | 0.08371353 | -0.0007509095 | 0.005879793 | 0.03386106 | 0.06793475 | 0.1007408 | 0.1350002 | 0.1683258 | 0.2039896 | 0.2729901 | 0.403523 | 0.5518844 | 0.6735773 |  |  | 350 | 0.1263849 | 0.1347843 | 0.1056021 | 0.126734 | 0.1558459 | 0.1828014
351 | 0.0837249 | -0.0004689721 | 0.004814783 | 0.03406917 | 0.06634001 | 0.09838401 | 0.1310153 | 0.1649856 | 0.1986387 | 0.2679072 | 0.3960085 | 0.5387723 | 0.6581959 |  |  | 351 | 0.1240952 | 0.1323081 | 0.1048402 | 0.12423 | 0.1520702 | 0.1798826
352 | 0.08373627 | 0.0003809503 | 0.005138801 | 0.0328245 | 0.06624139 | 0.09629084 | 0.1284429 | 0.1596241 | 0.1953263 | 0.2607169 | 0.3870934 | 0.5277309 | 0.6447354 |  |  | 352 | 0.1201388 | 0.1299313 | 0.1011703 | 0.1218009 | 0.1484811 | 0.1742174
353 | 0.08374763 | -0.0009247836 | 0.005110286 | 0.03155299 | 0.06441868 | 0.09301255 | 0.1247837 | 0.1559083 | 0.1888679 | 0.2545398 | 0.3777705 | 0.5140565 | 0.625081 |  |  | 353 | 0.1178871 | 0.125799 | 0.09758311 | 0.1185819 | 0.1448692 | 0.1686131
354 | 0.083759 | -4.248136e-05 | 0.004805941 | 0.03065827 | 0.06100046 | 0.09174607 | 0.1205673 | 0.1511323 | 0.1837663 | 0.2464816 | 0.3678669 | 0.4952433 | 0.6026545 |  |  | 354 | 0.1143306 | 0.1223375 | 0.09655056 | 0.1144376 | 0.1415979 | 0.1640312
355 | 0.08377037 | -0.0004365526 | 0.004587459 | 0.02971739 | 0.05839182 | 0.08827635 | 0.1162307 | 0.1465343 | 0.1776541 | 0.2373787 | 0.3529565 | 0.479604 | 0.5890485 |  |  | 355 | 0.1125026 | 0.1190646 | 0.09303255 | 0.1099379 | 0.1371015 | 0.1583762
356 | 0.08378173 | -0.000778528 | 0.004337493 | 0.02808402 | 0.05660704 | 0.08315873 | 0.1117035 | 0.140059 | 0.1711966 | 0.2279224 | 0.340329 | 0.4602855 | 0.5640478 |  |  | 356 | 0.1083093 | 0.1152787 | 0.08982072 | 0.1062949 | 0.1330219 | 0.1542198
357 | 0.0837931 | -0.001598581 | 0.003592615 | 0.02817828 | 0.05445824 | 0.08081327 | 0.1064143 | 0.1348307 | 0.1628401 | 0.2201277 | 0.3272067 | 0.4408648 | 0.542032 |  |  | 357 | 0.1063475 | 0.1115807 | 0.08632309 | 0.1035852 | 0.1269363 | 0.1480985
358 | 0.08380447 | -0.0002178808 | 0.005093464 | 0.02665409 | 0.05318755 | 0.07679628 | 0.1028538 | 0.1279576 | 0.1559772 | 0.2095112 | 0.3120165 | 0.4273049 | 0.5171755 |  |  | 358 | 0.1039499 | 0.1083967 | 0.0829019 | 0.09885788 | 0.1222162 | 0.1407084
359 | 0.08381583 | -0.000203362 | 0.003876357 | 0.02571466 | 0.05020978 | 0.07388338 | 0.09836414 | 0.1224618 | 0.1492152 | 0.2011339 | 0.300529 | 0.4034057 | 0.492891 |  |  | 359 | 0.1011184 | 0.1064294 | 0.07865899 | 0.09381087 | 0.1162248 | 0.1339899
360 | 0.0838272 | 0.0005732505 | 0.003934985 | 0.0243029 | 0.04796666 | 0.0684468 | 0.09235452 | 0.1174175 | 0.1422418 | 0.1905564 | 0.2840253 | 0.3839876 | 0.4682482 |  |  | 360 | 0.09823807 | 0.1025985 | 0.07648947 | 0.09054192 | 0.1103798 | 0.1302276
361 | 0.08383856 | -0.0004417162 | 0.00405879 | 0.023485 | 0.0445498 | 0.06475298 | 0.08767915 | 0.108655 | 0.1336461 | 0.1790608 | 0.2670691 | 0.3600519 | 0.4363837 |  |  | 361 | 0.09507919 | 0.09755604 | 0.07280771 | 0.08545049 | 0.1047389 | 0.1206995
362 | 0.08384993 | -0.0006901902 | 0.004266843 | 0.02163536 | 0.04114544 | 0.06188881 | 0.0818543 | 0.1029277 | 0.1238619 | 0.1678101 | 0.2499309 | 0.340623 | 0.4150135 |  |  | 362 | 0.09413563 | 0.0956745 | 0.06881679 | 0.07940946 | 0.09762452 | 0.1149504
363 | 0.0838613 | -0.0005500907 | 0.003233163 | 0.01970756 | 0.0389488 | 0.05801394 | 0.07610871 | 0.09594398 | 0.1161481 | 0.1588552 | 0.235562 | 0.3190019 | 0.388834 |  |  | 363 | 0.09019357 | 0.09144569 | 0.06289531 | 0.07399275 | 0.09165917 | 0.1088524
364 | 0.08387266 | -0.0003583761 | 0.001283371 | 0.01805327 | 0.03818261 | 0.05314988 | 0.07138453 | 0.09004646 | 0.1089429 | 0.1465015 | 0.2190897 | 0.2973577 | 0.3638664 |  |  | 364 | 0.08870822 | 0.08786938 | 0.06003588 | 0.07240085 | 0.08667917 | 0.09990729
365 | 0.08396473 | -0.001270603 | 0.002082059 | 0.01696108 | 0.03501063 | 0.05033493 | 0.06537025 | 0.08288215 | 0.1008415 | 0.1357292 | 0.2012604 | 0.2770462 | 0.341069 |  |  | 365 | 0.08581353 | 0.08454588 | 0.05751818 | 0.06475629 | 0.08307156 | 0.0954497
366 | 0.08439052 | -0.0001488858 | 0.001595975 | 0.01428463 | 0.03357583 | 0.04652564 | 0.0598066 | 0.07745081 | 0.0933234 | 0.124981 | 0.1885891 | 0.2583813 | 0.3111945 |  |  | 366 | 0.08070319 | 0.08070788 | 0.05531118 | 0.06202309 | 0.07623805 | 0.08592434
367 | 0.08361514 | -0.0005143148 | 0.001197283 | 0.01556984 | 0.03157425 | 0.04236011 | 0.05726416 | 0.0708809 | 0.08759681 | 0.1158374 | 0.1741876 | 0.2383264 | 0.2892501 |  |  | 367 | 0.08116262 | 0.07868475 | 0.05270325 | 0.05782369 | 0.07133133 | 0.08191542
368 | 0.08400473 | 0.001215214 | 0.001265503 | 0.01404853 | 0.02780175 | 0.03806656 | 0.051045 | 0.0650961 | 0.07967559 | 0.1064922 | 0.1608367 | 0.2212823 | 0.263901 |  |  | 368 | 0.07816033 | 0.07501167 | 0.04622409 | 0.05222337 | 0.06611652 | 0.07456407
369 | 0.0843738 | -0.000926892 | 0.001463686 | 0.01305147 | 0.02471469 | 0.03585136 | 0.04596839 | 0.05742752 | 0.07199818 | 0.09745714 | 0.1470851 | 0.2003747 | 0.2413161 |  |  | 369 | 0.07532621 | 0.07151575 | 0.04366381 | 0.04910953 | 0.0592301 | 0.07012162
370 | 0.08494233 | -0.0004262542 | -0.00042812 | 0.009621543 | 0.02318943 | 0.03289959 | 0.0422323 | 0.05348652 | 0.06455311 | 0.08787971 | 0.129356 | 0.1824286 | 0.2184318 |  |  | 370 | 0.07458451 | 0.06852353 | 0.04097435 | 0.04490045 | 0.05498814 | 0.06341099
371 | 0.08589901 | -0.0004041639 | -0.001193426 | 0.009329876 | 0.01901817 | 0.02844552 | 0.03752385 | 0.04498135 | 0.05610277 | 0.07875988 | 0.1189428 | 0.1653727 | 0.1982559 |  |  | 371 | 0.06980101 | 0.06473566 | 0.0384143 | 0.03963302 | 0.04991245 | 0.05589832
372 | 0.08415437 | 0.001717007 | 0.0004332634 | 0.01047771 | 0.01938117 | 0.02526674 | 0.03485759 | 0.04078992 | 0.05449623 | 0.07139489 | 0.1070655 | 0.1495838 | 0.1800433 |  |  | 372 | 0.06774146 | 0.06249282 | 0.03408513 | 0.03974375 | 0.04690824 | 0.05318282
373 | 0.0844305 | 0.0002056025 | 0.0007044533 | 0.01012231 | 0.01830287 | 0.0241394 | 0.03056396 | 0.03701068 | 0.05033224 | 0.06530302 | 0.09445084 | 0.1321713 | 0.1577275 |  |  | 373 | 0.06731563 | 0.06138154 | 0.03247541 | 0.03351546 | 0.04260185 | 0.0487636
374 | 0.08568312 | 0.000888914 | -0.0009486981 | 0.007457648 | 0.01436516 | 0.01948484 | 0.02590268 | 0.03213785 | 0.04059782 | 0.05575818 | 0.08311958 | 0.1173553 | 0.1371021 |  |  | 374 | 0.06403516 | 0.055345 | 0.02774606 | 0.03184922 | 0.03476632 | 0.04393506
375 | 0.08670249 | -0.002374456 | -0.0006929022 | 0.008188724 | 0.01146944 | 0.01536766 | 0.02088031 | 0.02851246 | 0.03551017 | 0.04810249 | 0.07216086 | 0.1036157 | 0.1182609 |  |  | 375 | 0.06179288 | 0.05313752 | 0.02523838 | 0.02851882 | 0.03193302 | 0.03666074
376 | 0.08621262 | 0.0004130473 | -0.0003434627 | 0.005803381 | 0.0106372 | 0.01378411 | 0.01798604 | 0.02448432 | 0.03044129 | 0.04042806 | 0.0624978 | 0.08990179 | 0.1035377 |  |  | 376 | 0.05946667 | 0.05067211 | 0.02513417 | 0.0235205 | 0.02881562 | 0.03167032
377 | 0.08659431 | 5.418071e-05 | -0.001029283 | 0.003279577 | 0.009398742 | 0.01163869 | 0.01570943 | 0.02116682 | 0.02603194 | 0.0340003 | 0.05353307 | 0.07637164 | 0.08889127 |  |  | 377 | 0.05901134 | 0.04911615 | 0.02194225 | 0.02335977 | 0.02522678 | 0.02777315
378 | 0.08698099 | -0.001313015 | 0.0008548914 | 0.004257107 | 0.008157175 | 0.008941589 | 0.01185482 | 0.01682801 | 0.02273011 | 0.02994901 | 0.04430973 | 0.06215732 | 0.07579372 |  |  | 378 | 0.05665156 | 0.04632949 | 0.01882076 | 0.01931841 | 0.02394583 | 0.02458152
379 | 0.08465776 | 0.003361587 | 0.001195823 | 0.005826702 | 0.01000444 | 0.01018313 | 0.01132078 | 0.01478014 | 0.01968707 | 0.02785941 | 0.0400272 | 0.05496784 | 0.0614003 |  |  | 379 | 0.05871169 | 0.04782689 | 0.01863262 | 0.01925986 | 0.02205073 | 0.02345164
380 | 0.08768288 | -0.001699752 | -0.000894594 | 0.004048737 | 0.006494051 | 0.005524969 | 0.006045745 | 0.008430722 | 0.01290356 | 0.01977362 | 0.02788114 | 0.0395672 | 0.04857568 |  |  | 380 | 0.05270434 | 0.0442172 | 0.01406596 | 0.01172117 | 0.0166397 | 0.01743563
381 | 0.0863024 | 0.001613888 | 0.001334914 | 0.002401136 | 0.004425424 | 0.003892362 | 0.004107382 | 0.008112919 | 0.01204722 | 0.01699228 | 0.02302595 | 0.03143988 | 0.03840726 |  |  | 381 | 0.05317855 | 0.04503368 | 0.01257581 | 0.01198158 | 0.01431763 | 0.01700891
382 | 0.08801099 | -0.0002037945 | -0.002883783 | 0.002321574 | 0.00323376 | 0.002231484 | 0.0007347348 | 0.003200731 | 0.005869289 | 0.01060818 | 0.01470274 | 0.02169877 | 0.02525608 |  |  | 382 | 0.05184574 | 0.03945154 | 0.009277271 | 0.007187422 | 0.01053667 | 0.01284647
383 | 0.08769004 | 0.002289852 | 7.914383e-05 | 0.003425406 | 0.003042584 | 0.00158623 | 0.001339775 | 0.001592452 | 0.006529031 | 0.008206173 | 0.0115808 | 0.01265704 | 0.0160381 |  |  | 383 | 0.04863057 | 0.03972333 | 0.008825227 | 0.009679327 | 0.009719034 | 0.01185421
384 | 0.08820559 | 0.001623999 | -0.001292008 | 0.0004968568 | -8.639309e-05 | -0.001490422 | -0.001537428 | 0.0001465771 | 0.001932649 | -0.0001299789 | 0.00334556 | 0.005005222 | 0.005649631 |  |  | 384 | 0.0471722 | 0.03813985 | 0.005126173 | 0.006386109 | 0.006101239 | 0.006384834
385 | 0.0877208 | -0.0001193754 | -0.0005665868 | 0.0008518194 | -0.0002802759 | 0.0008173978 | -0.002811394 | -0.003343244 | 0.0006014756 | -0.0002498211 | -0.002131701 | -0.001241906 | -0.001435679 |  |  | 385 | 0.0471829 | 0.03772934 | 0.005025857 | 0.005582413 | 0.004915436 | 0.005112421
386 | 0.08748172 | 0.000748903 | -0.0004671784 | 0.001876059 | 0.0005099469 | -0.0006894505 | -0.002619086 | -0.003998845 | -0.003970591 | -0.004219341 | -0.004633916 | -0.005240826 | -0.00987589 |  |  | 386 | 0.04671461 | 0.03541157 | 0.008377497 | 0.004417808 | 0.004124328 | 0.00396885
387 | 0.08867644 | 0.0004928698 | -0.0009088246 | 8.433077e-05 | -0.00109744 | -0.0007054276 | -0.003221144 | -0.00585912 | -0.004779214 | -0.005624815 | -0.009547237 | -0.0114414 | -0.01639172 |  |  | 387 | 0.04746835 | 0.03594971 | 0.02825843 | 0.002433746 | 0.0002297538 | 0.0009869725
388 | 0.08908218 | 0.0008845751 | -0.001667578 | 0.0004976494 | -0.002154721 | -0.004633917 | -0.004714972 | -0.006264934 | -0.007480169 | -0.01022312 | -0.01270939 | -0.01414884 | -0.02280861 |  |  | 388 | 0.04405851 | 0.03365381 | -0.2582669 | -0.001508769 | -4.645008e-05 | -0.00207257
389 | 0.08736476 | 0.001254858 | 0.001216112 | 0.001003278 | -2.835525e-05 | -0.003525498 | -0.00583953 | -0.005940955 | -0.00543416 | -0.009246078 | -0.01480894 | -0.01674898 | -0.02612575 |  |  | 389 | 0.04673364 | 0.03382686 | -0.1441333 | 0.001276119 | 0.0004371653 | -0.001142981
390 | 0.08604271 | 0.002157229 | 0.0009312982 | 0.0022798 | 0.0007586561 | -0.002663865 | -0.009246881 | -0.008597857 | -0.007928335 | -0.01102444 | -0.0165081 | -0.01841087 | -0.02964712 |  |  | 390 | 0.04311228 | 0.03160273 | -0.08121326 | 0.002698961 | 0.0001613249 | -0.003861726
391 | 0.08865501 | 0.001268844 | 0.001311853 | 0.002515902 | 0.0003493408 | -0.003818366 | -0.00934412 | -0.01047856 | -0.01008343 | -0.01311508 | -0.02269091 | -0.02331875 | -0.03490706 |  |  | 391 | 0.0425068 | 0.03119498 | -0.1021687 | -0.0009997085 | -0.0009573481 | -0.004957419
392 | 0.08932061 | 0.002615613 | -0.001628783 | -0.0002126377 | -0.004012282 | -0.006365345 | -0.007494408 | -0.01214381 | -0.01066381 | -0.01525072 | -0.024075 | -0.0275209 | -0.03897747 |  |  | 392 | 0.04195835 | 0.02733691 | -0.1537288 | -0.002494481 | -0.004187416 | -0.006748871
393 | 0.09006172 | 0.002121104 | -0.001589425 | 0.0003567542 | -0.004238452 | -0.005967323 | -0.009570334 | -0.01293632 | -0.0118489 | -0.01759412 | -0.02301895 | -0.03013181 | -0.04218394 |  |  | 393 | 0.03990393 | 0.0276275 | -0.07127273 | -0.003596926 | -0.004060881 | -0.006498542
394 | 0.08885334 | -0.0005398845 | -0.001510794 | -0.002007402 | -0.004319849 | -0.007004212 | -0.01220804 | -0.01143998 | -0.01283178 | -0.01674107 | -0.02782307 | -0.03576821 | -0.04441291 |  |  | 394 | 0.03706313 | 0.02641902 | -0.05012143 | -0.005344854 | -0.005381616 | -0.01017441
395 | 0.08781896 | 0.003149893 | -1.86657e-05 | 0.0002142316 | -0.001194213 | -0.005652231 | -0.008644482 | -0.009576888 | -0.01172346 | -0.01720641 | -0.02609124 | -0.03473743 | -0.04440458 |  |  | 395 | 0.03931625 | 0.02961345 | -0.04149773 | -0.001725043 | -0.00217336 | -0.008263064
396 | 0.08804129 | 0.002336928 | -0.0008185053 | 1.662404e-05 | -0.003562564 | -0.005412945 | -0.01044003 | -0.01172389 | -0.01367454 | -0.01639609 | -0.02839087 | -0.03756167 | -0.04820165 |  |  | 396 | 0.03865508 | 0.02889263 | -0.1583358 | -0.002414094 | -0.004533115 | -0.009090162
397 | 0.08938822 | 0.001350777 | 0.0005994881 | 0.0008229322 | -0.002621976 | -0.004801688 | -0.01136099 | -0.01315235 | -0.01582997 | -0.01973473 | -0.03130254 | -0.04149193 | -0.04965682 |  |  | 397 | 0.03973945 | 0.02419509 | -0.1318698 | -0.003472493 | -0.006624437 | -0.01122298
398 | 0.08991951 | 0.002397916 | 0.0007856617 | 0.001206466 | -0.002701575 | -0.005513991 | -0.01184696 | -0.01491137 | -0.01497083 | -0.02110342 | -0.029644 | -0.04091475 | -0.0529865 |  |  | 398 | 0.03624855 | 0.02667603 | -0.1310597 | -0.001395055 | -0.006712066 | -0.0105191
399 | 0.09075756 | 0.001013748 | -0.0007813309 | -0.001517203 | -0.00449356 | -0.007539284 | -0.01152011 | -0.01357289 | -0.01747308 | -0.02176462 | -0.03013594 | -0.04284904 | -0.05463911 |  |  | 399 | 0.03168476 | 0.02563384 | -0.05747846 | -0.003808262 | -0.008954025 | -0.01150441
400 | 0.08899409 | 0.04882566 | 0.0006810514 | 0.0006945417 | -0.003105611 | -0.008029054 | -0.01217804 | -0.01255408 | -0.01704803 | -0.0219243 | -0.03255103 | -0.042658 | -0.05507355 |  |  | 400 | 0.1421002 | 0.02546338 | -0.04149337 | -0.004994899 | -0.006190263 | -0.009532472
401 | 0.06133012 | 0.0006335026 | -1.472685e-05 | -0.001560198 | -0.004330947 | -0.007466384 | -0.01033868 | -0.01380648 | -0.01527966 | -0.02135194 | -0.03162603 | -0.04202628 | -0.05440654 |  |  | 401 | 0.03613102 | 0.02739609 | 2.329403e-05 | -0.003931843 | -0.007199971 | -0.00971954
402 | 0.06133145 | 0.0007998805 | -0.0001411235 | -0.001789731 | -0.004157782 | -0.007662074 | -0.01084533 | -0.01423375 | -0.01562275 | -0.02169274 | -0.03251322 | -0.04288101 | -0.05514613 |  |  | 402 | 0.03531847 | 0.0268197 | -0.0007577732 | -0.004663576 | -0.006914387 | -0.009893434
403 | 0.06102783 | 0.001069397 | 0.0001049558 | -0.001610111 | -0.004153488 | -0.007894766 | -0.01060264 | -0.01421992 | -0.01570932 | -0.0219904 | -0.03270722 | -0.04337346 | -0.0557705 |  |  | 403 | 0.03518906 | 0.02602188 | -0.0005145647 | -0.004727085 | -0.006859877 | -0.01028788
404 | 0.06154552 | 0.0005614581 | -0.000347501 | -0.002046495 | -0.004872617 | -0.008229376 | -0.01099505 | -0.01481849 | -0.0167361 | -0.02279197 | -0.03392307 | -0.04440101 | -0.05675623 |  |  | 404 | 0.03370797 | 0.02516042 | -0.0009664608 | -0.00522654 | -0.008141569 | -0.01077391
405 | 0.06156648 | 0.000690269 | -0.0002332968 | -0.001617769 | -0.004541843 | -0.00820745 | -0.01136904 | -0.01440102 | -0.01663745 | -0.02261181 | -0.03323257 | -0.0439212 | -0.05677848 |  |  | 405 | 0.03378773 | 0.02514434 | -0.001310063 | -0.0052774 | -0.008118823 | -0.01049089
406 | 0.06160756 | 0.0009499328 | 0.0001813972 | -0.001181989 | -0.004397643 | -0.007710083 | -0.01086873 | -0.01402554 | -0.01617815 | -0.02192686 | -0.03326338 | -0.04376128 | -0.0564472 |  |  | 406 | 0.03369807 | 0.0250938 | -0.0007000163 | -0.005378911 | -0.007568954 | -0.01063872
407 | 0.06236851 | 0.0004733101 | -0.000395897 | -0.001802072 | -0.004857923 | -0.008080174 | -0.01104683 | -0.0144918 | -0.016618 | -0.0228335 | -0.03367297 | -0.04474977 | -0.05739333 |  |  | 407 | 0.03272725 | 0.02432154 | -0.001377321 | -0.00524288 | -0.008583867 | -0.01081473
408 | 0.06298153 | 2.571772e-05 | -0.0003113835 | -0.00235581 | -0.004993249 | -0.008517234 | -0.01156724 | -0.01472692 | -0.0172645 | -0.02298412 | -0.0337408 | -0.04496776 | -0.05746837 |  |  | 408 | 0.03168341 | 0.02344594 | -0.001667295 | -0.005908677 | -0.008664995 | -0.01156845
409 | 0.06298682 | 0.0002794217 | -0.0001021693 | -0.001842586 | -0.005000395 | -0.008287025 | -0.011487 | -0.01482749 | -0.01695985 | -0.02288438 | -0.03387662 | -0.04470762 | -0.05721029 |  |  | 409 | 0.03173882 | 0.02373514 | -0.001808143 | -0.005673342 | -0.008654536 | -0.01108217
410 | 0.06325042 | 0.0006431034 | -0.0001412769 | -0.001510115 | -0.004734602 | -0.008149733 | -0.0112958 | -0.01454712 | -0.01695703 | -0.0229874 | -0.03376195 | -0.04484859 | -0.05755572 |  |  | 410 | 0.03122365 | 0.02273326 | -0.001896137 | -0.005818134 | -0.008802669 | -0.01091734
411 | 0.06348308 | 0.0004708424 | 2.901745e-07 | -0.002016424 | -0.005050957 | -0.008133292 | -0.01122261 | -0.01476885 | -0.01697772 | -0.02311157 | -0.03385026 | -0.04489101 | -0.05765198 |  |  | 411 | 0.0306637 | 0.02281466 | -0.001770686 | -0.005770814 | -0.008479531 | -0.01099806
412 | 0.06384517 | 0.000411513 | -0.000425609 | -0.001988722 | -0.004968337 | -0.008712429 | -0.01131217 | -0.01471933 | -0.01697424 | -0.02322427 | -0.03417269 | -0.04485575 | -0.05812266 |  |  | 412 | 0.03010166 | 0.0222882 | -0.00217335 | -0.005908121 | -0.008976653 | -0.01155299
413 | 0.06410149 | 0.0003449028 | -0.0002490289 | -0.00232985 | -0.00512858 | -0.008712278 | -0.01161604 | -0.01512092 | -0.01731734 | -0.02303194 | -0.03424761 | -0.04520587 | -0.05788483 |  |  | 413 | 0.02963055 | 0.02153355 | -0.002270006 | -0.006324132 | -0.008795541 | -0.01145218
414 | 0.06399311 | 0.0004505388 | -0.0002494959 | -0.002006398 | -0.00484672 | -0.008359342 | -0.01107451 | -0.01478131 | -0.01678336 | -0.02290217 | -0.03389569 | -0.04504569 | -0.05760447 |  |  | 414 | 0.02956345 | 0.02186008 | -0.002261411 | -0.005876918 | -0.008505031 | -0.01144269
415 | 0.06410414 | 0.0006020055 | -0.000116807 | -0.001689832 | -0.004789282 | -0.008360196 | -0.01121762 | -0.01456041 | -0.01683293 | -0.02297514 | -0.03397948 | -0.04509544 | -0.05735087 |  |  | 415 | 0.02937209 | 0.02097579 | -0.001893729 | -0.005792272 | -0.008947419 | -0.01152564
416 | 0.06441727 | 0.0003420781 | -0.0002441306 | -0.00222953 | -0.004938167 | -0.008521116 | -0.01132752 | -0.01497169 | -0.01692657 | -0.02295036 | -0.03415891 | -0.0451255 | -0.05788754 |  |  | 416 | 0.02882097 | 0.02071443 | -0.002448849 | -0.006374522 | -0.00907926 | -0.01175115
417 | 0.06438629 | 0.0002325137 | -0.0003317795 | -0.002121191 | -0.004943107 | -0.008153847 | -0.01147398 | -0.01486782 | -0.01667001 | -0.02291506 | -0.03389208 | -0.04511634 | -0.05748797 |  |  | 417 | 0.02826763 | 0.02042986 | -0.002353358 | -0.006108202 | -0.008916908 | -0.01153835
418 | 0.06437243 | 0.0005580816 | -0.0003858851 | -0.002083585 | -0.00476957 | -0.008311419 | -0.01101194 | -0.01470968 | -0.01645744 | -0.02287612 | -0.03402162 | -0.04493576 | -0.05748516 |  |  | 418 | 0.02771852 | 0.02024322 | -0.002342143 | -0.005986934 | -0.008818606 | -0.0115203
419 | 0.06457923 | 0.0002862332 | -0.000412127 | -0.001830478 | -0.004862052 | -0.00830227 | -0.01133207 | -0.01480458 | -0.01679239 | -0.02299064 | -0.03417399 | -0.04521285 | -0.05762003 |  |  | 419 | 0.02731374 | 0.01987531 | -0.002338802 | -0.006091897 | -0.008783642 | -0.0114692
420 | 0.06478398 | 0.0001834911 | -0.000396087 | -0.002298305 | -0.005079013 | -0.008582942 | -0.01115037 | -0.01493682 | -0.01706176 | -0.02311026 | -0.03416498 | -0.04527085 | -0.05755232 |  |  | 420 | 0.02695102 | 0.01940215 | -0.002449706 | -0.006253339 | -0.009203254 | -0.01185186
421 | 0.06462524 | 0.0005385829 | -0.0001398179 | -0.00196813 | -0.00474786 | -0.008472109 | -0.01090573 | -0.01455759 | -0.01689845 | -0.0227295 | -0.03377832 | -0.04496411 | -0.05770085 |  |  | 421 | 0.0268017 | 0.01933472 | -0.002437799 | -0.00641847 | -0.008763103 | -0.0118297
422 | 0.06473325 | 0.0007182634 | -0.0001745125 | -0.001954045 | -0.004791255 | -0.008157462 | -0.01118224 | -0.01459792 | -0.01655517 | -0.02297104 | -0.03363072 | -0.04519856 | -0.05740811 |  |  | 422 | 0.02629929 | 0.01919269 | -0.002339886 | -0.006092462 | -0.009212028 | -0.01154252
423 | 0.06491434 | 0.0003909441 | -0.0003715922 | -0.002079488 | -0.00470069 | -0.008448352 | -0.01136586 | -0.01487794 | -0.01667239 | -0.02297453 | -0.03359661 | -0.04528961 | -0.05746295 |  |  | 423 | 0.02576028 | 0.01847177 | -0.002663199 | -0.006410474 | -0.009178709 | -0.01188356
424 | 0.06494234 | 0.0005914263 | -0.0004427859 | -0.001869516 | -0.004833698 | -0.008294821 | -0.01114766 | -0.01457617 | -0.0166234 | -0.0229739 | -0.03351161 | -0.04529758 | -0.05721958 |  |  | 424 | 0.02554253 | 0.01811743 | -0.002613276 | -0.006612 | -0.009104487 | -0.01168189
425 | 0.06511588 | 0.0005953083 | -0.0003390911 | -0.002155322 | -0.004845796 | -0.008610261 | -0.01117882 | -0.01469927 | -0.01668462 | -0.02288184 | -0.03352287 | -0.04518769 | -0.0575893 |  |  | 425 | 0.0250439 | 0.01794592 | -0.002727774 | -0.006565168 | -0.009334679 | -0.01153393
426 | 0.06509869 | 0.0005821438 | -5.454999e-05 | -0.001834173 | -0.004809425 | -0.008195304 | -0.01117937 | -0.01451747 | -0.01670086 | -0.02286547 | -0.03320522 | -0.04523958 | -0.05729428 |  |  | 426 | 0.02502502 | 0.01799384 | -0.002819878 | -0.006327128 | -0.008834019 | -0.01180291
427 | 0.06537147 | 0.0003067119 | -0.0002026402 | -0.001828461 | -0.005094644 | -0.008553469 | -0.01131238 | -0.01471598 | -0.01677156 | -0.022949 | -0.03342125 | -0.04534245 | -0.05752548 |  |  | 427 | 0.02461588 | 0.01723923 | -0.002972117 | -0.006482413 | -0.009326771 | -0.0116708
428 | 0.06544963 | 0.0004553538 | -0.0002632836 | -0.001944364 | -0.00469976 | -0.008537057 | -0.01128272 | -0.01465449 | -0.016875 | -0.02267786 | -0.03318915 | -0.04536018 | -0.05759848 |  |  | 428 | 0.02403816 | 0.01720747 | -0.002739629 | -0.006735465 | -0.009217149 | -0.01176822
429 | 0.06551723 | 0.000491691 | -4.750456e-05 | -0.00200282 | -0.004800995 | -0.008421766 | -0.0111606 | -0.01443901 | -0.01656161 | -0.02284535 | -0.03317935 | -0.04504423 | -0.05747534 |  |  | 429 | 0.02380357 | 0.01712215 | -0.002820033 | -0.006546358 | -0.009201845 | -0.01168873
430 | 0.0657922 | 0.0003912156 | -0.0001229462 | -0.00221478 | -0.00503543 | -0.008305345 | -0.01133277 | -0.01470862 | -0.01687022 | -0.02293058 | -0.03304768 | -0.04532434 | -0.05757242 |  |  | 430 | 0.02325278 | 0.01643401 | -0.002930676 | -0.006625438 | -0.009451131 | -0.01206582
431 | 0.06583512 | 0.0002265076 | -0.0002177313 | -0.001877101 | -0.004881036 | -0.008371362 | -0.01115872 | -0.01464276 | -0.01679484 | -0.02282768 | -0.03289526 | -0.04530584 | -0.05744021 |  |  | 431 | 0.02331235 | 0.01624185 | -0.002969548 | -0.006772472 | -0.009587841 | -0.01199511
432 | 0.06593712 | 0.0004443761 | -0.000254607 | -0.001726039 | -0.005063849 | -0.008220228 | -0.0110133 | -0.01453123 | -0.01660655 | -0.0228907 | -0.03272432 | -0.04491262 | -0.05747195 |  |  | 432 | 0.02294674 | 0.01635842 | -0.002821521 | -0.006561675 | -0.009250483 | -0.0118894
433 | 0.06622126 | 0.0002126626 | -0.0002995891 | -0.002066702 | -0.004878207 | -0.008350512 | -0.01117758 | -0.01467738 | -0.0167912 | -0.02272224 | -0.03260665 | -0.04498407 | -0.05743987 |  |  | 433 | 0.02242213 | 0.01578109 | -0.003233748 | -0.006415858 | -0.00931502 | -0.01196039
434 | 0.06626753 | 0.0004530733 | -0.0002327875 | -0.002033065 | -0.004916231 | -0.008393908 | -0.01101691 | -0.01454005 | -0.01660013 | -0.02254017 | -0.03219983 | -0.04461506 | -0.05710995 |  |  | 434 | 0.02235118 | 0.01564209 | -0.003130714 | -0.006484582 | -0.009185946 | -0.01205037
435 | 0.06646635 | 0.0002226082 | -0.0002479258 | -0.002024383 | -0.004707292 | -0.008470664 | -0.01094027 | -0.01442558 | -0.01659689 | -0.0223679 | -0.03211339 | -0.04447874 | -0.05665704 |  |  | 435 | 0.02218677 | 0.01524448 | -0.003061217 | -0.006694128 | -0.009339037 | -0.01194892
436 | 0.06660186 | 0.0002878829 | -0.000330649 | -0.002189067 | -0.004782865 | -0.008268907 | -0.01074394 | -0.01446432 | -0.01639516 | -0.02247779 | -0.03195104 | -0.04418052 | -0.05638916 |  |  | 436 | 0.02190331 | 0.01511457 | -0.003162681 | -0.006699051 | -0.009164421 | -0.01183291
437 | 0.06686021 | 0.0001303802 | -0.0004149502 | -0.002038298 | -0.004843515 | -0.008402623 | -0.01077063 | -0.01425245 | -0.01645353 | -0.02244512 | -0.03172506 | -0.0439742 | -0.05603681 |  |  | 437 | 0.02134348 | 0.01476971 | -0.003024867 | -0.006451847 | -0.009356251 | -0.01188242
438 | 0.06672013 | 0.0005124584 | 4.39186e-05 | -0.001697472 | -0.00461358 | -0.007998688 | -0.01032536 | -0.01391216 | -0.0159991 | -0.0218302 | -0.03100704 | -0.04330439 | -0.05515924 |  |  | 438 | 0.02138339 | 0.01489845 | -0.002833437 | -0.006283872 | -0.009098373 | -0.01129928
439 | 0.06696979 | 0.0003122005 | -0.0002993689 | -0.001769314 | -0.004578317 | -0.007967407 | -0.01060005 | -0.01379977 | -0.01589742 | -0.02169974 | -0.03078152 | -0.04291876 | -0.05470333 |  |  | 439 | 0.02114899 | 0.01457696 | -0.002778067 | -0.006259695 | -0.008746039 | -0.01133063
440 | 0.06717886 | 0.0003053824 | -0.0001509318 | -0.001771408 | -0.004534863 | -0.007941575 | -0.01060475 | -0.01362674 | -0.01583275 | -0.02128805 | -0.03055965 | -0.04256225 | -0.05434947 |  |  | 440 | 0.02077073 | 0.0144064 | -0.002781754 | -0.006337016 | -0.008813557 | -0.01117004
441 | 0.06727252 | 0.0005840321 | -0.0002971923 | -0.001819124 | -0.004336445 | -0.007785196 | -0.01032313 | -0.01359085 | -0.01552557 | -0.02098086 | -0.03007151 | -0.04182684 | -0.05362572 |  |  | 441 | 0.02044226 | 0.01439631 | -0.002871902 | -0.006119988 | -0.008623769 | -0.01120175
442 | 0.06749657 | 0.0002904369 | -9.996023e-05 | -0.001669493 | -0.004435784 | -0.007820727 | -0.01014848 | -0.01336707 | -0.01551181 | -0.02107972 | -0.0297562 | -0.0413697 | -0.05266731 |  |  | 442 | 0.02017192 | 0.01409019 | -0.002636474 | -0.006112048 | -0.008662588 | -0.01101514
443 | 0.06769618 | 0.0002945966 | -0.0002238799 | -0.001951346 | -0.00452468 | -0.007806003 | -0.01013 | -0.01330381 | -0.01513604 | -0.02066215 | -0.02948319 | -0.04084063 | -0.05201837 |  |  | 443 | 0.02004365 | 0.0138847 | -0.002737291 | -0.005807314 | -0.008580011 | -0.01108843
444 | 0.06777596 | 0.0002811156 | -9.605434e-05 | -0.001791717 | -0.00446581 | -0.007504169 | -0.009780797 | -0.01292075 | -0.0149584 | -0.0202875 | -0.02874252 | -0.04003859 | -0.05113461 |  |  | 444 | 0.01992009 | 0.01385581 | -0.00272921 | -0.00580417 | -0.008323981 | -0.01052414
445 | 0.06785773 | 0.0004467485 | -4.404846e-05 | -0.001687507 | -0.004293996 | -0.007266311 | -0.009611636 | -0.01259491 | -0.01445586 | -0.01971238 | -0.0281789 | -0.03910775 | -0.05007799 |  |  | 445 | 0.01983656 | 0.01382166 | -0.002180783 | -0.005655729 | -0.008015919 | -0.01039552
446 | 0.0680436 | 0.0003122077 | -0.0001309277 | -0.001577631 | -0.004140727 | -0.007004055 | -0.009440374 | -0.01222791 | -0.01413195 | -0.01934847 | -0.0272007 | -0.03832266 | -0.04884036 |  |  | 446 | 0.01946805 | 0.01376632 | -0.002333145 | -0.005383784 | -0.007871673 | -0.01012872
447 | 0.06817103 | 0.0003727643 | -9.725787e-05 | -0.001417508 | -0.003913819 | -0.006783596 | -0.00910117 | -0.01182263 | -0.01354626 | -0.01867208 | -0.02641924 | -0.03715257 | -0.04741271 |  |  | 447 | 0.01930814 | 0.01367309 | -0.002113681 | -0.00522191 | -0.007441831 | -0.009811779
448 | 0.06833193 | 0.0004270796 | -0.0001896966 | -0.001280967 | -0.00377905 | -0.006735092 | -0.008811116 | -0.01169491 | -0.01331798 | -0.01821515 | -0.02587876 | -0.03588378 | -0.04629338 |  |  | 448 | 0.01915589 | 0.01340317 | -0.001913344 | -0.005232802 | -0.007292424 | -0.009385539
449 | 0.06853015 | 0.0003193243 | -9.813578e-05 | -0.001350473 | -0.0036311 | -0.006411471 | -0.008560037 | -0.01135038 | -0.01281075 | -0.01781312 | -0.02501341 | -0.03487038 | -0.0450121 |  |  | 449 | 0.01888837 | 0.01324391 | -0.0017684 | -0.0050194 | -0.007042138 | -0.009202027
450 | 0.06837869 | 0.0004944457 | 4.360607e-05 | -0.001097324 | -0.00339625 | -0.006038575 | -0.008008007 | -0.01081113 | -0.01228507 | -0.01705716 | -0.02387961 | -0.03360667 | -0.04330348 |  |  | 450 | 0.01901555 | 0.01353599 | -0.001607376 | -0.004522271 | -0.00659125 | -0.008857523
451 | 0.06775825 | 0.0002142471 | 2.551878e-05 | -0.001133537 | -0.00329706 | -0.00590677 | -0.007771784 | -0.01025978 | -0.01183634 | -0.01640823 | -0.02272595 | -0.03222857 | -0.04167765 |  |  | 451 | 0.01886858 | 0.01337755 | -0.001583299 | -0.004386966 | -0.006103452 | -0.008427773
452 | 0.06770637 | 0.000400986 | 0.0004436455 | -0.0008583122 | -0.002963321 | -0.005618833 | -0.00755945 | -0.01007605 | -0.01113921 | -0.01524117 | -0.02181499 | -0.0305114 | -0.03960616 |  |  | 452 | 0.01849046 | 0.01363673 | -0.001196913 | -0.003787015 | -0.005949282 | -0.007607708
453 | 0.06781851 | 0.0005167321 | 0.000162599 | -0.0006093146 | -0.002726174 | -0.005501692 | -0.0070843 | -0.009491012 | -0.01064681 | -0.01455718 | -0.0207732 | -0.02893433 | -0.03728252 |  |  | 453 | 0.01863376 | 0.01367956 | -0.0009286344 | -0.003528274 | -0.00532674 | -0.007196753
454 | 0.06828421 | 0.0001877458 | 0.000154818 | -0.00117847 | -0.002734469 | -0.005041956 | -0.006850071 | -0.009177695 | -0.01015683 | -0.01392103 | -0.01952912 | -0.0276619 | -0.03582594 |  |  | 454 | 0.01826931 | 0.01345458 | -0.00101705 | -0.003450185 | -0.005565661 | -0.00728409
455 | 0.06819624 | 0.0006079605 | 0.0001578714 | -0.0008387435 | -0.002582055 | -0.004779622 | -0.006042361 | -0.008352404 | -0.009252205 | -0.01313042 | -0.01857172 | -0.02611545 | -0.03370304 |  |  | 455 | 0.01809535 | 0.01309884 | -0.0003916589 | -0.002793434 | -0.004868196 | -0.006359613
456 | 0.06866323 | 0.0007355004 | 0.0001107161 | -0.001014146 | -0.002490024 | -0.004744378 | -0.005720699 | -0.007793016 | -0.008792557 | -0.01222423 | -0.01733349 | -0.02452432 | -0.03138926 |  |  | 456 | 0.01815077 | 0.01313251 | -0.0003186933 | -0.002602289 | -0.004142802 | -0.00598854
457 | 0.06876108 | 0.0006821869 | 0.0003252853 | -0.0002239893 | -0.001726424 | -0.004102716 | -0.005145837 | -0.007422477 | -0.007929101 | -0.01101585 | -0.01578087 | -0.02219227 | -0.02901962 |  |  | 457 | 0.01801774 | 0.01334689 | -4.971123e-05 | -0.002348429 | -0.003486777 | -0.005308428
458 | 0.0693071 | 0.0001452636 | 0.0001883468 | -0.0002774011 | -0.001944396 | -0.00380007 | -0.004747949 | -0.006793886 | -0.007277092 | -0.0103405 | -0.01483281 | -0.02054718 | -0.02637593 |  |  | 458 | 0.01772554 | 0.01331849 | 0.0001441133 | -0.00197983 | -0.00321366 | -0.004686718
459 | 0.06926259 | 0.0005588594 | 0.0004276694 | 0.000130374 | -0.001217571 | -0.003206058 | -0.004097138 | -0.005616081 | -0.00627657 | -0.008716652 | -0.01297303 | -0.01814095 | -0.02331732 |  |  | 459 | 0.0178635 | 0.0135159 | 0.0007919432 | -0.000980463 | -0.002572737 | -0.003641219
460 | 0.0696804 | 0.0005583395 | 0.0002566626 | 6.696131e-06 | -0.001226327 | -0.002969517 | -0.003642128 | -0.005209452 | -0.005624086 | -0.007840834 | -0.01140493 | -0.01582234 | -0.02071943 |  |  | 460 | 0.01780231 | 0.01370263 | 0.001055795 | -0.0009031874 | -0.002074869 | -0.003445844
461 | 0.0702394 | 4.734694e-05 | 0.0002903874 | -0.0001043924 | -0.001105504 | -0.002657401 | -0.003211331 | -0.004564984 | -0.004975184 | -0.006862685 | -0.009914725 | -0.01365234 | -0.01831487 |  |  | 461 | 0.01775206 | 0.01360684 | 0.00126499 | -0.0007098768 | -0.001787102 | -0.002877625
462 | 0.07055424 | 0.0004065943 | 0.0003490619 | -0.0002071686 | -0.0007470689 | -0.002236025 | -0.002817658 | -0.003931093 | -0.004062563 | -0.005655101 | -0.008182786 | -0.01120304 | -0.01495474 |  |  | 462 | 0.01769935 | 0.01385206 | 0.00164676 | -8.093664e-05 | -0.0006880982 | -0.001902973
463 | 0.07085301 | 0.0005170433 | 0.0004892352 | 0.0002621764 | -0.0004062937 | -0.001724666 | -0.002040862 | -0.003211413 | -0.003289323 | -0.004408877 | -0.006660904 | -0.008888758 | -0.01190856 |  |  | 463 | 0.01775073 | 0.01388001 | 0.002065438 | 0.0002680197 | -0.0001722684 | -0.001068199
464 | 0.07125893 | 0.000334598 | 0.0002494376 | 0.0003927373 | -0.000177987 | -0.001266817 | -0.001332058 | -0.00264586 | -0.002640852 | -0.003508169 | -0.005054431 | -0.006981753 | -0.009545588 |  |  | 464 | 0.01767577 | 0.01394804 | 0.002184445 | 0.0007552172 | 0.0001926097 | -0.0005275668
465 | 0.07169405 | 0.0001116773 | 0.0003050454 | 0.0001671235 | 9.319972e-06 | -0.001179594 | -0.001218209 | -0.002082358 | -0.001911708 | -0.002733437 | -0.003875116 | -0.00500971 | -0.007340442 |  |  | 465 | 0.01741385 | 0.01381944 | 0.002471463 | 0.001031987 | 0.0006210384 | -0.0001663377
466 | 0.07197276 | 0.0001577855 | 0.0004257235 | 0.0006457957 | 0.0003873245 | -0.0007052455 | -0.0006734971 | -0.00111309 | -0.0008266313 | -0.001679968 | -0.002300988 | -0.002690337 | -0.004518989 |  |  | 466 | 0.01755303 | 0.01407527 | 0.002774531 | 0.001769656 | 0.001367043 | 0.0008061912
467 | 0.0723919 | 0.0001884844 | 0.0003844974 | 0.0006977066 | 0.0007042486 | -0.0002217638 | -5.282474e-05 | -0.000417687 | 8.53415e-05 | -0.0002168902 | -0.0003278101 | -0.0001160927 | -0.001012755 |  |  | 467 | 0.01749576 | 0.0142061 | 0.003439339 | 0.002134465 | 0.001999577 | 0.001585178
468 | 0.072627 | 0.0002886061 | 0.0005031753 | 0.001066866 | 0.001240505 | 0.0004379892 | 0.000802597 | 0.0004895737 | 0.00130644 | 0.001432283 | 0.001774256 | 0.002882857 | 0.002331323 |  |  | 468 | 0.01755919 | 0.01462226 | 0.003879862 | 0.002623205 | 0.003013506 | 0.002564122
469 | 0.07290129 | 0.0002964924 | 0.0005720587 | 0.001215519 | 0.001532121 | 0.001065475 | 0.00147753 | 0.001200579 | 0.002113194 | 0.002501775 | 0.003402048 | 0.004886805 | 0.005107564 |  |  | 469 | 0.01744613 | 0.01460071 | 0.004181819 | 0.003468877 | 0.003523702 | 0.003223663
470 | 0.07341686 | 0.0001497538 | 0.0005753724 | 0.001098059 | 0.00157919 | 0.001048312 | 0.001666709 | 0.001563256 | 0.002524663 | 0.0030416 | 0.004499783 | 0.006322509 | 0.007206593 |  |  | 470 | 0.01728547 | 0.01442487 | 0.004337257 | 0.00366283 | 0.00387305 | 0.003595822
471 | 0.0738681 | 3.998273e-05 | 0.0004703667 | 0.00114764 | 0.001707278 | 0.001300316 | 0.002173775 | 0.001994594 | 0.003036115 | 0.003792343 | 0.005346948 | 0.008232811 | 0.009324594 |  |  | 471 | 0.01728894 | 0.01457398 | 0.004554 | 0.003842844 | 0.004179144 | 0.004116337
472 | 0.07421671 | 0.0001366815 | 0.0004903455 | 0.001309592 | 0.001925754 | 0.001871463 | 0.002829113 | 0.002830464 | 0.004089812 | 0.005053079 | 0.00713099 | 0.01051596 | 0.01226472 |  |  | 472 | 0.01721285 | 0.01472389 | 0.004845538 | 0.004310053 | 0.004634944 | 0.004875984
473 | 0.07449969 | 0.0001449001 | 0.0005702863 | 0.001544489 | 0.002335297 | 0.002481044 | 0.003327916 | 0.003868375 | 0.005123025 | 0.006577262 | 0.00935832 | 0.01337797 | 0.01580426 |  |  | 473 | 0.01709498 | 0.0148921 | 0.005328601 | 0.00477058 | 0.005515878 | 0.005722991
474 | 0.07469386 | 0.0003946715 | 0.0007096757 | 0.001995362 | 0.002913402 | 0.00327899 | 0.00439215 | 0.004950694 | 0.006352642 | 0.008217599 | 0.0117123 | 0.01672105 | 0.01979439 |  |  | 474 | 0.0172526 | 0.01515887 | 0.005937177 | 0.005407733 | 0.006548926 | 0.006584219
475 | 0.0749563 | 0.0003086973 | 0.0007335204 | 0.002130733 | 0.003196279 | 0.003907104 | 0.005255362 | 0.005939437 | 0.007636294 | 0.01000233 | 0.01404762 | 0.02000407 | 0.02397308 |  |  | 475 | 0.01735118 | 0.01535461 | 0.006501713 | 0.006388204 | 0.007455882 | 0.007730332
476 | 0.07526409 | 0.0002032656 | 0.0008276309 | 0.002187667 | 0.00362405 | 0.004310154 | 0.006135127 | 0.006949009 | 0.008958717 | 0.01165226 | 0.01660383 | 0.02326532 | 0.02823279 |  |  | 476 | 0.01736011 | 0.01562283 | 0.006939978 | 0.007176668 | 0.008364109 | 0.008892528
477 | 0.07537239 | 0.0002799077 | 0.001005946 | 0.002574051 | 0.004253192 | 0.005137012 | 0.007145829 | 0.008139984 | 0.0105011 | 0.01355569 | 0.01942914 | 0.02705417 | 0.03306156 |  |  | 477 | 0.01760911 | 0.01630108 | 0.007499333 | 0.00803114 | 0.009487532 | 0.01021476
478 | 0.07551743 | 0.0002904508 | 0.001052993 | 0.003004365 | 0.004826326 | 0.006020541 | 0.008213616 | 0.009522281 | 0.01192069 | 0.01569842 | 0.02235042 | 0.0310033 | 0.03807821 |  |  | 478 | 0.01760841 | 0.01642162 | 0.008319457 | 0.008910716 | 0.01050269 | 0.01141167
479 | 0.07581276 | 0.0002634063 | 0.0009758382 | 0.003102505 | 0.005331316 | 0.006515135 | 0.009209524 | 0.01072608 | 0.01347394 | 0.01765673 | 0.02550717 | 0.03503296 | 0.04334588 |  |  | 479 | 0.01766041 | 0.01657368 | 0.008896932 | 0.009679222 | 0.01144099 | 0.01240007
480 | 0.075905 | 0.0003167105 | 0.0009150927 | 0.003381886 | 0.006069084 | 0.007420562 | 0.01039493 | 0.01229974 | 0.01536794 | 0.02007128 | 0.02897767 | 0.03953701 | 0.04909494 |  |  | 480 | 0.01785549 | 0.01705257 | 0.009570179 | 0.01061311 | 0.01268424 | 0.01407219
481 | 0.07603492 | 0.0001948432 | 0.001078557 | 0.00350716 | 0.006604802 | 0.008310879 | 0.01153105 | 0.01380433 | 0.01717472 | 0.0225611 | 0.03249035 | 0.04429872 | 0.05487667 |  |  | 481 | 0.01802709 | 0.01745873 | 0.0103774 | 0.01168155 | 0.01385003 | 0.01567138
482 | 0.07606403 | 0.0003243236 | 0.001271758 | 0.003872901 | 0.007198126 | 0.009370717 | 0.01283863 | 0.01540874 | 0.01899242 | 0.02509886 | 0.03628714 | 0.04943659 | 0.06129565 |  |  | 482 | 0.01827562 | 0.01799375 | 0.01122129 | 0.01292166 | 0.01513552 | 0.01712527
483 | 0.0762006 | 0.0001643076 | 0.001169474 | 0.004182123 | 0.007692944 | 0.01039999 | 0.01409139 | 0.01701046 | 0.02081437 | 0.02758382 | 0.03994853 | 0.05458924 | 0.06785925 |  |  | 483 | 0.01839091 | 0.01835641 | 0.01191504 | 0.01388024 | 0.01659868 | 0.01871685
484 | 0.07617873 | 0.0002545368 | 0.001339007 | 0.004658097 | 0.008352538 | 0.01148704 | 0.01552066 | 0.01868422 | 0.02307661 | 0.03038414 | 0.04406208 | 0.06008516 | 0.07485967 |  |  | 484 | 0.01860295 | 0.01901514 | 0.01290349 | 0.0150647 | 0.01815857 | 0.02050845
485 | 0.07617246 | 0.0003635373 | 0.001423441 | 0.005173593 | 0.009156986 | 0.01261447 | 0.01700394 | 0.02057581 | 0.02519513 | 0.03333462 | 0.04834887 | 0.06586815 | 0.08183591 |  |  | 485 | 0.01888058 | 0.0195505 | 0.01392078 | 0.01633594 | 0.01971929 | 0.02225917
486 | 0.07638529 | 0.0001501348 | 0.001244543 | 0.005265185 | 0.009840254 | 0.01358843 | 0.01855315 | 0.02231246 | 0.0272192 | 0.03607497 | 0.05262272 | 0.07176119 | 0.08903795 |  |  | 486 | 0.0189374 | 0.0197805 | 0.01461971 | 0.01735998 | 0.02106713 | 0.02382937
487 | 0.07645537 | 8.806435e-05 | 0.001229616 | 0.005607071 | 0.01059407 | 0.01467429 | 0.02006988 | 0.02409389 | 0.02961357 | 0.03914359 | 0.05725099 | 0.07778446 | 0.0967636 |  |  | 487 | 0.019197 | 0.02031834 | 0.01558465 | 0.01870379 | 0.02266912 | 0.02576551
488 | 0.07635176 | 0.0003547542 | 0.001487752 | 0.006230259 | 0.01151771 | 0.01619978 | 0.02164141 | 0.02625051 | 0.03212796 | 0.04244657 | 0.0621169 | 0.08429782 | 0.104751 |  |  | 488 | 0.01956195 | 0.02113714 | 0.01691039 | 0.02014872 | 0.02450211 | 0.02792362
489 | 0.07631683 | 0.0005009661 | 0.001806349 | 0.006719774 | 0.01245595 | 0.01739189 | 0.02335381 | 0.02845535 | 0.03462106 | 0.0457718 | 0.06706011 | 0.09090367 | 0.1129895 |  |  | 489 | 0.01990744 | 0.02193048 | 0.01808273 | 0.02155699 | 0.02622391 | 0.03001165
490 | 0.07645979 | 0.0003006218 | 0.00175663 | 0.007024797 | 0.01332444 | 0.01847459 | 0.02493052 | 0.03067434 | 0.03710056 | 0.04906335 | 0.07190289 | 0.09754273 | 0.1212469 |  |  | 490 | 0.02019509 | 0.02247496 | 0.01901795 | 0.02305346 | 0.02786494 | 0.0321155
491 | 0.07653397 | 0.0002764415 | 0.001707032 | 0.007482291 | 0.01420005 | 0.01986742 | 0.02666444 | 0.03277783 | 0.03970635 | 0.05250761 | 0.0769926 | 0.1044613 | 0.1297814 |  |  | 491 | 0.02052811 | 0.02324851 | 0.02010561 | 0.02453856 | 0.02978221 | 0.03428091
492 | 0.07655131 | 0.0004580904 | 0.001884338 | 0.007944599 | 0.01510496 | 0.02123908 | 0.02853914 | 0.03501535 | 0.04252374 | 0.05623349 | 0.0823359 | 0.1113811 | 0.1387876 |  |  | 492 | 0.02079288 | 0.02405564 | 0.02124566 | 0.02607982 | 0.03178794 | 0.03641515
493 | 0.07673699 | 0.000264327 | 0.001985637 | 0.008288584 | 0.01598591 | 0.02253019 | 0.03026398 | 0.03724971 | 0.04512572 | 0.05978782 | 0.08750989 | 0.1184741 | 0.1476 |  |  | 493 | 0.02107786 | 0.02447857 | 0.02237584 | 0.02751171 | 0.03359963 | 0.03858438
494 | 0.07691825 | 0.0001414273 | 0.002086936 | 0.008677117 | 0.0168624 | 0.02388124 | 0.03199651 | 0.039389 | 0.04777173 | 0.06341701 | 0.09295274 | 0.125667 | 0.1567442 |  |  | 494 | 0.0214056 | 0.02507923 | 0.02354068 | 0.02900162 | 0.03541223 | 0.04073254
495 | 0.07694249 | 0.0003831801 | 0.002188235 | 0.00928552 | 0.01787777 | 0.02547433 | 0.03406082 | 0.04186343 | 0.05065913 | 0.0673884 | 0.09863275 | 0.1331841 | 0.1663875 |  |  | 495 | 0.02187155 | 0.02599947 | 0.02479099 | 0.03077392 | 0.03755383 | 0.04322008
496 | 0.07709578 | 0.0002396862 | 0.002289535 | 0.009771115 | 0.01883671 | 0.02676083 | 0.03596396 | 0.0442138 | 0.05352021 | 0.07126833 | 0.1042196 | 0.1408632 | 0.175745 |  |  | 496 | 0.02226577 | 0.02675819 | 0.02593862 | 0.03217015 | 0.03954959 | 0.04555754
497 | 0.07722877 | 0.0001711063 | 0.002390834 | 0.01015463 | 0.01977142 | 0.02808919 | 0.03790038 | 0.04662059 | 0.05638995 | 0.07504588 | 0.1100212 | 0.1486971 | 0.1854535 |  |  | 497 | 0.02259433 | 0.02753245 | 0.02734325 | 0.03374723 | 0.04162054 | 0.04792272
498 | 0.07733112 | 0.0002644094 | 0.002492133 | 0.01068241 | 0.02075342 | 0.02960241 | 0.03992011 | 0.04927825 | 0.05949333 | 0.0790052 | 0.1160118 | 0.1566869 | 0.1956346 |  |  | 498 | 0.02296371 | 0.0283846 | 0.02864025 | 0.03565147 | 0.04377965 | 0.05058418
499 | 0.0774561 | 0.0002819074 | 0.002593432 | 0.01120485 | 0.02177678 | 0.03127113 | 0.04199895 | 0.0517991 | 0.06254519 | 0.08314883 | 0.122074 | 0.1648798 | 0.2055965 |  |  | 499 | 0.02340292 | 0.02918278 | 0.02996878 | 0.0372813 | 0.04605107 | 0.05333927
500 | 0.07769637 | 0.0002087122 | 0.002694731 | 0.01170643 | 0.02282172 | 0.03278849 | 0.04405457 | 0.05426212 | 0.06536426 | 0.08719732 | 0.1280425 | 0.1727502 | 0.2156004 |  |  | 500 | 0.02370267 | 0.02990731 | 0.03117904 | 0.03901225 | 0.04808967 | 0.05574082
501 | 0.07791651 | 0.0002068938 | 0.00279603 | 0.01226521 | 0.02370216 | 0.03425011 | 0.04606554 | 0.05678008 | 0.06858264 | 0.0913121 | 0.1343019 | 0.1807469 | 0.2259369 |  |  | 501 | 0.02428948 | 0.03074191 | 0.03267787 | 0.04083618 | 0.05026383 | 0.05824626
502 | 0.07810842 | 0.0001684386 | 0.002897329 | 0.01273019 | 0.02478845 | 0.03575098 | 0.04812928 | 0.05944804 | 0.07175859 | 0.09547607 | 0.1405391 | 0.1891805 | 0.2361707 |  |  | 502 | 0.02484026 | 0.03155486 | 0.03409936 | 0.04264508 | 0.05251458 | 0.06094437
503 | 0.07822741 | 0.0001893249 | 0.002998628 | 0.01342403 | 0.02601924 | 0.03745462 | 0.05038462 | 0.06223646 | 0.07492873 | 0.09984701 | 0.1467184 | 0.1975087 | 0.2468201 |  |  | 503 | 0.02518902 | 0.0325318 | 0.03551152 | 0.04444953 | 0.05490435 | 0.06370279
504 | 0.07845438 | 0.0001879634 | 0.003099927 | 0.01389601 | 0.02694404 | 0.03903004 | 0.05250062 | 0.06477533 | 0.07801548 | 0.1039577 | 0.1529035 | 0.2057737 | 0.2572373 |  |  | 504 | 0.02564237 | 0.03340051 | 0.03695318 | 0.04627952 | 0.05718111 | 0.06627642
505 | 0.07863541 | 8.772053e-05 | 0.003201226 | 0.01436767 | 0.0279544 | 0.04072517 | 0.05470079 | 0.0675828 | 0.08138867 | 0.1082063 | 0.1592972 | 0.2142886 | 0.2678738 |  |  | 505 | 0.02609037 | 0.03431212 | 0.03830341 | 0.04805396 | 0.05929355 | 0.06887077
506 | 0.07887371 | 0.0002327471 | 0.003302525 | 0.01495883 | 0.02917474 | 0.04224303 | 0.05684648 | 0.07013019 | 0.08451445 | 0.112559 | 0.1656408 | 0.2228447 | 0.2784319 |  |  | 506 | 0.0263927 | 0.03520141 | 0.03960567 | 0.04994445 | 0.06154566 | 0.07152471
507 | 0.0791603 | 0.0001734929 | 0.003403824 | 0.01541874 | 0.0301513 | 0.04366328 | 0.05864124 | 0.07265949 | 0.0875641 | 0.1167075 | 0.1717751 | 0.2311976 | 0.2888941 |  |  | 507 | 0.02689693 | 0.03594209 | 0.04087883 | 0.05170554 | 0.06363252 | 0.07422301
508 | 0.07922157 | 0.0002399595 | 0.003505124 | 0.01619987 | 0.03128842 | 0.04565436 | 0.06095512 | 0.0755697 | 0.09097209 | 0.1211355 | 0.1782922 | 0.2396851 | 0.2995548 |  |  | 508 | 0.02749834 | 0.03698548 | 0.04236041 | 0.05366935 | 0.06606981 | 0.07696413
509 | 0.07948203 | 0.0002007379 | 0.003606423 | 0.01662415 | 0.03238072 | 0.04707177 | 0.06319096 | 0.0782173 | 0.09404651 | 0.1253404 | 0.1846656 | 0.248287 | 0.3102562 |  |  | 509 | 0.02785676 | 0.03787057 | 0.04384534 | 0.05533312 | 0.0684409 | 0.07973787
510 | 0.07961352 | 0.0004301139 | 0.003707722 | 0.0173525 | 0.03353656 | 0.04886698 | 0.06536442 | 0.08097638 | 0.09735901 | 0.1297922 | 0.1910455 | 0.2566752 | 0.3211487 |  |  | 510 | 0.02846985 | 0.03874861 | 0.04526164 | 0.05727447 | 0.07084948 | 0.08244543
511 | 0.07999522 | 0.0002489711 | 0.003809021 | 0.01776054 | 0.03457089 | 0.05049177 | 0.06725665 | 0.08347768 | 0.1003458 | 0.13382 | 0.1973073 | 0.2650112 | 0.3312278 |  |  | 511 | 0.02872519 | 0.03954381 | 0.04645405 | 0.0587621 | 0.07277686 | 0.08483592
512 | 0.08020765 | 0.0003914545 | 0.00391032 | 0.01836382 | 0.03586027 | 0.05183667 | 0.06958109 | 0.08609603 | 0.1036851 | 0.1380549 | 0.2033098 | 0.273333 | 0.3414217 |  |  | 512 | 0.02918539 | 0.04042245 | 0.04792049 | 0.06057096 | 0.07505416 | 0.08749947
513 | 0.08058168 | 0.0003488657 | 0.004011619 | 0.01870441 | 0.03649023 | 0.05329934 | 0.07158942 | 0.08863145 | 0.106588 | 0.1421232 | 0.2094542 | 0.2813526 | 0.3519821 |  |  | 513 | 0.02956164 | 0.04122351 | 0.04909761 | 0.06222781 | 0.0770356 | 0.08972362
514 | 0.08063347 | 0.0005246701 | 0.004112918 | 0.01946644 | 0.0377536 | 0.05506954 | 0.07366624 | 0.09145105 | 0.1098851 | 0.1464645 | 0.2154761 | 0.2895169 | 0.3622395 |  |  | 514 | 0.0301405 | 0.04215167 | 0.05071881 | 0.0641593 | 0.07944303 | 0.09252828
515 | 0.08093155 | 0.000511787 | 0.004214217 | 0.01988206 | 0.03879732 | 0.05651504 | 0.07564946 | 0.09376815 | 0.1128051 | 0.1503649 | 0.221458 | 0.2977482 | 0.3722797 |  |  | 515 | 0.03058423 | 0.04296248 | 0.05193185 | 0.06578845 | 0.08153414 | 0.09511696
516 | 0.08136417 | 0.0002272825 | 0.004315516 | 0.02022829 | 0.03946272 | 0.05786566 | 0.07743456 | 0.0961306 | 0.1155846 | 0.1541963 | 0.2271094 | 0.305321 | 0.3818856 |  |  | 516 | 0.03082059 | 0.04352587 | 0.05290714 | 0.06737427 | 0.08339942 | 0.09752276
517 | 0.08162468 | 0.0001757789 | 0.004416815 | 0.0205824 | 0.04038255 | 0.0593423 | 0.07949233 | 0.09851252 | 0.1186378 | 0.1579511 | 0.2328134 | 0.3130951 | 0.3916997 |  |  | 517 | 0.03108647 | 0.04463569 | 0.05419016 | 0.06898423 | 0.08558477 | 0.09996
518 | 0.08195019 | 0.0002483359 | 0.004518114 | 0.02115845 | 0.04136832 | 0.06072331 | 0.08126998 | 0.1008791 | 0.1213004 | 0.161821 | 0.2386043 | 0.3204851 | 0.4010488 |  |  | 518 | 0.03140712 | 0.04522408 | 0.05535962 | 0.07072958 | 0.08738329 | 0.1022333
519 | 0.08229158 | 7.067574e-05 | 0.004619413 | 0.02154051 | 0.04230549 | 0.06208727 | 0.08307785 | 0.1029757 | 0.1239735 | 0.1651119 | 0.2437976 | 0.3276684 | 0.4102131 |  |  | 519 | 0.03178225 | 0.04576396 | 0.05641076 | 0.07199897 | 0.08929557 | 0.104558
520 | 0.08246546 | 0.0001205394 | 0.004720713 | 0.02215745 | 0.04318346 | 0.06348034 | 0.0848185 | 0.1055444 | 0.1266557 | 0.1691868 | 0.2494368 | 0.335084 | 0.4191574 |  |  | 520 | 0.03225893 | 0.04679918 | 0.05792842 | 0.07353991 | 0.09119649 | 0.1066565
521 | 0.08259047 | 0.0004254554 | 0.004822012 | 0.02265143 | 0.04434169 | 0.06480194 | 0.08671377 | 0.10779 | 0.1293468 | 0.1726817 | 0.2548296 | 0.3418442 | 0.4283453 |  |  | 521 | 0.03274113 | 0.04751155 | 0.05907787 | 0.07517571 | 0.09344939 | 0.1090177
522 | 0.08307575 | 7.8197e-05 | 0.004923311 | 0.02290141 | 0.04508544 | 0.06608993 | 0.08821476 | 0.1097912 | 0.1317869 | 0.1760173 | 0.2596975 | 0.3484958 | 0.4366182 |  |  | 522 | 0.03293934 | 0.04802397 | 0.05998642 | 0.07655432 | 0.09501643 | 0.110757
523 | 0.08325696 | 0.0002719143 | 0.00502461 | 0.02321567 | 0.04606926 | 0.06741003 | 0.08999191 | 0.1118624 | 0.1343827 | 0.1793724 | 0.2647652 | 0.355496 | 0.4445315 |  |  | 523 | 0.03327524 | 0.04867749 | 0.06108497 | 0.07817013 | 0.09669108 | 0.1130927
524 | 0.08364422 | 6.807474e-05 | 0.005125909 | 0.02367503 | 0.04652361 | 0.06842155 | 0.09130598 | 0.1136361 | 0.136634 | 0.1822809 | 0.2693399 | 0.3616829 | 0.4525056 |  |  | 524 | 0.0334975 | 0.04909463 | 0.06208824 | 0.07919188 | 0.09818142 | 0.1148091
525 | 0.08379525 | 7.402738e-05 | 0.005227208 | 0.02417343 | 0.04746129 | 0.06972569 | 0.09313602 | 0.1161603 | 0.1391806 | 0.1855777 | 0.2739204 | 0.3678744 | 0.4603229 |  |  | 525 | 0.03390316 | 0.04971443 | 0.06322903 | 0.08080973 | 0.1000533 | 0.1171858
526 | 0.08404953 | 0.0003378891 | 0.005072722 | 0.02456954 | 0.0479694 | 0.07090034 | 0.09444642 | 0.1174854 | 0.1414404 | 0.1886034 | 0.2783345 | 0.3738248 | 0.467416 |  |  | 526 | 0.03412776 | 0.05072749 | 0.06419002 | 0.081894 | 0.1017156 | 0.1188521
527 | 0.0844346 | 0.0001239326 | 0.00530477 | 0.02483687 | 0.04883976 | 0.07183173 | 0.09603338 | 0.1192388 | 0.143528 | 0.1915719 | 0.2822966 | 0.3794002 | 0.4744743 |  |  | 527 | 0.03428776 | 0.0510506 | 0.06512519 | 0.08305063 | 0.1029013 | 0.1204011
528 | 0.08469807 | 0.0002428169 | 0.005257954 | 0.02502894 | 0.04944812 | 0.07272141 | 0.09734808 | 0.121158 | 0.1454862 | 0.1939252 | 0.2862526 | 0.3847888 | 0.4813367 |  |  | 528 | 0.03462351 | 0.05165138 | 0.06565839 | 0.0841192 | 0.1045229 | 0.122349
529 | 0.08488083 | 0.000215783 | 0.005520991 | 0.02566759 | 0.05009258 | 0.07369385 | 0.09870191 | 0.122587 | 0.147376 | 0.1966613 | 0.2901316 | 0.3897861 | 0.4878677 |  |  | 529 | 0.03494475 | 0.0521009 | 0.06678841 | 0.0852681 | 0.1057567 | 0.1239733
530 | 0.08508669 | 0.0002545894 | 0.005471414 | 0.02580092 | 0.05075992 | 0.07483267 | 0.09972935 | 0.1242982 | 0.1493272 | 0.1990771 | 0.2939447 | 0.3948399 | 0.494445 |  |  | 530 | 0.03519716 | 0.05254882 | 0.06747751 | 0.08630335 | 0.1070904 | 0.1254245
531 | 0.08547798 | 9.039131e-05 | 0.005503737 | 0.02610369 | 0.05117914 | 0.07548867 | 0.1008053 | 0.125659 | 0.15076 | 0.2012945 | 0.2971229 | 0.3989024 | 0.4994019 |  |  | 531 | 0.0353991 | 0.05292337 | 0.06829714 | 0.08713583 | 0.1082733 | 0.1265646
532 | 0.08570196 | 0.000181688 | 0.005683188 | 0.02620692 | 0.05165026 | 0.07631911 | 0.1018278 | 0.1270692 | 0.1522459 | 0.203273 | 0.2998982 | 0.4031338 | 0.5048627 |  |  | 532 | 0.03554965 | 0.05331022 | 0.06892082 | 0.08837617 | 0.1093224 | 0.1278228
533 | 0.08590907 | 0.0003697948 | 0.005725628 | 0.02657738 | 0.05235182 | 0.07694529 | 0.1028579 | 0.1280741 | 0.1536691 | 0.2051609 | 0.3031934 | 0.4067604 | 0.5092251 |  |  | 533 | 0.03583139 | 0.05366844 | 0.0695844 | 0.08904966 | 0.1104842 | 0.1292245
534 | 0.08629392 | 0.0001278974 | 0.005577635 | 0.02677388 | 0.05269463 | 0.07749083 | 0.1038038 | 0.1290263 | 0.1548367 | 0.2068246 | 0.3057265 | 0.4103931 | 0.5140434 |  |  | 534 | 0.0357407 | 0.05371491 | 0.06980816 | 0.08960635 | 0.111262 | 0.1301823
535 | 0.08639502 | 0.0001447253 | 0.005899705 | 0.02698129 | 0.05306023 | 0.07829853 | 0.1046611 | 0.1303331 | 0.1563608 | 0.2084379 | 0.3082518 | 0.4136114 | 0.5182777 |  |  | 535 | 0.03588468 | 0.05420569 | 0.07053277 | 0.09050274 | 0.1122933 | 0.1313674
536 | 0.08657693 | 0.0002944399 | 0.005876342 | 0.02726494 | 0.05349491 | 0.07883206 | 0.1055394 | 0.1313706 | 0.1573158 | 0.2101334 | 0.3104339 | 0.4171098 | 0.5216168 |  |  | 536 | 0.03607069 | 0.05461953 | 0.07110844 | 0.09107422 | 0.1130846 | 0.1322433
537 | 0.08687696 | 0.0003868378 | 0.005907003 | 0.0272961 | 0.05384391 | 0.07944877 | 0.1060697 | 0.1320401 | 0.1581726 | 0.2114143 | 0.3122261 | 0.4194771 | 0.5245616 |  |  | 537 | 0.03616824 | 0.05465587 | 0.07143893 | 0.09156294 | 0.1137977 | 0.1330651
538 | 0.08714439 | 0.0001919757 | 0.005863873 | 0.02748301 | 0.05406602 | 0.07965582 | 0.1065087 | 0.1327073 | 0.15897 | 0.2126018 | 0.313871 | 0.4216473 | 0.5275161 |  |  | 538 | 0.03621076 | 0.05504552 | 0.07183207 | 0.09182951 | 0.1143298 | 0.133782
539 | 0.0874935 | 0.0001782583 | 0.005866334 | 0.02754492 | 0.05419885 | 0.07992151 | 0.106804 | 0.133248 | 0.1595995 | 0.2131026 | 0.315275 | 0.4234297 | 0.5295663 |  |  | 539 | 0.03610769 | 0.05501533 | 0.07215521 | 0.09232307 | 0.1147101 | 0.1342595
540 | 0.08769086 | 0.0001303026 | 0.005854419 | 0.02762494 | 0.05438965 | 0.08045757 | 0.1072915 | 0.1337873 | 0.1602415 | 0.2139763 | 0.3165607 | 0.4245728 | 0.5315641 |  |  | 540 | 0.03608607 | 0.05529758 | 0.07231121 | 0.09280048 | 0.1151937 | 0.1348183
541 | 0.08790438 | 0.0002041847 | 0.005977649 | 0.02757695 | 0.05446783 | 0.08067699 | 0.1075517 | 0.1340435 | 0.1608591 | 0.2147954 | 0.3175027 | 0.4260644 | 0.5333283 |  |  | 541 | 0.03615132 | 0.05516821 | 0.07248068 | 0.09296159 | 0.115371 | 0.1351234
542 | 0.08813477 | 0.0001416749 | 0.005838511 | 0.02771779 | 0.05446968 | 0.08062422 | 0.1077849 | 0.1342959 | 0.1610189 | 0.2151743 | 0.3180222 | 0.4270807 | 0.5343964 |  |  | 542 | 0.03621958 | 0.05521948 | 0.07264865 | 0.09313503 | 0.1156228 | 0.1355234
543 | 0.08839346 | 0.0002718558 | 0.005869299 | 0.02776426 | 0.05469344 | 0.08070639 | 0.1078305 | 0.1344618 | 0.1611446 | 0.2153356 | 0.3184736 | 0.4272217 | 0.5348487 |  |  | 543 | 0.03613756 | 0.05518844 | 0.0726743 | 0.09316145 | 0.1157441 | 0.1357749
544 | 0.08871549 | 9.305618e-05 | 0.00581536 | 0.02764935 | 0.05464383 | 0.0806907 | 0.1077408 | 0.134467 | 0.1611745 | 0.2152711 | 0.3186351 | 0.4272894 | 0.5349677 |  |  | 544 | 0.0358704 | 0.05489351 | 0.07262661 | 0.09324972 | 0.1157741 | 0.1355649
545 | 0.08890226 | 5.053082e-05 | 0.005908047 | 0.02768056 | 0.05463278 | 0.08066688 | 0.1077614 | 0.1344265 | 0.1612634 | 0.2152343 | 0.318478 | 0.4275719 | 0.5350048 |  |  | 545 | 0.03583038 | 0.05486536 | 0.07271232 | 0.09330168 | 0.1157601 | 0.1356084
546 | 0.08901005 | 0.0001889448 | 0.006068322 | 0.02777046 | 0.05468358 | 0.08062017 | 0.1077722 | 0.1343714 | 0.161163 | 0.2151343 | 0.3183037 | 0.4273039 | 0.5343833 |  |  | 546 | 0.03577245 | 0.05505332 | 0.07262368 | 0.09323119 | 0.1157637 | 0.1357155
547 | 0.08924859 | 0.0002137762 | 0.005970996 | 0.02768322 | 0.05454583 | 0.08044144 | 0.1076359 | 0.1342368 | 0.1609241 | 0.2147704 | 0.3177818 | 0.4265558 | 0.5335458 |  |  | 547 | 0.03561643 | 0.05493074 | 0.07239879 | 0.09299025 | 0.1155784 | 0.1355073
548 | 0.08951709 | 4.94623e-05 | 0.005922641 | 0.02752428 | 0.05435397 | 0.08023535 | 0.1072945 | 0.1338458 | 0.1605418 | 0.2140803 | 0.3168596 | 0.4255238 | 0.5323669 |  |  | 548 | 0.0354476 | 0.05465076 | 0.07232715 | 0.09275696 | 0.1151929 | 0.1350537
549 | 0.08968947 | 7.18753e-05 | 0.005940746 | 0.02757992 | 0.05426004 | 0.07997798 | 0.1069928 | 0.1334196 | 0.1599705 | 0.2135484 | 0.3158156 | 0.4243008 | 0.5307173 |  |  | 549 | 0.03535423 | 0.05437136 | 0.07215805 | 0.09252377 | 0.1150026 | 0.1345888
550 | 0.09005783 | -4.488318e-06 | 0.005707368 | 0.02729847 | 0.0539086 | 0.07957313 | 0.106443 | 0.1328472 | 0.1591042 | 0.2125131 | 0.3146325 | 0.4225933 | 0.5285249 |  |  | 550 | 0.03501118 | 0.05396636 | 0.07177757 | 0.09204456 | 0.1144244 | 0.1339998
551 | 0.09034615 | 9.348377e-05 | 0.00569808 | 0.02713997 | 0.05356589 | 0.07917779 | 0.1058991 | 0.1320953 | 0.1583008 | 0.2114623 | 0.3132882 | 0.4204849 | 0.5261939 |  |  | 551 | 0.03473903 | 0.05363698 | 0.07140389 | 0.09161135 | 0.1137924 | 0.1333421
552 | 0.0904377 | 0.0001461129 | 0.005797519 | 0.02721703 | 0.05339313 | 0.07882016 | 0.1054254 | 0.1314793 | 0.1575793 | 0.2105323 | 0.3115899 | 0.4186164 | 0.5232347 |  |  | 552 | 0.03458763 | 0.05349497 | 0.07103702 | 0.09126115 | 0.1133729 | 0.1327754
553 | 0.09065598 | 0.000134204 | 0.005706408 | 0.0270496 | 0.05308854 | 0.07837902 | 0.1047949 | 0.1306952 | 0.1565845 | 0.2091933 | 0.3096828 | 0.4163163 | 0.5200334 |  |  | 553 | 0.03432576 | 0.05314698 | 0.07070182 | 0.09073753 | 0.1126979 | 0.1320136
554 | 0.09094071 | 5.110158e-05 | 0.005621225 | 0.02677999 | 0.05263536 | 0.0778298 | 0.1040531 | 0.1297374 | 0.1554371 | 0.2077319 | 0.3074965 | 0.4135334 | 0.5165365 |  |  | 554 | 0.03398026 | 0.05261805 | 0.07012549 | 0.09006972 | 0.1118585 | 0.1309255
555 | 0.09115922 | 1.277547e-05 | 0.005629065 | 0.02643473 | 0.05220124 | 0.07712702 | 0.1031746 | 0.1287915 | 0.1542233 | 0.2060837 | 0.3053787 | 0.4104395 | 0.5127033 |  |  | 555 | 0.03373195 | 0.05219772 | 0.06961246 | 0.08940673 | 0.1109848 | 0.1300394
556 | 0.09131833 | 0.0001835418 | 0.005615015 | 0.02629812 | 0.051823 | 0.07659676 | 0.102349 | 0.1278136 | 0.1531296 | 0.2043819 | 0.3029978 | 0.4074805 | 0.5085395 |  |  | 556 | 0.03344681 | 0.05186764 | 0.06917393 | 0.08885612 | 0.1102249 | 0.1292142
557 | 0.09150029 | 0.0001571804 | 0.005633216 | 0.02614573 | 0.05144341 | 0.07586501 | 0.1015992 | 0.1267452 | 0.1519095 | 0.2026925 | 0.3005307 | 0.4038984 | 0.5041918 |  |  | 557 | 0.03322812 | 0.05140373 | 0.06853126 | 0.08811701 | 0.1094237 | 0.1281546
558 | 0.09169928 | 0.0001425679 | 0.005536414 | 0.02589953 | 0.05105054 | 0.07518117 | 0.1006075 | 0.1255812 | 0.1505108 | 0.2009956 | 0.2978899 | 0.4003073 | 0.4994349 |  |  | 558 | 0.03292975 | 0.05090564 | 0.06795201 | 0.08732714 | 0.1084452 | 0.1269797
559 | 0.09186692 | 0.0001395242 | 0.005469069 | 0.02564689 | 0.05071108 | 0.07460395 | 0.09961102 | 0.1243795 | 0.1490999 | 0.1990463 | 0.2949744 | 0.3967351 | 0.4943415 |  |  | 559 | 0.0324544 | 0.05039781 | 0.06728545 | 0.08637271 | 0.1073473 | 0.1257512
560 | 0.0920488 | 0.000168605 | 0.005523575 | 0.02546188 | 0.05003372 | 0.07375532 | 0.09853064 | 0.1230402 | 0.147536 | 0.1967841 | 0.2919283 | 0.3928962 | 0.4892985 |  |  | 560 | 0.0321866 | 0.04999841 | 0.06677242 | 0.08555552 | 0.1062207 | 0.1244097
561 | 0.09231376 | 7.085651e-05 | 0.005417702 | 0.02509831 | 0.04940268 | 0.07288268 | 0.09735828 | 0.1217558 | 0.1456821 | 0.1944157 | 0.2886403 | 0.3885759 | 0.4838616 |  |  | 561 | 0.03188501 | 0.04938528 | 0.06591488 | 0.08460149 | 0.1049805 | 0.1229786
562 | 0.09248746 | 0.0001584668 | 0.005444227 | 0.02484353 | 0.04888608 | 0.07192166 | 0.09627446 | 0.1202073 | 0.1440754 | 0.1923219 | 0.285373 | 0.3840032 | 0.4783703 |  |  | 562 | 0.03152585 | 0.04884491 | 0.06506789 | 0.08367594 | 0.1037963 | 0.1216188
563 | 0.09268876 | 0.0002278408 | 0.005328854 | 0.02441189 | 0.04831733 | 0.07102316 | 0.09507896 | 0.118685 | 0.1422373 | 0.1899815 | 0.2819315 | 0.3796332 | 0.4726454 |  |  | 563 | 0.03112688 | 0.04810712 | 0.06433619 | 0.08273183 | 0.1025372 | 0.1201483
564 | 0.09307027 | 4.509662e-05 | 0.005067657 | 0.02404057 | 0.0474315 | 0.0700777 | 0.0936661 | 0.1170627 | 0.1401632 | 0.1871013 | 0.2781935 | 0.3746489 | 0.4664006 |  |  | 564 | 0.03053749 | 0.04743419 | 0.06324574 | 0.08153949 | 0.101138 | 0.1185469
565 | 0.09316583 | 0.0001863976 | 0.005003709 | 0.02378025 | 0.04692144 | 0.06903932 | 0.09243276 | 0.1156446 | 0.1385505 | 0.1848772 | 0.2744254 | 0.3695933 | 0.4598902 |  |  | 565 | 0.03020195 | 0.0469094 | 0.06259861 | 0.08057845 | 0.09989259 | 0.1170235
566 | 0.09332085 | 0.0001651029 | 0.004914911 | 0.02342013 | 0.04626937 | 0.06818632 | 0.09108274 | 0.1138534 | 0.1364298 | 0.1823721 | 0.2707031 | 0.3644456 | 0.4533314 |  |  | 566 | 0.02976092 | 0.04618748 | 0.06179692 | 0.07943801 | 0.09856162 | 0.1154529
567 | 0.09356715 | 6.34932e-05 | 0.004830353 | 0.02299154 | 0.04562227 | 0.06711663 | 0.08980905 | 0.1122168 | 0.1344364 | 0.1797393 | 0.2669921 | 0.3592455 | 0.4468619 |  |  | 567 | 0.02941947 | 0.0455162 | 0.06077671 | 0.07822359 | 0.09709563 | 0.1135701
568 | 0.09377335 | 5.649927e-05 | 0.004892512 | 0.02276442 | 0.04479484 | 0.06615762 | 0.08849282 | 0.1104372 | 0.1324317 | 0.1769445 | 0.2629361 | 0.3538633 | 0.4402426 |  |  | 568 | 0.02884928 | 0.04475629 | 0.05989103 | 0.07713195 | 0.09550938 | 0.1119274
569 | 0.09390627 | 0.0001572713 | 0.004738362 | 0.02238758 | 0.04402999 | 0.06511133 | 0.08700659 | 0.1088236 | 0.1303007 | 0.1742383 | 0.2591833 | 0.3481368 | 0.4331417 |  |  | 569 | 0.02845502 | 0.04419242 | 0.05890353 | 0.0760272 | 0.09420477 | 0.1102768
570 | 0.09416191 | 9.297598e-05 | 0.004652164 | 0.02202245 | 0.04330211 | 0.06380073 | 0.085706 | 0.1069965 | 0.1281526 | 0.1712555 | 0.2550415 | 0.3425243 | 0.4261775 |  |  | 570 | 0.02801809 | 0.04342525 | 0.05801585 | 0.07465554 | 0.09266034 | 0.1084182
571 | 0.09429038 | 0.0001181158 | 0.004590004 | 0.02167747 | 0.04260483 | 0.06294821 | 0.08424737 | 0.1052624 | 0.1260233 | 0.1685191 | 0.2512374 | 0.3368327 | 0.418749 |  |  | 571 | 0.0276419 | 0.04284164 | 0.05716633 | 0.07349331 | 0.09107426 | 0.1065866
572 | 0.09434815 | 0.0002257828 | 0.004662643 | 0.02141072 | 0.04190427 | 0.06189708 | 0.08297281 | 0.1034993 | 0.1239444 | 0.1657906 | 0.2469728 | 0.331299 | 0.4113925 |  |  | 572 | 0.02728485 | 0.04229125 | 0.05613237 | 0.07232404 | 0.08974904 | 0.1049312
573 | 0.09451469 | 0.000245207 | 0.004519202 | 0.02101737 | 0.04122627 | 0.06074934 | 0.08153211 | 0.1017392 | 0.1217119 | 0.1626956 | 0.2425934 | 0.3252141 | 0.4048125 |  |  | 573 | 0.02669332 | 0.04131934 | 0.05524908 | 0.07105108 | 0.08803084 | 0.1031763
574 | 0.09480377 | 9.184369e-05 | 0.004412059 | 0.02046592 | 0.04049155 | 0.05960982 | 0.07988678 | 0.09985655 | 0.1193551 | 0.1597105 | 0.238321 | 0.3191971 | 0.3969097 |  |  | 574 | 0.02625288 | 0.04069585 | 0.05423046 | 0.06983881 | 0.08654989 | 0.101215
575 | 0.09490378 | 0.0001740149 | 0.004376656 | 0.02028504 | 0.03971411 | 0.05849356 | 0.07853191 | 0.09799037 | 0.1171092 | 0.1567645 | 0.2336995 | 0.3134879 | 0.389516 |  |  | 575 | 0.02583424 | 0.040041 | 0.05342885 | 0.06849907 | 0.08481218 | 0.09941364
576 | 0.09510274 | 0.0001995113 | 0.004340497 | 0.01981019 | 0.03892586 | 0.05734355 | 0.07688367 | 0.09600732 | 0.1150074 | 0.1537501 | 0.2293362 | 0.307383 | 0.3818471 |  |  | 576 | 0.02528605 | 0.03917163 | 0.05226185 | 0.06720733 | 0.08324894 | 0.09749824
577 | 0.09537471 | 6.171323e-05 | 0.004080732 | 0.01931937 | 0.0380772 | 0.05609619 | 0.07524135 | 0.0938977 | 0.1124698 | 0.1504523 | 0.2247684 | 0.3009862 | 0.3740432 |  |  | 577 | 0.02471238 | 0.03827556 | 0.05110339 | 0.06580132 | 0.08160132 | 0.09546458
578 | 0.09543112 | 0.0001764983 | 0.004025031 | 0.01904964 | 0.03741842 | 0.05508323 | 0.07385133 | 0.09215371 | 0.1104123 | 0.1475038 | 0.2202678 | 0.2951935 | 0.3664609 |  |  | 578 | 0.02439625 | 0.03764026 | 0.05023251 | 0.06454542 | 0.07995925 | 0.0935992
579 | 0.09556795 | 0.0001821255 | 0.00394645 | 0.01873065 | 0.03658992 | 0.05386871 | 0.07228539 | 0.09018429 | 0.108097 | 0.1443584 | 0.2159143 | 0.2890489 | 0.3586729 |  |  | 579 | 0.02389871 | 0.03691894 | 0.04921737 | 0.06331205 | 0.07840344 | 0.09180889
580 | 0.09585677 | 0.0001043612 | 0.003816806 | 0.01818247 | 0.0357561 | 0.05264601 | 0.07056245 | 0.08805044 | 0.1055931 | 0.1412228 | 0.2111845 | 0.2829224 | 0.3509187 |  |  | 580 | 0.02327879 | 0.03609795 | 0.04795682 | 0.06195067 | 0.07668576 | 0.08970814
581 | 0.09594042 | 3.553108e-05 | 0.003819477 | 0.0178827 | 0.03498354 | 0.05145978 | 0.06906026 | 0.08631119 | 0.1033827 | 0.1380846 | 0.2065737 | 0.2766884 | 0.343222 |  |  | 581 | 0.02296571 | 0.03540517 | 0.04700281 | 0.06049887 | 0.07518055 | 0.08778506
582 | 0.09609505 | 7.844282e-05 | 0.003751768 | 0.01751754 | 0.03418015 | 0.0503402 | 0.067514 | 0.08437608 | 0.1009183 | 0.1349403 | 0.2018445 | 0.2705276 | 0.3353193 |  |  | 582 | 0.02243832 | 0.03462599 | 0.0460561 | 0.05922518 | 0.07342734 | 0.08582793
583 | 0.09630945 | 0.0001066026 | 0.003612778 | 0.01704701 | 0.03339099 | 0.04906441 | 0.06587874 | 0.08241169 | 0.09854927 | 0.1318301 | 0.1973091 | 0.2642509 | 0.3275349 |  |  | 583 | 0.02192696 | 0.03386129 | 0.04493564 | 0.05784593 | 0.07167283 | 0.08385654
584 | 0.0964087 | 0.0001854356 | 0.003622357 | 0.01666209 | 0.03252553 | 0.04791864 | 0.06436801 | 0.08047913 | 0.09625082 | 0.1287806 | 0.1927745 | 0.2581528 | 0.3198368 |  |  | 584 | 0.02159529 | 0.03308859 | 0.04393816 | 0.05655532 | 0.07014653 | 0.08209742
585 | 0.09661258 | 5.738212e-05 | 0.003523456 | 0.01622307 | 0.03175827 | 0.04683989 | 0.06285094 | 0.07846987 | 0.09389271 | 0.1257433 | 0.1880653 | 0.2520873 | 0.3120082 |  |  | 585 | 0.02098812 | 0.03226009 | 0.04293939 | 0.05525576 | 0.06846798 | 0.07999154
586 | 0.09679863 | 3.409292e-05 | 0.003370332 | 0.01582822 | 0.03103222 | 0.04563345 | 0.06123686 | 0.07647169 | 0.09149318 | 0.1224417 | 0.183331 | 0.2459264 | 0.3042903 |  |  | 586 | 0.02044945 | 0.03151936 | 0.0418981 | 0.05386874 | 0.06669372 | 0.07802155
587 | 0.09699903 | -2.721831e-05 | 0.00328604 | 0.01539565 | 0.03024468 | 0.04437787 | 0.05969362 | 0.07445192 | 0.08916743 | 0.1193649 | 0.1786584 | 0.2397656 | 0.2966953 |  |  | 587 | 0.01995004 | 0.03073972 | 0.04078191 | 0.05260072 | 0.06506529 | 0.07606402
588 | 0.09710298 | 8.591113e-05 | 0.00334702 | 0.01503833 | 0.02950919 | 0.04327245 | 0.05818712 | 0.07262609 | 0.08696536 | 0.1163621 | 0.1740242 | 0.2336276 | 0.289026 |  |  | 588 | 0.01950072 | 0.03006309 | 0.03982002 | 0.05133341 | 0.06337421 | 0.0741112
589 | 0.09718888 | 0.0001623983 | 0.00326636 | 0.01464624 | 0.02877804 | 0.04215623 | 0.05665822 | 0.07080744 | 0.08470184 | 0.1132983 | 0.1695052 | 0.227673 | 0.2814542 |  |  | 589 | 0.01918846 | 0.02941532 | 0.03894291 | 0.04998351 | 0.0618065 | 0.07230579
590 | 0.09736125 | 5.284255e-05 | 0.003103099 | 0.0143105 | 0.02798566 | 0.0410368 | 0.05515375 | 0.06897187 | 0.08233125 | 0.1101737 | 0.1649762 | 0.2217459 | 0.2738562 |  |  | 590 | 0.01870252 | 0.02867442 | 0.03787591 | 0.04871935 | 0.0602249 | 0.0705456
591 | 0.09754636 | -3.797727e-05 | 0.003026338 | 0.01393416 | 0.02727314 | 0.03981905 | 0.05359253 | 0.06705489 | 0.08000376 | 0.1071029 | 0.1603562 | 0.2156614 | 0.2663704 |  |  | 591 | 0.01815239 | 0.02794694 | 0.03683083 | 0.0474126 | 0.05857439 | 0.06852107
592 | 0.09772016 | -3.406816e-05 | 0.002849819 | 0.01346876 | 0.02653098 | 0.03867053 | 0.05197573 | 0.06506274 | 0.07782356 | 0.1040696 | 0.1558106 | 0.2095207 | 0.2588356 |  |  | 592 | 0.01765775 | 0.02708378 | 0.03573713 | 0.04602364 | 0.05685872 | 0.06650347
593 | 0.09788175 | -3.015906e-05 | 0.002774824 | 0.01304478 | 0.02580178 | 0.03761713 | 0.05053478 | 0.06305337 | 0.07560023 | 0.1011209 | 0.1513429 | 0.2034508 | 0.2514462 |  |  | 593 | 0.01723519 | 0.02626238 | 0.03477572 | 0.04477606 | 0.0552838 | 0.06466247
594 | 0.09797901 | -2.624995e-05 | 0.002898761 | 0.01276339 | 0.02502857 | 0.03649895 | 0.04917602 | 0.06127738 | 0.07338147 | 0.0982414 | 0.146974 | 0.1976319 | 0.2441567 |  |  | 594 | 0.01686825 | 0.02573849 | 0.03388158 | 0.04354801 | 0.05380563 | 0.06284197
595 | 0.09816227 | -2.234085e-05 | 0.002800415 | 0.01238232 | 0.02421756 | 0.03535523 | 0.04762151 | 0.05946442 | 0.07105778 | 0.09516207 | 0.142596 | 0.1916692 | 0.2368817 |  |  | 595 | 0.01634924 | 0.02504988 | 0.0328947 | 0.04225339 | 0.05222254 | 0.06101474
596 | 0.09826663 | -1.843174e-05 | 0.00273659 | 0.01202075 | 0.02351384 | 0.03433024 | 0.04631265 | 0.05766345 | 0.06898246 | 0.09221444 | 0.1382694 | 0.1858187 | 0.2298331 |  |  | 596 | 0.01601393 | 0.02430854 | 0.03194335 | 0.04103388 | 0.05068685 | 0.05921309
597 | 0.09843601 | -1.452264e-05 | 0.002651546 | 0.01166078 | 0.02285551 | 0.03317705 | 0.04478147 | 0.05587768 | 0.06681826 | 0.08940942 | 0.1339188 | 0.1800565 | 0.2227278 |  |  | 597 | 0.01559352 | 0.02357971 | 0.03095394 | 0.03982545 | 0.04908265 | 0.05741929
598 | 0.09857587 | -1.061353e-05 | 0.002579665 | 0.011295 | 0.02215298 | 0.03217582 | 0.04338004 | 0.05424105 | 0.06462342 | 0.08651807 | 0.1296319 | 0.1743245 | 0.2155454 |  |  | 598 | 0.01511146 | 0.02286979 | 0.03000786 | 0.03856807 | 0.0475897 | 0.05547346
599 | 0.09874946 | -6.704424e-06 | 0.002408941 | 0.01095125 | 0.02131303 | 0.03105421 | 0.04189146 | 0.05238294 | 0.06245156 | 0.08367228 | 0.1253354 | 0.1687064 | 0.2086155 |  |  | 599 | 0.0146126 | 0.0221889 | 0.02897333 | 0.03727796 | 0.04592922 | 0.05368971
600 | 0.09889053 | -2.795319e-06 | 0.002378238 | 0.01046407 | 0.02070391 | 0.03012084 | 0.04045602 | 0.05061613 | 0.06042431 | 0.08091846 | 0.1213149 | 0.1630752 | 0.2016838 |  |  | 600 | 0.0141909 | 0.02159134 | 0.02806207 | 0.03611 | 0.04448544 | 0.0519278
601 | 0.09896686 | 1.113786e-06 | 0.002442881 | 0.01020968 | 0.01994795 | 0.02903188 | 0.03915484 | 0.04885233 | 0.05836944 | 0.07817408 | 0.1171636 | 0.1576694 | 0.1948837 |  |  | 601 | 0.01386589 | 0.02088189 | 0.02725993 | 0.03506382 | 0.04313866 | 0.0503286
602 | 0.09895314 | 5.022891e-06 | 0.002440664 | 0.01000587 | 0.01951837 | 0.0281461 | 0.03793255 | 0.04731645 | 0.05665093 | 0.07573874 | 0.1132804 | 0.1523993 | 0.1882488 |  |  | 602 | 0.01358988 | 0.02024912 | 0.02646701 | 0.03402967 | 0.04180004 | 0.04874133
603 | 0.09929262 | 8.931997e-06 | 0.002161899 | 0.009510313 | 0.0187194 | 0.02691517 | 0.03640526 | 0.04543107 | 0.05441524 | 0.07280461 | 0.1090297 | 0.1468416 | 0.1811561 |  |  | 603 | 0.01308598 | 0.01956882 | 0.0253769 | 0.03270225 | 0.04017086 | 0.04695931
604 | 0.09944182 | 1.28411e-05 | 0.00224581 | 0.009197869 | 0.01809461 | 0.02589853 | 0.0351123 | 0.04385218 | 0.05226688 | 0.07000174 | 0.1048519 | 0.1415468 | 0.1746355 |  |  | 604 | 0.0125889 | 0.0188965 | 0.02450701 | 0.03148036 | 0.03871688 | 0.04521043
605 | 0.09956828 | 1.675021e-05 | 0.002033793 | 0.008910854 | 0.01742213 | 0.02489242 | 0.03388117 | 0.04220099 | 0.05040579 | 0.06757672 | 0.1009997 | 0.1360982 | 0.1681507 |  |  | 605 | 0.01223208 | 0.01825863 | 0.02362703 | 0.03041939 | 0.03735693 | 0.04359981
606 | 0.09964272 | 2.065931e-05 | 0.002090534 | 0.00850349 | 0.01684879 | 0.02409886 | 0.03261234 | 0.04077788 | 0.04859598 | 0.06500701 | 0.09736557 | 0.1313746 | 0.1617831 |  |  | 606 | 0.01184469 | 0.01774794 | 0.02289278 | 0.02947052 | 0.03601359 | 0.04187869
607 | 0.09986778 | 2.456842e-05 | 0.001879068 | 0.008086503 | 0.01605063 | 0.0230662 | 0.03130355 | 0.03900691 | 0.04652308 | 0.06239694 | 0.09343276 | 0.1259126 | 0.1552846 |  |  | 607 | 0.01135143 | 0.01694389 | 0.02187236 | 0.0282221 | 0.03454428 | 0.04039455
608 | 0.1001471 | 2.847752e-05 | 0.001714616 | 0.00769458 | 0.01524602 | 0.02207002 | 0.02993821 | 0.03731885 | 0.0445828 | 0.05979319 | 0.08949312 | 0.1209446 | 0.1490913 |  |  | 608 | 0.01085559 | 0.01623098 | 0.02090224 | 0.02710613 | 0.03311579 | 0.03850403
609 | 0.1001759 | 3.238663e-05 | 0.001738765 | 0.007542672 | 0.01483458 | 0.02121192 | 0.02895691 | 0.0359486 | 0.04275227 | 0.0574215 | 0.08592511 | 0.1162081 | 0.1427079 |  |  | 609 | 0.01074988 | 0.01565638 | 0.02022125 | 0.0261059 | 0.03198572 | 0.03719046
610 | 0.1003712 | 3.629573e-05 | 0.001672849 | 0.007253737 | 0.01414166 | 0.02029577 | 0.02742678 | 0.03437589 | 0.04101549 | 0.05492366 | 0.08228631 | 0.1114661 | 0.1368378 |  |  | 610 | 0.0102317 | 0.01517618 | 0.01933303 | 0.02504211 | 0.03072526 | 0.03554479
611 | 0.1004805 | 4.020484e-05 | 0.001657464 | 0.006945202 | 0.01356569 | 0.01943567 | 0.02638228 | 0.03286535 | 0.03923961 | 0.05261019 | 0.07876896 | 0.106598 | 0.131044 |  |  | 611 | 0.009948213 | 0.01459581 | 0.01865469 | 0.02401996 | 0.02938133 | 0.03420685
612 | 0.1005603 | 4.411394e-05 | 0.001596076 | 0.00674473 | 0.01302071 | 0.01852006 | 0.02526079 | 0.03158624 | 0.03755016 | 0.05043092 | 0.07540262 | 0.1021682 | 0.1252053 |  |  | 612 | 0.009647382 | 0.01398247 | 0.01792706 | 0.02307396 | 0.02823379 | 0.03287061
613 | 0.1007154 | 4.802305e-05 | 0.001455191 | 0.006344575 | 0.01238197 | 0.01774175 | 0.02414365 | 0.03010339 | 0.03583568 | 0.04817192 | 0.07211294 | 0.09772058 | 0.119611 |  |  | 613 | 0.009322314 | 0.01349544 | 0.01714411 | 0.02212858 | 0.02706991 | 0.03119857
614 | 0.1008765 | 5.193215e-05 | 0.001517069 | 0.006061094 | 0.01193453 | 0.01694806 | 0.02296654 | 0.02876178 | 0.03418726 | 0.04595783 | 0.06885995 | 0.09326786 | 0.1140357 |  |  | 614 | 0.008957437 | 0.01295257 | 0.01639231 | 0.02114702 | 0.02581426 | 0.02991227
615 | 0.1010361 | 5.584126e-05 | 0.001353859 | 0.005933664 | 0.01144813 | 0.01613853 | 0.02193557 | 0.02734841 | 0.03256881 | 0.04374448 | 0.06544222 | 0.08904376 | 0.1085237 |  |  | 615 | 0.008593827 | 0.01228025 | 0.01568302 | 0.02015839 | 0.02459509 | 0.02853899
616 | 0.1012152 | 5.975037e-05 | 0.001262737 | 0.005504209 | 0.01088445 | 0.01518936 | 0.02078449 | 0.02595705 | 0.0309015 | 0.04163843 | 0.0621975 | 0.08479294 | 0.1030637 |  |  | 616 | 0.008207993 | 0.01177888 | 0.01486212 | 0.01924375 | 0.02342181 | 0.02718888
617 | 0.101333 | 6.365947e-05 | 0.001264052 | 0.005339614 | 0.01031204 | 0.01439411 | 0.01983982 | 0.02475139 | 0.02951752 | 0.03956577 | 0.05925032 | 0.08066058 | 0.09790781 |  |  | 617 | 0.007911177 | 0.01132338 | 0.01420395 | 0.01842324 | 0.02233676 | 0.02592115
618 | 0.1015367 | 6.756858e-05 | 0.001234311 | 0.004986476 | 0.009804605 | 0.01360706 | 0.01875551 | 0.02343031 | 0.02787433 | 0.03745396 | 0.05610676 | 0.07652438 | 0.09264805 |  |  | 618 | 0.007502808 | 0.01076985 | 0.01345817 | 0.01742563 | 0.02112779 | 0.02447338
619 | 0.1016076 | 7.147768e-05 | 0.001231847 | 0.004775604 | 0.009317735 | 0.01301759 | 0.01785928 | 0.02222555 | 0.02643798 | 0.03542746 | 0.05318703 | 0.07257619 | 0.0877102 |  |  | 619 | 0.00728665 | 0.01038118 | 0.01285771 | 0.01656523 | 0.02021785 | 0.02328382
620 | 0.1017212 | 7.538679e-05 | 0.001239479 | 0.00455067 | 0.008781888 | 0.01228518 | 0.01680102 | 0.02094444 | 0.02490804 | 0.03349349 | 0.05028818 | 0.06866266 | 0.08286725 |  |  | 620 | 0.006997454 | 0.009967599 | 0.0121972 | 0.01579632 | 0.01921952 | 0.0219813
621 | 0.1018957 | 7.929589e-05 | 0.001175562 | 0.004306141 | 0.008342235 | 0.01149835 | 0.01581534 | 0.01968829 | 0.02348596 | 0.0315573 | 0.04734361 | 0.06481633 | 0.07798481 |  |  | 621 | 0.006695523 | 0.00946423 | 0.0116301 | 0.01495833 | 0.01799308 | 0.02080738
622 | 0.1020368 | 8.3205e-05 | 0.001109822 | 0.004096842 | 0.007815553 | 0.01077021 | 0.01485758 | 0.01855166 | 0.02210258 | 0.0296466 | 0.04463022 | 0.06094031 | 0.07310246 |  |  | 622 | 0.006492169 | 0.00896446 | 0.01101929 | 0.01412619 | 0.01695785 | 0.01961381
623 | 0.1022851 | 8.71141e-05 | 0.0009653456 | 0.003805586 | 0.007231276 | 0.009991903 | 0.01378656 | 0.01733106 | 0.02054981 | 0.0276459 | 0.04168899 | 0.05706926 | 0.06826259 |  |  | 623 | 0.006086694 | 0.008367728 | 0.01027101 | 0.01320053 | 0.01585725 | 0.01825879
624 | 0.102444 | 7.911201e-05 | 0.0008864336 | 0.003431463 | 0.006785077 | 0.009283076 | 0.01284256 | 0.01612036 | 0.01911259 | 0.02581927 | 0.03891071 | 0.05339137 | 0.06361415 |  |  | 624 | 0.005788885 | 0.00787377 | 0.009608032 | 0.01235425 | 0.01480841 | 0.01704009
625 | 0.1025449 | 9.900721e-05 | 0.0008866403 | 0.003258582 | 0.006371261 | 0.008664632 | 0.01193423 | 0.01501435 | 0.01780233 | 0.02396835 | 0.03630775 | 0.04969289 | 0.05912341 |  |  | 625 | 0.005435056 | 0.007477183 | 0.009043166 | 0.01164984 | 0.01387772 | 0.01594233
626 | 0.1026389 | 0.0001630103 | 0.0008966689 | 0.003174934 | 0.005907229 | 0.008054215 | 0.01116906 | 0.0139554 | 0.01646791 | 0.02218708 | 0.03371468 | 0.04610122 | 0.05468737 |  |  | 626 | 0.005169369 | 0.007043245 | 0.008475954 | 0.01093502 | 0.01296478 | 0.01487531
627 | 0.1027317 | 0.0002410939 | 0.0008765985 | 0.002979719 | 0.005528175 | 0.007431091 | 0.01041454 | 0.01284373 | 0.0152419 | 0.02049857 | 0.03110264 | 0.04254656 | 0.05043706 |  |  | 627 | 0.005033137 | 0.00669295 | 0.007894108 | 0.01017209 | 0.01210117 | 0.01380172
628 | 0.1029782 | 0.0001567481 | 0.0007788574 | 0.002672354 | 0.005092374 | 0.006666631 | 0.009419499 | 0.01171243 | 0.01392963 | 0.01877901 | 0.02859505 | 0.038981 | 0.04607282 |  |  | 628 | 0.004718964 | 0.006133006 | 0.007294972 | 0.009359516 | 0.01112788 | 0.01262806
629 | 0.1031679 | 9.898713e-05 | 0.0007187572 | 0.002426895 | 0.004613948 | 0.005946391 | 0.008483473 | 0.01063992 | 0.01262281 | 0.01713247 | 0.02613956 | 0.03556041 | 0.04190125 |  |  | 629 | 0.004385837 | 0.005726247 | 0.00668321 | 0.008646179 | 0.01017132 | 0.01155651
630 | 0.103251 | 0.0001719044 | 0.000694884 | 0.002338664 | 0.004332685 | 0.005566558 | 0.007798241 | 0.009706274 | 0.01154941 | 0.01557167 | 0.02388536 | 0.03237053 | 0.03805411 |  |  | 630 | 0.004163634 | 0.005391504 | 0.006170059 | 0.008035257 | 0.009402108 | 0.01053846
631 | 0.1034354 | 0.0001683025 | 0.0006710107 | 0.002087168 | 0.00395112 | 0.004914582 | 0.006996934 | 0.008722627 | 0.01045244 | 0.01401606 | 0.02156556 | 0.02916689 | 0.03415028 |  |  | 631 | 0.00398502 | 0.004970416 | 0.005630231 | 0.007323107 | 0.008476729 | 0.009591734
632 | 0.1036334 | 4.796247e-05 | 0.0006471374 | 0.001852116 | 0.003454663 | 0.004258812 | 0.006135625 | 0.007721292 | 0.009199482 | 0.0124446 | 0.01928421 | 0.02614091 | 0.03034552 |  |  | 632 | 0.003695402 | 0.004633538 | 0.005104652 | 0.006621059 | 0.007636603 | 0.008702319
633 | 0.1036618 | 0.0001926398 | 0.0006232642 | 0.001710716 | 0.003235191 | 0.003896173 | 0.005637428 | 0.006960366 | 0.008317132 | 0.01110518 | 0.01744707 | 0.0234721 | 0.02685027 |  |  | 633 | 0.003586849 | 0.004350283 | 0.004703915 | 0.006022823 | 0.00693305 | 0.007871423
634 | 0.1039124 | 0.000136898 | 0.0005993909 | 0.001526057 | 0.002834636 | 0.003309593 | 0.004849449 | 0.006018805 | 0.007151069 | 0.009673828 | 0.01525531 | 0.02043062 | 0.02324894 |  |  | 634 | 0.003213714 | 0.003907156 | 0.004132252 | 0.005336376 | 0.00623792 | 0.006892892
635 | 0.1040853 | 0.0001286054 | 0.0005755176 | 0.001415765 | 0.002437783 | 0.002892179 | 0.004145904 | 0.005049157 | 0.006158858 | 0.008137817 | 0.01330966 | 0.01775423 | 0.01987329 |  |  | 635 | 0.002988537 | 0.003515673 | 0.003731297 | 0.004745503 | 0.005352214 | 0.006065132
636 | 0.104315 | -2.295095e-05 | 0.0005516444 | 0.001115099 | 0.0021308 | 0.002248285 | 0.003480291 | 0.004304442 | 0.005090754 | 0.006995965 | 0.01127657 | 0.01501025 | 0.01660745 |  |  | 636 | 0.002668074 | 0.00315969 | 0.003127123 | 0.004188946 | 0.004655461 | 0.005131911
637 | 0.1043755 | 0.0001070429 | 0.0005277711 | 0.0009818068 | 0.001943519 | 0.001824841 | 0.002947219 | 0.003653202 | 0.004385242 | 0.005876482 | 0.009623733 | 0.01263223 | 0.01363375 |  |  | 637 | 0.002551871 | 0.002934287 | 0.002884022 | 0.003658093 | 0.004137977 | 0.004348096
638 | 0.104488 | 0.0003093085 | 0.0005038978 | 0.0008509283 | 0.001743094 | 0.001465662 | 0.002326784 | 0.002890267 | 0.003304816 | 0.004652897 | 0.007810454 | 0.01030007 | 0.01063363 |  |  | 638 | 0.002475548 | 0.002603773 | 0.002477933 | 0.003276393 | 0.003567553 | 0.003687278
639 | 0.1047605 | 1.494647e-05 | 0.0004800246 | 0.0006639986 | 0.001240692 | 0.0009870389 | 0.001696612 | 0.002006787 | 0.002424851 | 0.00343859 | 0.006044673 | 0.007989405 | 0.007702399 |  |  | 639 | 0.002116455 | 0.002339929 | 0.001952127 | 0.002559888 | 0.002651277 | 0.002921416
640 | 0.104907 | 9.15187e-05 | 0.0004561513 | 0.0005616399 | 0.0009505861 | 0.000514582 | 0.001120964 | 0.001321106 | 0.001586642 | 0.00235574 | 0.004504299 | 0.005798051 | 0.004994969 |  |  | 640 | 0.001962592 | 0.002050215 | 0.001582877 | 0.002160241 | 0.00213988 | 0.002094644
641 | 0.1050233 | 0.0001950317 | 0.000432278 | 0.0004577335 | 0.0006426257 | 0.0002253526 | 0.0006389889 | 0.0007914972 | 0.0008571796 | 0.001421143 | 0.002947764 | 0.003993045 | 0.00228339 |  |  | 641 | 0.00178783 | 0.001764725 | 0.001311512 | 0.001660875 | 0.001587271 | 0.001645599
642 | 0.1051405 | 0.0002448724 | 0.0004084048 | 0.0003879281 | 0.0005450492 | -0.0001813694 | 0.0001574132 | 0.0002592371 | 0.0001636281 | 0.0003115816 | 0.001423675 | 0.00203442 | -0.0001000613 |  |  | 642 | 0.001758786 | 0.001579626 | 0.001003709 | 0.001350202 | 0.001033845 | 0.0009107276
643 | 0.1054051 | 8.764888e-05 | 0.0003845315 | 0.0002114391 | 0.000189719 | -0.000630278 | -0.0003095792 | -0.0006030407 | -0.0005482502 | -0.0007946987 | -0.0001456364 | 6.024638e-05 | -0.002635527 |  |  | 643 | 0.001420557 | 0.001237093 | 0.0006115855 | 0.0008001089 | 0.0004804841 | 0.0002133095
644 | 0.1055732 | 0.0001101832 | 0.0003606582 | 0.0001338889 | -0.0001064939 | -0.0009767803 | -0.0007464145 | -0.001072904 | -0.001346162 | -0.001681867 | -0.001470841 | -0.001508015 | -0.004958773 |  |  | 644 | 0.001337604 | 0.0009807809 | 0.0003242083 | 0.0003946485 | -3.307595e-05 | -0.0004132291
645 | 0.1057345 | 0.0001006098 | 0.000336785 | -7.170828e-06 | -0.0002613963 | -0.001268664 | -0.001159504 | -0.001700332 | -0.001961789 | -0.002524873 | -0.002727139 | -0.003299871 | -0.007267071 |  |  | 645 | 0.001133988 | 0.0007327766 | -3.745523e-05 | -2.971467e-05 | -0.0005876514 | -0.0009637151
646 | 0.1058984 | 0.0001502599 | 0.0003129117 | -9.840313e-05 | -0.000492712 | -0.001604262 | -0.001615521 | -0.002161695 | -0.00257283 | -0.003308791 | -0.003907121 | -0.00476937 | -0.009272954 |  |  | 646 | 0.001001874 | 0.0005399015 | -0.0004182075 | -0.000370869 | -0.001004583 | -0.001495155
647 | 0.1060435 | 0.000189785 | 0.0002890384 | -0.0001759996 | -0.0006415097 | -0.001879987 | -0.00202707 | -0.002713674 | -0.003113512 | -0.004149033 | -0.005225842 | -0.00622985 | -0.01127256 |  |  | 647 | 0.0009244678 | 0.0003562466 | -0.0006170428 | -0.0006191712 | -0.00145122 | -0.001888249
648 | 0.1062182 | 0.0002254453 | 0.0002651652 | -0.0002706282 | -0.0008618246 | -0.002164906 | -0.002423465 | -0.003126528 | -0.003614208 | -0.004962435 | -0.006361497 | -0.007641579 | -0.01309768 |  |  | 648 | 0.0008155722 | 7.39807e-05 | -0.0008584015 | -0.0009774588 | -0.001914513 | -0.002453557
649 | 0.1063662 | 0.0002046049 | 0.0002412919 | -0.0004142043 | -0.001076703 | -0.002407366 | -0.002750536 | -0.003622446 | -0.004174833 | -0.005578 | -0.007349963 | -0.008910914 | -0.01493496 |  |  | 649 | 0.0006842453 | -5.21659e-05 | -0.001063377 | -0.001385777 | -0.002276157 | -0.002901869
650 | 0.1065035 | 0.0001775846 | 0.0002174186 | -0.0004782756 | -0.001221654 | -0.002664866 | -0.003101503 | -0.004007618 | -0.004696961 | -0.006268664 | -0.008371301 | -0.01025941 | -0.01670241 |  |  | 650 | 0.0004687494 | -0.000206436 | -0.001291363 | -0.001657777 | -0.002620892 | -0.003325258
651 | 0.1067119 | 0.0001264769 | 0.0001935453 | -0.0005757039 | -0.001497337 | -0.003003305 | -0.003455867 | -0.004509632 | -0.005294522 | -0.007008054 | -0.009514269 | -0.01152623 | -0.01834604 |  |  | 651 | 0.0002836695 | -0.0004701022 | -0.001619029 | -0.002054502 | -0.003044708 | -0.003828425
652 | 0.1069904 | 8.249753e-05 | 0.0001696721 | -0.0006958258 | -0.001629657 | -0.003205219 | -0.003794463 | -0.004934125 | -0.005721541 | -0.007632815 | -0.01047308 | -0.0126319 | -0.01986014 |  |  | 652 | 0.00014878 | -0.0006876977 | -0.001871694 | -0.002382751 | -0.003431918 | -0.004357628
653 | 0.1076085 | 0.0001202112 | 0.0001457988 | -0.0007558559 | -0.001696758 | -0.00340278 | -0.004014619 | -0.005170009 | -0.006083513 | -0.008173659 | -0.01126795 | -0.01370445 | -0.02112222 |  |  | 653 | 2.679058e-05 | -0.000863678 | -0.002115522 | -0.002549713 | -0.003685036 | -0.004666224
654 | 0.1084772 | 8.384572e-05 | 0.0001219255 | -0.0008235864 | -0.001858384 | -0.003678614 | -0.004365137 | -0.005518704 | -0.006501206 | -0.008762322 | -0.01212131 | -0.01479834 | -0.02248066 |  |  | 654 | -7.963079e-05 | -0.001088422 | -0.002318967 | -0.00281949 | -0.00403704 | -0.005014977
655 | 0.1092621 | 6.526838e-05 | 9.805228e-05 | -0.0009544446 | -0.002035034 | -0.003868861 | -0.004601421 | -0.005915724 | -0.006860102 | -0.009239064 | -0.0129125 | -0.0158404 | -0.02371484 |  |  | 655 | -0.0001758381 | -0.001204643 | -0.00239659 | -0.003041385 | -0.004364008 | -0.005350357
656 | 0.1100189 | 7.00176e-05 | 7.417901e-05 | -0.0009596094 | -0.002101317 | -0.004008277 | -0.004760566 | -0.006151726 | -0.00727414 | -0.009655771 | -0.01360221 | -0.0167433 | -0.02477081 |  |  | 656 | -0.0002560624 | -0.001267345 | -0.002540927 | -0.003275109 | -0.004572526 | -0.005614386
657 | 0.1107287 | 0.0001449183 | 5.030574e-05 | -0.0009610336 | -0.002202976 | -0.004105059 | -0.004897211 | -0.006326021 | -0.007494263 | -0.01004859 | -0.01428228 | -0.01766726 | -0.02578031 |  |  | 657 | -0.0002360917 | -0.001361912 | -0.002707216 | -0.003389263 | -0.004798533 | -0.005847194
658 | 0.1114141 | 0.0001865286 | 2.643247e-05 | -0.0009994461 | -0.002210742 | -0.004164333 | -0.005033989 | -0.006544801 | -0.007664104 | -0.01031259 | -0.01485345 | -0.018381 | -0.02661021 |  |  | 658 | -0.0003063349 | -0.001392057 | -0.002808655 | -0.003503389 | -0.004956361 | -0.006018294
659 | 0.1121204 | 0.0001877889 | 2.559206e-06 | -0.001012026 | -0.002355379 | -0.004331508 | -0.005229086 | -0.006761542 | -0.007980592 | -0.0107106 | -0.01538426 | -0.01912144 | -0.02751992 |  |  | 659 | -0.00043524 | -0.001571468 | -0.002919385 | -0.003707282 | -0.005138689 | -0.006243015
660 | 0.1127452 | 0.0001890493 | -2.131406e-05 | -0.001039604 | -0.002419836 | -0.004389357 | -0.005416674 | -0.007013789 | -0.008226322 | -0.01099566 | -0.01594449 | -0.01985226 | -0.02825167 |  |  | 660 | -0.0005180053 | -0.001681414 | -0.00306108 | -0.0038504 | -0.005344631 | -0.006466867
661 | 0.1132782 | 0.0001903096 | -4.518733e-05 | -0.00109019 | -0.002470704 | -0.004474783 | -0.005491202 | -0.007151116 | -0.008395618 | -0.01121588 | -0.01634288 | -0.02054162 | -0.02891715 |  |  | 661 | -0.0005559105 | -0.001712396 | -0.003119909 | -0.003961468 | -0.00551111 | -0.006659913
662 | 0.113704 | 0.0001915699 | 5.212681e-06 | -0.001120564 | -0.002476052 | -0.004531975 | -0.005609518 | -0.007276382 | -0.008583891 | -0.01142157 | -0.01669853 | -0.02108839 | -0.02950689 |  |  | 662 | -0.0005693326 | -0.001753613 | -0.003218758 | -0.004049804 | -0.005561511 | -0.006802896
663 | 0.1140203 | 0.0001928303 | -3.894416e-05 | -0.001105973 | -0.002477231 | -0.004588138 | -0.005714389 | -0.007362 | -0.008684128 | -0.01162667 | -0.01706282 | -0.02156181 | -0.03002471 |  |  | 663 | -0.0005678497 | -0.001813945 | -0.003281933 | -0.004111162 | -0.005670245 | -0.006901439
664 | 0.1142213 | 0.0001940906 | 4.64355e-05 | -0.001087968 | -0.00248843 | -0.004641776 | -0.005697271 | -0.007391921 | -0.008784672 | -0.01178477 | -0.01734515 | -0.022002 | -0.0303912 |  |  | 664 | -0.0005927717 | -0.001847239 | -0.00328108 | -0.004140692 | -0.005781171 | -0.007041984
665 | 0.1144032 | 0.0001953509 | 2.520541e-05 | -0.001092288 | -0.002601816 | -0.004701185 | -0.005855708 | -0.007590992 | -0.008887038 | -0.01190482 | -0.01765718 | -0.02241991 | -0.0307744 |  |  | 665 | -0.0006831791 | -0.001983589 | -0.003291194 | -0.004316075 | -0.005950064 | -0.007128276
666 | 0.1144147 | 0.0001966113 | 5.227591e-05 | -0.001145511 | -0.002567636 | -0.004712481 | -0.005844206 | -0.007637357 | -0.008938964 | -0.01201873 | -0.01781857 | -0.02273584 | -0.03108435 |  |  | 666 | -0.0006536269 | -0.001906224 | -0.003326021 | -0.004299048 | -0.005925826 | -0.007189674
667 | 0.1143995 | 0.0001978716 | 3.837566e-05 | -0.001131099 | -0.002537728 | -0.004711123 | -0.005864529 | -0.007696621 | -0.008936919 | -0.01211694 | -0.01803114 | -0.02304506 | -0.03135387 |  |  | 667 | -0.000646552 | -0.001995082 | -0.003364891 | -0.00427895 | -0.005962629 | -0.00724508
668 | 0.114345 | 0.0001991319 | 1.963756e-05 | -0.001114872 | -0.002613233 | -0.004698383 | -0.005934809 | -0.00772743 | -0.008965297 | -0.0121914 | -0.01823343 | -0.0233284 | -0.03155582 |  |  | 668 | -0.0007422905 | -0.002010951 | -0.003421906 | -0.004355485 | -0.006020833 | -0.007335748
669 | 0.114268 | 0.0002003923 | -2.491494e-05 | -0.00117123 | -0.002632333 | -0.004741542 | -0.005982917 | -0.007758228 | -0.009038732 | -0.01224122 | -0.01839925 | -0.02350729 | -0.03158137 |  |  | 669 | -0.0007808849 | -0.002062157 | -0.003449764 | -0.004439498 | -0.006054466 | -0.007416521
670 | 0.114136 | 0.0002016526 | -3.822521e-05 | -0.001193109 | -0.002621245 | -0.004753263 | -0.006028764 | -0.007733302 | -0.009047568 | -0.01221855 | -0.01840904 | -0.0236665 | -0.03161347 |  |  | 670 | -0.0008560527 | -0.002154163 | -0.003487306 | -0.00448239 | -0.006126294 | -0.007406921
671 | 0.1139501 | 0.0002029129 | -7.215868e-06 | -0.001199828 | -0.002592026 | -0.004730856 | -0.005881214 | -0.007723114 | -0.008972909 | -0.01219968 | -0.01831966 | -0.02372418 | -0.03149728 |  |  | 671 | -0.0009109216 | -0.002114917 | -0.003437072 | -0.004455832 | -0.006098996 | -0.007386195
672 | 0.1138173 | 0.0002041733 | -2.262654e-05 | -0.001160962 | -0.002564386 | -0.004738042 | -0.005971484 | -0.00778713 | -0.009006683 | -0.01223904 | -0.01830964 | -0.02378545 | -0.0314316 |  |  | 672 | -0.0008914816 | -0.002182642 | -0.003463568 | -0.004490443 | -0.006127011 | -0.007439303
673 | 0.1135844 | 0.0002054336 | 4.411109e-05 | -0.001134084 | -0.002500241 | -0.004687479 | -0.005870684 | -0.007652301 | -0.008837404 | -0.01207658 | -0.01821479 | -0.02366767 | -0.03120725 |  |  | 673 | -0.0008509557 | -0.002143524 | -0.003388595 | -0.004348577 | -0.006036991 | -0.00736106
674 | 0.1134434 | 0.0002066939 | 2.830323e-05 | -0.001115977 | -0.002510217 | -0.004698852 | -0.005802637 | -0.00758009 | -0.008854152 | -0.01199828 | -0.01810321 | -0.02348664 | -0.03094739 |  |  | 674 | -0.0009073571 | -0.002166406 | -0.003362034 | -0.004319392 | -0.005993374 | -0.007289303
675 | 0.1132535 | 0.0002079542 | 2.053902e-05 | -0.001055481 | -0.002460543 | -0.004600053 | -0.005719956 | -0.007429605 | -0.008742364 | -0.01181494 | -0.01786576 | -0.02323306 | -0.03063694 |  |  | 675 | -0.0008750185 | -0.002095484 | -0.003290165 | -0.004289645 | -0.005888507 | -0.007141246
676 | 0.1131359 | 0.0002092146 | 3.381297e-05 | -0.00109596 | -0.002430616 | -0.004519247 | -0.005652767 | -0.007369892 | -0.008673906 | -0.01163234 | -0.01768599 | -0.0229976 | -0.03031831 |  |  | 676 | -0.0008535042 | -0.002068527 | -0.003305706 | -0.004274478 | -0.005859043 | -0.007094377
677 | 0.113071 | 0.0002104749 | 5.085813e-06 | -0.001103624 | -0.002416259 | -0.004480615 | -0.005602324 | -0.007339851 | -0.008630201 | -0.01150389 | -0.01751862 | -0.02276042 | -0.02993647 |  |  | 677 | -0.0009196048 | -0.002097102 | -0.003312072 | -0.004287502 | -0.005841682 | -0.007051891
678 | 0.1129529 | 0.0002117352 | 6.466891e-06 | -0.001107759 | -0.002359256 | -0.004378953 | -0.005519566 | -0.007215247 | -0.008426191 | -0.01130811 | -0.01716819 | -0.02239088 | -0.02944596 |  |  | 678 | -0.0009243511 | -0.002123804 | -0.00328155 | -0.004187182 | -0.00576006 | -0.006921827
679 | 0.1128417 | 0.0002129956 | 7.832718e-05 | -0.001062898 | -0.002236091 | -0.004236917 | -0.005403743 | -0.007073966 | -0.008195265 | -0.01109265 | -0.01678035 | -0.02186706 | -0.0288827 |  |  | 679 | -0.0008809312 | -0.002092265 | -0.003169736 | -0.004046317 | -0.005566246 | -0.006741933
680 | 0.1128017 | 0.0002142559 | 4.372733e-05 | -0.001000453 | -0.002197313 | -0.004256449 | -0.005277251 | -0.006909158 | -0.008046814 | -0.01086983 | -0.01643683 | -0.02138707 | -0.02832395 |  |  | 680 | -0.0008612423 | -0.002092018 | -0.00312135 | -0.003931872 | -0.005436909 | -0.006623116
681 | 0.1127808 | 0.0002155162 | 8.096944e-06 | -0.000971325 | -0.002144557 | -0.004258367 | -0.00514667 | -0.006806675 | -0.007950977 | -0.01062433 | -0.01604338 | -0.02088198 | -0.02769651 |  |  | 681 | -0.0008918439 | -0.002051758 | -0.003135815 | -0.003891949 | -0.005376332 | -0.006485799
682 | 0.1127852 | 0.0002167766 | -4.017633e-05 | -0.0009648016 | -0.002129537 | -0.004085205 | -0.005090678 | -0.006648531 | -0.007781958 | -0.0103895 | -0.01562782 | -0.02028038 | -0.02702424 |  |  | 682 | -0.0009642296 | -0.002076749 | -0.003164843 | -0.003842042 | -0.005300608 | -0.006381225
683 | 0.1127539 | 0.0002180369 | -2.497714e-05 | -0.0009882047 | -0.002057129 | -0.003951252 | -0.004859862 | -0.006473831 | -0.00751319 | -0.01004857 | -0.01525666 | -0.01960281 | -0.02618534 |  |  | 683 | -0.000927996 | -0.002018219 | -0.003031115 | -0.003730433 | -0.005118427 | -0.006179097
684 | 0.112676 | 0.0002192972 | 1.382228e-05 | -0.0008550362 | -0.001843317 | -0.003777609 | -0.004672854 | -0.006209036 | -0.007246192 | -0.009597554 | -0.0146078 | -0.01889385 | -0.02516243 |  |  | 684 | -0.0008312822 | -0.001914944 | -0.002770093 | -0.003469615 | -0.004860198 | -0.005958906
685 | 0.1127259 | 0.0002205576 | -7.673564e-05 | -0.0007890202 | -0.001856659 | -0.003632548 | -0.004497754 | -0.00598294 | -0.006979349 | -0.00920612 | -0.0139817 | -0.01814958 | -0.02426863 |  |  | 685 | -0.0008295447 | -0.001876586 | -0.002679243 | -0.003405468 | -0.004714969 | -0.005823063
686 | 0.1127047 | 0.0002218179 | 3.70491e-05 | -0.0007258311 | -0.001691709 | -0.003483482 | -0.004248023 | -0.005692761 | -0.006564305 | -0.008858322 | -0.01339125 | -0.01730429 | -0.02329937 |  |  | 686 | -0.0008031084 | -0.001757247 | -0.002577662 | -0.003124196 | -0.004465002 | -0.005496452
687 | 0.1127769 | 0.0002230782 | 3.080711e-06 | -0.0007365884 | -0.001686602 | -0.003426333 | -0.004094731 | -0.005487095 | -0.006398217 | -0.008550337 | -0.01283975 | -0.01657454 | -0.02221278 |  |  | 687 | -0.0007598471 | -0.001704521 | -0.002403576 | -0.003060237 | -0.004318276 | -0.005217743
688 | 0.1127647 | 0.0002243386 | 4.756449e-05 | -0.0006850525 | -0.001575085 | -0.003098866 | -0.003838649 | -0.005187787 | -0.005969907 | -0.007949061 | -0.01215532 | -0.01553585 | -0.02111143 |  |  | 688 | -0.0006263743 | -0.001606301 | -0.002269428 | -0.002856837 | -0.004021975 | -0.004955903
689 | 0.1129666 | 0.0002255989 | -4.497398e-06 | -0.0006654327 | -0.001554431 | -0.003131943 | -0.003817164 | -0.005021404 | -0.005683785 | -0.007634398 | -0.01147625 | -0.01481064 | -0.02001787 |  |  | 689 | -0.0007967768 | -0.001635495 | -0.002258863 | -0.0028308 | -0.003964546 | -0.004711903
690 | 0.1129274 | 0.0002280581 | 5.346122e-05 | -0.0005066687 | -0.001251717 | -0.002856393 | -0.003466353 | -0.004651985 | -0.005311691 | -0.007103151 | -0.01061628 | -0.01368801 | -0.01856015 |  |  | 690 | -0.0007010298 | -0.001390494 | -0.002000595 | -0.002471531 | -0.003525056 | -0.004444932
691 | 0.1130354 | 0.0002682168 | 8.355619e-05 | -0.0006471183 | -0.00124719 | -0.00268933 | -0.003150144 | -0.004352269 | -0.004953976 | -0.006630193 | -0.009958473 | -0.01280734 | -0.01735833 |  |  | 691 | -0.0006886494 | -0.001372964 | -0.001865311 | -0.002318771 | -0.003389271 | -0.004216237
692 | 0.1131051 | 0.0002393926 | 9.269685e-05 | -0.0004999599 | -0.001066943 | -0.002403117 | -0.002949157 | -0.004091306 | -0.004579935 | -0.006056929 | -0.009218259 | -0.01169444 | -0.01587864 |  |  | 692 | -0.0005484931 | -0.00132345 | -0.001654179 | -0.002036781 | -0.003083553 | -0.003787016
693 | 0.1131986 | 0.0002520757 | 0.0001344783 | -0.000314857 | -0.0009576022 | -0.002251004 | -0.002660089 | -0.003666375 | -0.004185239 | -0.005539912 | -0.008410558 | -0.01065827 | -0.01435228 |  |  | 693 | -0.0005868055 | -0.001209468 | -0.001601549 | -0.001893435 | -0.002791147 | -0.003455124
694 | 0.1132676 | 0.0002128487 | 0.0001380525 | -0.0002929985 | -0.0008380562 | -0.002086934 | -0.002338827 | -0.003356166 | -0.003675886 | -0.004943995 | -0.00748544 | -0.009491541 | -0.01288748 |  |  | 694 | -0.000476463 | -0.001095803 | -0.001351299 | -0.001607691 | -0.00258222 | -0.003062096
695 | 0.1133343 | 0.0002940853 | 0.0001246985 | -0.0001681984 | -0.0006361668 | -0.001849551 | -0.002049007 | -0.002919193 | -0.003215287 | -0.004243224 | -0.006563189 | -0.00829356 | -0.01128772 |  |  | 695 | -0.0004141272 | -0.0009803387 | -0.001135679 | -0.00130146 | -0.002159109 | -0.002754449
696 | 0.1134802 | 0.0002495943 | 0.0001354995 | -0.0001965398 | -0.0004564334 | -0.001614015 | -0.001761935 | -0.002599616 | -0.002736038 | -0.003639593 | -0.005727287 | -0.007219781 | -0.009731487 |  |  | 696 | -0.000318748 | -0.0009299985 | -0.0009660845 | -0.001058283 | -0.001869879 | -0.002354554
697 | 0.1136493 | 0.0002543067 | 9.941561e-05 | -0.0001318877 | -0.0003557964 | -0.001391974 | -0.00145153 | -0.002243156 | -0.002381081 | -0.003097526 | -0.004836817 | -0.006140824 | -0.008185611 |  |  | 697 | -0.0002938464 | -0.000809813 | -0.0008327356 | -0.0009265307 | -0.00159801 | -0.00204365
698 | 0.1137306 | 0.0002401947 | 0.0001082206 | -5.660365e-06 | -0.0002077821 | -0.001141799 | -0.001063307 | -0.001758999 | -0.001824175 | -0.002448705 | -0.003872564 | -0.004872916 | -0.006459515 |  |  | 698 | -0.0002258324 | -0.0005763465 | -0.0006175164 | -0.0006600074 | -0.001202683 | -0.001636921
699 | 0.1138071 | 0.0002712469 | 0.0002480612 | 0.0001620708 | 6.470645e-05 | -0.000913764 | -0.000721042 | -0.001350526 | -0.001246742 | -0.00171668 | -0.002883218 | -0.003580476 | -0.004707035 |  |  | 699 | -0.0002474171 | -0.0004029695 | -0.0003841251 | -0.0002355013 | -0.000799476 | -0.001192905
700 | 0.1139663 | 0.0002992988 | 0.0002310815 | 0.0001645771 | 0.0002043474 | -0.0006605497 | -0.0004367124 | -0.0009235785 | -0.0008077742 | -0.001072764 | -0.001882575 | -0.002321771 | -0.003131107 |  |  | 700 | -0.0001231639 | -0.0002484123 | -0.0002034125 | 8.724984e-06 | -0.0004816366 | -0.0007607901

## Ni 20.10.2020
Title | Untitled-1
Coment | [26 empty] | y = 5.5865x - 0.0026
Date | 20/10/2020 11:45:38 | [25 empty] | y(A)=absorbance
Operator | [26 empty] | x(C)=concentration
System Name | exp3 Concentration Experiment | [15 empty] | C0 |  |  |  | C* |  |  |  |  | C=[A(y)]/5.5865 |  | 5.5865
Wavelength(nm) | Baseline | 0.001 M | 0.05 M | 0.010 M | 0.015 M | 0.020 M | 0.025 | 0.030 M | 0.040 M | 0.060 M | 0.091 M |  |  | C0 0.064 M Ni+en | C0 0.032 M Ni+en | C0 0.016 M Ni+en | C0 0.008 M Ni+en | C0 0.004 M Ni+en | C0 0.002 M Ni+en | ad 2 mM Ni+en 2 | ad 4 mM Ni+en | ad 8 mM Ni+en | ad 16 mM Ni+en | ad 32 mM Ni+en | ad 64 mM Ni+en
190 | 0.76017159 | 3.154210886 | 3.047868087 | 3.060408214 | 3.321944375 | 3.228893974 | 3.241837364 | 3.236887944 | 3.132293797 | 3.338151967 | 2.869376513 |  |  | 3.132465137 | 0.0471 | 2.623292996 | 2.681658039 | 3.07146128 | 2.761054185 | -0.7665442 | -0.765598 | -0.7708014 | -0.7723616 | -0.7867229 | -0.8195596 |  | absorbance at 544 nm |  | C* |  |  | C*
191 | 1.090822491 | 2.893643236 | 2.878531683 | 2.700878345 | 2.897578416 | 2.816038222 | 3.012943135 | 3.007993716 | 2.939446039 | 2.920404674 | 2.690019863 | C0 | absorbance at 544nm | 2.883667862 | 2.747407309 | 2.715558846 | 2.856249561 | 2.595020489 | 2.652052674 | -1.097195 | -0.475051 | -1.101452 | -1.103012 | -1.117374 | -1.15021 | 2 mM | 0.01297322 |  | 0.002322244 |  | 10mM | 0.00672776
192 | 0.613931328 | 3.494652935 | 3.44425554 | 3.322620886 | 3.252347891 | 3.39134362 | 3.375008785 | 3.445950995 | 3.410326496 | 3.5627907 | 3.304267708 | 0.001 | 0.00254 | 3.433800517 | 3.142744034 | 3.392291625 | 3.181049493 | 3.459246769 | 3.343456636 | -0.06722773 | 2.156605 | -0.05161207 | -0.6261213 | -0.6404826 | -0.6733193 | 4 mM | 0.006589338 |  | 0.001179511 |  | 14mM | 0.01029569
193 | 0.709565288 | 3.346882204 | 3.28741892 | 3.439044121 | 3.330659529 | 3.215768375 | 3.017801867 | 3.402956794 | 3.300434763 | 3.427565188 | 3.115233664 | 0.005 | 0.025 | 3.420652903 | 3.152175865 | 3.223369728 | 3.21930116 | 3.372320497 | 3.305308609 | 2.761183 | -0.7149917 | 2.865614 | -0.7217553 | -0.2838516 | -0.3395923 | 8 mM | 0.03040081 |  | 0.005441835 |  | 18mM | 0.01362166
194 | 0.959884661 | 2.94855244 | 3.083708074 | 3.082145994 | 2.951749536 | 2.942289238 | 3.159511644 | 2.987597736 | 3.170130528 | 3.202662451 | 3.014277181 | 0.01 | 0.0529 | 3.209655815 | 2.895987418 | 2.981870387 | 2.893899603 | 3.176982975 | 3.151644838 | 2.462577 | -0.9653111 | 2.154705 | -0.9720747 | 2.442398 | 2.251292 | 16 mM | 0.06678465 |  | 0.01195465 |  | 22mM | 0.01748968
195 | 1.200986901 | 2.759741616 | 2.936741445 | 2.937350804 | 2.935199429 | 2.895204819 | 2.9453402 | 2.990809136 | 2.954220365 | 2.982072555 | 2.732894986 | 0.015 | 0.0803 | 2.929601024 | 2.592172387 | 2.812782506 | 2.822910227 | 2.901695545 | 2.654203836 | 1.861795 | -1.206413 | -0.9942064 | -1.213177 | 1.772462 | 1.774202 | 32 mM | 0.146717 |  | 0.02626278 |  | 26mM | 0.02171429
196 | 0.809583354 | 3.236573699 | 3.329459309 | 3.35523182 | 3.266584927 | 3.34293809 | 3.336743747 | 3.334178689 | 3.343080136 | 3.353547478 | 3.045471263 | 0.02 | 0.109161943 | 3.408884382 | 2.843786926 | 3.128832014 | 3.137302166 | 3.230400326 | 3.229334099 | 3.122838 | -0.8150098 | 2.192991 | -0.8217734 | 2.163865 | 2.61363 | 64 mM | 0.3164375 |  | 0.05664325 |  | 30mM | 0.0254262 |  |  |  |  | Ni 08.10.2020 |  | Ni 16.10.2020 |  | Ni 20.10.2020 |  | Ni 06.03.2020
197 | 0.502007204 | 3.645970526 | 3.664193153 | 3.633663817 | 0.60920688 | 3.622757689 | 3.64336359 | 3.69372814 | 3.595208115 | 3.727904613 | 3.399046341 | 0.025 | 0.138212595 | 3.672328187 | 3.063336081 | 3.553944042 | 3.526077563 | 3.639010038 | 3.572459765 | 3.098312 | -0.4520066 | 2.791103 | -0.5141972 | 2.425279 | 3.036033 | [11 empty] | C0 | C* | C0 | C* | C0 | C* | C0 | C*
198 | 0.797689072 | 3.456339343 | 3.274348262 | 3.306709566 | 3.349884937 | 3.383423942 | 3.287295447 | 3.398046272 | 3.299526248 | 3.387762287 | 3.245350397 | 0.03 | 0.165529655 | 3.352526379 | 3.06015128 | 3.136864923 | 3.096013295 | 3.399676291 | 3.240060483 | 3.095128 | 2.752268 | 2.666521 | -0.8098791 | -0.7853658 | 2.447854 | [11 empty] | 0.01 | 0.005944995 | 0.01 | 0.00672776 | 0.008 | 0.005441835 | 0.002 | 0.0009321257
199 | 0.703196883 | 3.447595141 | 3.512624261 | 3.487248521 | 3.457995941 | 3.503912507 | 3.411841867 | 3.599901966 | 3.394018436 | 3.525535076 | 3.490260378 | 0.04 | 0.220461216 | 0.570214794 | 3.360716248 | 3.4945724 | 3.390885309 | 3.49491995 | 3.403626566 | 2.78509 | 2.986357 | 2.976009 | -0.7153869 | 2.604211 | 2.827081 | [11 empty] | 0.02 | 0.01663287 | 0.014 | 0.01029569 | 0.016 | 0.01195465 | 0.005 | 0.001398189
200 | 0.40970479 | 3.790569022 | 3.835448799 | 3.874651663 | 3.750334018 | 3.773983178 | 3.734547124 | 3.898004314 | 3.831684321 | 3.859437044 | 3.747541765 | 0.06 | 0.334145569 | 3.598108391 | 3.720733408 | 3.658645428 | 3.660704231 | 3.734436491 | 3.700105761 | 3.457511 | 3.283839 | 3.072151 | 3.020893 | 3.247349 | 3.359173 | [7 empty] | % wt= (Co-C*)xVxMW(Ni)/(m(TNTs)+(Co-C*)xVxMW(Ni) )*100 |  |  |  | 0.03 | 0.0266671 | 0.018 | 0.01362166 | 0.018 | 0.01362166 | 0.01 | 0.005748109
201 | 0.389796978 | 3.901982269 | 3.758541695 | 3.938640001 | 3.937832006 | 3.792067505 | 3.906691867 | 3.917912125 | 3.942615101 | 3.882211622 | 3.785478927 | 0.091 | 0.504480261 | 3.849807289 | 3.816429198 | 3.827049567 | 3.644089497 | 3.826451656 | 3.825193215 | 3.631778 | 3.37523 | 3.408899 | 3.368467 | 3.354105 | 3.60724 | [11 empty] | 0.04 | 0.03510417 | 0.022 | 0.01748968 | 0.032 | 0.02626278 | 0.02 | 0.01429259
202 | 0.49663945 | 3.785069815 | 3.81283886 | 3.868884941 | 3.865208176 | 3.806234363 | 3.816019073 | 3.793392499 | 3.866294898 | 3.79226039 | 3.638654475 |  |  | 3.79576534 | 3.695564579 | 3.668045139 | 3.651429328 | 3.789561939 | 3.706639902 | 3.538381 | 3.56989 | 3.209973 | 2.85186 | 3.364277 | 3.190484 |  |  |  |  | molar mass= | 80 | TiO2/mol |  | MW(Ni)= | 58.6934 | g | 0.05 | 0.04559525 | 0.026 | 0.02171429 | 0.064 | 0.05664325 | 0.05 | 0.04287778
203 | 0.32155278 | 3.964562707 | 3.965717412 | 3.96992704 | 3.963836358 | 3.951861602 | 3.944352944 | 3.936317722 | 3.936285549 | 3.906651631 | 3.855819564 |  |  | 3.89933367 | 3.915665743 | 3.927404663 | 3.930340721 | 3.961791762 | 3.948860375 | 3.745484 | 3.814233 | 3.688926 | 3.371534 | 3.637094 | 3.768332 |  |  |  |  | V= | 0.025 | L |  |  |  |  | 0.06 | 0.05565686 | 0.03 | 0.0254262
204 | 0.357034045 | 4 | 3.991600311 | 3.990038231 | 3.983947549 | 3.977744501 | 3.970235842 | 3.965286423 | 3.951087284 | 3.92958592 | 3.898804987 |  |  | 3.919444861 | 3.958651166 | 3.978692507 | 3.978553412 | 3.993996851 | 3.995867198 | 3.770651 | 3.831203 | 3.835511 | 3.710556 | 3.736195 | 3.76947
205 | 0.267765261 | 4 | 3.991600311 | 3.990038231 | 3.983947549 | 3.977744501 | 3.970235842 | 3.965286423 | 3.951087284 | 3.92958592 | 3.898804987 |  |  | 3.919444861 | 3.958651166 | 3.978692507 | 3.9866061 | 3.993996851 | 3.995867198 | 3.946624 | 3.959618 | 3.959884 | 3.940807 | 3.926445 | 3.899833 | C0 | C* | m (TNTs) | a | 1/C* | 1/a | (C0-C*) | wt. % | a*MW(Ni)/MW(TiNT) | wt. % |  | Combined data
206 | 0.261195467 | 4 | 3.991600311 | 3.990038231 | 3.983947549 | 3.977744501 | 3.970235842 | 3.965286423 | 3.951087284 | 3.92958592 | 3.898804987 |  |  | 3.919444861 | 3.958651166 | 3.978692507 | 3.988820228 | 3.993996851 | 3.995867198 | 3.993627 | 3.994574 | 3.98937 | 3.98781 | 3.973449 | 3.940612 | 0.002 | 0.00178 | 0.502 | 0.000876494 | 561.7978 | 1140.909 | 0.00022 | 0.06426419 | 0.0006430552 | 0.06426419 |  | C0 | C* | (C0-C*) | m (TNTs) | V (in L) | a | 1/C* | 1/a | % wt
207 | 0.191310164 | 4 | 3.991600311 | 3.990038231 | 3.983947549 | 3.977744501 | 3.970235842 | 3.965286423 | 3.951087284 | 3.92958592 | 3.898804987 |  |  | 3.919444861 | 3.958651166 | 3.978692507 | 3.988820228 | 3.993996851 | 3.995867198 | 3.993627 | 3.994574 | 3.98937 | 3.98781 | 3.973449 | 3.940612 | 0.004 | 0.00282 | 0.502 | 0.004701195 | 354.6099 | 212.7119 | 0.00118 | 0.3437259 | 0.003449114 | 0.3437259 | 5.348637 | 0.008 | 0.005441835 | 0.002558165 | 0.502 | 0.025 | 0.01019189 | 183.7615 | 98.1172 | 0.7421963
208 | 0.143625814 | 4 | 3.991600311 | 3.990038231 | 3.983947549 | 3.977744501 | 3.970235842 | 3.965286423 | 3.951087284 | 3.92958592 | 3.898804987 |  |  | 3.919444861 | 3.958651166 | 3.978692507 | 3.988820228 | 3.993996851 | 3.995867198 | 3.993627 | 3.994574 | 3.98937 | 3.98781 | 3.973449 | 3.940612 | 0.008 | 0.005441835 | 0.502 | 0.01019189 | 183.7615 | 98.1172 | 0.002558165 | 0.7421963 | 0.00747746 | 0.7421963 | 2.159268 | 0.01 | 0.005944995 | 0.004055005 | 0.5 | 0.025 | 0.01622002 | 168.2087 | 61.6522 | 1.176016
209 | 0.129340703 | 4 | 3.991600311 | 3.990038231 | 3.983947549 | 3.977744501 | 3.970235842 | 3.965286423 | 3.951087284 | 3.92958592 | 3.898804987 |  |  | 3.919444861 | 3.958651166 | 3.978692507 | 3.988820228 | 3.993996851 | 3.995867198 | 3.993627 | 3.994574 | 3.98937 | 3.98781 | 3.973449 | 3.940612 | 0.016 | 0.01195465 | 0.503 | 0.01608489 | 83.64946 | 62.17015 | 0.00404535 | 1.166332 | 0.01180096 | 1.166332 | 1.571461 | 0.01 | 0.00672776 | 0.00327224 | 0.501 | 0.025 | 0.01306283 | 148.6379 | 76.55307 | 0.94928 | C0 | C* | (C0-C*) | m (TNTs) | V (in L) | a | 1/C* | 1/a | % wt
210 | 0.10645329 | 4 | 3.991600311 | 3.990038231 | 3.983947549 | 3.977744501 | 3.970235842 | 3.965286423 | 2.408580985 | 3.92958592 | 3.898804987 |  |  | 3.919444861 | 3.958651166 | 3.978692507 | 3.988820228 | 3.993996851 | 3.995867198 | 3.993627 | 3.994574 | 3.98937 | 3.98781 | 3.973449 | 3.940612 | 0.018 | 0.01362166 | 0.501 | 0.0174784 | 73.41249 | 57.21347 | 0.00437834 | 1.266098 | 0.01282334 | 1.266098 | 1.085538 | 0.014 | 0.01029569 | 0.003704313 | 0.502 | 0.025 | 0.01475822 | 97.12805 | 67.75885 | 1.071164 | 0.002 | 0.0009321257 | 0.001067874 | 1 | 0.05 | 0.004271497 | 1072.817 | 234.11
211 | 0.107105905 | 4 | 3.991600311 | 3.990038231 | 3.983947549 | 3.977744501 | 3.970235842 | 3.965286423 | 3.083261129 | 3.92958592 | 3.898804987 |  |  | 3.919444861 | 3.958651166 | 3.978692507 | 3.988820228 | 3.993996851 | 3.995867198 | 3.993627 | 3.994574 | 3.98937 | 3.98781 | 3.973449 | 3.940612 | 0.032 | 0.02626278 | 0.5 | 0.02294889 | 38.0767 | 43.5751 | 0.005737222 | 1.655807 | 0.01683685 | 1.655807 | 1.307803 | 0.016 | 0.01195465 | 0.00404535 | 0.503 | 0.025 | 0.01608489 | 83.64946 | 62.17015 | 1.166332 | 0.008 | 0.005441835 | 0.002558165 | 0.502 | 0.025 | 0.01019189 | 183.7615 | 98.1172
212 | 0.0969 | 4 | 3.991600311 | 3.990038231 | 2.896839409 | 3.977744501 | 3.970235842 | 3.965286423 | 3.951087284 | 3.92958592 | 3.898804987 |  |  | 3.919444861 | 3.958651166 | 3.978692507 | 3.988820228 | 3.993996851 | 3.995867198 | 3.993627 | 3.994574 | 3.98937 | 3.98781 | 3.973449 | 3.940612 | 0.064 | 0.05664325 | 0.502 | 0.02930976 | 17.65435 | 34.11833 | 0.00735675 | 2.105095 | 0.02150362 | 2.105095 | 1.271341 | 0.018 | 0.01362166 | 0.00437834 | 0.501 | 0.025 | 0.0174784 | 73.41249 | 57.21347 | 1.266098 | 0.01 | 0.00672776 | 0.00327224 | 0.501 | 0.025 | 0.01306283 | 148.6379 | 76.55307
213 | 0.0779 | 4 | 3.991600311 | 3.990038231 | 3.223171994 | 3.977744501 | 3.970235842 | 3.965286423 | 3.951087284 | 3.92958592 | 3.898804987 |  |  | 3.919444861 | 3.958651166 | 3.978692507 | 3.988820228 | 3.993996851 | 3.995867198 | 3.993627 | 3.994574 | 3.98937 | 3.98781 | 3.973449 | 3.940612 | calculation to find 4 mM C value using y=0.0082ln(x)+0.0528 | [10 empty] | 0.018 | 0.01362166 | 0.00437834 | 0.503 | 0.025 | 0.01740891 | 73.41249 | 57.44186 | 1.261127 | 0.014 | 0.01029569 | 0.003704313 | 0.502 | 0.025 | 0.01475822 | 97.12805 | 67.75885
214 | 0.0784 | 4 | 3.991600311 | 3.990038231 | 3.983947549 | 3.977744501 | 3.970235842 | 3.965286423 | 3.951087284 | 3.92958592 | 3.898804987 |  |  | 3.919444861 | 3.958651166 | 3.978692507 | 3.988820228 | 3.993996851 | 3.995867198 | 3.993627 | 3.994574 | 3.98937 | 3.98781 | 3.973449 | 3.940612 | 0.0082 | 0.0528 | [9 empty] | 0.022 | 0.01748968 | 0.004510321 | 0.5 | 0.025 | 0.01804128 | 57.17658 | 55.42843 | 1.306339 | 0.016 | 0.01195465 | 0.00404535 | 0.503 | 0.025 | 0.01608489 | 83.64946 | 62.17015
215 | 0.0763 | 4 | 3.991600311 | 3.990038231 | 3.983947549 | 3.977744501 | 3.970235842 | 3.965286423 | 3.951087284 | 3.92958592 | 3.898804987 |  |  | 3.919444861 | 3.958651166 | 3.978692507 | 3.988820228 | 3.993996851 | 3.995867198 | 3.993627 | 3.994574 | 3.98937 | 3.98781 | 3.973449 | 3.940612 |  | C* | a | C0 | [7 empty] | 0.026 | 0.02171429 | 0.004285713 | 0.502 | 0.025 | 0.01707456 | 46.05263 | 58.56668 | 1.237206 | 0.018 | 0.01362166 | 0.00437834 | 0.501 | 0.025 | 0.0174784 | 73.41249 | 57.21347
216 | 0.0662 | 4 | 3.991600311 | 3.990038231 | 3.983947549 | 3.977744501 | 3.970235842 | 3.965286423 | 3.951087284 | 3.92958592 | 3.898804987 |  |  | 3.919444861 | 3.958651166 | 3.978692507 | 3.988820228 | 3.993996851 | 3.995867198 | 3.993627 | 3.994574 | 3.98937 | 3.98781 | 3.973449 | 3.940612 |  | 0.005442 | 0.01004841 | 0.007954102 |  | in mol | in mmol |  |  |  |  | 0.03 | 0.0254262 | 0.0045738 | 0.5 | 0.025 | 0.0182952 | 39.32951 | 54.65915 | 1.324481 | 0.018 | 0.01362166 | 0.00437834 | 0.503 | 0.025 | 0.01740891 | 73.41249 | 57.44186
217 | 0.0613 | 4 | 3.991600311 | 3.990038231 | 3.432968222 | 3.977744501 | 3.970235842 | 3.965286423 | 3.951087284 | 3.92958592 | 3.898804987 |  |  | 3.919444861 | 3.958651166 | 3.978692507 | 3.988820228 | 3.993996851 | 3.995867198 | 3.993627 | 3.994574 | 3.98937 | 3.98781 | 3.973449 | 3.940612 |  | 0.004 | 0.00752402 | 0.005881005 |  | C* | C* | a | wt. % |  |  | 0.032 | 0.02626278 | 0.005737222 | 0.5 | 0.025 | 0.02294889 | 38.0767 | 43.5751 | 1.655807 | 0.022 | 0.01748968 | 0.004510321 | 0.5 | 0.025 | 0.01804128 | 57.17658 | 55.42843
218 | 0.0586 | 4 | 3.991600311 | 3.990038231 | 3.340429749 | 3.977744501 | 3.970235842 | 3.965286423 | 3.951087284 | 3.92958592 | 3.898804987 |  |  | 3.919444861 | 3.958651166 | 3.978692507 | 3.988820228 | 3.993996851 | 3.995867198 | 3.993627 | 3.994574 | 3.98937 | 3.98781 | 3.973449 | 3.940612 |  | 0.00282 | 0.004657649 | 0.003984412 |  | 0.005441835 | 5.441835 | 0.01019189 | 0.7421963 |  |  | 0.04 | 0.03510417 | 0.004895825 | 0.5 | 0.025 | 0.0195833 | 28.48664 | 51.06391 | 1.416413 | 0.03 | 0.0254262 | 0.0045738 | 0.5 | 0.025 | 0.0182952 | 39.32951 | 54.65915
219 | 0.0568 | 4 | 3.991600311 | 3.990038231 | 3.983947549 | 3.977744501 | 3.970235842 | 3.965286423 | 3.551095215 | 3.92958592 | 3.898804987 |  |  | 3.919444861 | 3.958651166 | 3.978692507 | 3.988820228 | 3.993996851 | 3.995867198 | 3.993627 | 3.994574 | 3.98937 | 3.98781 | 3.973449 | 3.940612 |  | 0.00178 | 0.0008846363 | 0.002001159 |  | 0.01195465 | 11.95465 | 0.01608489 | 1.166332 |  |  | 0.05 | 0.04559525 | 0.004404746 | 0.5 | 0.025 | 0.01761898 | 21.93211 | 56.75696 | 1.276152 | 0.04 | 0.03510417 | 0.004895825 | 0.5 | 0.025 | 0.0195833 | 28.48664 | 51.06391
220 | 0.0555 | 4 | 3.991600311 | 3.990038231 | 3.983947549 | 3.977744501 | 3.970235842 | 3.965286423 | 3.378563708 | 3.92958592 | 3.898804987 |  |  | 3.919444861 | 3.958651166 | 3.978692507 | 3.988820228 | 3.993996851 | 3.995867198 | 3.993627 | 3.994574 | 3.98937 | 3.98781 | 3.973449 | 3.940612 |  | 0.001 | -0.003843593 | 3.910168e-05 |  | 0.01362166 | 13.62166 | 0.0174784 | 1.266098 |  |  | 0.06 | 0.05565686 | 0.004343142 | 0.5 | 0.025 | 0.01737257 | 17.96724 | 57.56201 | 1.258528 | 0.064 | 0.05664325 | 0.00735675 | 0.502 | 0.025 | 0.02930976 | 17.65435 | 34.11833
221 | 0.0534 | 4 | 3.991600311 | 3.990038231 | 3.983947549 | 3.977744501 | 3.970235842 | 3.965286423 | 3.951087284 | 3.92958592 | 3.898804987 |  |  | 3.919444861 | 3.958651166 | 3.978692507 | 3.988820228 | 3.993996851 | 3.995867198 | 3.993627 | 3.994574 | 3.98937 | 3.98781 | 3.973449 | 3.940612 | [5 empty] | 0.02626278 | 26.26278 | 0.02294889 | 1.655807 |  |  | 0.064 | 0.05664325 | 0.00735675 | 0.502 | 0.025 | 0.02930976 | 17.65435 | 34.11833 | 2.105095
222 | 0.0526 | 4 | 3.991600311 | 3.990038231 | 3.983947549 | 3.977744501 | 3.970235842 | 3.965286423 | 3.951087284 | 3.92958592 | 3.898804987 |  |  | 3.919444861 | 3.958651166 | 3.978692507 | 3.988820228 | 3.993996851 | 3.995867198 | 3.993627 | 3.994574 | 3.98937 | 3.98781 | 3.973449 | 3.940612 | [5 empty] | 0.05664325 | 56.64325 | 0.02930976 | 2.105095
223 | 0.0522 | 4 | 3.991600311 | 3.990038231 | 3.983947549 | 3.977744501 | 3.970235842 | 3.965286423 | 3.665712 | 3.92958592 | 3.898804987 |  |  | 3.919444861 | 3.958651166 | 3.978692507 | 3.988820228 | 3.993996851 | 3.995867198 | 3.993627 | 3.994574 | 3.98937 | 3.98781 | 3.973449 | 3.940612 | 0.005441835 |  | 5.441835
224 | 0.0519 | 4 | 3.991600311 | 3.990038231 | 3.983947549 | 3.977744501 | 3.970235842 | 3.965286423 | 3.324176562 | 3.92958592 | 3.898804987 |  |  | 3.919444861 | 3.958651166 | 3.978692507 | 3.988820228 | 3.993996851 | 3.995867198 | 3.993627 | 3.994574 | 3.98937 | 3.98781 | 3.973449 | 3.940612 | 0.01195465 |  | 11.95465
225 | 0.0508 | 3.688349134 | 3.991600311 | 3.990038231 | 3.983947549 | 3.977744501 | 3.970235842 | 3.965286423 | 3.951087284 | 3.92958592 | 3.898804987 |  |  | 3.919444861 | 3.958651166 | 3.978692507 | 3.988820228 | 3.993996851 | 3.995867198 | 3.993627 | 3.994574 | 3.98937 | 3.98781 | 3.973449 | 3.940612 | 0.01362166 |  | 13.62166
226 | 0.05 | 2.70455701 | 3.991600311 | 3.990038231 | 3.887285553 | 3.977744501 | 3.970235842 | 3.965286423 | 3.951087284 | 3.92958592 | 3.898804987 |  |  | 3.919444861 | 3.958651166 | 3.978692507 | 3.988820228 | 3.993996851 | 3.995867198 | 3.993627 | 3.994574 | 3.98937 | 3.98781 | 3.973449 | 3.940612 | 0.02626278 |  | 26.26278
227 | 0.05 | 2.157311173 | 3.991600311 | 3.990038231 | 3.678231482 | 3.977744501 | 3.970235842 | 3.965286423 | 3.951087284 | 3.92958592 | 3.898804987 |  |  | 3.919444861 | 3.958651166 | 3.978692507 | 3.988820228 | 3.993996851 | 3.995867198 | 3.993627 | 3.994574 | 3.98937 | 3.98781 | 3.973449 | 3.940612 | 0.05664325 |  | 56.64325
228 | 0.0499 | 1.727273866 | 3.991600311 | 3.990038231 | 3.983947549 | 3.977744501 | 3.970235842 | 3.965286423 | 3.951087284 | 3.92958592 | 3.898804987 |  |  | 3.919444861 | 3.958651166 | 3.978692507 | 3.988820228 | 3.993996851 | 3.995867198 | 3.993627 | 3.994574 | 3.98937 | 3.98781 | 3.973449 | 3.940612
229 | 0.0496 | 1.440397799 | 3.991600311 | 3.990038231 | 3.983947549 | 3.977744501 | 3.970235842 | 3.965286423 | 3.951087284 | 3.92958592 | 3.898804987 |  |  | 3.919444861 | 3.958651166 | 3.978692507 | 3.988820228 | 3.866057424 | 3.868576315 | 3.993627 | 3.994574 | 3.98937 | 3.98781 | 3.973449 | 3.940612
230 | 0.049 | 1.200998779 | 3.991600311 | 3.990038231 | 3.861450473 | 3.977744501 | 3.970235842 | 3.965286423 | 3.951087284 | 3.92958592 | 3.898804987 |  |  | 3.919444861 | 3.958651166 | 3.978692507 | 3.988820228 | 3.363717482 | 3.107769363 | 3.993627 | 3.994574 | 3.98937 | 3.98781 | 3.973449 | 3.940612
231 | 0.0488 | 1.006966039 | 3.991600311 | 3.990038231 | 3.262516181 | 3.977744501 | 3.970235842 | 3.965286423 | 3.951087284 | 3.92958592 | 3.898804987 |  |  | 3.919444861 | 3.958651166 | 3.978692507 | 3.988820228 | 3.993996851 | 2.191998975 | 3.993627 | 3.994574 | 3.98937 | 3.98781 | 3.973449 | 3.940612
232 | 0.0492 | 0.840471475 | 3.991600311 | 3.990038231 | 3.983947549 | 3.977744501 | 3.970235842 | 3.965286423 | 3.951087284 | 3.92958592 | 3.898804987 |  |  | 3.919444861 | 3.958651166 | 3.978692507 | 3.988820228 | 3.915821763 | 1.822512564 | 3.993627 | 3.994574 | 3.98937 | 3.98781 | 3.973449 | 3.940612
233 | 0.0486 | 0.703608546 | 3.979853957 | 3.990038231 | 3.983947549 | 3.977744501 | 3.970235842 | 3.965286423 | 3.951087284 | 3.92958592 | 3.898804987 |  |  | 3.919444861 | 3.958651166 | 3.978692507 | 3.988820228 | 3.168904896 | 1.505893574 | 3.993627 | 3.994574 | 3.98937 | 3.98781 | 3.973449 | 3.940612
234 | 0.0486 | 0.588325957 | 3.784272558 | 3.990038231 | 3.983947549 | 3.977744501 | 3.970235842 | 3.965286423 | 3.951087284 | 3.92958592 | 3.898804987 |  |  | 3.919444861 | 3.958651166 | 3.978692507 | 3.988820228 | 2.557834838 | 1.249985825 | 3.993627 | 3.994574 | 3.98937 | 3.98781 | 3.973449 | 3.940612
235 | 0.0487 | 0.492113376 | 2.797231795 | 3.990038231 | 3.983947549 | 3.977744501 | 3.970235842 | 3.965286423 | 3.951087284 | 3.92958592 | 3.898804987 |  |  | 3.919444861 | 3.958651166 | 3.978692507 | 3.988820228 | 2.067670245 | 1.046179639 | 3.993627 | 3.994574 | 3.98937 | 3.98781 | 3.973449 | 3.940612
236 | 0.0483 | 0.413672912 | 2.25278625 | 3.990038231 | 3.983947549 | 3.977744501 | 3.970235842 | 3.965286423 | 3.951087284 | 3.92958592 | 3.898804987 |  |  | 3.919444861 | 3.958651166 | 3.978692507 | 3.988820228 | 1.727797211 | 0.878973935 | 3.993627 | 3.994574 | 3.98937 | 3.98781 | 3.973449 | 3.940612
237 | 0.0481 | 0.347478713 | 1.828688653 | 3.990038231 | 3.983947549 | 3.977744501 | 3.970235842 | 3.965286423 | 3.951087284 | 3.92958592 | 3.898804987 |  |  | 3.919444861 | 3.958651166 | 3.978692507 | 3.988820228 | 1.465723287 | 0.736896992 | 3.993627 | 3.994574 | 3.98937 | 3.98781 | 3.973449 | 3.940612
238 | 0.0482 | 0.292538895 | 1.533842329 | 3.990038231 | 3.308079589 | 3.977744501 | 3.970235842 | 3.965286423 | 3.951087284 | 3.92958592 | 3.898804987 |  |  | 3.919444861 | 3.958651166 | 3.978692507 | 2.732903934 | 1.239313926 | 0.621618433 | 3.993627 | 3.994574 | 3.98937 | 3.98781 | 3.973449 | 3.940612
239 | 0.0478 | 0.247410272 | 1.2849698 | 2.823566026 | 3.402392136 | 3.977744501 | 3.970235842 | 3.965286423 | 3.413525696 | 3.92958592 | 3.898804987 |  |  | 3.919444861 | 3.958651166 | 3.978692507 | 2.214492446 | 1.047928566 | 0.526282965 | 3.993627 | 3.994574 | 3.98937 | 3.98781 | 3.973449 | 3.940612
240 | 0.0477 | 0.21045121 | 1.091121165 | 2.303156151 | 3.93472263 | 3.977744501 | 3.970235842 | 3.965286423 | 3.901828997 | 3.92958592 | 3.898804987 |  |  | 3.919444861 | 3.958651166 | 3.978692507 | 1.827640973 | 0.888500193 | 0.447109122 | 3.993627 | 3.994574 | 3.98937 | 3.98781 | 3.973449 | 3.940612
241 | 0.0474 | 0.179803659 | 0.929616725 | 1.918236426 | 2.882730733 | 3.977744501 | 3.970235842 | 3.965286423 | 3.951087284 | 3.92958592 | 3.898804987 |  |  | 3.919444861 | 3.958651166 | 3.978692507 | 1.550716128 | 0.760387688 | 0.38134634 | 3.993627 | 3.994574 | 3.98937 | 3.98781 | 3.973449 | 3.940612
242 | 0.0471 | 0.154182498 | 0.796698895 | 1.63675592 | 2.5020224 | 3.977744501 | 3.970235842 | 3.965286423 | 3.951087284 | 3.92958592 | 3.898804987 |  |  | 3.919444861 | 3.958651166 | 2.99804396 | 1.327386492 | 0.651128842 | 0.326166403 | 3.993627 | 3.994574 | 3.98937 | 3.98781 | 3.973449 | 3.940612
243 | 0.0473 | 0.1323823 | 0.684023122 | 1.402798448 | 2.114933726 | 3.977744501 | 3.970235842 | 3.965286423 | 3.621506424 | 3.92958592 | 3.898804987 |  |  | 3.919444861 | 3.958651166 | 2.375927425 | 1.136017887 | 0.559654677 | 0.280556555 | 3.993627 | 3.994574 | 3.98937 | 3.98781 | 3.973449 | 3.940612
244 | 0.0471 | 0.114834757 | 0.591457418 | 1.208501877 | 1.835183054 | 2.830388103 | 3.970235842 | 3.965286423 | 3.561742494 | 3.92958592 | 3.898804987 |  |  | 3.919444861 | 3.958651166 | 2.032608292 | 0.983699011 | 0.484038957 | 0.24269474 | 3.993627 | 3.994574 | 3.98937 | 3.98781 | 3.973449 | 3.940612
245 | 0.0465 | 0.100149101 | 0.512868885 | 1.050810641 | 1.592583112 | 2.245783731 | 3.270843421 | 3.965286423 | 3.873940724 | 3.92958592 | 3.898804987 |  |  | 3.919444861 | 3.958651166 | 1.762913753 | 0.853978493 | 0.420694319 | 0.211329179 | 3.993627 | 3.994574 | 3.98937 | 3.98781 | 3.973449 | 3.940612
246 | 0.0465 | 0.0871 | 0.445731635 | 0.9133062 | 1.390089567 | 1.935473898 | 2.62704144 | 3.965286423 | 3.951087284 | 3.92958592 | 3.898804987 |  |  | 3.919444861 | 3.958651166 | 1.526732238 | 0.742446527 | 0.366116248 | 0.183615404 | 3.993627 | 3.994574 | 3.98937 | 3.98781 | 3.973449 | 3.940612
247 | 0.0464 | 0.0762 | 0.389004268 | 0.797722133 | 1.21761567 | 1.684616518 | 2.202272662 | 2.960320446 | 3.424921745 | 3.92958592 | 3.898804987 |  |  | 3.919444861 | 3.249574929 | 1.331444112 | 0.648263936 | 0.319764657 | 0.160625705 | 3.993627 | 3.994574 | 3.98937 | 3.98781 | 3.973449 | 3.940612 |  | 0.3814 |  | 28.788
248 | 0.046367843 | 0.0667 | 0.340755385 | 0.699102862 | 1.0688923 | 1.473550306 | 1.896812723 | 2.348231012 | 2.962294118 | 3.92958592 | 3.898804987 |  |  | 3.919444861 | 2.60174365 | 1.167710509 | 0.568517174 | 0.279883764 | 0.140498094 | 3.993627 | 3.994574 | 3.98937 | 3.98781 | 3.973449 | 3.940612
249 | 0.0464 | 0.0584 | 0.299512426 | 0.613920463 | 0.941177593 | 1.292621064 | 1.652851534 | 2.033964307 | 2.671789074 | 3.92958592 | 3.898804987 |  |  | 3.919444861 | 2.183785362 | 1.025753173 | 0.499706058 | 0.246035952 | 0.123386454 | 3.993627 | 3.994574 | 3.98937 | 3.98781 | 3.973449 | 3.940612 |  | as= | 0.0347367 | mol Ni /mol TNTs
250 | 0.046 | 0.0522 | 0.263746786 | 0.541531659 | 0.830407624 | 1.138423481 | 1.450499853 | 1.776504334 | 2.387266059 | 3.92958592 | 3.898804987 |  |  | 3.919444861 | 1.917329731 | 0.903970963 | 0.439857572 | 0.217208774 | 0.109098855 | 3.993627 | 3.994574 | 3.98937 | 3.98781 | 3.973449 | 3.940612
251 | 0.0459 | 0.0463 | 0.232136269 | 0.477425285 | 0.733951818 | 1.005262003 | 1.279959559 | 1.5622828 | 2.101382866 | 3.658114106 | 3.898804987 |  |  | 3.919444861 | 1.704542127 | 0.800130668 | 0.388616122 | 0.191312895 | 0.0964 | 3.993627 | 3.994574 | 3.98937 | 3.98781 | 3.973449 | 3.940612 |  | kc= | 75.47981 | L/mol
252 | 0.0458 | 0.0409 | 0.204918806 | 0.421865177 | 0.648996168 | 0.892563312 | 1.134495892 | 1.383167008 | 1.86745587 | 3.130927504 | 3.898804987 |  |  | 3.919444861 | 1.504358036 | 0.709576014 | 0.343951634 | 0.169284959 | 0.0852 | 3.993627 | 3.994574 | 3.98937 | 3.98781 | 3.973449 | 3.940612
253 | 0.0456 | 0.0364 | 0.181565364 | 0.373781346 | 0.575254201 | 0.793139285 | 1.008594303 | 1.228551633 | 1.665636972 | 2.76282616 | 3.898804987 |  |  | 3.919444861 | 1.334641157 | 0.629691673 | 0.304405949 | 0.15003818 | 0.0758 | 3.993627 | 3.994574 | 3.98937 | 3.98781 | 3.973449 | 3.940612
254 | 0.0454 | 0.0325 | 0.16113072 | 0.331770425 | 0.511981553 | 0.705416628 | 0.897264304 | 1.093674485 | 1.486473081 | 2.449130509 | 3.898804987 |  |  | 3.372657364 | 1.189631873 | 0.559676482 | 0.270618319 | 0.133168029 | 0.0672 | 3.993627 | 3.994574 | 3.98937 | 3.98781 | 3.973449 | 3.940612
255 | 0.045116758 | 0.0291 | 0.143117873 | 0.295467536 | 0.456230045 | 0.629640331 | 0.80014441 | 0.976354348 | 1.337761887 | 2.159982343 | 3.898804987 |  |  | 2.736402823 | 1.063701954 | 0.499089918 | 0.24085303 | 0.118562949 | 0.06 | 3.993627 | 3.994574 | 3.98937 | 3.98781 | 3.973449 | 3.940612
256 | 0.045 | 0.0262 | 0.127529485 | 0.263568047 | 0.4071181 | 0.563587084 | 0.716529459 | 0.874306763 | 1.201874382 | 1.953200592 | 3.898804987 |  |  | 2.286599916 | 0.954381761 | 0.446043951 | 0.214727548 | 0.105544168 | 0.0536 | 3.993627 | 3.994574 | 3.98937 | 3.98781 | 3.973449 | 3.940612
257 | 0.0447 | 0.0236 | 0.114141509 | 0.235939621 | 0.365209197 | 0.506437892 | 0.643770687 | 0.785585657 | 1.079273406 | 1.772037797 | 3.898804987 |  |  | 1.981008015 | 0.858669693 | 0.400355622 | 0.192519883 | 0.0947 | 0.0482 | 3.993627 | 3.994574 | 3.98937 | 3.98781 | 3.973449 | 3.940612
258 | 0.0447 | 0.0211 | 0.102312295 | 0.211933984 | 0.329021805 | 0.45647589 | 0.579958711 | 0.708579059 | 0.975579517 | 1.594736308 | 3.663150987 |  |  | 1.768913699 | 0.776611546 | 0.36083849 | 0.173220853 | 0.0854 | 0.0433 | 3.993627 | 3.994574 | 3.98937 | 3.98781 | 3.973449 | 3.940612
259 | 0.0444 | 0.0192 | 0.0925 | 0.191287235 | 0.297621355 | 0.413855082 | 0.52554531 | 0.641859893 | 0.88729536 | 1.445166127 | 2.964298556 |  |  | 1.592854313 | 0.704874916 | 0.326582015 | 0.156573807 | 0.077043995 | 0.0393 | 3.993627 | 3.994574 | 3.98937 | 3.98781 | 3.973449 | 3.940612
260 | 0.0439 | 0.0179 | 0.0846 | 0.174114242 | 0.270776817 | 0.377529921 | 0.479054409 | 0.584918155 | 0.810310901 | 1.324804432 | 2.362936958 |  |  | 1.459894915 | 0.642117274 | 0.297293787 | 0.142437438 | 0.070185471 | 0.0363 | 3.993627 | 3.994574 | 3.98937 | 3.98781 | 3.973449 | 3.940612
261 | 0.0436 | 0.0168 | 0.0775 | 0.159815056 | 0.247676361 | 0.346190202 | 0.438948574 | 0.536617817 | 0.742199681 | 1.219529772 | 2.095553982 |  |  | 1.338156254 | 0.589446951 | 0.271967111 | 0.130484002 | 0.0647 | 0.0335 | 3.993627 | 3.994574 | 3.98937 | 3.98781 | 3.973449 | 3.940612
262 | 0.0434 | 0.0156 | 0.0714 | 0.14722719 | 0.227929342 | 0.319961083 | 0.405042771 | 0.495081596 | 0.685042123 | 1.128750931 | 1.904375191 |  |  | 1.23682633 | 0.544802986 | 0.250622887 | 0.120330616 | 0.0596 | 0.0307 | 3.993627 | 3.994574 | 3.98937 | 3.98781 | 3.973449 | 3.940612
263 | 0.0433 | 0.0142 | 0.0662 | 0.136453148 | 0.211694066 | 0.297571993 | 0.376386033 | 0.45984416 | 0.637264784 | 1.050666984 | 1.789023745 |  |  | 1.152531153 | 0.506422913 | 0.233075553 | 0.111789278 | 0.055 | 0.0285 | 3.993627 | 3.994574 | 3.98937 | 3.98781 | 3.973449 | 3.940612
264 | 0.0429 | 0.0134 | 0.0621 | 0.128237813 | 0.198923721 | 0.279229142 | 0.352939306 | 0.430566304 | 0.596444316 | 0.985064057 | 1.653641166 |  |  | 1.079640109 | 0.474676822 | 0.219001879 | 0.105022271 | 0.052 | 0.0273 | 3.993627 | 3.994574 | 3.98937 | 3.98781 | 3.973449 | 3.940612
265 | 0.042486495 | 0.013 | 0.0594 | 0.121153894 | 0.188259348 | 0.264291736 | 0.333592334 | 0.406382 | 0.562626142 | 0.929686745 | 1.554625642 |  |  | 1.019871779 | 0.448388702 | 0.207417309 | 0.0995 | 0.0492 | 0.0259 | 3.993627 | 3.994574 | 3.98937 | 3.98781 | 3.973449 | 3.74063
266 | 0.0422 | 0.0127 | 0.0564 | 0.115546415 | 0.179110205 | 0.252091476 | 0.31765215 | 0.386450441 | 0.535655538 | 0.882494825 | 1.46363732 |  |  | 0.967574062 | 0.426383727 | 0.197275267 | 0.0952 | 0.046882249 | 0.0247 | 3.993627 | 3.994574 | 3.98937 | 3.98781 | 3.973449 | 3.612283
267 | 0.042 | 0.012 | 0.0542 | 0.111147826 | 0.171999104 | 0.242408958 | 0.304645661 | 0.369812566 | 0.51290489 | 0.844962674 | 1.395350321 |  |  | 0.924037596 | 0.408903363 | 0.189380852 | 0.0915 | 0.0452 | 0.0238 | 3.993627 | 3.994574 | 3.98937 | 3.98781 | 3.726146 | 3.940612
268 | 0.042 | 0.011236861 | 0.0524 | 0.107263755 | 0.166632467 | 0.234002289 | 0.294194088 | 0.356929387 | 0.493880965 | 0.813987289 | 1.341129418 |  |  | 0.888416716 | 0.394376945 | 0.183344242 | 0.0883 | 0.0437 | 0.0228 | 3.993627 | 3.994574 | 3.98937 | 3.98781 | 3.159859 | 3.704022
269 | 0.0415 | 0.0116 | 0.0516 | 0.105528242 | 0.162860392 | 0.228164602 | 0.287091567 | 0.347599303 | 0.479583869 | 0.787209452 | 1.289148152 |  |  | 0.859636676 | 0.383124042 | 0.178923863 | 0.0865 | 0.0429 | 0.0225 | 3.993627 | 3.994574 | 3.98937 | 3.98781 | 2.97416 | 3.216836
270 | 0.0414 | 0.0118 | 0.0511 | 0.103928351 | 0.15972468 | 0.224235463 | 0.282049648 | 0.340648377 | 0.468296996 | 0.769414997 | 1.25124241 |  |  | 0.839605877 | 0.375164765 | 0.175632376 | 0.085548351 | 0.0425 | 0.0221 | 3.993627 | 3.994574 | 3.98937 | 3.98781 | 2.961736 | 3.04512
271 | 0.0413 | 0.0116721 | 0.0508 | 0.103058741 | 0.158157046 | 0.222075111 | 0.278249019 | 0.336195453 | 0.461119329 | 0.754755906 | 1.226890805 |  |  | 0.82455533 | 0.370410368 | 0.1736106 | 0.0846 | 0.0421 | 0.0221 | 3.993627 | 3.994574 | 3.98937 | 3.98781 | 2.891812 | 2.757017
272 | 0.0414 | 0.0115 | 0.050730145 | 0.102725487 | 0.157826017 | 0.221482214 | 0.27573713 | 0.333431779 | 0.456791713 | 0.743070763 | 1.2027975 |  |  | 0.809492196 | 0.367719002 | 0.173039375 | 0.084492953 | 0.042 | 0.0219 | 3.993627 | 3.994574 | 3.98937 | 3.98781 | 3.06007 | 2.981587
273 | 0.0417 | 0.0116 | 0.050829353 | 0.102892083 | 0.158385486 | 0.221071448 | 0.276090047 | 0.332792635 | 0.45501649 | 0.736801741 | 1.184158178 |  |  | 0.802168527 | 0.366217091 | 0.172789033 | 0.0844 | 0.0419 | 0.0219 | 3.993627 | 3.994574 | 3.98937 | 3.98781 | 2.852326 | 2.660982
274 | 0.0418 | 0.011479045 | 0.0508 | 0.104014125 | 0.159139627 | 0.222148701 | 0.276413416 | 0.333389377 | 0.454903061 | 0.733299749 | 1.169192335 |  |  | 0.799255099 | 0.365923893 | 0.17406667 | 0.085 | 0.0421 | 0.0222 | 3.993627 | 3.994574 | 3.98937 | 3.98781 | 2.584128 | 2.485943
275 | 0.0418 | 0.0118 | 0.0518 | 0.105342222 | 0.161551721 | 0.224326794 | 0.278718534 | 0.335214609 | 0.456808163 | 0.734348551 | 1.170154442 |  |  | 0.798964097 | 0.369413873 | 0.175959204 | 0.0861 | 0.0425 | 0.0218 | 3.993627 | 3.994574 | 3.98937 | 3.98781 | 2.443211 | 2.470777
276 | 0.0417 | 0.0118 | 0.053 | 0.107103436 | 0.163530394 | 0.226417796 | 0.281842298 | 0.338858241 | 0.459500688 | 0.73605725 | 1.163354155 |  |  | 0.803723135 | 0.372305308 | 0.17856907 | 0.0883 | 0.044 | 0.0227 | 3.993627 | 3.994574 | 3.98937 | 3.98781 | 2.35241 | 2.415181
277 | 0.042 | 0.012277933 | 0.0536 | 0.10923805 | 0.166047078 | 0.230177669 | 0.286144826 | 0.342360601 | 0.464161958 | 0.742861894 | 1.164832964 |  |  | 0.807148485 | 0.376572663 | 0.181014098 | 0.0892 | 0.0444 | 0.0227 | 3.993627 | 3.994574 | 3.98937 | 3.98781 | 2.274015 | 2.35846
278 | 0.042462242 | 0.0124 | 0.0547 | 0.111615826 | 0.168583748 | 0.234149863 | 0.290963189 | 0.34761528 | 0.470774584 | 0.748779325 | 1.175535628 |  |  | 0.815814637 | 0.381387276 | 0.183865869 | 0.0908 | 0.0453 | 0.023 | 3.993627 | 3.994574 | 3.98937 | 3.98781 | 2.204225 | 2.277594
279 | 0.042496461 | 0.012173708 | 0.0564 | 0.113841755 | 0.17221735 | 0.237896204 | 0.296651778 | 0.354615217 | 0.47742384 | 0.758817485 | 1.181256483 |  |  | 0.822121854 | 0.38758719 | 0.187916506 | 0.0934 | 0.0467 | 0.0235 | 3.993627 | 3.994574 | 3.98937 | 3.98781 | 2.186726 | 2.221665
280 | 0.0426 | 0.013 | 0.058034683 | 0.116778947 | 0.176441053 | 0.243201114 | 0.301974619 | 0.361803796 | 0.486744009 | 0.769341361 | 1.200508746 |  |  | 0.834213498 | 0.394856071 | 0.192028912 | 0.0957 | 0.0474 | 0.0243 | 3.993627 | 3.994574 | 3.98937 | 3.98781 | 2.072753 | 2.158312
281 | 0.0429 | 0.0128 | 0.0593 | 0.11887665 | 0.180504523 | 0.248344058 | 0.308040098 | 0.367904884 | 0.495001422 | 0.780429355 | 1.213715524 |  |  | 0.845134577 | 0.402849096 | 0.196688756 | 0.0977 | 0.0486 | 0.0252 | 3.993627 | 3.994574 | 3.98937 | 3.98781 | 1.969651 | 2.096658
282 | 0.043 | 0.0134 | 0.060736624 | 0.122206415 | 0.184230418 | 0.253388584 | 0.314644652 | 0.376467537 | 0.504981109 | 0.791537882 | 1.226027084 |  |  | 0.859353035 | 0.409871425 | 0.200575674 | 0.0998 | 0.0502 | 0.0259 | 3.993627 | 3.994574 | 3.98937 | 3.98781 | 1.919857 | 1.988231
283 | 0.0431 | 0.014064365 | 0.0625 | 0.125411754 | 0.189065875 | 0.259474143 | 0.321784541 | 0.38372112 | 0.513853907 | 0.808521728 | 1.245350788 |  |  | 0.871114932 | 0.41824028 | 0.20550627 | 0.102286133 | 0.0512 | 0.0258 | 3.993627 | 3.994574 | 3.98937 | 3.98781 | 1.79498 | 1.933233
284 | 0.0436 | 0.0137 | 0.0639 | 0.12855104 | 0.193260731 | 0.264830896 | 0.327842078 | 0.392663817 | 0.525924043 | 0.821461473 | 1.261734335 |  |  | 0.88606403 | 0.428541237 | 0.209551584 | 0.104752893 | 0.0519 | 0.0268 | 3.993627 | 3.994574 | 3.98937 | 3.98781 | 1.746114 | 1.910875
285 | 0.0442 | 0.0137 | 0.0652 | 0.131354638 | 0.198235952 | 0.270483599 | 0.336255473 | 0.40069533 | 0.535831751 | 0.833412297 | 1.285855539 |  |  | 0.902304705 | 0.437351387 | 0.214905058 | 0.106832557 | 0.0536 | 0.0275 | 3.993627 | 3.994574 | 3.98937 | 3.98781 | 1.64239 | 1.833546
286 | 0.0441 | 0.0147 | 0.0675 | 0.135045944 | 0.203316102 | 0.277426722 | 0.343742776 | 0.410401601 | 0.548902197 | 0.852502982 | 1.304244176 |  |  | 0.922685378 | 0.445800113 | 0.219990958 | 0.110550009 | 0.0552 | 0.0276 | 3.993627 | 3.994574 | 3.98937 | 3.98781 | 1.552503 | 1.780704
287 | 0.0449 | 0.0141 | 0.0679 | 0.137937248 | 0.207372006 | 0.282167492 | 0.350796336 | 0.417272051 | 0.558447507 | 0.862332637 | 1.329835934 |  |  | 0.936770756 | 0.453249241 | 0.224395307 | 0.112065003 | 0.0558 | 0.0283 | 3.993627 | 3.994574 | 3.98937 | 3.98781 | 1.471592 | 1.743645
288 | 0.045 | 0.015 | 0.07 | 0.1408545 | 0.211090915 | 0.288889677 | 0.357294899 | 0.42655352 | 0.568892778 | 0.879433552 | 1.352774453 |  |  | 0.953725412 | 0.464020872 | 0.229799353 | 0.114756352 | 0.0573 | 0.029 | 3.993627 | 3.391777 | 3.98937 | 3.98781 | 1.398984 | 1.657544
289 | 0.045 | 0.0154 | 0.0721 | 0.144485979 | 0.216119592 | 0.293953478 | 0.365721618 | 0.435763813 | 0.580683394 | 0.89527753 | 1.373326749 |  |  | 0.970751639 | 0.47338736 | 0.23487618 | 0.11755748 | 0.0592 | 0.0295 | 3.993627 | 2.79891 | 3.98937 | 3.98781 | 1.33163 | 1.608497
290 | 0.0454 | 0.0158 | 0.0733 | 0.147689736 | 0.220435342 | 0.300483446 | 0.372465112 | 0.443714959 | 0.590645274 | 0.909003431 | 1.401858287 |  |  | 0.973403564 | 0.480467219 | 0.238218454 | 0.119205348 | 0.0599 | 0.0302 | 3.993627 | 2.607082 | 3.98937 | 3.98781 | 1.261025 | 1.571441
291 | 0.0465 | 0.0156 | 0.0742 | 0.148830293 | 0.223087937 | 0.304637389 | 0.376999071 | 0.449560318 | 0.599990587 | 0.922365101 | 1.420743733 |  |  | 0.9990677 | 0.488440174 | 0.242015302 | 0.121150551 | 0.0605 | 0.03 | 3.993627 | 2.227009 | 3.98937 | 3.98781 | 1.204014 | 1.527489
292 | 0.0466 | 0.015628886 | 0.0756 | 0.151886665 | 0.227461564 | 0.309095251 | 0.384126604 | 0.458741419 | 0.608178244 | 0.937259891 | 1.438272709 |  |  | 1.010208783 | 0.496313724 | 0.246154306 | 0.122716368 | 0.062002625 | 0.0315 | 3.993627 | 2.002416 | 3.98937 | 3.98781 | 1.152334 | 1.490442
293 | 0.0471 | 0.0163 | 0.0772 | 0.154565567 | 0.23042713 | 0.314767151 | 0.389782184 | 0.464659923 | 0.615605257 | 0.949967511 | 1.455562662 |  |  | 1.026540071 | 0.503295437 | 0.25032908 | 0.12463538 | 0.0626 | 0.0314 | 3.993627 | 1.822269 | 3.98937 | 3.98781 | 1.091509 | 1.463644
294 | 0.0475 | 0.0158 | 0.0779 | 0.156637758 | 0.233926091 | 0.317855634 | 0.395150475 | 0.469945405 | 0.623368743 | 0.956355614 | 1.480189812 |  |  | 1.038418039 | 0.510704646 | 0.253523943 | 0.126347985 | 0.063349553 | 0.0316 | 3.993627 | 1.657607 | 3.98937 | 2.726348 | 1.040838 | 1.441461
295 | 0.0475 | 0.01649275 | 0.0792 | 0.158320676 | 0.236820322 | 0.320928663 | 0.398855458 | 0.475661433 | 0.630637213 | 0.965567111 | 1.488122876 |  |  | 1.045906563 | 0.515416247 | 0.256085688 | 0.128007575 | 0.065 | 0.0329 | 3.993627 | 1.503438 | 3.98937 | 2.320243 | 0.9949719 | 1.418395
296 | 0.0487 | 0.0159 | 0.0791 | 0.158364351 | 0.237950477 | 0.323206296 | 0.402141073 | 0.47939536 | 0.63526644 | 0.974098448 | 1.497978219 |  |  | 1.053198644 | 0.516780014 | 0.25736309 | 0.128290003 | 0.0643 | 0.0327 | 3.993627 | 1.36926 | 3.98937 | 2.049601 | 0.9568626 | 1.375543
297 | 0.049 | 0.0161 | 0.0796 | 0.160141111 | 0.238880525 | 0.324861953 | 0.402570697 | 0.481194719 | 0.637878315 | 0.98057022 | 1.504584852 |  |  | 1.055303373 | 0.519238501 | 0.258252233 | 0.128938879 | 0.0643 | 0.0323 | 3.993627 | 1.247241 | 3.98937 | 1.831414 | 0.9171561 | 1.346757
298 | 0.049 | 0.0166 | 0.0796 | 0.160232593 | 0.240690391 | 0.326190742 | 0.404789776 | 0.482471825 | 0.639348004 | 0.980179495 | 1.513484501 |  |  | 1.059401088 | 0.521189552 | 0.259802489 | 0.129490615 | 0.065 | 0.0329 | 3.993627 | 1.138796 | 3.98937 | 1.668428 | 0.8821819 | 1.337398
299 | 0.0497 | 0.0163 | 0.0793 | 0.159829091 | 0.240313978 | 0.325720935 | 0.40481045 | 0.481179239 | 0.641169709 | 0.979854517 | 1.518558506 |  |  | 1.063050493 | 0.522607384 | 0.259258064 | 0.129170752 | 0.06495974 | 0.0325 | 3.993627 | 1.034643 | 3.094537 | 1.519543 | 0.8503065 | 1.310419
300 | 0.05 | 0.016 | 0.0796 | 0.159704997 | 0.239313061 | 0.325626258 | 0.40380843 | 0.480166613 | 0.640144693 | 0.980243162 | 1.505489352 |  |  | 1.058443526 | 0.521089997 | 0.25940005 | 0.128951848 | 0.0645 | 0.0328 | 3.993627 | 0.9482658 | 2.557947 | 1.406338 | 0.8192572 | 1.275493
301 | 0.0504 | 0.0161 | 0.079 | 0.15900618 | 0.237786662 | 0.322868089 | 0.401073271 | 0.478798037 | 0.636269375 | 0.9759651 | 1.50772458 |  |  | 1.052439548 | 0.518338375 | 0.257409128 | 0.1282352 | 0.0643 | 0.0319 | 3.993627 | 0.8677805 | 2.298909 | 1.298352 | 0.7884915 | 1.248488
302 | 0.0508 | 0.0158 | 0.0783 | 0.157281041 | 0.235565915 | 0.320278534 | 0.397703022 | 0.473810976 | 0.630118043 | 0.965806028 | 1.501040692 |  |  | 1.045163644 | 0.514500933 | 0.255342343 | 0.12706528 | 0.0636 | 0.031777491 | 3.993627 | 0.7966201 | 2.089922 | 1.205132 | 0.7598911 | 1.221658
303 | 0.0509 | 0.0156 | 0.0778 | 0.156331157 | 0.232953142 | 0.31647793 | 0.393092898 | 0.469425006 | 0.622253588 | 0.956267852 | 1.481942794 |  |  | 1.031192473 | 0.507471457 | 0.252821576 | 0.12582095 | 0.0632 | 0.031637598 | 3.993627 | 0.7303138 | 1.905863 | 1.116892 | 0.7308185 | 1.195435
304 | 0.0515 | 0.0157 | 0.0762 | 0.15314969 | 0.229422784 | 0.310938127 | 0.387561854 | 0.461934136 | 0.611188157 | 0.942692873 | 1.452378251 |  |  | 1.016073354 | 0.498857518 | 0.248994415 | 0.123758723 | 0.061832433 | 0.0308 | 3.993627 | 0.6711583 | 1.71025 | 1.033954 | 0.7043836 | 1.167181
305 | 0.0517 | 0.0154 | 0.0753 | 0.15017537 | 0.225022078 | 0.304756326 | 0.380655941 | 0.452943435 | 0.600865738 | 0.925232109 | 1.419033398 |  |  | 0.998914517 | 0.49108404 | 0.244318192 | 0.121265153 | 0.061 | 0.030106349 | 3.993627 | 0.6174635 | 1.566582 | 0.9607727 | 0.6768721 | 1.140633
306 | 0.0517 | 0.0149 | 0.0734 | 0.147401099 | 0.220327976 | 0.299297492 | 0.372113689 | 0.442718076 | 0.587462432 | 0.903875106 | 1.388762839 |  |  | 0.979281102 | 0.480605272 | 0.23916781 | 0.118791839 | 0.06 | 0.0298 | 3.993627 | 0.5690982 | 1.447059 | 0.8964734 | 0.6508682 | 1.104515
307 | 0.0518 | 0.015 | 0.071651067 | 0.143978747 | 0.215008564 | 0.29205408 | 0.362933446 | 0.432095636 | 0.574004797 | 0.882867598 | 1.356381848 |  |  | 0.957600296 | 0.468832181 | 0.233413201 | 0.115914504 | 0.058612994 | 0.0293 | 3.993627 | 0.5254847 | 1.332856 | 0.8351436 | 0.626138 | 1.069871
308 | 0.052 | 0.0149 | 0.0695 | 0.139348544 | 0.20940713 | 0.284149272 | 0.353632053 | 0.420413218 | 0.559456958 | 0.860280903 | 1.317794098 |  |  | 0.929328003 | 0.456260587 | 0.227398329 | 0.112818946 | 0.057 | 0.0285 | 3.993627 | 0.4846654 | 1.219086 | 0.7769576 | 0.6008921 | 1.039955
309 | 0.0523 | 0.0146 | 0.0672 | 0.135408954 | 0.202713963 | 0.27568987 | 0.34282889 | 0.407291694 | 0.542389874 | 0.83574737 | 1.275878391 |  |  | 0.902008884 | 0.443318849 | 0.220349481 | 0.109889373 | 0.0549 | 0.0281 | 3.993627 | 0.4477383 | 1.122321 | 0.7251682 | 0.5763918 | 1.005273
310 | 0.0525 | 0.0136 | 0.0653 | 0.131823679 | 0.195204393 | 0.266914724 | 0.331654487 | 0.395109441 | 0.524410318 | 0.810890385 | 1.236520359 |  |  | 0.874552087 | 0.428331693 | 0.21310087 | 0.106498221 | 0.0526 | 0.0272 | 3.094025 | 0.4145996 | 1.038933 | 0.6778849 | 0.5519318 | 0.9685441
311 | 0.0529 | 0.01302443 | 0.0628 | 0.127382384 | 0.188353184 | 0.257749978 | 0.320576874 | 0.38224896 | 0.506665572 | 0.782989959 | 1.19955165 |  |  | 0.843862295 | 0.413867748 | 0.205906014 | 0.102748696 | 0.0513 | 0.0256 | 2.394208 | 0.3838443 | 0.9620587 | 0.6347958 | 0.5264596 | 0.9302404
312 | 0.053 | 0.0126 | 0.0603 | 0.122026523 | 0.182248293 | 0.247712589 | 0.308697797 | 0.367560847 | 0.488229049 | 0.755269437 | 1.155338493 |  |  | 0.813152846 | 0.399444432 | 0.199064559 | 0.099 | 0.049876257 | 0.0247 | 2.14773 | 0.3563561 | 0.8929351 | 0.595424 | 0.502538 | 0.8956004
313 | 0.053 | 0.01253374 | 0.0589 | 0.117155025 | 0.17577434 | 0.237924535 | 0.29720164 | 0.353868617 | 0.469117923 | 0.726483182 | 1.111216076 |  |  | 0.78369479 | 0.38429812 | 0.191970226 | 0.0952 | 0.0478 | 0.0243 | 1.917727 | 0.3315391 | 0.830796 | 0.5583266 | 0.4800469 | 0.8631138
314 | 0.0531 | 0.0121 | 0.0567 | 0.113001737 | 0.16857695 | 0.229629967 | 0.285433648 | 0.340384139 | 0.450079326 | 0.697177983 | 1.064699108 |  |  | 0.753805905 | 0.369903343 | 0.184740844 | 0.0916 | 0.0462 | 0.0238 | 1.719211 | 0.3075668 | 0.7727352 | 0.5231031 | 0.4584787 | 0.825988
315 | 0.0534 | 0.0114 | 0.0539 | 0.108177022 | 0.161445559 | 0.220514593 | 0.273774598 | 0.326487595 | 0.430751094 | 0.670790126 | 1.023497218 |  |  | 0.722769154 | 0.355083469 | 0.176909958 | 0.0875 | 0.0442 | 0.0225 | 1.593259 | 0.2859838 | 0.7198012 | 0.4903053 | 0.4362535 | 0.7895178
316 | 0.0537 | 0.0109 | 0.051444226 | 0.103751467 | 0.154997973 | 0.211142403 | 0.263065647 | 0.313047926 | 0.414509255 | 0.643804744 | 0.982142109 |  |  | 0.695512552 | 0.340230279 | 0.16895427 | 0.0839 | 0.0424 | 0.0213 | 1.468611 | 0.2657147 | 0.6711995 | 0.4598067 | 0.4154668 | 0.7550485
317 | 0.053592675 | 0.0107 | 0.0493 | 0.100026267 | 0.148916327 | 0.203360328 | 0.252526579 | 0.300211005 | 0.398926093 | 0.61725366 | 0.943000969 |  |  | 0.668164693 | 0.327223088 | 0.162420702 | 0.081 | 0.0411 | 0.020683928 | 1.343585 | 0.2477513 | 0.6278907 | 0.4330993 | 0.3967219 | 0.7229994
318 | 0.053468119 | 0.011 | 0.0478 | 0.0962 | 0.143143605 | 0.195590228 | 0.242951306 | 0.28864017 | 0.38331554 | 0.594241138 | 0.904955116 |  |  | 0.641304064 | 0.31446059 | 0.156213051 | 0.0782 | 0.0399 | 0.0203 | 1.235727 | 0.2319647 | 0.5875687 | 0.4073822 | 0.3783424 | 0.6921447
319 | 0.0537 | 0.0104 | 0.0464 | 0.0923 | 0.137196934 | 0.18783827 | 0.233971761 | 0.277039439 | 0.368064516 | 0.571081518 | 0.865750582 |  |  | 0.617368872 | 0.30186499 | 0.150453847 | 0.0755 | 0.0379 | 0.02 | 1.139898 | 0.2165259 | 0.5493864 | 0.3830988 | 0.3595902 | 0.6638161
320 | 0.0545 | 0.00917 | 0.0444 | 0.0885 | 0.131872336 | 0.181167815 | 0.224488237 | 0.265905738 | 0.352643362 | 0.548630362 | 0.831750936 |  |  | 0.593108139 | 0.289966284 | 0.144514431 | 0.0728 | 0.0357 | 0.0185 | 1.058957 | 0.2017836 | 0.5150589 | 0.3618154 | 0.3416909 | 0.6377083
321 | 0.0549 | 0.00903 | 0.042647591 | 0.0851 | 0.126637209 | 0.175137727 | 0.215648575 | 0.256880129 | 0.340021094 | 0.530824793 | 0.80259327 |  |  | 0.57297141 | 0.2794752 | 0.139527107 | 0.070461418 | 0.0347 | 0.0173 | 0.98395 | 0.1886669 | 0.4840582 | 0.3416572 | 0.3271002 | 0.6125464
322 | 0.0549 | 0.00937 | 0.0416 | 0.0827 | 0.122431364 | 0.169331065 | 0.208385881 | 0.24858051 | 0.329894826 | 0.514051088 | 0.775911054 |  |  | 0.556302693 | 0.271060331 | 0.135887486 | 0.0684 | 0.0339 | 0.0169 | 0.9158917 | 0.1763997 | 0.456788 | 0.3228573 | 0.3146706 | 0.5911335
323 | 0.0548 | 0.00925 | 0.0407 | 0.081065861 | 0.119416114 | 0.164755118 | 0.202995004 | 0.24102063 | 0.32070459 | 0.498080098 | 0.752322817 |  |  | 0.539664684 | 0.263473536 | 0.13184723 | 0.0665 | 0.0332 | 0.017 | 0.8538028 | 0.1652559 | 0.4322276 | 0.3060402 | 0.3025499 | 0.5709323
324 | 0.0549 | 0.00871 | 0.039403554 | 0.079 | 0.11619108 | 0.160915551 | 0.199041339 | 0.235186229 | 0.313334075 | 0.485258508 | 0.735496374 |  |  | 0.52550732 | 0.256771834 | 0.128192083 | 0.0646 | 0.032676206 | 0.017 | 0.7965372 | 0.1551373 | 0.4076195 | 0.2904709 | 0.292269 | 0.5521763
325 | 0.0551 | 0.0085 | 0.038970795 | 0.0774 | 0.114398668 | 0.157953548 | 0.195506673 | 0.231173429 | 0.308553779 | 0.475047055 | 0.722875476 |  |  | 0.515582376 | 0.252552696 | 0.125878865 | 0.0637 | 0.032020299 | 0.016823231 | 0.7471764 | 0.1460631 | 0.3852161 | 0.2766044 | 0.2838961 | 0.5377649
326 | 0.055 | 0.00864 | 0.0388 | 0.0768 | 0.113691208 | 0.156293129 | 0.192841596 | 0.228301885 | 0.305190455 | 0.468324405 | 0.709991197 |  |  | 0.50788745 | 0.249984293 | 0.124881268 | 0.0634 | 0.0316 | 0.0167 | 0.6999477 | 0.137806 | 0.3653453 | 0.2649262 | 0.2762018 | 0.526258
327 | 0.0554 | 0.00862 | 0.0381 | 0.076 | 0.112691853 | 0.15434783 | 0.191006137 | 0.226416909 | 0.30173084 | 0.463818256 | 0.700266118 |  |  | 0.500318071 | 0.247449767 | 0.123856798 | 0.0625 | 0.0312 | 0.0162 | 0.6544917 | 0.1299609 | 0.3463046 | 0.2538259 | 0.2688322 | 0.517077
328 | 0.0559 | 0.00825 | 0.0378 | 0.0755 | 0.111454876 | 0.153542062 | 0.189606876 | 0.225478049 | 0.299317858 | 0.460426832 | 0.694101506 |  |  | 0.497066474 | 0.2447138 | 0.123047879 | 0.062 | 0.0308 | 0.0162 | 0.6140544 | 0.1230737 | 0.3296058 | 0.2429197 | 0.2636729 | 0.510574
329 | 0.0566 | 0.0077 | 0.0373 | 0.0749 | 0.110993868 | 0.153438283 | 0.189031319 | 0.22458782 | 0.298133254 | 0.459594462 | 0.691037128 |  |  | 0.498190469 | 0.24366398 | 0.122931244 | 0.0613 | 0.0302 | 0.015111462 | 0.5778145 | 0.1156424 | 0.3135563 | 0.2336638 | 0.2607772 | 0.5063294
330 | 0.0568 | 0.00763 | 0.037417992 | 0.0753 | 0.111625691 | 0.153217792 | 0.189314735 | 0.225221432 | 0.298874776 | 0.461852892 | 0.693989165 |  |  | 0.499730346 | 0.245571857 | 0.123368497 | 0.0613 | 0.0298 | 0.0146 | 0.5439599 | 0.1098729 | 0.2995653 | 0.2264369 | 0.2580663 | 0.5032648
331 | 0.0565 | 0.00789 | 0.0382 | 0.076759599 | 0.112517319 | 0.154669796 | 0.192040783 | 0.226888278 | 0.301714811 | 0.465069562 | 0.699964336 |  |  | 0.501946904 | 0.247098841 | 0.125002364 | 0.0621 | 0.0307 | 0.0156 | 0.5134031 | 0.1046386 | 0.2875875 | 0.2200247 | 0.2573201 | 0.5027124
332 | 0.0566 | 0.00856 | 0.0386 | 0.0772 | 0.11374795 | 0.156582757 | 0.194867169 | 0.229281992 | 0.304503275 | 0.468049706 | 0.704223814 |  |  | 0.506356569 | 0.2489205 | 0.125860144 | 0.0634 | 0.0313 | 0.015770187 | 0.485035 | 0.09897884 | 0.2757425 | 0.214555 | 0.2563512 | 0.5039701
333 | 0.057 | 0.00836 | 0.0389 | 0.0775 | 0.114835205 | 0.158347778 | 0.195679654 | 0.232093257 | 0.308239184 | 0.470827781 | 0.706914908 |  |  | 0.509999912 | 0.251631983 | 0.12620107 | 0.0636 | 0.0315 | 0.0156 | 0.4580359 | 0.09493166 | 0.2650655 | 0.2098732 | 0.2555744 | 0.5040292
334 | 0.0569 | 0.00838 | 0.0396 | 0.0786 | 0.11579586 | 0.16010537 | 0.19810155 | 0.233697062 | 0.311219038 | 0.475160956 | 0.713145426 |  |  | 0.514270956 | 0.25451429 | 0.127329264 | 0.0644 | 0.0316 | 0.0165 | 0.4340024 | 0.09088597 | 0.25629 | 0.2050926 | 0.2549219 | 0.5056969
335 | 0.057 | 0.00869 | 0.0404 | 0.0805 | 0.117146011 | 0.162148137 | 0.199603005 | 0.236275361 | 0.314345419 | 0.480060864 | 0.719390427 |  |  | 0.519945944 | 0.256440769 | 0.128343178 | 0.065 | 0.0325 | 0.0168 | 0.4133582 | 0.0870251 | 0.247608 | 0.2006747 | 0.2559106 | 0.5117729
336 | 0.0573 | 0.00837 | 0.0402 | 0.0812 | 0.118400093 | 0.164156398 | 0.201742304 | 0.239636515 | 0.316849157 | 0.483887013 | 0.726756382 |  |  | 0.52386304 | 0.258635224 | 0.129755299 | 0.0663 | 0.0323 | 0.016426724 | 0.3917573 | 0.08385343 | 0.2378752 | 0.197577 | 0.2570811 | 0.5136934
337 | 0.057963543 | 0.00811 | 0.0396 | 0.0807 | 0.119368802 | 0.164417755 | 0.2033651 | 0.241544138 | 0.319178086 | 0.486302153 | 0.730381782 |  |  | 0.52706964 | 0.259418455 | 0.130394767 | 0.065861798 | 0.0316 | 0.0161 | 0.3734408 | 0.07965071 | 0.2290613 | 0.1931941 | 0.2563103 | 0.5131563
338 | 0.0584 | 0.0086 | 0.0396 | 0.0811 | 0.119689068 | 0.16603039 | 0.203290374 | 0.241537716 | 0.32104187 | 0.489912736 | 0.734814415 |  |  | 0.530299391 | 0.26185339 | 0.129674847 | 0.0657 | 0.0321 | 0.0157 | 0.3565908 | 0.07754386 | 0.2214096 | 0.1893484 | 0.2555236 | 0.5127317
339 | 0.0579 | 0.00877 | 0.040928322 | 0.0818 | 0.120714455 | 0.166498664 | 0.205191094 | 0.242617051 | 0.322092043 | 0.492913178 | 0.7396622 |  |  | 0.534356083 | 0.264477911 | 0.131365109 | 0.0665 | 0.0334 | 0.0173 | 0.3406647 | 0.0748349 | 0.2154427 | 0.1876462 | 0.2546549 | 0.5130199
340 | 0.0578 | 0.00906 | 0.0409 | 0.0831 | 0.120799571 | 0.166304534 | 0.20534216 | 0.24419602 | 0.323657004 | 0.491628464 | 0.744036101 |  |  | 0.534480748 | 0.263842325 | 0.13317237 | 0.0664 | 0.034 | 0.0178 | 0.3267659 | 0.0723367 | 0.2100122 | 0.1846457 | 0.2539801 | 0.5129633
341 | 0.0577 | 0.00897 | 0.0404 | 0.0828 | 0.120204778 | 0.1672152 | 0.204808673 | 0.243097395 | 0.323837144 | 0.495253767 | 0.743410221 |  |  | 0.533432522 | 0.265057853 | 0.133191666 | 0.0674 | 0.0344 | 0.018876906 | 0.3121712 | 0.07100984 | 0.2042608 | 0.181063 | 0.253913 | 0.5112891
342 | 0.057 | 0.0103 | 0.0422 | 0.0832 | 0.120813097 | 0.168522807 | 0.205710542 | 0.244397931 | 0.324853382 | 0.494846066 | 0.742886937 |  |  | 0.534392588 | 0.266600955 | 0.13304743 | 0.068 | 0.0343 | 0.019640889 | 0.3010827 | 0.06957239 | 0.1991748 | 0.1799099 | 0.2524712 | 0.5085046
343 | 0.05833554 | 0.00921 | 0.0411 | 0.0824 | 0.119550838 | 0.166000417 | 0.204920245 | 0.24207971 | 0.319823631 | 0.488464943 | 0.736140012 |  |  | 0.530796063 | 0.26325622 | 0.132366048 | 0.0674 | 0.0328 | 0.018 | 0.2890217 | 0.06620662 | 0.1933274 | 0.1749253 | 0.2501497 | 0.5026805
344 | 0.0589 | 0.00923 | 0.0403 | 0.0809 | 0.11850198 | 0.163487579 | 0.203200315 | 0.240277031 | 0.316685016 | 0.484241563 | 0.728472274 |  |  | 0.52586871 | 0.260880294 | 0.130547657 | 0.066 | 0.0318 | 0.0169 | 0.2778733 | 0.06368693 | 0.1879981 | 0.1724849 | 0.2463321 | 0.4979654
345 | 0.0587 | 0.00976 | 0.0403 | 0.0806 | 0.118604238 | 0.162055248 | 0.20084898 | 0.236979908 | 0.313977167 | 0.479321689 | 0.718095944 |  |  | 0.520932074 | 0.258006644 | 0.128241119 | 0.0657 | 0.0315 | 0.0175 | 0.2679282 | 0.0629216 | 0.1844622 | 0.1697632 | 0.2432227 | 0.492936
346 | 0.059 | 0.0104 | 0.0397 | 0.0794 | 0.115484744 | 0.159245744 | 0.197880307 | 0.232640346 | 0.308792157 | 0.474190272 | 0.712951669 |  |  | 0.511715774 | 0.253070152 | 0.126953504 | 0.065 | 0.0313 | 0.017138464 | 0.2595944 | 0.06009826 | 0.1785491 | 0.1647467 | 0.2384751 | 0.4817735
347 | 0.0593 | 0.00883 | 0.0386 | 0.0783 | 0.113529166 | 0.157023326 | 0.193798185 | 0.228804594 | 0.304611571 | 0.464771086 | 0.700620852 |  |  | 0.501091741 | 0.250496616 | 0.124385806 | 0.0646 | 0.0305 | 0.0162 | 0.2512217 | 0.05800563 | 0.1728238 | 0.1618777 | 0.2348975 | 0.4765266
348 | 0.0591 | 0.0088 | 0.0382 | 0.0763 | 0.111397309 | 0.153972493 | 0.190920505 | 0.223760911 | 0.299095617 | 0.453274918 | 0.684809562 |  |  | 0.491448343 | 0.247542869 | 0.12274551 | 0.0627 | 0.030647471 | 0.0167 | 0.243871 | 0.05779762 | 0.1696987 | 0.1582537 | 0.2294114 | 0.4653561
349 | 0.05922551 | 0.00862 | 0.0369 | 0.0743 | 0.108108597 | 0.150266516 | 0.184756994 | 0.219154268 | 0.292970913 | 0.442240504 | 0.670455582 |  |  | 0.479091898 | 0.241464152 | 0.121099148 | 0.0609 | 0.0302 | 0.016024531 | 0.2366367 | 0.05634868 | 0.1661072 | 0.1540238 | 0.224718 | 0.4541573
350 | 0.0597 | 0.00829 | 0.0358 | 0.0718 | 0.10519353 | 0.145025553 | 0.179149822 | 0.212881957 | 0.284423739 | 0.429986321 | 0.65224347 |  |  | 0.469184782 | 0.234119469 | 0.116125776 | 0.0589 | 0.028 | 0.0146 | 0.2286717 | 0.05415742 | 0.1621624 | 0.150123 | 0.2195921 | 0.4436351
351 | 0.0593 | 0.00828 | 0.0362 | 0.0704 | 0.102923326 | 0.142155906 | 0.175839211 | 0.20689261 | 0.274738692 | 0.417409492 | 0.630269815 |  |  | 0.453886792 | 0.229290203 | 0.114161913 | 0.058 | 0.0276 | 0.0157 | 0.224508 | 0.05253904 | 0.1585586 | 0.1466762 | 0.2116482 | 0.4315012
352 | 0.059864111 | 0.00858 | 0.0347 | 0.0682 | 0.0987 | 0.136642244 | 0.17003168 | 0.198924152 | 0.265071887 | 0.404275122 | 0.60482817 |  |  | 0.438290787 | 0.219201129 | 0.109151876 | 0.0558 | 0.0276 | 0.015313729 | 0.2178563 | 0.05129796 | 0.154809 | 0.1407579 | 0.2044096 | 0.4183922
353 | 0.0596 | 0.00748 | 0.0331 | 0.0667 | 0.0957 | 0.132233732 | 0.162534526 | 0.191701551 | 0.255113225 | 0.390608081 | 0.586755092 |  |  | 0.423674546 | 0.212400732 | 0.105763272 | 0.0554 | 0.0258 | 0.014 | 0.211532 | 0.05098017 | 0.1517019 | 0.1390517 | 0.1979428 | 0.4014746
354 | 0.0604 | 0.00719 | 0.031 | 0.0621 | 0.09044499 | 0.126851601 | 0.15548624 | 0.184213201 | 0.245313127 | 0.376374826 | 0.561912105 |  |  | 0.406667915 | 0.204101601 | 0.101959151 | 0.0519 | 0.0242 | 0.0142 | 0.2055912 | 0.04915991 | 0.1450571 | 0.1326426 | 0.1903829 | 0.3837974
355 | 0.06 | 0.00761 | 0.0296 | 0.0608 | 0.0881 | 0.12218347 | 0.149193228 | 0.177105218 | 0.236575512 | 0.360061296 | 0.54398774 |  |  | 0.39167989 | 0.195154184 | 0.0971 | 0.049970846 | 0.024 | 0.0133 | 0.2023686 | 0.04845431 | 0.1425321 | 0.1287523 | 0.1839123 | 0.3720337
356 | 0.0601 | 0.00692 | 0.0289 | 0.0593 | 0.0849 | 0.117030269 | 0.144609137 | 0.16988721 | 0.226301025 | 0.345182759 | 0.51814921 |  |  | 0.3739901 | 0.188602039 | 0.0935 | 0.0487 | 0.0244 | 0.0128 | 0.1984689 | 0.04713003 | 0.1410448 | 0.125372 | 0.1782587 | 0.3558719
357 | 0.0612 | 0.00706 | 0.0281 | 0.0547 | 0.078 | 0.11099348 | 0.135559687 | 0.161425857 | 0.213094044 | 0.323437413 | 0.48819926 |  |  | 0.355071527 | 0.178180652 | 0.0879 | 0.0455 | 0.0212 | 0.0135 | 0.1922319 | 0.04529256 | 0.1369094 | 0.1193338 | 0.1678753 | 0.3368935
358 | 0.0606 | 0.0067 | 0.0282 | 0.0527 | 0.0751 | 0.10564611 | 0.129743741 | 0.154261862 | 0.202918833 | 0.309298646 | 0.465250972 |  |  | 0.339235268 | 0.169988062 | 0.0847 | 0.0429 | 0.0213 | 0.0123 | 0.1902404 | 0.04462002 | 0.1348474 | 0.1149445 | 0.1579688 | 0.322001
359 | 0.0625 | 0.00556 | 0.0244 | 0.0482 | 0.0691 | 0.0986 | 0.121386214 | 0.141772505 | 0.190399791 | 0.291912285 | 0.436765338 |  |  | 0.31877789 | 0.159137986 | 0.0792 | 0.0393 | 0.0189 | 0.011199212 | 0.1820571 | 0.04115262 | 0.1269112 | 0.1092645 | 0.1494391 | 0.300316
360 | 0.0608 | 0.00589 | 0.0249 | 0.0475 | 0.0672 | 0.0931 | 0.115907396 | 0.138206687 | 0.181543906 | 0.275516405 | 0.411043317 |  |  | 0.301574892 | 0.151269316 | 0.0758 | 0.0394 | 0.0193 | 0.011843627 | 0.178162 | 0.04301533 | 0.1266525 | 0.1073186 | 0.1430077 | 0.2867628
361 | 0.0607 | 0.00602 | 0.0231 | 0.0445 | 0.063 | 0.0875 | 0.109170382 | 0.12776653 | 0.167415663 | 0.257565523 | 0.385309625 |  |  | 0.282236932 | 0.144383304 | 0.0709 | 0.0371 | 0.0184 | 0.0124 | 0.1747792 | 0.04231628 | 0.1230061 | 0.101529 | 0.1344266 | 0.2693481
362 | 0.0617 | 0.00511 | 0.0207 | 0.0404 | 0.059 | 0.0825 | 0.102448493 | 0.119673735 | 0.155770411 | 0.240391429 | 0.35970558 |  |  | 0.266609449 | 0.1345249 | 0.0656 | 0.034499801 | 0.0175 | 0.010985069 | 0.1727857 | 0.04008748 | 0.1206206 | 0.09583108 | 0.1273995 | 0.2516147
363 | 0.0626 | 0.00435 | 0.018989502 | 0.0375 | 0.0541 | 0.0762 | 0.0945 | 0.109459073 | 0.144481985 | 0.222770242 | 0.338644259 |  |  | 0.24443115 | 0.123723988 | 0.0608 | 0.0303 | 0.0151 | 0.00878 | 0.1671735 | 0.03751382 | 0.1161365 | 0.0918082 | 0.1182163 | 0.2314886
364 | 0.0619 | 0.00678 | 0.019 | 0.036 | 0.0492 | 0.0714 | 0.0879 | 0.103035115 | 0.13619229 | 0.210549326 | 0.31130344 |  |  | 0.231753241 | 0.116203858 | 0.0566 | 0.0306 | 0.0143 | 0.00931 | 0.164817 | 0.03696975 | 0.1141733 | 0.08749521 | 0.1117017 | 0.2190184
365 | 0.06188471 | 0.00538 | 0.0166 | 0.0342 | 0.0455 | 0.067 | 0.0832 | 0.095654101 | 0.127284195 | 0.194024507 | 0.289193032 |  |  | 0.213158708 | 0.106711215 | 0.0529 | 0.0283 | 0.0133 | 0.00857 | 0.1631183 | 0.03848423 | 0.1114285 | 0.08455796 | 0.104616 | 0.2045432
366 | 0.0633 | 0.00435 | 0.0156 | 0.0313 | 0.0405 | 0.0613 | 0.074 | 0.0868 | 0.115154652 | 0.17812219 | 0.263111341 |  |  | 0.197294994 | 0.0976 | 0.0474 | 0.0258 | 0.013 | 0.00581 | 0.1582338 | 0.03392366 | 0.1072465 | 0.08024927 | 0.09539899 | 0.1893859
367 | 0.0634 | 0.00386 | 0.0143 | 0.028767219 | 0.0367 | 0.0575 | 0.0699 | 0.0805 | 0.106342694 | 0.163754824 | 0.240594212 |  |  | 0.184677107 | 0.0905 | 0.0442 | 0.0238 | 0.0121 | 0.00688 | 0.1556012 | 0.03417595 | 0.105674 | 0.07703065 | 0.08836758 | 0.1730205
368 | 0.0623 | 0.00611 | 0.0147 | 0.0269 | 0.037 | 0.0537 | 0.0652 | 0.0745 | 0.097771595 | 0.15169909 | 0.222871746 |  |  | 0.17118747 | 0.0848 | 0.0421 | 0.0246 | 0.0124 | 0.00903 | 0.1543761 | 0.03600218 | 0.1051668 | 0.07708846 | 0.08388744 | 0.1649723
369 | 0.0648 | 0.0026 | 0.0097 | 0.023460303 | 0.0317 | 0.0461 | 0.0581 | 0.0679 | 0.0869 | 0.135750077 | 0.20172103 |  |  | 0.151240555 | 0.0766 | 0.0353 | 0.019845494 | 0.00842 | 0.00601 | 0.1496547 | 0.03323163 | 0.1000305 | 0.07007426 | 0.07626612 | 0.1453384
370 | 0.0623 | 0.00469 | 0.0125 | 0.0253 | 0.0306 | 0.0444 | 0.0555 | 0.0629 | 0.0813 | 0.128272805 | 0.183582408 |  |  | 0.140304857 | 0.0714 | 0.0353 | 0.0227 | 0.0102 | 0.00644 | 0.1497978 | 0.03476122 | 0.09903863 | 0.06993042 | 0.07308708 | 0.1353419
371 | 0.0621 | 0.00634 | 0.0124 | 0.0238 | 0.0256 | 0.0419 | 0.0517 | 0.0574 | 0.0753 | 0.117704998 | 0.165696583 |  |  | 0.127603451 | 0.0648 | 0.0323 | 0.0192 | 0.00951 | 0.00677 | 0.147109 | 0.03507245 | 0.09779574 | 0.06468532 | 0.06573546 | 0.1237339
372 | 0.0649 | 0.00278 | 0.00933 | 0.0199 | 0.0232 | 0.0371 | 0.0418 | 0.0502 | 0.0624 | 0.105143425 | 0.149985766 |  |  | 0.112425792 | 0.0569 | 0.0275 | 0.0151 | 0.00605 | 0.00561 | 0.1425435 | 0.03322278 | 0.09311898 | 0.061344 | 0.05824635 | 0.1114969
373 | 0.0655 | 0.00284 | 0.0084 | 0.0162 | 0.0194 | 0.0323 | 0.0374 | 0.0433 | 0.0567 | 0.091 | 0.129334143 |  |  | 0.100758032 | 0.0495 | 0.0229 | 0.0138 | 0.00565 | 0.00318 | 0.1403872 | 0.03063518 | 0.08982548 | 0.05741967 | 0.05381034 | 0.09969426
374 | 0.0659 | 0.00266 | 0.00654 | 0.0144 | 0.016 | 0.0296 | 0.0327 | 0.039 | 0.0525 | 0.0814 | 0.113680426 |  |  | 0.0909 | 0.0455 | 0.0214 | 0.0116 | 0.00464 | 0.00373 | 0.1361845 | 0.02878837 | 0.08946327 | 0.05552535 | 0.04766202 | 0.09115365
375 | 0.0667 | 0.00251 | 0.00721 | 0.0124 | 0.0159 | 0.0244 | 0.0303 | 0.0326 | 0.0424 | 0.0695 | 0.0998 |  |  | 0.0788 | 0.0418 | 0.0194 | 0.0101 | 0.00449 | 0.00356 | 0.1347176 | 0.0293513 | 0.08633718 | 0.05199234 | 0.04298802 | 0.08060921
376 | 0.0668 | 0.00321 | 0.00631 | 0.00938 | 0.0141 | 0.0225 | 0.025590374 | 0.027 | 0.0364 | 0.0625 | 0.0861 |  |  | 0.0703 | 0.0362 | 0.0163 | 0.00812 | 0.00343 | 0.00377 | 0.1304454 | 0.02678055 | 0.08406448 | 0.04907471 | 0.04117421 | 0.07219305
377 | 0.0659 | 0.002922179 | 0.00322 | 0.0116 | 0.0105 | 0.0199 | 0.0222 | 0.0251 | 0.03187908 | 0.0537 | 0.074 |  |  | 0.0607 | 0.0315 | 0.0151 | 0.00928 | 0.00355 | 0.00225 | 0.1316292 | 0.02699501 | 0.08046398 | 0.04861447 | 0.03619518 | 0.06124804
378 | 0.066547438 | 0.00344 | 0.00529 | 0.0105 | 0.00789 | 0.0158 | 0.0199 | 0.0206 | 0.0296 | 0.046 | 0.0611 |  |  | 0.0537 | 0.0273 | 0.0135 | 0.00793 | 0.00462 | 0.00372 | 0.130196 | 0.02936058 | 0.07941592 | 0.04638276 | 0.03218208 | 0.05390843
379 | 0.0687 | 0.00097 | 0.00372 | 0.00599 | 0.00339 | 0.0129 | 0.0144 | 0.01639537 | 0.0203 | 0.0391 | 0.0513 |  |  | 0.0454 | 0.0207 | 0.00999 | 0.00522 | 0.00118 | 0.000111 | 0.1227189 | 0.02532038 | 0.07737198 | 0.04289807 | 0.02694096 | 0.04509948
380 | 0.0655 | 0.00392 | 0.00779 | 0.00943 | 0.00836 | 0.0155 | 0.0174 | 0.017996786 | 0.0198 | 0.0346 | 0.0434 |  |  | 0.0412 | 0.0205 | 0.0122 | 0.00709 | 0.00395 | 0.00499 | 0.1264907 | 0.02739158 | 0.07978373 | 0.04499129 | 0.02559328 | 0.04169631
381 | 0.067438497 | 0.00265 | 0.00272 | 0.0061 | 0.00412 | 0.0115 | 0.0111 | 0.0117 | 0.0126 | 0.0277 | 0.0333 |  |  | 0.0349 | 0.0179 | 0.00842 | 0.00485 | 0.000354 | 0.00142 | 0.1216309 | 0.02748057 | 0.07372972 | 0.04027675 | 0.02285825 | 0.03413868
382 | 0.0686 | 0.000885 | 0.00274 | 0.00457 | 0.00343 | 0.00736 | 0.0089 | 0.00726 | 0.00816 | 0.020788421 | 0.0218 |  |  | 0.0275 | 0.0121 | 0.00446 | 0.00527 | 0.000283 | 0.00198 | 0.1193419 | 0.02466192 | 0.07297201 | 0.03812714 | 0.01627502 | 0.02802317
383 | 0.0672 | 0.00441 | 0.00199 | 0.00619 | 0.0026 | 0.00796 | 0.00929 | 0.00787 | 0.00783 | 0.0163 | 0.0169 |  |  | 0.0225 | 0.0133 | 0.00433 | 0.00639 | 0.0034 | 0.00289 | 0.1185412 | 0.02624289 | 0.07496831 | 0.03779432 | 0.01594851 | 0.02283338
384 | 0.0689 | 0.00299 | 0.00161 | 0.00355 | 0.000186 | 0.00788494 | 0.00556 | 0.00587 | 0.00433 | 0.0132 | 0.00765 |  |  | 0.0161 | 0.0107 | 0.00248 | 0.00317 | -0.00127 | 0.00293 | 0.1172482 | 0.02511651 | 0.07139258 | 0.03418364 | 0.01350656 | 0.01607733
385 | 0.07 | 0.00152 | 0.000166 | 0.00213 | -0.00147 | 0.00522 | 0.00495 | 0.00247 | -0.00139 | 0.00733 | 0.00154 |  |  | 0.0106 | 0.00705 | 0.000137 | 0.00182 | -0.000986 | -0.000135 | 0.1130299 | 0.02320387 | 0.06897591 | 0.03229122 | 0.009640179 | 0.0113545
386 | 0.0696 | 0.000509 | -0.000878 | 0.00249 | -0.00336 | 0.00252 | 0.00257 | -0.000224 | -0.0026 | 0.00397 | -0.00482 |  |  | 0.00699 | 0.00424 | -0.000604 | 0.00108 | -0.00145 | 0.00166 | 0.1134111 | 0.02482843 | 0.06914562 | 0.03259051 | 0.009069646 | 0.008218535
387 | 0.0709 | 0.000867 | 0.000965 | 8.77e-05 | -0.00158 | 0.000531 | -0.000517 | -0.00301 | -0.00482 | 0.000648 | -0.0105 |  |  | 0.00402 | 0.00122 | -0.000927 | 0.000212 | -0.0022 | -0.00134 | 0.1106345 | 0.02140775 | 0.06583766 | 0.02915281 | 0.006278172 | 0.002523492
388 | 0.0727 | 0.00107 | -0.00207 | -0.00128 | -0.00545 | -0.00238 | -0.00193 | -0.00336 | -0.00703 | -0.00241 | -0.0143 |  |  | -0.00271 | -0.00059 | -0.00256 | -0.00142 | -0.000532 | -0.00292 | 0.1067383 | 0.02008936 | 0.06541063 | 0.02883899 | 0.001843895 | -0.002755199
389 | 0.072 | 0.000818 | -0.000758 | 0.000904 | -0.00522 | -0.00038 | -0.00201 | -0.00425 | -0.00594 | -0.00523 | -0.0189 |  |  | -0.00132 | 0.000657 | -0.00399 | -0.000539 | 0.00011 | 0.000742 | 0.1050104 | 0.02222992 | 0.06376853 | 0.02609848 | 0.003537707 | -0.00343955
390 | 0.0702 | 0.00237 | 0.000593 | 0.000782 | -0.00368 | 0.000233 | -0.000854 | -0.00389 | -0.00754 | -0.00596 | -0.0192 |  |  | -0.00204 | -0.000837 | -0.00162 | 0.000647 | 0.00352 | 0.00187 | 0.1064402 | 0.02396548 | 0.06372484 | 0.03007517 | 0.002859337 | -0.002643469
391 | 0.069464904 | 0.00191 | 0.000163 | -0.00239 | -0.0057 | -0.0013 | -0.00368 | -0.00585 | -0.00823 | -0.00949 | -0.0221 |  |  | -0.00681 | -0.00328 | -0.0022 | -0.00232 | -0.000375 | -5.79e-05 | 0.1020624 | 0.02142525 | 0.06201511 | 0.02622147 | -0.001428259 | -0.007356535
392 | 0.0731 | 0.00205 | -0.00213 | -0.001 | -0.00667 | -0.000628 | -0.00459 | -0.00914 | -0.0137 | -0.0126 | -0.0247 |  |  | -0.00987 | -0.006 | -0.0037 | -0.00213 | -0.00255 | -0.00103 | 0.1005987 | 0.01920282 | 0.05975097 | 0.02307536 | -0.00344498 | -0.009729747
393 | 0.073 | -0.00112 | -0.00159 | -0.00134 | -0.00657 | -0.00512 | -0.00809 | -0.00845 | -0.0124 | -0.0139 | -0.0298 |  |  | -0.012 | -0.00643 | -0.0046 | -0.00185 | -0.00215 | -8.29e-05 | 0.09948443 | 0.01838325 | 0.05907049 | 0.02347456 | -0.002729293 | -0.01270834
394 | 0.0737 | 0.00119 | -0.000657 | -0.00229 | -0.00603 | -0.00283 | -0.00784 | -0.0108 | -0.0128 | -0.0162 | -0.0337 |  |  | -0.0118 | -0.00901 | -0.00447 | -0.00278 | -0.00276 | 0.000958 | 0.09798137 | 0.02009307 | 0.05860773 | 0.02482245 | -0.004487493 | -0.01234058
395 | 0.0747 | 0.000344 | -0.00157 | -0.00325 | -0.0071 | -0.0064 | -0.00674 | -0.012377019 | -0.0155 | -0.0164 | -0.036134873 |  |  | -0.0178 | -0.00764 | -0.00657 | -0.00332 | -0.00217 | -0.000614 | 0.09617723 | 0.01927579 | 0.05795359 | 0.02482727 | -0.003130003 | -0.01593066
396 | 0.0713 | 0.00233 | 0.00123 | -0.000189 | -0.00704 | -0.00302 | -0.00639 | -0.00923 | -0.0149 | -0.0163 | -0.03267389 |  |  | -0.0163 | -0.00648 | -0.00486 | -0.00109 | -0.000553 | 0.000861 | 0.09616832 | 0.02002936 | 0.05966922 | 0.02525484 | -0.003037018 | -0.01563293
397 | 0.0757 | -0.00142 | -0.0042 | -0.00411 | -0.011 | -0.00894 | -0.00954 | -0.015 | -0.021071269 | -0.02108596 | -0.0388 |  |  | -0.0224 | -0.0108 | -0.00802 | -0.00388 | -0.00452 | -0.00352 | 0.09087115 | 0.01693712 | 0.05360657 | 0.01730494 | -0.007934048 | -0.01978825
398 | 0.074285372 | 0.000718 | 0.000751 | 0.0691 | -0.00948 | -0.00731 | -0.00967 | -0.0113 | -0.0177 | -0.0218 | -0.045 |  |  | -0.0176 | -0.0108 | -0.00785 | -0.00393 | -0.000542 | 0.000418 | 0.0929554 | 0.01688224 | 0.05577776 | 0.02028283 | -0.005524069 | -0.01966834
399 | 0.0746 | 6.78e-05 | -0.00355 | -0.0282 | -0.00767 | -0.00734 | -0.041 | -0.0131 | -0.0166 | -0.0221 | -0.066 |  |  | -0.02144912 | -0.00934 | -0.00612 | -0.00172 | -0.00422 | -0.00238 | 0.09326459 | 0.01940753 | 0.05553588 | 0.01971303 | -0.009405843 | -0.02224806
400 | 0.0754 | 3.55e-05 | -0.00166 | -0.030221777 | -0.00983 | -0.00927 | -0.0416 | -0.0127 | -0.018722668 | -0.0212 | -0.069 |  |  | -0.0203 | -0.0112 | -0.00583 | -0.00108 | -0.00285 | -0.000429 | 0.08964642 | 0.01686289 | 0.05437303 | 0.01813929 | -0.008425729 | -0.02292245
401 | 0.0489 | -0.00542 | -0.00699 | -0.00948 | -0.0128 | -0.011886506 | -0.015 | -0.0188 | -0.0229 | -0.028 | -0.0483 |  |  | -0.0273 | -0.0163 | -0.0115 | -0.00847 | -0.00665 | -0.00624 | 0.08255907 | 0.01472829 | 0.04905665 | 0.01554292 | -0.009898275 | -0.02376637
402 | 0.0494 | -0.00577 | -0.00739 | -0.00982 | -0.0129 | -0.0125 | -0.0154 | -0.0194 | -0.0236 | -0.028763989 | -0.0492 |  |  | -0.0282 | -0.0168 | -0.0118 | -0.00865 | -0.00671 | -0.00633 | 0.08090394 | 0.0137887 | 0.04779782 | 0.01480468 | -0.01048991 | -0.02485522
403 | 0.0499 | -0.00561 | -0.00773 | -0.0101 | -0.0136 | -0.0128 | -0.0156 | -0.0196 | -0.0242 | -0.0293 | -0.0501 |  |  | -0.028938203 | -0.017226598 | -0.0119 | -0.00887 | -0.00697 | -0.00658 | 0.07958299 | 0.01377748 | 0.04707572 | 0.01431362 | -0.01091048 | -0.02570402
404 | 0.0499 | -0.0055 | -0.00704 | -0.00965 | -0.0127 | -0.0125 | -0.0154 | -0.0196 | -0.0236 | -0.0291 | -0.0502 |  |  | -0.0287 | -0.0168 | -0.012087736 | -0.0087 | -0.00646 | -0.00634 | 0.07849016 | 0.01371016 | 0.04663636 | 0.01418382 | -0.0110249 | -0.02600243
405 | 0.0502 | -0.00527 | -0.00671 | -0.00951 | -0.0129 | -0.0126 | -0.015412936 | -0.0195 | -0.0237 | -0.0292 | -0.0504 |  |  | -0.029 | -0.0169 | -0.011747594 | -0.00853 | -0.00649 | -0.00612 | 0.07796173 | 0.01371159 | 0.04601189 | 0.01362339 | -0.01111386 | -0.02613643
406 | 0.0508 | -0.00584 | -0.0072 | -0.00996 | -0.0131 | -0.0127 | -0.0158 | -0.0198 | -0.0243 | -0.0297 | -0.0508 |  |  | -0.0293 | -0.0174 | -0.0119 | -0.00847 | -0.00678 | -0.00651 | 0.07623149 | 0.01289336 | 0.04516256 | 0.01336309 | -0.0115286 | -0.02694066
407 | 0.0512 | -0.00549 | -0.00743 | -0.01 | -0.0134 | -0.0133 | -0.0157 | -0.0201 | -0.0242 | -0.029969373 | -0.051330469 |  |  | -0.0298 | -0.0178 | -0.012 | -0.00883 | -0.00679 | -0.00654 | 0.0748046 | 0.01279987 | 0.04443117 | 0.01253406 | -0.01195317 | -0.02711354
408 | 0.051 | -0.00502 | -0.00658 | -0.00973 | -0.0128 | -0.0127 | -0.0158 | -0.019747028 | -0.0238 | -0.0294 | -0.051 |  |  | -0.0294 | -0.0169 | -0.01178528 | -0.00827 | -0.00604 | -0.00596 | 0.07443129 | 0.01305701 | 0.04394592 | 0.01259764 | -0.01147709 | -0.02706178
409 | 0.0519 | -0.00599 | -0.00747 | -0.0103 | -0.0133 | -0.0131 | -0.016148007 | -0.0203 | -0.0243 | -0.0299 | -0.0518 |  |  | -0.0299 | -0.0178 | -0.0126 | -0.00916 | -0.00687 | -0.00644 | 0.07268976 | 0.01228662 | 0.04312232 | 0.01171407 | -0.01240514 | -0.02801572
410 | 0.0517 | -0.00578 | -0.00703 | -0.00983 | -0.0131 | -0.0127 | -0.0158 | -0.0199 | -0.0242 | -0.0296 | -0.0515 |  |  | -0.0298 | -0.017239272 | -0.012 | -0.00827 | -0.00665 | -0.00619 | 0.07186308 | 0.01252158 | 0.04248007 | 0.01163617 | -0.01212856 | -0.02784176
411 | 0.0519 | -0.00565 | -0.00691 | -0.0102 | -0.013 | -0.0128 | -0.016 | -0.0203 | -0.0242 | -0.0298 | -0.0517 |  |  | -0.0298 | -0.0178 | -0.0122 | -0.0085 | -0.0067 | -0.0063 | 0.07083615 | 0.01200932 | 0.04155359 | 0.01170887 | -0.01261827 | -0.02794835
412 | 0.0522 | -0.00565 | -0.00738 | -0.0096 | -0.0131 | -0.013 | -0.0158 | -0.0201 | -0.0244 | -0.0301 | -0.0516 |  |  | -0.030165921 | -0.0175 | -0.0122 | -0.00872 | -0.00675 | -0.00634 | 0.06958163 | 0.01204808 | 0.04114499 | 0.01108378 | -0.01263803 | -0.02839711
413 | 0.052 | -0.0053 | -0.00678 | -0.00944 | -0.012734625 | -0.0123 | -0.0156 | -0.0199 | -0.0238 | -0.0295 | -0.0515 |  |  | -0.03 | -0.0174 | -0.0119 | -0.00849 | -0.00635 | -0.0059 | 0.06927842 | 0.01221233 | 0.04058261 | 0.01108658 | -0.01243148 | -0.02801657
414 | 0.0521 | -0.00526 | -0.00691 | -0.00967 | -0.0127 | -0.0125 | -0.0156 | -0.0195 | -0.023659674 | -0.0297 | -0.0512 |  |  | -0.0297 | -0.0171 | -0.0118 | -0.0083 | -0.00645 | -0.00597 | 0.06815432 | 0.01180163 | 0.04054288 | 0.01093512 | -0.01257451 | -0.02840445
415 | 0.0524 | -0.00528 | -0.00711 | -0.00987 | -0.0129 | -0.0129 | -0.0156 | -0.0197 | -0.0238 | -0.0296 | -0.051452475 |  |  | -0.0298 | -0.0172 | -0.0117 | -0.00823 | -0.00666 | -0.00617 | 0.06690776 | 0.01131567 | 0.03969602 | 0.01053544 | -0.01298365 | -0.02865652
416 | 0.0524 | -0.00547 | -0.00688 | -0.00963 | -0.013 | -0.0127 | -0.015691671 | -0.0201 | -0.0239 | -0.0295 | -0.0513 |  |  | -0.0297 | -0.0174 | -0.0119 | -0.00795 | -0.00643 | -0.006 | 0.06608617 | 0.01145445 | 0.03903611 | 0.01007294 | -0.01284371 | -0.02880033
417 | 0.0528 | -0.0056 | -0.00707 | -0.00982 | -0.013 | -0.012889197 | -0.0162 | -0.0202 | -0.024 | -0.0298 | -0.0514 |  |  | -0.0301 | -0.0176 | -0.0122 | -0.00869 | -0.00665 | -0.00645 | 0.06485399 | 0.01086493 | 0.03816281 | 0.009659527 | -0.01328332 | -0.02885934
418 | 0.0525 | -0.0051 | -0.0066 | -0.00944 | -0.0126 | -0.0123 | -0.015318866 | -0.0196 | -0.0236 | -0.0294 | -0.0511 |  |  | -0.03 | -0.0173 | -0.0117 | -0.00806 | -0.00625 | -0.00562 | 0.06413632 | 0.0112717 | 0.03809983 | 0.009872032 | -0.01266281 | -0.02865366
419 | 0.0526 | -0.00508 | -0.0064 | -0.00944 | -0.0124 | -0.0123 | -0.0154 | -0.0194 | -0.0237 | -0.0296 | -0.0508 |  |  | -0.0296 | -0.0173 | -0.0115 | -0.00791 | -0.00611 | -0.00615 | 0.06359905 | 0.01112802 | 0.03755303 | 0.009698187 | -0.01288455 | -0.02904856
420 | 0.0528 | -0.00518 | -0.00673 | -0.00948 | -0.0126 | -0.0125 | -0.0155 | -0.019348755 | -0.0238 | -0.0296 | -0.0512 |  |  | -0.0297 | -0.0172 | -0.0116 | -0.00793 | -0.00635 | -0.00601 | 0.06240518 | 0.01095511 | 0.03667472 | 0.009419176 | -0.01322133 | -0.02927051
421 | 0.0528 | -0.00517 | -0.00682 | -0.00934 | -0.012553042 | -0.0124 | -0.0155 | -0.0193 | -0.0236 | -0.0296 | -0.0513 |  |  | -0.0296 | -0.0171 | -0.0115 | -0.0082 | -0.00601 | -0.00573 | 0.06169807 | 0.01079542 | 0.03643819 | 0.009177067 | -0.01335281 | -0.02920992
422 | 0.0531 | -0.00516 | -0.00697 | -0.00939 | -0.0128 | -0.0127 | -0.0155 | -0.0196 | -0.0239 | -0.0297 | -0.0514 |  |  | -0.0297 | -0.0174 | -0.0117 | -0.00813 | -0.00606 | -0.0061 | 0.06089321 | 0.01033618 | 0.03588354 | 0.008742633 | -0.01340383 | -0.02974228
423 | 0.053 | -0.00486 | -0.00646 | -0.0092 | -0.0122 | -0.0125 | -0.0154 | -0.0192 | -0.0237 | -0.0298 | -0.0513 |  |  | -0.029686746 | -0.0171 | -0.0113 | -0.00789 | -0.00584 | -0.00577 | 0.06012168 | 0.01042786 | 0.03551371 | 0.008714649 | -0.01322873 | -0.02962719
424 | 0.0536 | -0.00529 | -0.00686 | -0.00963 | -0.0129 | -0.0128 | -0.0157 | -0.0196 | -0.0241 | -0.0302 | -0.0514 |  |  | -0.0301 | -0.0176 | -0.0117 | -0.00826 | -0.00637 | -0.00595 | 0.05895998 | 0.009866513 | 0.03442175 | 0.008036514 | -0.01369272 | -0.0299457
425 | 0.0536 | -0.00518 | -0.00681 | -0.00953 | -0.0128 | -0.0127 | -0.0156 | -0.0193 | -0.0239 | -0.0303 | -0.0512 |  |  | -0.0301 | -0.0175 | -0.0119 | -0.0081 | -0.00615 | -0.00596 | 0.05825802 | 0.009670137 | 0.03409214 | 0.008142605 | -0.01381526 | -0.02995315
426 | 0.054 | -0.00523 | -0.00697 | -0.00989 | -0.013 | -0.0129 | -0.0158 | -0.0199 | -0.0244 | -0.0304 | -0.0517 |  |  | -0.0306 | -0.0181 | -0.0119 | -0.00831 | -0.00651 | -0.00611 | 0.05704423 | 0.009444438 | 0.03344699 | 0.007742189 | -0.0139852 | -0.03034873
427 | 0.054 | -0.00514 | -0.00678 | -0.00959 | -0.0129 | -0.012959047 | -0.0157 | -0.0197 | -0.0242 | -0.0302 | -0.0517 |  |  | -0.0301 | -0.0176 | -0.0117 | -0.00817 | -0.00637 | -0.00586 | 0.05637964 | 0.009701023 | 0.0333322 | 0.007326265 | -0.01374068 | -0.03023474
428 | 0.054 | -0.00511 | -0.0066 | -0.0092 | -0.0125 | -0.0126 | -0.0153 | -0.0195 | -0.0239 | -0.030095023 | -0.0514 |  |  | -0.03 | -0.0175 | -0.011544655 | -0.00808 | -0.00606 | -0.0059 | 0.05602212 | 0.009639936 | 0.03280455 | 0.007447641 | -0.01367288 | -0.03018189
429 | 0.0544 | -0.00509 | -0.00689 | -0.00949 | -0.0129 | -0.0128 | -0.0156 | -0.0196 | -0.0243 | -0.0304 | -0.0516 |  |  | -0.0304 | -0.0177 | -0.0118 | -0.00823 | -0.00616 | -0.00614 | 0.05508418 | 0.009070133 | 0.03210639 | 0.0069854 | -0.01400028 | -0.03046486
430 | 0.0545 | -0.00508 | -0.00674 | -0.00961 | -0.0128 | -0.0131 | -0.0155 | -0.0196 | -0.0239 | -0.03 | -0.0514 |  |  | -0.0302 | -0.017635332 | -0.0117 | -0.00804 | -0.00619 | -0.00589 | 0.05418531 | 0.009211956 | 0.03195801 | 0.006856938 | -0.01416147 | -0.03031885
431 | 0.0546 | -0.00513 | -0.00666 | -0.0094 | -0.0124 | -0.0125 | -0.0153 | -0.0191 | -0.0237 | -0.0297 | -0.051 |  |  | -0.0299 | -0.0173 | -0.011457355 | -0.00811 | -0.00594 | -0.00572 | 0.05362077 | 0.009050827 | 0.03144894 | 0.006683454 | -0.01370917 | -0.03015954
432 | 0.0547 | -0.00499 | -0.00661 | -0.00916 | -0.0124 | -0.0124 | -0.0153 | -0.019 | -0.0236 | -0.0297 | -0.0505 |  |  | -0.0298 | -0.0171 | -0.0115 | -0.00788 | -0.00599 | -0.00567 | 0.0529409 | 0.008917275 | 0.03122909 | 0.006524032 | -0.01371035 | -0.02991825
433 | 0.0547 | -0.005 | -0.00617 | -0.00887 | -0.0122 | -0.0124 | -0.0147 | -0.0189 | -0.0231 | -0.0292 | -0.0499 |  |  | -0.0291 | -0.017 | -0.0112 | -0.00743 | -0.00583 | -0.00552 | 0.05230286 | 0.00901274 | 0.03091933 | 0.006714692 | -0.01353379 | -0.02973967
434 | 0.0551 | -0.00496 | -0.00652 | -0.00915 | -0.0122 | -0.0125 | -0.0148 | -0.0187 | -0.023 | -0.0291 | -0.0497 |  |  | -0.0291 | -0.017 | -0.0113 | -0.00763 | -0.00594 | -0.00561 | 0.0515857 | 0.008652314 | 0.03023542 | 0.006446613 | -0.01373221 | -0.0294902
435 | 0.0553 | -0.00488 | -0.00653 | -0.00915 | -0.0121 | -0.0122 | -0.0147 | -0.018616488 | -0.0228 | -0.0289 | -0.0492 |  |  | -0.0287 | -0.0169 | -0.0112 | -0.00775 | -0.00578 | -0.00547 | 0.05105365 | 0.008382638 | 0.0299396 | 0.00626518 | -0.01354446 | -0.02914208
436 | 0.0558 | -0.00535 | -0.00666 | -0.00933 | -0.0123 | -0.0124 | -0.0152 | -0.0188 | -0.023 | -0.029 | -0.0489 |  |  | -0.0288 | -0.017034612 | -0.0114 | -0.00803 | -0.0063 | -0.006 | 0.04949287 | 0.00799392 | 0.02918984 | 0.005686029 | -0.01388406 | -0.02950649
437 | 0.0558 | -0.00509 | -0.00664 | -0.00909 | -0.0122 | -0.0123 | -0.014563507 | -0.0183 | -0.0227 | -0.0283 | -0.048477463 |  |  | -0.0282 | -0.0163 | -0.0111 | -0.00792 | -0.00603 | -0.0057 | 0.04905113 | 0.008009435 | 0.02896283 | 0.005836717 | -0.01354421 | -0.02907926
438 | 0.0559 | -0.00481 | -0.0063 | -0.00888 | -0.0119 | -0.012062357 | -0.0143 | -0.0181 | -0.0222 | -0.0279 | -0.0476 |  |  | -0.0276 | -0.0163 | -0.0108 | -0.00775 | -0.00584 | -0.00542 | 0.04868398 | 0.008074635 | 0.02866718 | 0.005954303 | -0.01344953 | -0.02870481
439 | 0.0561 | -0.00491 | -0.0063 | -0.00865 | -0.0117 | -0.0118 | -0.0142 | -0.0178 | -0.0217 | -0.027344521 | -0.0467 |  |  | -0.0273 | -0.016 | -0.0106 | -0.00751 | -0.00568 | -0.00561 | 0.04794303 | 0.007912574 | 0.02813732 | 0.005810266 | -0.01335427 | -0.02808912
440 | 0.0562 | -0.004719074 | -0.00622 | -0.00858 | -0.0116 | -0.0116 | -0.0139 | -0.017489316 | -0.0212 | -0.0269 | -0.0459 |  |  | -0.0265 | -0.0155 | -0.01042523 | -0.0075 | -0.00556 | -0.00533 | 0.0474298 | 0.007870461 | 0.02792939 | 0.005898512 | -0.01284065 | -0.02750162
441 | 0.0565 | -0.00498 | -0.00639 | -0.00875 | -0.0113 | -0.0116 | -0.0137 | -0.0173 | -0.0213 | -0.0264 | -0.0453 |  |  | -0.0261 | -0.0155 | -0.0106 | -0.00751 | -0.00587 | -0.00577 | 0.04654602 | 0.007486302 | 0.02771313 | 0.005703982 | -0.01282415 | -0.02735822
442 | 0.0565 | -0.00464 | -0.0061 | -0.00808 | -0.011 | -0.0109 | -0.0134 | -0.0168 | -0.0205 | -0.0252 | -0.044 |  |  | -0.0252 | -0.0149 | -0.01 | -0.00705 | -0.00536 | -0.00554 | 0.04622143 | 0.007726103 | 0.02746318 | 0.0058165 | -0.01245799 | -0.02643418
443 | 0.0567 | -0.00474 | -0.00616 | -0.00804 | -0.011 | -0.0109 | -0.013 | -0.0162 | -0.0198 | -0.0249 | -0.0429 |  |  | -0.0243 | -0.0144 | -0.00992 | -0.00714 | -0.00557 | -0.00532 | 0.04554754 | 0.007466803 | 0.02703878 | 0.005685896 | -0.01207699 | -0.02573947
444 | 0.0569 | -0.00465 | -0.00596 | -0.00804 | -0.010814138 | -0.0107 | -0.0126 | -0.0158 | -0.0194 | -0.0238 | -0.0416 |  |  | -0.0235 | -0.0139 | -0.00963 | -0.00692 | -0.00539 | -0.00539 | 0.04502547 | 0.007411394 | 0.02669854 | 0.005664553 | -0.011738 | -0.02498353
445 | 0.0571 | -0.004717483 | -0.00589 | -0.00784 | -0.0106 | -0.0104 | -0.0122 | -0.0155 | -0.0187 | -0.023 | -0.0401 |  |  | -0.0224 | -0.0136 | -0.00937 | -0.0068 | -0.0054 | -0.00557 | 0.04437028 | 0.007325005 | 0.02639764 | 0.005764442 | -0.01153685 | -0.02431433
446 | 0.0575 | -0.00501 | -0.006 | -0.00792 | -0.0106 | -0.010125453 | -0.0121 | -0.0151 | -0.0183 | -0.0223 | -0.0388 |  |  | -0.0218 | -0.0132 | -0.00931 | -0.00682 | -0.00558 | -0.00573 | 0.0436484 | 0.006938613 | 0.02585691 | 0.005501722 | -0.01136708 | -0.02365125
447 | 0.0574 | -0.00456 | -0.00561 | -0.00754 | -0.0101 | -0.00982 | -0.0112 | -0.014276746 | -0.0173 | -0.0209 | -0.0369 |  |  | -0.0206 | -0.0125 | -0.00887 | -0.00644 | -0.00518 | -0.00525 | 0.04308999 | 0.00702875 | 0.02582606 | 0.005847706 | -0.01070699 | -0.02260912
448 | 0.0577 | -0.00468 | -0.00558 | -0.0075 | -0.00981 | -0.00934 | -0.0109 | -0.0139 | -0.0166 | -0.0197 | -0.0353 |  |  | -0.0192 | -0.0121 | -0.00869 | -0.00638 | -0.00507 | -0.00526 | 0.04242143 | 0.006961402 | 0.02558646 | 0.006112483 | -0.01023891 | -0.02161725
449 | 0.0577 | -0.00451 | -0.00552 | -0.00696 | -0.00949 | -0.00889 | -0.010179815 | -0.0131 | -0.0156 | -0.0185 | -0.0334 |  |  | -0.018 | -0.011391634 | -0.00817 | -0.0061 | -0.00494 | -0.00514 | 0.04222009 | 0.006899913 | 0.02527081 | 0.005958307 | -0.009563216 | -0.02032229
450 | 0.0576 | -0.00444 | -0.00509 | -0.00661 | -0.00893 | -0.00824 | -0.00977 | -0.0122 | -0.0149 | -0.0171 | -0.0313 |  |  | -0.0165 | -0.010616813 | -0.00753 | -0.00597 | -0.00468 | -0.00492 | 0.04168373 | 0.006916153 | 0.02529126 | 0.00631786 | -0.008953135 | -0.01898634
451 | 0.0568 | -0.00424 | -0.00496 | -0.0062 | -0.00839 | -0.0076 | -0.00901 | -0.011456005 | -0.0139 | -0.0155 | -0.0289 |  |  | -0.0148 | -0.00982 | -0.0072 | -0.00538 | -0.00451 | -0.00472 | 0.04141145 | 0.007148376 | 0.02526361 | 0.006696422 | -0.008311855 | -0.01773915
452 | 0.0569 | -0.00372 | -0.00439 | -0.00603 | -0.00796 | -0.00723 | -0.00848 | -0.0105 | -0.0129 | -0.0142 | -0.0271 |  |  | -0.0135 | -0.009 | -0.00657 | -0.00523 | -0.00425 | -0.00488 | 0.04077107 | 0.007031647 | 0.02483471 | 0.006600003 | -0.007395573 | -0.01596039
453 | 0.0576 | -0.00423 | -0.00482 | -0.00612 | -0.00811 | -0.00722 | -0.00795 | -0.010092263 | -0.0119 | -0.0125 | -0.0245 |  |  | -0.012 | -0.00808 | -0.00646 | -0.00531 | -0.00471 | -0.00494 | 0.03972202 | 0.006446843 | 0.02438594 | 0.006533294 | -0.00699556 | -0.01495233
454 | 0.058 | -0.00445 | -0.00491 | -0.00577 | -0.0077 | -0.00651 | -0.00756 | -0.00929 | -0.0107 | -0.011602841 | -0.0223 |  |  | -0.0102 | -0.0074 | -0.0063 | -0.00514 | -0.00454 | -0.00481 | 0.03941425 | 0.006533709 | 0.02433923 | 0.006851457 | -0.006384302 | -0.01355812
455 | 0.0582 | -0.00431 | -0.00482 | -0.00553 | -0.00692 | -0.00586 | -0.00631 | -0.0082 | -0.00946 | -0.00957 | -0.0196 |  |  | -0.00857 | -0.00651 | -0.00569 | -0.005 | -0.00452 | -0.0048 | 0.03912937 | 0.006384981 | 0.02416575 | 0.007037678 | -0.00570532 | -0.01197064
456 | 0.0584 | -0.00425 | -0.00448 | -0.00513 | -0.00661 | -0.00504 | -0.00549 | -0.00734 | -0.00825 | -0.0076 | -0.0168 |  |  | -0.0068 | -0.00536 | -0.00495 | -0.00433 | -0.00414 | -0.00468 | 0.03882781 | 0.0066192 | 0.02395825 | 0.007649312 | -0.004774059 | -0.01022365
457 | 0.058694182 | -0.00402 | -0.004 | -0.00479 | -0.00612 | -0.00463 | -0.00483 | -0.00637 | -0.00698 | -0.00601 | -0.0139 |  |  | -0.00486 | -0.00427 | -0.00465 | -0.0042 | -0.00397 | -0.00439 | 0.03801802 | 0.006391395 | 0.02377496 | 0.007855437 | -0.00397975 | -0.008478549
458 | 0.0592 | -0.00438 | -0.00421 | -0.00466 | -0.00552 | -0.00389 | -0.00407 | -0.00587 | -0.00596 | -0.00445 | -0.0111 |  |  | -0.00292 | -0.00339 | -0.00404 | -0.00412 | -0.00394 | -0.00463 | 0.03749474 | 0.006257996 | 0.02334786 | 0.007836436 | -0.003198315 | -0.006573055
459 | 0.0595 | -0.00424 | -0.00399 | -0.00422 | -0.00509 | -0.00338 | -0.00355 | -0.0048 | -0.00457 | -0.00217 | -0.00787 |  |  | -0.000714 | -0.00246 | -0.00363 | -0.00371 | -0.0037 | -0.00437 | 0.03690654 | 0.006188646 | 0.02336045 | 0.008142526 | -0.002301963 | -0.004815113
460 | 0.0598 | -0.00392 | -0.00386 | -0.00373 | -0.00442 | -0.00265 | -0.00249 | -0.00378 | -0.00332 | -0.000529 | -0.0053 |  |  | 0.00125 | -0.00142 | -0.00299 | -0.00354 | -0.00345 | -0.0045 | 0.03681579 | 0.006208283 | 0.02341804 | 0.008357827 | -0.001620184 | -0.00324671
461 | 0.0603 | -0.00424 | -0.004 | -0.00354 | -0.00416 | -0.00228 | -0.00199 | -0.00322 | -0.00241 | 0.000846 | -0.00305 |  |  | 0.00237 | -0.000862 | -0.00264 | -0.0033 | -0.00349 | -0.00422 | 0.03607208 | 0.005869156 | 0.02310856 | 0.008544015 | -0.001005173 | -0.001797193
462 | 0.0607 | -0.00424 | -0.00372 | -0.00348 | -0.00377 | -0.00198 | -0.00135 | -0.00247 | -0.00147 | 0.0025 | -0.000774 |  |  | 0.0042 | 6.07e-05 | -0.00218 | -0.00332 | -0.00356 | -0.00415 | 0.03560583 | 0.00593717 | 0.02288647 | 0.008718538 | -0.000236203 | -0.0004454531
463 | 0.0609 | -0.00399 | -0.00344 | -0.00308 | -0.00331 | -0.00132 | -0.000508 | -0.00137 | -0.000397 | 0.00439 | 0.00199 |  |  | 0.0061 | 0.000941 | -0.00166 | -0.00306 | -0.00328 | -0.00415 | 0.03508223 | 0.006130385 | 0.02257874 | 0.009019715 | 0.0007673109 | 0.001534156
464 | 0.0613 | -0.00392 | -0.00326 | -0.00252 | -0.00286 | -0.000575 | 0.00039 | -0.000259 | 0.00108 | 0.00644 | 0.00536 |  |  | 0.00844 | 0.00227 | -0.000978 | -0.00239 | -0.00324 | -0.00395 | 0.03474343 | 0.00609575 | 0.02257388 | 0.00922924 | 0.001529703 | 0.003571503
465 | 0.0617 | -0.00408 | -0.00309 | -0.00237 | -0.00244 | -5.04e-05 | 0.00105 | 0.000465 | 0.00232 | 0.00831 | 0.0083 |  |  | 0.0102 | 0.00321 | -0.000574 | -0.0024 | -0.00316 | -0.00377 | 0.03439997 | 0.005938335 | 0.02236623 | 0.00956393 | 0.002430854 | 0.00529606
466 | 0.0624 | -0.00433 | -0.00329 | -0.00251 | -0.00227 | 0.00024 | 0.0014 | 0.000858 | 0.00293 | 0.00956 | 0.00996 |  |  | 0.011376952 | 0.00345 | -0.000596 | -0.00238 | -0.00336 | -0.00408 | 0.03360847 | 0.00547294 | 0.0219711 | 0.009392189 | 0.002675625 | 0.006267996
467 | 0.0625 | -0.00388 | -0.00282 | -0.00216 | -0.00177 | 0.000823 | 0.00209 | 0.00174 | 0.00369 | 0.0107 | 0.0119 |  |  | 0.013 | 0.004262896 | -5.96e-05 | -0.002 | -0.00305 | -0.0038 | 0.03325467 | 0.005914362 | 0.02215632 | 0.009637379 | 0.00336034 | 0.007519115
468 | 0.0627 | -0.00379 | -0.00276 | -0.00196 | -0.00144 | 0.00128 | 0.00266 | 0.00253 | 0.00478 | 0.0121 | 0.014 |  |  | 0.0144 | 0.00505 | 0.000379 | -0.00189 | -0.0028 | -0.00375 | 0.03288129 | 0.005934416 | 0.0220331 | 0.009975574 | 0.004029738 | 0.008796477
469 | 0.0631 | -0.003768268 | -0.0026 | -0.00159 | -0.00103 | 0.00182 | 0.00328 | 0.00319 | 0.00586 | 0.0137 | 0.0165 |  |  | 0.016 | 0.00592 | 0.000761 | -0.00154 | -0.00277 | -0.00371 | 0.03270378 | 0.00573021 | 0.02169311 | 0.01010733 | 0.004725561 | 0.01063099
470 | 0.0633 | -0.00346 | -0.00222 | -0.000961 | -0.00046 | 0.00271 | 0.00435 | 0.00441 | 0.00743 | 0.0159 | 0.02 |  |  | 0.0184 | 0.00721 | 0.00136 | -0.00121 | -0.0024 | -0.00361 | 0.03251152 | 0.005685731 | 0.0216887 | 0.01057415 | 0.005766338 | 0.01270339
471 | 0.063578499 | -0.00353 | -0.00208 | -0.000576 | 0.000165 | 0.00349 | 0.0053 | 0.00565 | 0.0091 | 0.0184 | 0.0235 |  |  | 0.0211 | 0.00844 | 0.00196 | -0.000831 | -0.00223 | -0.00348 | 0.03184576 | 0.005678513 | 0.02147214 | 0.01095458 | 0.006824976 | 0.01508774
472 | 0.0637 | -0.00344 | -0.00183 | -0.000129 | 0.000891 | 0.00428 | 0.00645 | 0.00712 | 0.010877594 | 0.0209 | 0.0273 |  |  | 0.0239 | 0.00999 | 0.0028 | -0.000271 | -0.00199 | -0.00335 | 0.03159841 | 0.005675585 | 0.02160926 | 0.01137113 | 0.008101736 | 0.01752916
473 | 0.063952809 | -0.00335 | -0.00153 | 0.000271 | 0.00163 | 0.00532 | 0.00777 | 0.00848 | 0.012483393 | 0.0235 | 0.0314 |  |  | 0.0268 | 0.0114 | 0.00357 | 0.00011 | -0.00177 | -0.00324 | 0.03108951 | 0.005632465 | 0.02135607 | 0.01184873 | 0.009287817 | 0.02015664
474 | 0.064 | -0.0032 | -0.00114 | 0.000855 | 0.00255 | 0.00647 | 0.00889 | 0.0101 | 0.0145 | 0.0265 | 0.0359 |  |  | 0.0301 | 0.013 | 0.00455 | 0.000559 | -0.00151 | -0.00297 | 0.03077016 | 0.005699533 | 0.02135261 | 0.01243525 | 0.01064465 | 0.02291868
475 | 0.0642 | -0.00315 | -0.000968269 | 0.00136 | 0.00333 | 0.00732 | 0.01 | 0.0117 | 0.0164 | 0.0295 | 0.0405 |  |  | 0.0332 | 0.0146 | 0.0052 | 0.001 | -0.00135 | -0.00284 | 0.0303907 | 0.005514028 | 0.02150334 | 0.01287408 | 0.01198156 | 0.02576159
476 | 0.0643 | -0.00297 | -0.00068 | 0.00199 | 0.00421 | 0.00848 | 0.0115 | 0.0132 | 0.018846819 | 0.0329 | 0.0455 |  |  | 0.0365 | 0.0164 | 0.00609 | 0.00144 | -0.000907 | -0.00266 | 0.03011972 | 0.00562951 | 0.02157751 | 0.01348085 | 0.01344632 | 0.02895912
477 | 0.0642 | -0.00277 | -0.000201 | 0.00258 | 0.00515 | 0.00981 | 0.0131 | 0.0151 | 0.0212 | 0.0364 | 0.0508 |  |  | 0.040322036 | 0.0183 | 0.00706 | 0.00199 | -0.000514 | -0.00235 | 0.02983615 | 0.005870201 | 0.02156869 | 0.01402832 | 0.01503326 | 0.03236295
478 | 0.0643 | -0.00286 | 0.000232 | 0.00331 | 0.00598 | 0.011 | 0.0146 | 0.017 | 0.0235 | 0.0399 | 0.0562 |  |  | 0.0439 | 0.0202 | 0.00805 | 0.00245 | -0.000285 | -0.00215 | 0.02961721 | 0.005770029 | 0.02157609 | 0.014554 | 0.01658093 | 0.03557846
479 | 0.0645 | -0.0029 | 0.000431 | 0.00382 | 0.00679 | 0.012064062 | 0.0161 | 0.0188 | 0.026 | 0.0434 | 0.0617 |  |  | 0.0479 | 0.022 | 0.00896 | 0.00281 | -0.000147 | -0.00214 | 0.02911188 | 0.005581464 | 0.02143186 | 0.0150943 | 0.01822115 | 0.03910883
480 | 0.06428812 | -0.00256 | 0.000836 | 0.0047 | 0.00801 | 0.0136 | 0.0178 | 0.0208 | 0.0288 | 0.0476 | 0.0679 |  |  | 0.0524 | 0.0241 | 0.0102 | 0.00367 | 0.000298 | -0.00183 | 0.02893818 | 0.005793619 | 0.02151564 | 0.01594647 | 0.02010092 | 0.04318432
481 | 0.0643 | -0.00236 | 0.00118 | 0.00544 | 0.00912 | 0.0151 | 0.0197 | 0.0229 | 0.031522746 | 0.0518 | 0.0741 |  |  | 0.0566 | 0.0263 | 0.0113 | 0.00426 | 0.00052 | -0.00167 | 0.02861135 | 0.005823498 | 0.02157058 | 0.01664348 | 0.02186018 | 0.04719379
482 | 0.0644 | -0.00238 | 0.00152 | 0.00598 | 0.01 | 0.0163 | 0.0215 | 0.025 | 0.0344 | 0.0559 | 0.080500662 |  |  | 0.0609 | 0.0285 | 0.0123 | 0.00458 | 0.000751 | -0.00171 | 0.0281191 | 0.005669088 | 0.02148233 | 0.01723272 | 0.02358947 | 0.05120492
483 | 0.0643 | -0.00228 | 0.00198 | 0.00688 | 0.0111 | 0.0178 | 0.0233 | 0.027169437 | 0.0375 | 0.0603 | 0.0874 |  |  | 0.0658 | 0.031 | 0.0137 | 0.00533 | 0.0012 | -0.00151 | 0.02780368 | 0.005725637 | 0.02168127 | 0.01802342 | 0.02552412 | 0.05549145
484 | 0.0642 | -0.00207 | 0.00253 | 0.00785 | 0.0126 | 0.0195 | 0.0254 | 0.0298 | 0.0407 | 0.0651254 | 0.0947 |  |  | 0.0708 | 0.0337 | 0.015 | 0.00612 | 0.00154 | -0.0012 | 0.02749792 | 0.005842038 | 0.02206326 | 0.01901903 | 0.02779152 | 0.06015522
485 | 0.064298577 | -0.00205 | 0.00284 | 0.00852 | 0.0137 | 0.020932965 | 0.0274 | 0.0323 | 0.0439 | 0.07 | 0.101921943 |  |  | 0.0758 | 0.0362 | 0.0161 | 0.0066 | 0.00172 | -0.00112 | 0.02703238 | 0.005712233 | 0.02197984 | 0.01976728 | 0.02996856 | 0.06474396
486 | 0.0644 | -0.00209 | 0.00317 | 0.00931 | 0.0149 | 0.0226 | 0.0295 | 0.0348 | 0.0473 | 0.0748 | 0.109474743 |  |  | 0.0812 | 0.0388 | 0.0175 | 0.00721 | 0.00201 | -0.00105 | 0.02670999 | 0.005693948 | 0.02193191 | 0.02060374 | 0.03225268 | 0.06941814
487 | 0.0643 | -0.00201 | 0.00368 | 0.0102 | 0.0162 | 0.0244 | 0.0316 | 0.0375 | 0.0508 | 0.0801 | 0.117531904 |  |  | 0.0869 | 0.0417 | 0.019 | 0.00792 | 0.00238 | -0.000919 | 0.02640765 | 0.005688904 | 0.02208853 | 0.02155642 | 0.03462647 | 0.07448111
488 | 0.0644 | -0.00186 | 0.00414 | 0.0111 | 0.0175 | 0.0262 | 0.034 | 0.04 | 0.0542 | 0.0857 | 0.125798147 |  |  | 0.0927 | 0.0445 | 0.0204 | 0.00854 | 0.00269 | -0.000778 | 0.02596697 | 0.005667099 | 0.02221321 | 0.02248955 | 0.03692423 | 0.07947947
489 | 0.0645 | -0.00194 | 0.00452 | 0.012 | 0.0189 | 0.028 | 0.0363 | 0.0427 | 0.057682489 | 0.091 | 0.133936752 |  |  | 0.0985 | 0.0474 | 0.0218 | 0.00925 | 0.003012832 | -0.000558 | 0.02556061 | 0.005588818 | 0.02231676 | 0.02347137 | 0.03933436 | 0.08446923
490 | 0.0647 | -0.00203 | 0.00476 | 0.0127 | 0.0202 | 0.0298 | 0.0385 | 0.0455 | 0.0614 | 0.0963 | 0.142296841 |  |  | 0.104271175 | 0.0503 | 0.023078572 | 0.00992 | 0.00319 | -0.000472 | 0.02510205 | 0.005377957 | 0.02230128 | 0.02425671 | 0.04167651 | 0.08979008
491 | 0.0646 | -0.00177 | 0.00537 | 0.0138 | 0.02172674 | 0.0318 | 0.041 | 0.048434458 | 0.0653 | 0.102219913 | 0.151247305 |  |  | 0.110665123 | 0.0534 | 0.0247 | 0.0107 | 0.00364 | -0.000152 | 0.02492173 | 0.005538562 | 0.02261703 | 0.02530733 | 0.0442929 | 0.09540355
492 | 0.0645 | -0.00145 | 0.00598 | 0.015 | 0.023215133 | 0.0338 | 0.0435 | 0.051687772 | 0.0694 | 0.108329111 | 0.160200171 |  |  | 0.116968504 | 0.0567 | 0.0264 | 0.0116 | 0.00418 | 4.43e-05 | 0.02481859 | 0.005721391 | 0.02308602 | 0.02657984 | 0.04696167 | 0.1009529
493 | 0.0646 | -0.0013 | 0.00628 | 0.015893582 | 0.0246 | 0.035712561 | 0.0458 | 0.0546 | 0.073333111 | 0.114236935 | 0.169230516 |  |  | 0.12304288 | 0.0599 | 0.0279 | 0.0124 | 0.00454 | 0.000174 | 0.02436493 | 0.005498029 | 0.02302434 | 0.02755806 | 0.0493734 | 0.1064363
494 | 0.0647 | -0.0013 | 0.0067 | 0.0168 | 0.0261 | 0.0376 | 0.0484 | 0.0575 | 0.0773 | 0.120226722 | 0.178325986 |  |  | 0.129575025 | 0.063 | 0.0297 | 0.0131 | 0.00507 | 0.000476 | 0.02404245 | 0.005427266 | 0.0230113 | 0.02856221 | 0.05205981 | 0.112038
495 | 0.0646 | -0.00118 | 0.00735 | 0.0179 | 0.0277 | 0.0395 | 0.0511 | 0.0606 | 0.0814 | 0.126427619 | 0.187907457 |  |  | 0.136065008 | 0.066378734 | 0.0313 | 0.0139 | 0.0055 | 0.000718 | 0.02385462 | 0.005562517 | 0.02344343 | 0.02990282 | 0.05493237 | 0.1178468
496 | 0.0647 | -0.00105 | 0.00786 | 0.019 | 0.0293 | 0.0418 | 0.0537 | 0.0637 | 0.0857 | 0.132612349 | 0.197328581 |  |  | 0.142704686 | 0.0698 | 0.0329 | 0.0148 | 0.00598 | 0.000955 | 0.02346108 | 0.005617726 | 0.02369313 | 0.03095771 | 0.05757077 | 0.1237821
497 | 0.0647 | -0.000864 | 0.00851 | 0.0201 | 0.031 | 0.0441 | 0.0564 | 0.0671 | 0.0901 | 0.138977896 | 0.206901004 |  |  | 0.149604641 | 0.07330912 | 0.0347 | 0.016 | 0.00639 | 0.00129 | 0.02335255 | 0.005738093 | 0.02399572 | 0.03221351 | 0.06038487 | 0.1297306
498 | 0.0646 | -0.000785 | 0.00918 | 0.0212 | 0.0326 | 0.0463 | 0.0592 | 0.0704 | 0.0945 | 0.145478038 | 0.216575708 |  |  | 0.156461358 | 0.0767 | 0.0366 | 0.0169 | 0.00677 | 0.00154 | 0.02321017 | 0.006033514 | 0.02430386 | 0.03350817 | 0.06328194 | 0.1358572
499 | 0.0649 | -0.000857 | 0.00954 | 0.022 | 0.034176753 | 0.048210011 | 0.0617 | 0.0735 | 0.0984 | 0.151771375 | 0.22628927 |  |  | 0.163230738 | 0.0799 | 0.0382 | 0.0176 | 0.00715 | 0.00163 | 0.02270414 | 0.006062692 | 0.02454603 | 0.03440982 | 0.06594032 | 0.1417251
500 | 0.065 | -0.000681 | 0.00997 | 0.0232 | 0.0357 | 0.0504 | 0.0644 | 0.0767 | 0.102739992 | 0.158249142 | 0.236397262 |  |  | 0.170164649 | 0.083497439 | 0.0398 | 0.018413 | 0.00768 | 0.00185 | 0.02234993 | 0.005965748 | 0.02484046 | 0.03572807 | 0.06893006 | 0.1479158
501 | 0.0651 | -0.00073 | 0.010402132 | 0.0242 | 0.0375 | 0.0525 | 0.0671 | 0.08 | 0.107061551 | 0.164830565 | 0.246257126 |  |  | 0.177047191 | 0.087 | 0.041517914 | 0.0194 | 0.00816 | 0.002 | 0.02207769 | 0.005978566 | 0.02491783 | 0.0369049 | 0.07175656 | 0.1540903
502 | 0.065 | -0.000424 | 0.0112 | 0.0254 | 0.0394 | 0.0548 | 0.07 | 0.0835 | 0.111687895 | 0.171535027 | 0.256665415 |  |  | 0.184324968 | 0.0908 | 0.0435 | 0.0204 | 0.00865 | 0.00242 | 0.02196294 | 0.006090122 | 0.02534469 | 0.03818202 | 0.07486675 | 0.1606371
503 | 0.0651 | -0.000331 | 0.0118 | 0.0268 | 0.041 | 0.057 | 0.0729 | 0.0869 | 0.116293771 | 0.178351584 | 0.266809341 |  |  | 0.191520898 | 0.094310116 | 0.0454 | 0.0211 | 0.00919 | 0.00265 | 0.02180993 | 0.006193274 | 0.02561608 | 0.03945094 | 0.07779098 | 0.1670117
504 | 0.0651 | -6.86e-05 | 0.0126 | 0.0279 | 0.0427 | 0.059472766 | 0.0757 | 0.0902 | 0.120687412 | 0.185009548 | 0.276692531 |  |  | 0.198544669 | 0.0979 | 0.0472 | 0.0222 | 0.00973 | 0.00311 | 0.02158059 | 0.006403184 | 0.02598932 | 0.04069783 | 0.08077454 | 0.1732583
505 | 0.0652 | 0.000105 | 0.0131 | 0.029 | 0.0444 | 0.0618 | 0.0786 | 0.0937 | 0.125200316 | 0.191506243 | 0.287052453 |  |  | 0.205532571 | 0.101531789 | 0.0489 | 0.0232 | 0.0102 | 0.00341 | 0.02149013 | 0.006436556 | 0.02627497 | 0.04181978 | 0.08373023 | 0.1796125
506 | 0.0654 | 8.45e-05 | 0.013489624 | 0.03 | 0.0458 | 0.0638 | 0.0813 | 0.0968 | 0.129258991 | 0.197961158 | 0.296982887 |  |  | 0.21260692 | 0.105054417 | 0.0508 | 0.024 | 0.0106 | 0.00353 | 0.02101746 | 0.006291591 | 0.02649058 | 0.04296186 | 0.08648895 | 0.1857502
507 | 0.0655534 | 0.000369 | 0.0139 | 0.0311 | 0.0474 | 0.0659 | 0.0839 | 0.100158342 | 0.133614165 | 0.204735995 | 0.306770581 |  |  | 0.21939135 | 0.108378154 | 0.0524 | 0.024611807 | 0.0112 | 0.00353 | 0.02062011 | 0.00625403 | 0.02652562 | 0.04406404 | 0.0893234 | 0.1920729
508 | 0.0656 | 0.000416 | 0.0146 | 0.031974673 | 0.0492 | 0.068 | 0.086765901 | 0.103454726 | 0.138132576 | 0.211429986 | 0.316928835 |  |  | 0.226713017 | 0.11198854 | 0.0541 | 0.0256 | 0.0116 | 0.00394 | 0.02047918 | 0.006410388 | 0.02679868 | 0.04536001 | 0.09222916 | 0.1980978
509 | 0.0657 | 0.000551 | 0.0151 | 0.0331 | 0.0506 | 0.0702 | 0.0895 | 0.106682235 | 0.142482443 | 0.217957353 | 0.326807625 |  |  | 0.233556747 | 0.115465438 | 0.0558 | 0.0265 | 0.0121 | 0.004 | 0.02023763 | 0.00645216 | 0.02713797 | 0.04652839 | 0.09505389 | 0.2044056
510 | 0.0659 | 0.000543 | 0.015543168 | 0.0342 | 0.0524 | 0.0723 | 0.0921 | 0.109748814 | 0.146597955 | 0.223995251 | 0.336524111 |  |  | 0.240142744 | 0.118450174 | 0.0574 | 0.0272 | 0.0125 | 0.00414 | 0.01981648 | 0.006160893 | 0.02725026 | 0.04741016 | 0.09765636 | 0.2105961
511 | 0.0659 | 0.000753 | 0.0163 | 0.0353 | 0.0539 | 0.0744 | 0.0947 | 0.113165913 | 0.150666143 | 0.230318681 | 0.346181256 |  |  | 0.247088143 | 0.121932635 | 0.0593 | 0.0283 | 0.012962186 | 0.00451 | 0.01962197 | 0.006354284 | 0.02754554 | 0.04871725 | 0.100659 | 0.2164704
512 | 0.066028364 | 0.000783 | 0.0168 | 0.0362 | 0.0555 | 0.0764 | 0.0973 | 0.116121923 | 0.154829886 | 0.236792242 | 0.355037518 |  |  | 0.253724482 | 0.125338361 | 0.0611 | 0.0291 | 0.0133 | 0.00459 | 0.01945362 | 0.006431631 | 0.02792067 | 0.04959017 | 0.103395 | 0.2223504
513 | 0.0665 | 0.00058 | 0.0168 | 0.036920047 | 0.0568 | 0.0781 | 0.0995 | 0.118829632 | 0.158695882 | 0.242378324 | 0.364188189 |  |  | 0.25979 | 0.128129654 | 0.062318675 | 0.0296 | 0.0133 | 0.00448 | 0.01881796 | 0.00594483 | 0.02767421 | 0.05032117 | 0.105608 | 0.2279501
514 | 0.0662 | 0.00103 | 0.0177 | 0.0383 | 0.058744506 | 0.0806 | 0.102240278 | 0.122219412 | 0.163047929 | 0.24852274 | 0.373418559 |  |  | 0.266561611 | 0.131747204 | 0.0642 | 0.0308 | 0.0142 | 0.00521 | 0.01896993 | 0.00658889 | 0.02830368 | 0.05199528 | 0.1087517 | 0.2337165
515 | 0.0665 | 0.00119 | 0.018094661 | 0.0391 | 0.0599 | 0.0824 | 0.10493525 | 0.125009771 | 0.166738868 | 0.254475027 | 0.382464888 |  |  | 0.272601333 | 0.134936816 | 0.0657 | 0.0314 | 0.0144 | 0.00521 | 0.01863923 | 0.006623242 | 0.02860762 | 0.05286924 | 0.1111567 | 0.2392059
516 | 0.0666 | 0.00116 | 0.0184 | 0.0402 | 0.0613 | 0.084187585 | 0.10710389 | 0.1278496 | 0.17048576 | 0.25977797 | 0.390738503 |  |  | 0.278713024 | 0.137805555 | 0.0671 | 0.0321 | 0.0148 | 0.00541 | 0.01842607 | 0.006603572 | 0.02882733 | 0.05400949 | 0.1134806 | 0.24475
517 | 0.0666 | 0.00145 | 0.0192 | 0.0412 | 0.062909099 | 0.0862 | 0.109512354 | 0.130819829 | 0.174252529 | 0.265526011 | 0.399409805 |  |  | 0.284318348 | 0.140875807 | 0.069 | 0.033 | 0.0153 | 0.00564 | 0.01834519 | 0.006501107 | 0.02900251 | 0.05493515 | 0.1161029 | 0.2499177
518 | 0.0667 | 0.00145 | 0.019625212 | 0.0421 | 0.0643 | 0.088 | 0.111623463 | 0.133421833 | 0.177922498 | 0.270922613 | 0.40793583 |  |  | 0.290073824 | 0.143814511 | 0.0702 | 0.0338 | 0.0155 | 0.00579 | 0.0180741 | 0.006771107 | 0.0292221 | 0.05601715 | 0.118474 | 0.2550722
519 | 0.067 | 0.00139 | 0.02 | 0.0428 | 0.0655 | 0.0895 | 0.113675452 | 0.135962849 | 0.181187884 | 0.275809054 | 0.415424356 |  |  | 0.295249079 | 0.146346714 | 0.0716 | 0.0344 | 0.0158 | 0.00589 | 0.01772745 | 0.006665379 | 0.02929043 | 0.05661742 | 0.1204107 | 0.2596202
520 | 0.066975084 | 0.00158 | 0.0205 | 0.0439 | 0.0669 | 0.0913 | 0.116083177 | 0.138592142 | 0.184677658 | 0.281181965 | 0.423245439 |  |  | 0.301165802 | 0.149469209 | 0.0729 | 0.0351 | 0.0163 | 0.00604 | 0.01750874 | 0.006760589 | 0.02969986 | 0.0577963 | 0.1228998 | 0.2648066
521 | 0.0674 | 0.00163 | 0.0207 | 0.0442 | 0.0678 | 0.0927 | 0.117797508 | 0.140972351 | 0.187774538 | 0.285721693 | 0.430435201 |  |  | 0.305768853 | 0.151735212 | 0.074 | 0.0355 | 0.0164 | 0.00595 | 0.01713538 | 0.006540622 | 0.02952532 | 0.05830911 | 0.1246875 | 0.269246
522 | 0.0674 | 0.00144 | 0.0211 | 0.0453 | 0.0691 | 0.0943 | 0.120010521 | 0.143180494 | 0.191075016 | 0.290438165 | 0.437598306 |  |  | 0.311189759 | 0.154295631 | 0.0754 | 0.0362 | 0.0168 | 0.00634 | 0.01702482 | 0.006829076 | 0.02996686 | 0.05912656 | 0.1265732 | 0.2733276
523 | 0.067532574 | 0.00178 | 0.0214 | 0.0461 | 0.0704 | 0.0959 | 0.121530786 | 0.145454666 | 0.193894327 | 0.295207932 | 0.444278639 |  |  | 0.315855573 | 0.156725336 | 0.0766 | 0.0371 | 0.017 | 0.00655 | 0.01682977 | 0.006699728 | 0.0300224 | 0.06001643 | 0.1289397 | 0.278069
524 | 0.0677 | 0.00186 | 0.0218 | 0.0468 | 0.0713 | 0.0974 | 0.123599951 | 0.147447365 | 0.196895439 | 0.299504633 | 0.450617974 |  |  | 0.320224557 | 0.158989388 | 0.0778 | 0.0375 | 0.0174 | 0.00671 | 0.01665201 | 0.006784233 | 0.0302354 | 0.06070484 | 0.1307601 | 0.2822984
525 | 0.0678 | 0.00193 | 0.0222 | 0.0474 | 0.0723 | 0.0988 | 0.125326939 | 0.149765415 | 0.199658674 | 0.303620679 | 0.457190627 |  |  | 0.324737831 | 0.161180444 | 0.078987164 | 0.038 | 0.0177 | 0.00676 | 0.01654936 | 0.006747202 | 0.03036846 | 0.06135444 | 0.1327309 | 0.2857436
526 | 0.0679 | 0.00199 | 0.0223 | 0.048098738 | 0.0735 | 0.0999 | 0.126901913 | 0.151694995 | 0.202069932 | 0.307519338 | 0.462755899 |  |  | 0.328826224 | 0.163315835 | 0.079961101 | 0.0386 | 0.018 | 0.00694 | 0.01625074 | 0.006934561 | 0.03057003 | 0.06206726 | 0.1343329 | 0.2897422
527 | 0.068 | 0.00215 | 0.0228 | 0.0489 | 0.0744 | 0.10146255 | 0.128621599 | 0.153718274 | 0.204819554 | 0.311278993 | 0.468548125 |  |  | 0.332574632 | 0.165363885 | 0.081 | 0.0392 | 0.0183 | 0.00722 | 0.01616416 | 0.006858049 | 0.03080412 | 0.06284548 | 0.1362622 | 0.2931469
528 | 0.0682 | 0.00211 | 0.0232 | 0.0494 | 0.0752 | 0.102495998 | 0.129698079 | 0.155353592 | 0.206860347 | 0.314551854 | 0.47375364 |  |  | 0.336318832 | 0.166945675 | 0.0818 | 0.0396 | 0.0183 | 0.00699 | 0.01593167 | 0.00673249 | 0.03065699 | 0.06333034 | 0.1374089 | 0.2964553
529 | 0.0682 | 0.002279538 | 0.0234 | 0.05 | 0.0761 | 0.103575813 | 0.131262748 | 0.15706159 | 0.209159484 | 0.317975798 | 0.4788085 |  |  | 0.33973868 | 0.169024671 | 0.0828 | 0.0402 | 0.018784194 | 0.00744 | 0.01579323 | 0.006867665 | 0.03098991 | 0.06402557 | 0.1390793 | 0.2995945
530 | 0.0682 | 0.0024 | 0.024 | 0.0507 | 0.0769 | 0.104820926 | 0.13262647 | 0.158508016 | 0.211168317 | 0.320882218 | 0.483420438 |  |  | 0.343129177 | 0.170669201 | 0.0837 | 0.0406 | 0.019 | 0.0075 | 0.0157904 | 0.00717712 | 0.03114683 | 0.06463956 | 0.1404216 | 0.3023464
531 | 0.0686 | 0.00226 | 0.0239 | 0.0508 | 0.077335255 | 0.105285349 | 0.133517164 | 0.159713221 | 0.212706096 | 0.323327353 | 0.487213208 |  |  | 0.345659318 | 0.171785867 | 0.0843 | 0.0409 | 0.0189 | 0.00755 | 0.01526443 | 0.006810092 | 0.03096808 | 0.0650542 | 0.1415619 | 0.3049078
532 | 0.068821046 | 0.00219 | 0.023997631 | 0.0513 | 0.0779 | 0.106111862 | 0.134490322 | 0.160867364 | 0.21425026 | 0.325663998 | 0.491080585 |  |  | 0.348165677 | 0.173038966 | 0.0848 | 0.0411 | 0.0191 | 0.00747 | 0.01490894 | 0.006773332 | 0.03100019 | 0.06527118 | 0.1424576 | 0.3073019
533 | 0.0689 | 0.00234 | 0.024270557 | 0.0516 | 0.0784 | 0.106898867 | 0.135415855 | 0.16192375 | 0.215768429 | 0.328089133 | 0.494496974 |  |  | 0.350354746 | 0.174412382 | 0.0854 | 0.0414 | 0.0194 | 0.00759 | 0.01498025 | 0.006860194 | 0.03110033 | 0.06581421 | 0.143423 | 0.3093641
534 | 0.069 | 0.00239 | 0.0245 | 0.0519 | 0.079 | 0.107689652 | 0.136183015 | 0.162963849 | 0.217520495 | 0.329885735 | 0.497063131 |  |  | 0.352597265 | 0.175399964 | 0.0861 | 0.0418 | 0.0196 | 0.00777 | 0.01486918 | 0.006796375 | 0.03108143 | 0.06620121 | 0.1443455 | 0.3111687
535 | 0.0693 | 0.00222 | 0.0244 | 0.052011251 | 0.0792 | 0.108082264 | 0.136599661 | 0.163674835 | 0.217973804 | 0.33140816 | 0.499707872 |  |  | 0.353814422 | 0.176105587 | 0.0864 | 0.0418 | 0.0196 | 0.00762 | 0.01443879 | 0.006672452 | 0.03091337 | 0.06632027 | 0.1449992 | 0.3126998
536 | 0.0694 | 0.00228 | 0.0247 | 0.052387152 | 0.0797 | 0.10865578 | 0.137346372 | 0.164536016 | 0.219089292 | 0.332589322 | 0.502085874 |  |  | 0.35558007 | 0.176791461 | 0.0868 | 0.0421 | 0.0197 | 0.00776 | 0.0143062 | 0.006686365 | 0.03097344 | 0.06665039 | 0.1456942 | 0.3144126
537 | 0.0692 | 0.00258 | 0.0251 | 0.0529 | 0.0802 | 0.109305471 | 0.138063786 | 0.165355514 | 0.220270206 | 0.334035046 | 0.504042982 |  |  | 0.357029878 | 0.177794596 | 0.0875 | 0.0425 | 0.02 | 0.00806 | 0.01439959 | 0.007044189 | 0.03123807 | 0.06702476 | 0.1465436 | 0.315852
538 | 0.0695 | 0.0026 | 0.0251 | 0.0529 | 0.0803 | 0.109458566 | 0.138461667 | 0.16562785 | 0.220578934 | 0.33494444 | 0.505150636 |  |  | 0.35770868 | 0.178094973 | 0.087637729 | 0.0425 | 0.0201 | 0.00804 | 0.01417166 | 0.006921157 | 0.03103097 | 0.0670714 | 0.1468051 | 0.316483
539 | 0.0697 | 0.00254 | 0.025 | 0.0529 | 0.0805 | 0.109382309 | 0.138581282 | 0.165728808 | 0.221007985 | 0.335206704 | 0.505894878 |  |  | 0.358420004 | 0.178328483 | 0.0877 | 0.0425 | 0.02 | 0.00802 | 0.01390496 | 0.006680508 | 0.03094388 | 0.06702009 | 0.1469651 | 0.3168909
540 | 0.0697 | 0.00273 | 0.0253 | 0.053217396 | 0.0807 | 0.109714873 | 0.138840152 | 0.166292104 | 0.22154083 | 0.335678239 | 0.506544927 |  |  | 0.358983714 | 0.178748436 | 0.088 | 0.0427 | 0.0203 | 0.00825 | 0.01386443 | 0.00684776 | 0.03106412 | 0.0672593 | 0.1472248 | 0.3174041
541 | 0.0699 | 0.00266 | 0.0251 | 0.053 | 0.0806 | 0.109568382 | 0.138802944 | 0.166195415 | 0.221318083 | 0.33569366 | 0.506616426 |  |  | 0.358890753 | 0.178612589 | 0.0879 | 0.0427 | 0.0203 | 0.00812 | 0.01353419 | 0.006777782 | 0.03088583 | 0.06719544 | 0.1471171 | 0.3175256
542 | 0.0701 | 0.00268 | 0.0251 | 0.053 | 0.0806 | 0.109557604 | 0.138673903 | 0.165989449 | 0.2213532 | 0.335487762 | 0.506251201 |  |  | 0.358651552 | 0.178734195 | 0.0877 | 0.0427 | 0.0202 | 0.0081 | 0.0133594 | 0.006645903 | 0.03074343 | 0.06708075 | 0.1471669 | 0.317591
543 | 0.0702 | 0.00265 | 0.025 | 0.053 | 0.080551707 | 0.109454028 | 0.138507496 | 0.1658476 | 0.22110762 | 0.335047246 | 0.505615697 |  |  | 0.358102557 | 0.178682524 | 0.087689859 | 0.0426 | 0.0202 | 0.00818 | 0.01318752 | 0.006613208 | 0.03049419 | 0.06692926 | 0.1470396 | 0.3171181
544 | 0.0704 | 0.00254 | 0.025 | 0.0529 | 0.0803 | 0.109161943 | 0.138212595 | 0.165529655 | 0.220461216 | 0.334145569 | 0.504480261 |  |  | 0.357368568 | 0.178193748 | 0.0875 | 0.0425 | 0.020166377 | 0.00816 | 0.01297322 | 0.006589338 | 0.03040081 | 0.06678465 | 0.146717 | 0.3164375
545 | 0.0705 | 0.00254 | 0.0249 | 0.0528 | 0.08 | 0.108804548 | 0.137778906 | 0.165131221 | 0.219769962 | 0.333110302 | 0.503244564 |  |  | 0.356288149 | 0.177754782 | 0.0873 | 0.042419221 | 0.0201 | 0.00811 | 0.01286432 | 0.006500023 | 0.03036657 | 0.06650668 | 0.1462854 | 0.3156803
546 | 0.0706 | 0.00266 | 0.0249 | 0.0525 | 0.0797 | 0.108555313 | 0.137398384 | 0.164536035 | 0.219068336 | 0.332189806 | 0.50134675 |  |  | 0.355100823 | 0.177413752 | 0.0871 | 0.0423 | 0.0201 | 0.00802 | 0.01279249 | 0.006544743 | 0.03026175 | 0.06637267 | 0.1460063 | 0.3148155
547 | 0.0708 | 0.00274 | 0.0248 | 0.0523 | 0.0795 | 0.108016652 | 0.136816688 | 0.163791116 | 0.218132211 | 0.330621105 | 0.498932112 |  |  | 0.353735921 | 0.176857396 | 0.0867 | 0.0422 | 0.0201 | 0.00799 | 0.01266877 | 0.006639497 | 0.03006222 | 0.06625642 | 0.1454725 | 0.3136494
548 | 0.0709 | 0.00269 | 0.0246 | 0.0522 | 0.0792 | 0.107270864 | 0.136195766 | 0.163100065 | 0.216913122 | 0.328907205 | 0.496581054 |  |  | 0.351879393 | 0.176157347 | 0.0864 | 0.042 | 0.0201 | 0.00803 | 0.01257301 | 0.006674815 | 0.02994566 | 0.06596032 | 0.1447801 | 0.3120816
549 | 0.071134599 | 0.0026 | 0.0244 | 0.0519 | 0.0787 | 0.106641877 | 0.135332484 | 0.162186839 | 0.215527502 | 0.32735573 | 0.494161556 |  |  | 0.349851588 | 0.175165529 | 0.0859 | 0.0418 | 0.02 | 0.00798 | 0.01232829 | 0.006517841 | 0.02968459 | 0.06549998 | 0.1438822 | 0.3103096
550 | 0.071358138 | 0.00257 | 0.0243 | 0.0515 | 0.0781 | 0.106004077 | 0.134463989 | 0.161065337 | 0.214179513 | 0.325193425 | 0.490925459 |  |  | 0.347539063 | 0.174118085 | 0.0853 | 0.0414 | 0.0196 | 0.00786 | 0.01208831 | 0.006341716 | 0.0293523 | 0.06502105 | 0.1429288 | 0.3083173
551 | 0.0715 | 0.00261 | 0.0241 | 0.0511 | 0.0775 | 0.105226342 | 0.133492284 | 0.160010338 | 0.212885332 | 0.32278405 | 0.487167715 |  |  | 0.345034182 | 0.173136313 | 0.0847 | 0.04113336 | 0.0195 | 0.00782 | 0.01199031 | 0.006347187 | 0.02915117 | 0.06456519 | 0.1420963 | 0.3060547
552 | 0.071618951 | 0.00256 | 0.024 | 0.0508 | 0.077 | 0.104407773 | 0.132416838 | 0.158773846 | 0.211251691 | 0.320236934 | 0.483481229 |  |  | 0.342552214 | 0.17189805 | 0.084 | 0.0409 | 0.0194 | 0.00774 | 0.01184707 | 0.006323349 | 0.02883147 | 0.06402538 | 0.1411453 | 0.303984
553 | 0.0717 | 0.00252 | 0.0239 | 0.0505 | 0.0764 | 0.103487027 | 0.131360792 | 0.157421107 | 0.209422429 | 0.317363675 | 0.479737949 |  |  | 0.339639726 | 0.170585058 | 0.083297495 | 0.0406 | 0.0193 | 0.00782 | 0.01160498 | 0.006313088 | 0.02863607 | 0.06348292 | 0.1398892 | 0.3014846
554 | 0.0719 | 0.00252 | 0.023512271 | 0.05 | 0.0757 | 0.102652412 | 0.130200307 | 0.156016877 | 0.20758272 | 0.314635934 | 0.475718266 |  |  | 0.336534797 | 0.169065389 | 0.0827 | 0.0402 | 0.0191 | 0.00781 | 0.0116032 | 0.006225899 | 0.02832707 | 0.06297645 | 0.1387252 | 0.2988514
555 | 0.0723 | 0.00235 | 0.023 | 0.0493 | 0.0748 | 0.101236297 | 0.128787646 | 0.154241803 | 0.205375479 | 0.311559951 | 0.470930617 |  |  | 0.333359739 | 0.167318379 | 0.0817 | 0.0396 | 0.0187 | 0.00737 | 0.01124629 | 0.005965646 | 0.02784179 | 0.06219504 | 0.137227 | 0.295851
556 | 0.0723 | 0.00247 | 0.0229 | 0.0489 | 0.0741 | 0.100427791 | 0.127532387 | 0.152911873 | 0.203475678 | 0.308613733 | 0.466233689 |  |  | 0.330093174 | 0.165763017 | 0.0809 | 0.0394 | 0.0187 | 0.00744 | 0.01116426 | 0.005993595 | 0.0276427 | 0.0616665 | 0.1360721 | 0.2931342
557 | 0.0723 | 0.00244 | 0.0227 | 0.0483 | 0.0734 | 0.0994 | 0.126362701 | 0.151319726 | 0.201376095 | 0.305338317 | 0.461135248 |  |  | 0.32660107 | 0.164067231 | 0.0801 | 0.039 | 0.0185 | 0.00754 | 0.0111497 | 0.006064106 | 0.02749232 | 0.06108373 | 0.1348695 | 0.2901788
558 | 0.072681565 | 0.00224 | 0.022349963 | 0.0476 | 0.0724 | 0.098 | 0.124724355 | 0.149417093 | 0.199003497 | 0.301699971 | 0.455903255 |  |  | 0.322979603 | 0.162150624 | 0.078991706 | 0.038396222 | 0.0182 | 0.00737 | 0.01078011 | 0.005801416 | 0.02709596 | 0.06019237 | 0.133037 | 0.2866661
559 | 0.0728 | 0.00227 | 0.0221 | 0.0471 | 0.0715 | 0.0968 | 0.123181244 | 0.147594417 | 0.196755908 | 0.298116425 | 0.450578764 |  |  | 0.319040612 | 0.16019056 | 0.0781 | 0.038 | 0.018 | 0.007287488 | 0.01072188 | 0.005717137 | 0.02672405 | 0.05940972 | 0.1315607 | 0.2833848
560 | 0.0729 | 0.00224 | 0.0218 | 0.0466 | 0.0708 | 0.095711296 | 0.121830086 | 0.1458732 | 0.194522264 | 0.294235604 | 0.444974948 |  |  | 0.314810838 | 0.15829658 | 0.0771 | 0.0377 | 0.0178 | 0.00725 | 0.01059629 | 0.005714674 | 0.02647695 | 0.05883229 | 0.1301451 | 0.2799629
561 | 0.0731 | 0.00218 | 0.0215 | 0.0459 | 0.0697 | 0.0944 | 0.120186601 | 0.143921947 | 0.191788501 | 0.290222437 | 0.439016631 |  |  | 0.310758952 | 0.156046512 | 0.0761 | 0.037 | 0.017555812 | 0.00709 | 0.01039887 | 0.005617119 | 0.02604222 | 0.05802866 | 0.1285801 | 0.2762248
562 | 0.0733 | 0.00213 | 0.02105983 | 0.0454 | 0.06871982 | 0.093 | 0.118283735 | 0.141901654 | 0.189149847 | 0.286479658 | 0.433161786 |  |  | 0.30655474 | 0.153773611 | 0.075 | 0.0364 | 0.0174 | 0.00693 | 0.01026335 | 0.005457698 | 0.02570654 | 0.05725387 | 0.1266828 | 0.2724833
563 | 0.0734 | 0.00205 | 0.0208 | 0.0446 | 0.0679 | 0.09171279 | 0.116777702 | 0.139867568 | 0.186493203 | 0.282397544 | 0.426987737 |  |  | 0.30248752 | 0.151518078 | 0.074 | 0.035933886 | 0.0172 | 0.00686 | 0.01025906 | 0.005444584 | 0.02510197 | 0.05653396 | 0.1250452 | 0.2686682
564 | 0.0735 | 0.00213 | 0.0206 | 0.044134365 | 0.0668 | 0.0904 | 0.114985765 | 0.137900889 | 0.183650408 | 0.277961282 | 0.420734936 |  |  | 0.297827097 | 0.149279923 | 0.0729 | 0.0353 | 0.017 | 0.00684 | 0.009988699 | 0.005303412 | 0.02489409 | 0.05567082 | 0.1233624 | 0.2646931
565 | 0.074 | 0.00166 | 0.0199 | 0.0429 | 0.0655 | 0.0885 | 0.1128673 | 0.135458791 | 0.180437165 | 0.273593987 | 0.413723582 |  |  | 0.292934336 | 0.14665561 | 0.0714 | 0.0345 | 0.016446764 | 0.00643 | 0.009538802 | 0.004904869 | 0.02429948 | 0.05459508 | 0.1209561 | 0.2602762
566 | 0.0738 | 0.00197 | 0.02 | 0.0426 | 0.0646 | 0.0875 | 0.111181809 | 0.133606916 | 0.177828195 | 0.269312322 | 0.407366483 |  |  | 0.288482451 | 0.144447262 | 0.0706 | 0.0341 | 0.0164 | 0.00663 | 0.009771967 | 0.005137863 | 0.02440175 | 0.053997 | 0.1193705 | 0.256495
567 | 0.0742 | 0.00168 | 0.0194 | 0.0417 | 0.0632 | 0.0856 | 0.109153437 | 0.131115097 | 0.174688023 | 0.264829246 | 0.400471385 |  |  | 0.28321501 | 0.141730351 | 0.0691 | 0.0334 | 0.016 | 0.00615 | 0.00932805 | 0.00478826 | 0.02360957 | 0.05281647 | 0.1170997 | 0.2522415
568 | 0.074230202 | 0.00173 | 0.0192 | 0.0411 | 0.0621 | 0.0843 | 0.107460633 | 0.12900531 | 0.171744075 | 0.260445712 | 0.393833433 |  |  | 0.278843515 | 0.139215027 | 0.0681 | 0.0328 | 0.0158 | 0.00617 | 0.00949687 | 0.004974251 | 0.02339326 | 0.05203954 | 0.115315 | 0.2481648
569 | 0.0743 | 0.00179 | 0.0187 | 0.0403 | 0.0613 | 0.082950693 | 0.105570859 | 0.126840944 | 0.168762028 | 0.255820609 | 0.387262724 |  |  | 0.274168755 | 0.136887139 | 0.067 | 0.0323 | 0.0156 | 0.006018297 | 0.009196138 | 0.004918089 | 0.02309942 | 0.05122459 | 0.1131436 | 0.2437732
570 | 0.0746 | 0.00167 | 0.018288882 | 0.0395 | 0.0599 | 0.081092778 | 0.1034978 | 0.124356182 | 0.16562362 | 0.25095269 | 0.379763538 |  |  | 0.268955059 | 0.13414656 | 0.0655 | 0.0316 | 0.0151 | 0.00575 | 0.009007854 | 0.004709752 | 0.02247858 | 0.05010927 | 0.1110432 | 0.2391989
571 | 0.0747 | 0.00163 | 0.0181 | 0.0389 | 0.0589 | 0.0798 | 0.101792365 | 0.122270052 | 0.162499613 | 0.246546709 | 0.372698358 |  |  | 0.263873842 | 0.13164637 | 0.064455916 | 0.031 | 0.0149 | 0.00586 | 0.009016781 | 0.00470512 | 0.02231579 | 0.04945104 | 0.1090657 | 0.234881
572 | 0.0748 | 0.0015 | 0.017676759 | 0.038 | 0.0578 | 0.0782 | 0.0998 | 0.120025982 | 0.159387528 | 0.241657822 | 0.365857736 |  |  | 0.25898163 | 0.129076777 | 0.0631 | 0.030443666 | 0.014690479 | 0.0056 | 0.008894915 | 0.004542542 | 0.02197137 | 0.04841563 | 0.1069533 | 0.2305303
573 | 0.075 | 0.00145 | 0.0172 | 0.0373 | 0.0565 | 0.0765 | 0.0976 | 0.117361608 | 0.156092344 | 0.236786702 | 0.358450496 |  |  | 0.253568875 | 0.12635761 | 0.0619 | 0.0298 | 0.014296039 | 0.00521 | 0.00871139 | 0.004517854 | 0.02146945 | 0.04734666 | 0.1048076 | 0.2258431
574 | 0.0754 | 0.00128 | 0.0167 | 0.0361 | 0.055 | 0.0747 | 0.0954 | 0.114753136 | 0.152830598 | 0.231863653 | 0.350957698 |  |  | 0.24840955 | 0.123610781 | 0.0604 | 0.0289 | 0.0139 | 0.00494 | 0.008395805 | 0.004206526 | 0.02086321 | 0.04624046 | 0.1023726 | 0.2210446
575 | 0.0754 | 0.00141 | 0.0165 | 0.0356 | 0.054 | 0.0733 | 0.0937 | 0.11260705 | 0.149803969 | 0.227119815 | 0.343862972 |  |  | 0.243327124 | 0.121248606 | 0.0592 | 0.028511362 | 0.0138 | 0.00505 | 0.008355682 | 0.004264853 | 0.02061163 | 0.04548886 | 0.1004214 | 0.2166252
576 | 0.0754 | 0.0014 | 0.0162 | 0.0348 | 0.0529 | 0.0718 | 0.0917 | 0.110276067 | 0.14657927 | 0.22239668 | 0.336434119 |  |  | 0.238086976 | 0.118588312 | 0.0581 | 0.0279 | 0.0134 | 0.00495 | 0.008366091 | 0.004096351 | 0.02016755 | 0.04458763 | 0.09828999 | 0.2120978
577 | 0.0757 | 0.0012 | 0.0157 | 0.0339 | 0.05165846 | 0.07 | 0.0895 | 0.107703843 | 0.143272855 | 0.217332312 | 0.329244105 |  |  | 0.232693422 | 0.115872786 | 0.056628028 | 0.0273 | 0.0128 | 0.00467 | 0.008178341 | 0.004042852 | 0.01984129 | 0.04353714 | 0.09598755 | 0.2074211
578 | 0.07585563 | 0.00117 | 0.0152 | 0.0332 | 0.0503 | 0.068464097 | 0.087525024 | 0.105181398 | 0.140022831 | 0.212360033 | 0.321711834 |  |  | 0.227413555 | 0.113289271 | 0.0553 | 0.0264 | 0.0126 | 0.00454 | 0.008030394 | 0.004054019 | 0.01928544 | 0.0425807 | 0.09378271 | 0.2027911
579 | 0.076084546 | 0.00105 | 0.014838236 | 0.0322 | 0.0491 | 0.0667 | 0.0853 | 0.102686218 | 0.136608924 | 0.207446699 | 0.314237318 |  |  | 0.222304428 | 0.110649229 | 0.054 | 0.0258 | 0.012240658 | 0.00436 | 0.007799368 | 0.003797742 | 0.01880698 | 0.04151883 | 0.09158942 | 0.198153
580 | 0.0763 | 0.00092 | 0.0144 | 0.0314 | 0.047851784 | 0.065 | 0.0833 | 0.100151543 | 0.133258721 | 0.202403254 | 0.306739889 |  |  | 0.216915517 | 0.1079838 | 0.0526 | 0.0251 | 0.0118 | 0.00408 | 0.007674049 | 0.003648192 | 0.01832055 | 0.04046698 | 0.08941306 | 0.1932787
581 | 0.0763 | 0.00101 | 0.0142 | 0.0307 | 0.0468 | 0.0636 | 0.081379077 | 0.098019913 | 0.130139153 | 0.19760354 | 0.299536549 |  |  | 0.211846831 | 0.10557695 | 0.0515 | 0.0247 | 0.0116 | 0.00411 | 0.007719949 | 0.003783494 | 0.01817849 | 0.03962361 | 0.08737358 | 0.1889066
582 | 0.0765 | 0.000858 | 0.0137 | 0.0299 | 0.0455 | 0.061883763 | 0.0792 | 0.0955 | 0.126904407 | 0.192558221 | 0.292045306 |  |  | 0.206596999 | 0.102749621 | 0.0501 | 0.0239 | 0.0112 | 0.00395 | 0.007470722 | 0.003618111 | 0.01769167 | 0.03853892 | 0.08508671 | 0.1842125
583 | 0.076752809 | 0.000713 | 0.0132 | 0.029 | 0.0442 | 0.0602 | 0.0771 | 0.093 | 0.123571344 | 0.18767322 | 0.284604346 |  |  | 0.201168402 | 0.100008306 | 0.0488 | 0.0232 | 0.0108 | 0.00374 | 0.007252042 | 0.003401661 | 0.01729752 | 0.03744009 | 0.08285685 | 0.1794276
584 | 0.0769 | 0.000705 | 0.012849603 | 0.0282 | 0.043 | 0.058513866 | 0.0751 | 0.0906 | 0.120430326 | 0.182897815 | 0.277343145 |  |  | 0.196093724 | 0.0975 | 0.0476 | 0.0227 | 0.0105 | 0.00366 | 0.007109148 | 0.003351373 | 0.01684709 | 0.03647545 | 0.08077638 | 0.1748578
585 | 0.077 | 0.000644 | 0.0125 | 0.027428277 | 0.0418 | 0.057 | 0.0731 | 0.0882 | 0.11713422 | 0.177955236 | 0.269998452 |  |  | 0.190992237 | 0.0949 | 0.0461 | 0.0221 | 0.0101 | 0.003545457 | 0.007007408 | 0.003308816 | 0.01646335 | 0.03553038 | 0.07863499 | 0.1702952
586 | 0.0772 | 0.000592 | 0.0121 | 0.0267 | 0.0406 | 0.0554 | 0.0711 | 0.0857 | 0.113921431 | 0.173171619 | 0.262705819 |  |  | 0.185871013 | 0.092337095 | 0.0448 | 0.0215 | 0.00981 | 0.00341 | 0.00696634 | 0.003182122 | 0.01612585 | 0.03459933 | 0.07650075 | 0.1657309
587 | 0.0773 | 0.000579 | 0.0118 | 0.025940721 | 0.0395 | 0.0539 | 0.0691 | 0.0834 | 0.110777607 | 0.16846889 | 0.255507177 |  |  | 0.18084964 | 0.0899 | 0.0436 | 0.0209 | 0.00957 | 0.00331 | 0.006969597 | 0.003102959 | 0.01566624 | 0.03374735 | 0.07441362 | 0.1613095
588 | 0.0775 | 0.000494 | 0.011355263 | 0.0251 | 0.03819238 | 0.0523 | 0.067 | 0.081 | 0.107634922 | 0.163747274 | 0.248367924 |  |  | 0.1757483 | 0.0873 | 0.042344719 | 0.0202 | 0.00924 | 0.003138702 | 0.006824485 | 0.002896734 | 0.01528294 | 0.03277919 | 0.07224532 | 0.1567425
589 | 0.0776 | 0.000447 | 0.0109 | 0.0243 | 0.037 | 0.0507 | 0.065 | 0.078613445 | 0.104594207 | 0.15898336 | 0.241281929 |  |  | 0.170660971 | 0.0848 | 0.0411 | 0.0196 | 0.00893 | 0.00302 | 0.006650628 | 0.0028797 | 0.01499172 | 0.03186764 | 0.07020938 | 0.1522005
590 | 0.0778 | 0.000384 | 0.0106 | 0.0235 | 0.035902866 | 0.0491 | 0.0632 | 0.0763 | 0.101416763 | 0.154151304 | 0.234184496 |  |  | 0.165668766 | 0.0822 | 0.0398 | 0.019 | 0.00865 | 0.00293 | 0.006462938 | 0.002838533 | 0.01456143 | 0.03092264 | 0.0680908 | 0.1478138
591 | 0.078 | 0.000326 | 0.0102 | 0.0227 | 0.0347 | 0.0475 | 0.0611 | 0.0739 | 0.0984 | 0.14935375 | 0.22714464 |  |  | 0.160682544 | 0.0797 | 0.0386 | 0.0184 | 0.00826 | 0.00279 | 0.006357882 | 0.002656594 | 0.01419948 | 0.02992765 | 0.06602584 | 0.1433609
592 | 0.078 | 0.000355 | 0.00987 | 0.0221 | 0.033672568 | 0.046135248 | 0.0592 | 0.0717 | 0.0953 | 0.14484548 | 0.220272243 |  |  | 0.155914091 | 0.0773 | 0.0374 | 0.0179 | 0.00798 | 0.0028 | 0.00639835 | 0.002640024 | 0.01387979 | 0.02916009 | 0.06415929 | 0.1390351
593 | 0.0782 | 0.000378 | 0.0095 | 0.0214 | 0.032579187 | 0.0447 | 0.0573 | 0.0695 | 0.0924 | 0.140261997 | 0.213334831 |  |  | 0.15102967 | 0.0749 | 0.0362 | 0.0173 | 0.00779 | 0.00259 | 0.006273809 | 0.002508485 | 0.01356514 | 0.02820314 | 0.06208651 | 0.134714
594 | 0.078403325 | 0.000247 | 0.00905 | 0.0205 | 0.0314 | 0.0431 | 0.0555 | 0.0671 | 0.0893 | 0.135724028 | 0.206310658 |  |  | 0.14606237 | 0.0724 | 0.035 | 0.0166 | 0.00737 | 0.00231 | 0.006068848 | 0.002396231 | 0.01309235 | 0.02724086 | 0.05998262 | 0.1304794
595 | 0.0786 | 7.68e-05 | 0.00873 | 0.0197 | 0.0302 | 0.0416 | 0.0535 | 0.0649 | 0.0862 | 0.131144573 | 0.199423595 |  |  | 0.141226956 | 0.07 | 0.0337 | 0.016 | 0.00703 | 0.00225 | 0.005903621 | 0.002251231 | 0.01266968 | 0.02639368 | 0.05807733 | 0.1261069
596 | 0.0787 | -8.41e-07 | 0.00841 | 0.019 | 0.0292 | 0.0401 | 0.0517 | 0.0626 | 0.0834 | 0.126805638 | 0.192870271 |  |  | 0.136542003 | 0.0677 | 0.0326 | 0.015397114 | 0.00685 | 0.00218 | 0.005798786 | 0.002149745 | 0.01237634 | 0.02559179 | 0.05609566 | 0.1218902
597 | 0.0787 | 0.000104 | 0.00817 | 0.0185 | 0.0283 | 0.03866884 | 0.0501 | 0.0606 | 0.0806 | 0.122469289 | 0.186467215 |  |  | 0.13204121 | 0.0655 | 0.0316 | 0.015 | 0.00666 | 0.00213 | 0.005771752 | 0.002222714 | 0.01209236 | 0.02487896 | 0.05426438 | 0.1178234
598 | 0.079 | -7.5e-05 | 0.00765 | 0.0176 | 0.027 | 0.0372 | 0.0482 | 0.0583 | 0.0777 | 0.118091338 | 0.179778947 |  |  | 0.127374934 | 0.063 | 0.0302 | 0.0143 | 0.0062 | 0.00184 | 0.005555205 | 0.001981036 | 0.01153775 | 0.02370705 | 0.05217619 | 0.1135399
599 | 0.0792 | -3.87e-05 | 0.00736 | 0.0169 | 0.026 | 0.0358 | 0.0464 | 0.0561 | 0.0748 | 0.113818818 | 0.173234504 |  |  | 0.122721183 | 0.0607 | 0.0292 | 0.0137 | 0.00602 | 0.00177 | 0.005575887 | 0.001904798 | 0.01135486 | 0.02272972 | 0.05030992 | 0.1095505
600 | 0.0793 | -0.000179 | 0.00696 | 0.0162 | 0.0249 | 0.034275684 | 0.0446 | 0.0541 | 0.0721 | 0.109531247 | 0.166879416 |  |  | 0.118236329 | 0.0584 | 0.028 | 0.0132 | 0.00569 | 0.00154 | 0.00538101 | 0.001753595 | 0.01094977 | 0.02200515 | 0.04849537 | 0.1055359
601 | 0.079595927 | -0.000368 | 0.00659 | 0.0155 | 0.0238 | 0.0328 | 0.0427 | 0.052 | 0.0691 | 0.105081233 | 0.160411998 |  |  | 0.113729996 | 0.055942516 | 0.0268 | 0.012529841 | 0.00534 | 0.00126 | 0.00509186 | 0.001545467 | 0.01057842 | 0.02112746 | 0.04649315 | 0.1013528
602 | 0.0797 | -0.000351 | 0.00626 | 0.0147 | 0.0228 | 0.0314 | 0.0411 | 0.0499 | 0.0665 | 0.101130614 | 0.154073691 |  |  | 0.109345118 | 0.0539 | 0.0256 | 0.012 | 0.00503 | 0.00122 | 0.005058212 | 0.001495364 | 0.01029415 | 0.02029038 | 0.04472641 | 0.09757099
603 | 0.0798 | -0.00034 | 0.00605 | 0.0142 | 0.0219 | 0.0303 | 0.03953476 | 0.0481 | 0.0639 | 0.0971 | 0.14817537 |  |  | 0.105159562 | 0.0517 | 0.0247 | 0.0116 | 0.00501 | 0.00112 | 0.005150576 | 0.001473171 | 0.00995145 | 0.01965 | 0.04298395 | 0.09374411
604 | 0.0801 | -0.000525 | 0.00554 | 0.0135 | 0.0209 | 0.0288 | 0.0377 | 0.0459 | 0.0611 | 0.0931 | 0.141964326 |  |  | 0.100745529 | 0.0493 | 0.0235 | 0.0109 | 0.00454 | 0.000825 | 0.004774418 | 0.001300828 | 0.009430855 | 0.01857839 | 0.04100869 | 0.08963344
605 | 0.0801 | -0.000356 | 0.00551 | 0.013 | 0.02 | 0.0277 | 0.0363 | 0.0441 | 0.0587 | 0.0895 | 0.136274048 |  |  | 0.0968 | 0.0474 | 0.0227 | 0.0106 | 0.00466 | 0.000802 | 0.004938791 | 0.001389758 | 0.009384337 | 0.01800155 | 0.0395854 | 0.08615713
606 | 0.0803 | -0.000442 | 0.00502 | 0.0122 | 0.0188 | 0.0262 | 0.0347 | 0.0421 | 0.056 | 0.0854 | 0.130433834 |  |  | 0.0926 | 0.0453 | 0.0216 | 0.00995 | 0.00414 | 0.000653 | 0.004706068 | 0.001201552 | 0.008896723 | 0.01713707 | 0.03778977 | 0.08246835
607 | 0.0805 | -0.000492 | 0.00467 | 0.0117 | 0.018 | 0.0252 | 0.0331 | 0.0403 | 0.0534 | 0.0818 | 0.124824258 |  |  | 0.088600518 | 0.0433 | 0.0207 | 0.00951 | 0.00394 | 0.000579 | 0.004749903 | 0.001113042 | 0.00862734 | 0.01637355 | 0.03620906 | 0.07891709
608 | 0.0806 | -0.000596 | 0.0045 | 0.011 | 0.0172 | 0.0238 | 0.0316 | 0.0384 | 0.051196772 | 0.0781 | 0.119160702 |  |  | 0.084571213 | 0.0413 | 0.0197 | 0.00902 | 0.0038 | 0.000577 | 0.004603417 | 0.00115492 | 0.008262184 | 0.01566512 | 0.03458384 | 0.07526257
609 | 0.0808 | -0.000571 | 0.00424 | 0.0104 | 0.0162 | 0.0227 | 0.0301 | 0.0367 | 0.048688905 | 0.0744 | 0.113584328 |  |  | 0.0808 | 0.039309524 | 0.0188 | 0.00854 | 0.00349443 | 0.000348 | 0.004482475 | 0.001081439 | 0.007909667 | 0.01489969 | 0.03293795 | 0.07194018
610 | 0.081 | -0.000727 | 0.0039 | 0.00986 | 0.0153 | 0.0214 | 0.0285 | 0.0348 | 0.0463 | 0.0709 | 0.108122111 |  |  | 0.0769 | 0.0374 | 0.0177 | 0.00797 | 0.00315 | 0.000101 | 0.004306921 | 0.0009255852 | 0.007661304 | 0.01415237 | 0.03124145 | 0.06860542
611 | 0.0811 | -0.000689 | 0.00369 | 0.00935 | 0.0145 | 0.0203 | 0.0272 | 0.0332 | 0.044 | 0.067462923 | 0.102868946 |  |  | 0.0733 | 0.0356 | 0.0168 | 0.00762 | 0.00305 | 9.61e-05 | 0.004313659 | 0.0008618317 | 0.007431534 | 0.01347773 | 0.02974668 | 0.06533869
612 | 0.0813 | -0.000682 | 0.00337 | 0.00876 | 0.0136 | 0.0193 | 0.0257 | 0.0316 | 0.0417 | 0.0642 | 0.0978 |  |  | 0.0695 | 0.0336 | 0.0159 | 0.00716 | 0.00271 | -4.74e-05 | 0.004115202 | 0.0007376205 | 0.007148446 | 0.01282544 | 0.02819984 | 0.06205874
613 | 0.081569757 | -0.000824 | 0.00304 | 0.00813 | 0.0127 | 0.018 | 0.0242 | 0.0298 | 0.0395 | 0.0607 | 0.0927 |  |  | 0.0658 | 0.0318 | 0.015002377 | 0.00655 | 0.00248 | -0.000247 | 0.003957491 | 0.0006551795 | 0.006735339 | 0.01211726 | 0.02662204 | 0.0587054
614 | 0.0816 | -0.000746 | 0.00288 | 0.00768 | 0.0119 | 0.017 | 0.023 | 0.0283 | 0.0374 | 0.0576 | 0.0879 |  |  | 0.0624 | 0.0302 | 0.0143 | 0.00625 | 0.00235 | -0.000176 | 0.004005937 | 0.0007256226 | 0.006554857 | 0.01158989 | 0.02527991 | 0.0556621
615 | 0.0818 | -0.000843 | 0.00255 | 0.00707 | 0.0111 | 0.0159 | 0.0216 | 0.026646674 | 0.0352 | 0.0544 | 0.083 |  |  | 0.0589 | 0.0283 | 0.0134 | 0.00574 | 0.00213 | -0.000296 | 0.003877551 | 0.0006342155 | 0.006242579 | 0.01091412 | 0.02383762 | 0.05261137
616 | 0.082 | -0.000878 | 0.00237 | 0.00659 | 0.0104 | 0.015 | 0.0202 | 0.0251 | 0.0332 | 0.0512 | 0.0782 |  |  | 0.0557 | 0.02657685 | 0.0125 | 0.00528 | 0.00196 | -0.000362 | 0.003833886 | 0.0005809683 | 0.006023195 | 0.01026822 | 0.02246862 | 0.04964752
617 | 0.0822 | -0.000972 | 0.00204 | 0.00603 | 0.00956 | 0.0138 | 0.0189 | 0.0234 | 0.0311 | 0.048004516 | 0.0733 |  |  | 0.0522 | 0.0249 | 0.0116 | 0.0048 | 0.00172 | -0.000537 | 0.00362502 | 0.0004242308 | 0.005681209 | 0.009566439 | 0.02099806 | 0.04667367
618 | 0.0824 | -0.00103 | 0.00186 | 0.00556 | 0.00881 | 0.0127 | 0.0176 | 0.022 | 0.0291 | 0.0449 | 0.0687 |  |  | 0.0489 | 0.0232 | 0.0108 | 0.00444 | 0.00149 | -0.000544 | 0.00357562 | 0.0002871458 | 0.005397465 | 0.008918877 | 0.01961041 | 0.04366858
619 | 0.082584109 | -0.001073992 | 0.00163 | 0.00506 | 0.00807 | 0.011722624 | 0.0164 | 0.0205 | 0.0272 | 0.0419 | 0.064260233 |  |  | 0.0457 | 0.0216 | 0.01 | 0.00407 | 0.00127 | -0.000592 | 0.003530404 | 0.000251868 | 0.005140117 | 0.008349537 | 0.01830984 | 0.0407887
620 | 0.0827 | -0.00111 | 0.00139 | 0.00472 | 0.00746 | 0.0108 | 0.0152 | 0.0191 | 0.0252 | 0.0391 | 0.0597 |  |  | 0.0426 | 0.0201 | 0.00929 | 0.00372 | 0.00112 | -0.000687 | 0.00349603 | 0.0002658343 | 0.004929194 | 0.00781401 | 0.01706563 | 0.03798026
621 | 0.0829 | -0.00111 | 0.0012 | 0.00422 | 0.00678 | 0.00984 | 0.014 | 0.0176 | 0.0231 | 0.0362 | 0.0553 |  |  | 0.0394 | 0.0185 | 0.00849 | 0.00329 | 0.000971 | -0.000754 | 0.003361885 | 0.0001280363 | 0.004657685 | 0.00721198 | 0.01572733 | 0.03517084
622 | 0.083061639 | -0.00106 | 0.000971 | 0.00372 | 0.00604 | 0.0089 | 0.012711431 | 0.016228181 | 0.0212 | 0.0333 | 0.051 |  |  | 0.0364 | 0.017 | 0.00775 | 0.00286 | 0.000816 | -0.000776 | 0.003293341 | 0.0001134588 | 0.004432153 | 0.006672132 | 0.01449565 | 0.03244997
623 | 0.0833 | -0.00122 | 0.000614 | 0.00315 | 0.00522 | 0.0078 | 0.0114 | 0.0147 | 0.0192 | 0.0302 | 0.0466 |  |  | 0.033354104 | 0.0154 | 0.00695 | 0.00241 | 0.00056 | -0.000943 | 0.003131109 | 3.12996e-05 | 0.004169602 | 0.006000062 | 0.01308166 | 0.02973552
624 | 0.0835 | -0.00131 | 0.000369 | 0.00266 | 0.00453 | 0.00691 | 0.0103 | 0.0132 | 0.0173 | 0.02745666 | 0.0424 |  |  | 0.0303 | 0.014 | 0.00622 | 0.00206 | 0.000346 | -0.001 | 0.002973294 | -3.941717e-05 | 0.003872146 | 0.005463363 | 0.01183343 | 0.02710298
625 | 0.0837 | -0.00129 | 0.000263 | 0.00233 | 0.00396 | 0.00616 | 0.00921 | 0.012 | 0.0157 | 0.0248 | 0.0384 |  |  | 0.0275 | 0.0125 | 0.00556 | 0.00183 | 0.000276 | -0.0011 | 0.002905744 | 9.734537e-06 | 0.003661686 | 0.004926553 | 0.01074541 | 0.02456871
626 | 0.0839 | -0.00133 | 3.09e-05 | 0.00193 | 0.00331 | 0.00529 | 0.00815 | 0.0106 | 0.014 | 0.0222 | 0.0343 |  |  | 0.0247 | 0.0112 | 0.00487 | 0.00144 | 0.000136 | -0.00128 | 0.002754366 | -0.0001144029 | 0.003472973 | 0.004400177 | 0.009567263 | 0.02206151
627 | 0.0841 | -0.00141 | -0.000143 | 0.00141 | 0.00258 | 0.00443 | 0.00712 | 0.00926 | 0.0123 | 0.0196 | 0.030439729 |  |  | 0.022 | 0.00979 | 0.00431 | 0.00109 | -3.06e-05 | -0.00129 | 0.002685122 | -0.00016561 | 0.003200069 | 0.003866745 | 0.008342964 | 0.01967473
628 | 0.0842 | -0.00137 | -0.000213 | 0.00124 | 0.00214 | 0.00374 | 0.0062 | 0.00821 | 0.0107 | 0.0173 | 0.026878699 |  |  | 0.0195 | 0.00871 | 0.00386 | 0.000849 | -8.76e-05 | -0.00126 | 0.002735002 | -1.742845e-05 | 0.003093885 | 0.003467356 | 0.007443677 | 0.01751583
629 | 0.0844 | -0.00148 | -0.000523 | 0.000701 | 0.00156 | 0.00297 | 0.00515 | 0.0071 | 0.0091 | 0.0148 | 0.0234 |  |  | 0.016857704 | 0.0074 | 0.00317 | 0.000481 | -0.000309 | -0.00151 | 0.002582806 | -0.0002269487 | 0.002792948 | 0.002975248 | 0.006330251 | 0.01527778
630 | 0.0847 | -0.00158 | -0.000804 | 0.000274 | 0.00092 | 0.00209 | 0.00422 | 0.00575 | 0.00742 | 0.0124 | 0.0198 |  |  | 0.0143 | 0.00605 | 0.00245 | 0.000178 | -0.000533 | -0.00169 | 0.002289387 | -0.0003895808 | 0.002518713 | 0.002337209 | 0.005204184 | 0.0129803
631 | 0.0848 | -0.00148 | -0.000754 | 4.52e-05 | 0.000481 | 0.00151 | 0.00342 | 0.00477 | 0.00607 | 0.0103 | 0.0165 |  |  | 0.0121 | 0.00507 | 0.00195 | 4.32e-05 | -0.000491 | -0.00155 | 0.0023902 | -0.000191512 | 0.002445879 | 0.002034476 | 0.004247797 | 0.01098213
632 | 0.0849 | -0.00141 | -0.000905 | -0.000192 | 0.00011 | 0.000955 | 0.00264 | 0.00388 | 0.00481 | 0.00822 | 0.0135 |  |  | 0.00979 | 0.00411 | 0.00146 | -9.69e-05 | -0.000546 | -0.00162 | 0.002420307 | -0.0001381191 | 0.00232839 | 0.001693913 | 0.003524889 | 0.00903558
633 | 0.0851 | -0.00141 | -0.00101 | -0.000592 | -0.000468 | 0.000289 | 0.00187 | 0.0029 | 0.00355 | 0.00607 | 0.0104 |  |  | 0.00757 | 0.00301 | 0.00098 | -0.000313 | -0.000698 | -0.00172 | 0.002405404 | -0.0001029205 | 0.002205614 | 0.001284349 | 0.002620178 | 0.007219419
634 | 0.0854 | -0.00145 | -0.00131 | -0.000889 | -0.00103 | -0.000363 | 0.000859 | 0.00179 | 0.0021 | 0.00397 | 0.00719 |  |  | 0.00535 | 0.00197 | 0.000383 | -0.000729 | -0.000965 | -0.00179 | 0.002143376 | -0.000285152 | 0.001832986 | 0.0008358337 | 0.001708608 | 0.005219954
635 | 0.0856 | -0.00166 | -0.00145 | -0.00132 | -0.00153 | -0.001 | 0.000174 | 0.000725 | 0.0008 | 0.00201 | 0.00461 |  |  | 0.00344 | 0.00087 | -0.000216 | -0.00105 | -0.00109 | -0.00183 | 0.002060831 | -0.0003362105 | 0.001592786 | 0.0003163596 | 0.0007795878 | 0.003265051
636 | 0.0859 | -0.00168 | -0.00158 | -0.00165 | -0.00197 | -0.00157 | -0.00064 | -0.000203 | -0.000278 | 0.000213 | 0.00173 |  |  | 0.00138 | -0.000173 | -0.000803 | -0.00113 | -0.00129 | -0.00187 | 0.00200383 | -0.0004301916 | 0.001480173 | 3.639954e-05 | -7.300337e-05 | 0.001557112
637 | 0.086 | -0.00158 | -0.00168 | -0.0018 | -0.00222 | -0.00203 | -0.00136 | -0.00092 | -0.00144 | -0.0015 | -0.000831 |  |  | -0.000346 | -0.00104 | -0.00115 | -0.00144 | -0.00131 | -0.00189 | 0.001953647 | -0.0004009255 | 0.001414967 | -0.0002156352 | -0.0007758111 | 7.456375e-05
638 | 0.0862 | -0.00177 | -0.00187 | -0.00223 | -0.00285 | -0.00266 | -0.00212 | -0.00174 | -0.0026 | -0.00326 | -0.00355 |  |  | -0.00214 | -0.00198 | -0.00162 | -0.00169 | -0.00146 | -0.002 | 0.001828012 | -0.0004810654 | 0.001185475 | -0.0006479695 | -0.001425035 | -0.001673417
639 | 0.0865 | -0.00176 | -0.00214 | -0.00248 | -0.00322 | -0.00334 | -0.00286 | -0.00283 | -0.003696604 | -0.0049 | -0.00604 |  |  | -0.00382 | -0.00307 | -0.00209 | -0.00194 | -0.00171 | -0.00214 | 0.001659018 | -0.0005695314 | 0.0009695472 | -0.001007226 | -0.002334287 | -0.003403575
640 | 0.0866 | -0.0016 | -0.00209 | -0.00259 | -0.00345 | -0.00369 | -0.00336 | -0.00341 | -0.00465 | -0.00632 | -0.00826 |  |  | -0.00538 | -0.00368 | -0.00235 | -0.00206 | -0.00168 | -0.00208 | 0.001694409 | -0.0005342351 | 0.000954157 | -0.001264586 | -0.002976797 | -0.00466239
641 | 0.0867 | -0.00151 | -0.00203 | -0.00276 | -0.0038 | -0.00406 | -0.00393 | -0.00405 | -0.00541 | -0.0077 | -0.0104 |  |  | -0.00675 | -0.00445 | -0.00271 | -0.00221 | -0.00164 | -0.00202 | 0.001747 | -0.0005696607 | 0.0008294073 | -0.001402448 | -0.003464491 | -0.006006097
642 | 0.087 | -0.00166 | -0.00227 | -0.00301 | -0.00417 | -0.00455 | -0.00459 | -0.00479 | -0.00631 | -0.00912 | -0.0125 |  |  | -0.00827 | -0.00525 | -0.00321 | -0.00242 | -0.00181 | -0.0021 | 0.001603468 | -0.0005780978 | 0.0006880262 | -0.001858931 | -0.004112518 | -0.007456255
643 | 0.0872 | -0.00162 | -0.00232 | -0.00316 | -0.0045 | -0.00504 | -0.00512 | -0.00538 | -0.00729 | -0.0104 | -0.0144 |  |  | -0.00967 | -0.00592 | -0.00355 | -0.00263 | -0.00187 | -0.00209 | 0.001621042 | -0.0005479306 | 0.0005586944 | -0.002121903 | -0.00465203 | -0.008647472
644 | 0.0874 | -0.00165 | -0.00239 | -0.00331 | -0.00479 | -0.00545 | -0.00565 | -0.00598 | -0.00814 | -0.0116 | -0.0163 |  |  | -0.0109 | -0.00651 | -0.00386 | -0.00272 | -0.00197 | -0.00207 | 0.001622581 | -0.000584454 | 0.000442799 | -0.002281547 | -0.00518715 | -0.009806437
645 | 0.0875 | -0.00166 | -0.00247 | -0.00352 | -0.005 | -0.0058 | -0.00618 | -0.0065 | -0.00885 | -0.0128 | -0.0181 |  |  | -0.0122 | -0.00716 | -0.00415 | -0.00281 | -0.00201 | -0.00206 | 0.001576889 | -0.0006115718 | 0.0003669922 | -0.002528303 | -0.005711497 | -0.01092736
646 | 0.0877 | -0.00166 | -0.00253 | -0.00366 | -0.00523 | -0.00617 | -0.00659 | -0.00705 | -0.00958 | -0.013825651 | -0.0198 |  |  | -0.0133 | -0.00772 | -0.00452 | -0.00297 | -0.00205 | -0.00208 | 0.001502888 | -0.0006329035 | 0.0002559184 | -0.002751679 | -0.006157158 | -0.0119474
647 | 0.0879 | -0.00156 | -0.00254 | -0.00383 | -0.00545 | -0.00649 | -0.00698 | -0.00758 | -0.01028812 | -0.0149 | -0.0214 |  |  | -0.0144 | -0.00825 | -0.00477 | -0.00309 | -0.00214 | -0.00217 | 0.00145457 | -0.0006831822 | 0.0002018301 | -0.00290782 | -0.006661705 | -0.01294514
648 | 0.088 | -0.0016 | -0.00265 | -0.004 | -0.00572 | -0.00685 | -0.00744 | -0.00806 | -0.011 | -0.0159 | -0.0229 |  |  | -0.0154 | -0.00879 | -0.005 | -0.00318 | -0.00223 | -0.00217 | 0.001362842 | -0.000739405 | 4.821492e-05 | -0.00316717 | -0.007168599 | -0.01392035
649 | 0.0886 | -0.00173 | -0.00288 | -0.00422 | -0.00608 | -0.00725 | -0.00795 | -0.00864 | -0.0117 | -0.0168 | -0.0245 |  |  | -0.016603431 | -0.00941 | -0.00541 | -0.00349 | -0.00243 | -0.00237 | 0.001204007 | -0.0009738832 | -0.0002150378 | -0.003514312 | -0.007721765 | -0.01494122
650 | 0.0895 | -0.00178 | -0.00301 | -0.00442 | -0.00639 | -0.00756 | -0.00838 | -0.00913 | -0.0124 | -0.0177 | -0.02588743 |  |  | -0.0177 | -0.00993 | -0.00579 | -0.00367 | -0.00256 | -0.00252 | 0.001079482 | -0.001058559 | -0.0003573508 | -0.003797589 | -0.008157113 | -0.01587397
651 | 0.0903 | -0.00168 | -0.00303 | -0.00444 | -0.00649 | -0.00773 | -0.00858 | -0.0095 | -0.0129 | -0.0185 | -0.0271 |  |  | -0.0185 | -0.0103 | -0.0059 | -0.00372 | -0.00249 | -0.00248 | 0.001134508 | -0.0009426484 | -0.0004084335 | -0.003827949 | -0.008393429 | -0.01660025
652 | 0.0911 | -0.00175 | -0.00307 | -0.00452 | -0.00658 | -0.00802 | -0.0089 | -0.00989 | -0.013314941 | -0.0191 | -0.0282 |  |  | -0.0193 | -0.010678829 | -0.0061 | -0.00379 | -0.00259 | -0.00248 | 0.001061642 | -0.0009698657 | -0.0004771658 | -0.003919433 | -0.008706666 | -0.01728509
653 | 0.0918 | -0.00171 | -0.00301 | -0.00452 | -0.0067 | -0.00817 | -0.00917 | -0.0102 | -0.0136 | -0.0197 | -0.0291 |  |  | -0.02 | -0.0109 | -0.00624 | -0.00381 | -0.0025 | -0.00236 | 0.001101882 | -0.0009075422 | -0.000428976 | -0.004070227 | -0.008977993 | -0.01782931
654 | 0.0925 | -0.00158 | -0.00302 | -0.00455 | -0.006782389 | -0.00826 | -0.00936 | -0.0104 | -0.014 | -0.0203 | -0.0301 |  |  | -0.0207 | -0.011190858 | -0.00641 | -0.00383 | -0.00246 | -0.00227 | 0.001094009 | -0.0008728115 | -0.0005078961 | -0.004118015 | -0.009240131 | -0.01843013
655 | 0.0932 | -0.00155 | -0.00299 | -0.00467 | -0.00679 | -0.00834 | -0.00952 | -0.0107 | -0.0143 | -0.0208 | -0.0309 |  |  | -0.0213 | -0.0114 | -0.00654 | -0.00387 | -0.00243 | -0.00221 | 0.001076735 | -0.0008314805 | -0.0004832333 | -0.004178661 | -0.00941155 | -0.0189764
656 | 0.0939 | -0.00144 | -0.00299 | -0.00457 | -0.00676 | -0.00849 | -0.00966 | -0.0108 | -0.0145 | -0.0211 | -0.0316 |  |  | -0.0217 | -0.0117 | -0.00655 | -0.00386 | -0.00239 | -0.00221 | 0.001108881 | -0.0007539462 | -0.0004456546 | -0.004171737 | -0.009558951 | -0.01933361
657 | 0.0943 | -0.00128 | -0.00279 | -0.0045 | -0.00674 | -0.00852 | -0.00965 | -0.0109 | -0.0147 | -0.0215 | -0.0321 |  |  | -0.0222 | -0.0118 | -0.00658 | -0.00374 | -0.00223 | -0.00197 | 0.001267165 | -0.0005744124 | -0.0004018733 | -0.004178433 | -0.009642965 | -0.01962035
658 | 0.094793644 | -0.00119 | -0.00272 | -0.00434 | -0.00675 | -0.00847 | -0.00972 | -0.011 | -0.0148 | -0.0219 | -0.0328 |  |  | -0.0225 | -0.0118 | -0.00653 | -0.00365 | -0.00215 | -0.00189 | 0.001390011 | -0.0004686323 | -0.0003595839 | -0.004130333 | -0.009701447 | -0.01994199
659 | 0.0951 | -0.00106 | -0.0026 | -0.00427 | -0.00668 | -0.00844 | -0.00975 | -0.0111 | -0.0149 | -0.0222 | -0.0332 |  |  | -0.0229 | -0.0118 | -0.00653 | -0.0036 | -0.00204 | -0.00176 | 0.00138607 | -0.0003451591 | -0.0002939609 | -0.004111519 | -0.009786054 | -0.02021906
660 | 0.0953 | -0.000875 | -0.00252 | -0.00411 | -0.00649 | -0.00832 | -0.009662351 | -0.011031862 | -0.0149 | -0.0222 | -0.0335 |  |  | -0.023 | -0.0117 | -0.00641 | -0.00343 | -0.00182 | -0.00151 | 0.001614385 | -0.0001486737 | -0.0001091719 | -0.003924811 | -0.009700246 | -0.020351
661 | 0.0954 | -0.00075 | -0.0024 | -0.00406 | -0.00645 | -0.00836 | -0.00977 | -0.0111 | -0.0151 | -0.0225 | -0.0339 |  |  | -0.0233 | -0.0118 | -0.0064 | -0.00344 | -0.00173 | -0.00148 | 0.001589815 | -0.0001166341 | -7.664785e-05 | -0.003906181 | -0.009778844 | -0.02059035
662 | 0.0954 | -0.000594 | -0.00226 | -0.00393 | -0.00631 | -0.0082 | -0.00963 | -0.0111 | -0.0151 | -0.0226 | -0.0341 |  |  | -0.0233 | -0.0117 | -0.0063 | -0.00324 | -0.00165 | -0.00126 | 0.001669911 | 8.054052e-05 | -4.817519e-05 | -0.003857645 | -0.009684118 | -0.02068237
663 | 0.0955 | -0.000595 | -0.00227 | -0.00394 | -0.00634 | -0.00824 | -0.00974 | -0.0112 | -0.015164868 | -0.0228 | -0.0344 |  |  | -0.0236 | -0.0119 | -0.00634 | -0.00323 | -0.00165 | -0.00125 | 0.001660934 | 7.229111e-05 | -0.0001036932 | -0.003963776 | -0.009824692 | -0.02087532
664 | 0.0955 | -0.000529 | -0.00217 | -0.00389 | -0.00628 | -0.00822 | -0.00968 | -0.0112 | -0.0152 | -0.023 | -0.0346 |  |  | -0.0236 | -0.011858152 | -0.00627 | -0.00318 | -0.00152 | -0.00115 | 0.001697975 | 0.0001051945 | 3.344343e-07 | -0.003908651 | -0.009791844 | -0.02093067
665 | 0.095346629 | -0.000404 | -0.00208 | -0.0038 | -0.00617 | -0.00817 | -0.00959 | -0.0111 | -0.0151 | -0.023 | -0.0346 |  |  | -0.0236 | -0.0118 | -0.00617 | -0.0031 | -0.00139 | -0.00106 | 0.001870522 | 0.0002383508 | 3.639489e-05 | -0.003845356 | -0.009798093 | -0.02100066
666 | 0.0953 | -0.000412 | -0.00208 | -0.00381 | -0.00613 | -0.00818 | -0.00962 | -0.0111 | -0.0151 | -0.023 | -0.0348 |  |  | -0.0236 | -0.0118 | -0.00619 | -0.00304 | -0.00142 | -0.00108 | 0.001738653 | 0.0002139133 | -1.348158e-05 | -0.00379212 | -0.009773774 | -0.02107698
667 | 0.0953 | -0.000461 | -0.00219 | -0.00386 | -0.00626 | -0.0082 | -0.00968 | -0.0113 | -0.0153 | -0.0232 | -0.034863258 |  |  | -0.0237 | -0.0119 | -0.00624 | -0.00315 | -0.00151 | -0.00115 | 0.001642907 | 0.000164752 | -5.188038e-05 | -0.003967369 | -0.009887576 | -0.02116682
668 | 0.0952 | -0.000453 | -0.00217 | -0.00388 | -0.00628 | -0.00821 | -0.00968 | -0.011197674 | -0.0153 | -0.0233 | -0.0348 |  |  | -0.0237 | -0.0119 | -0.00625 | -0.00322 | -0.0015 | -0.00116 | 0.001591809 | 7.948251e-05 | -0.0001404164 | -0.003967183 | -0.009893937 | -0.02114163
669 | 0.095057842 | -0.000512 | -0.0022 | -0.00385 | -0.00619 | -0.00822 | -0.00968 | -0.0112 | -0.0152 | -0.0231 | -0.0348 |  |  | -0.0237 | -0.0119 | -0.00622 | -0.00317 | -0.0015 | -0.00111 | 0.001552356 | 8.42962e-05 | -0.0001732749 | -0.003956988 | -0.009871398 | -0.02110659
670 | 0.0949 | -0.000481 | -0.00222 | -0.00383 | -0.00614 | -0.00809 | -0.00957 | -0.011018217 | -0.0151 | -0.023 | -0.0346 |  |  | -0.0235 | -0.0119 | -0.00619 | -0.00312 | -0.00151 | -0.00111 | 0.001525897 | 0.0001005347 | -0.0002319877 | -0.003941813 | -0.009822973 | -0.02111329
671 | 0.0949 | -0.000535 | -0.00235 | -0.0039 | -0.0062 | -0.00811 | -0.00955 | -0.0111 | -0.0151 | -0.0229 | -0.0344 |  |  | -0.0234 | -0.012 | -0.00626 | -0.00319 | -0.00157 | -0.0012 | 0.001411435 | -5.501605e-05 | -0.0003412997 | -0.004027072 | -0.009858286 | -0.02109055
672 | 0.0948 | -0.000539 | -0.00224 | -0.00383 | -0.0061 | -0.00812 | -0.00953 | -0.011 | -0.015 | -0.0227 | -0.0341 |  |  | -0.0232 | -0.0119 | -0.00621 | -0.00317 | -0.00152 | -0.00115 | 0.001347284 | -6.8904e-05 | -0.0003108287 | -0.004013483 | -0.009835946 | -0.02091693
673 | 0.0947 | -0.000501 | -0.00218 | -0.00378 | -0.00597 | -0.00801 | -0.00941 | -0.0108 | -0.0148 | -0.0224 | -0.0337732 |  |  | -0.0229 | -0.0118 | -0.00615 | -0.00313 | -0.00149 | -0.0011 | 0.001245978 | -5.417155e-05 | -0.000347968 | -0.003926308 | -0.009741993 | -0.02069244
674 | 0.0947 | -0.00057 | -0.00221 | -0.00382 | -0.00592 | -0.00798 | -0.00926 | -0.0107 | -0.0146 | -0.0221 | -0.0335 |  |  | -0.0227 | -0.0117 | -0.00614 | -0.00314 | -0.00153 | -0.00113 | 0.001172023 | -0.0001062978 | -0.000432014 | -0.003952006 | -0.009686712 | -0.02053502
675 | 0.0947 | -0.000578 | -0.00216 | -0.00378 | -0.00586 | -0.00789 | -0.0091 | -0.010544111 | -0.0144 | -0.0218 | -0.033 |  |  | -0.0225 | -0.0116 | -0.00608 | -0.003100404 | -0.00151 | -0.00112 | 0.001111747 | -0.0001309018 | -0.0005124527 | -0.003935647 | -0.009547318 | -0.02028852
676 | 0.0947 | -0.000566 | -0.00217 | -0.00379 | -0.00587 | -0.00777 | -0.00897 | -0.0105 | -0.0142 | -0.0213 | -0.0325 |  |  | -0.0222 | -0.011528832 | -0.00603 | -0.00308 | -0.0015 | -0.00116 | 0.001029676 | -0.0001816585 | -0.0005991454 | -0.003962548 | -0.00940742 | -0.01995239
677 | 0.0948 | -0.000679 | -0.00228 | -0.00386 | -0.00586 | -0.00773 | -0.00888 | -0.0105 | -0.014119763 | -0.021 | -0.0321 |  |  | -0.0219 | -0.0114 | -0.00601 | -0.00314 | -0.00161 | -0.00126 | 0.0008023473 | -0.0002929895 | -0.000730458 | -0.003993913 | -0.009344045 | -0.0196911
678 | 0.0948 | -0.00057 | -0.00219 | -0.00365 | -0.00565 | -0.00748 | -0.00857 | -0.0101 | -0.0138 | -0.0205 | -0.031371179 |  |  | -0.021349233 | -0.0112 | -0.00581 | -0.00298 | -0.00146 | -0.00109 | 0.0008163901 | -0.0002422854 | -0.0006691599 | -0.003802324 | -0.009109558 | -0.01926396
679 | 0.094749452 | -0.000553 | -0.00213 | -0.00352 | -0.00556 | -0.0073 | -0.00836 | -0.00981 | -0.0135 | -0.019914583 | -0.0306 |  |  | -0.0209 | -0.011 | -0.00564 | -0.0029 | -0.00135 | -0.00103 | 0.0007961508 | -0.0002295174 | -0.0006638223 | -0.003698891 | -0.008890167 | -0.01879687
680 | 0.094926114 | -0.000689 | -0.00224 | -0.00362 | -0.00556 | -0.00731 | -0.00836 | -0.00973 | -0.0133 | -0.0196 | -0.0301 |  |  | -0.020500746 | -0.0108 | -0.00569 | -0.00299 | -0.00152 | -0.00117 | 0.0005914864 | -0.0003415663 | -0.000799594 | -0.003771178 | -0.008863561 | -0.01840545
681 | 0.0949 | -0.000546 | -0.0021 | -0.00352 | -0.00542 | -0.00701 | -0.00799 | -0.00939 | -0.0129 | -0.018923237 | -0.0292 |  |  | -0.0199 | -0.0105 | -0.005472703 | -0.00287 | -0.0014 | -0.00113 | 0.0005158467 | -0.0002564023 | -0.0007121212 | -0.00358816 | -0.0084925 | -0.01792891
682 | 0.095 | -0.00061 | -0.00213 | -0.003528796 | -0.00521 | -0.00686 | -0.0078 | -0.00917 | -0.0126 | -0.0184 | -0.028346922 |  |  | -0.0193 | -0.0102 | -0.00532 | -0.00294 | -0.00134 | -0.0011 | 0.0005012896 | -0.0003253851 | -0.0007241974 | -0.003436511 | -0.008235398 | -0.01746383
683 | 0.0951 | -0.000657 | -0.00215 | -0.00341 | -0.00512 | -0.00662 | -0.00762 | -0.00887 | -0.0122 | -0.018 | -0.0274 |  |  | -0.0188 | -0.01 | -0.00521 | -0.00286 | -0.00135 | -0.000986 | 0.0004303283 | -0.0003222368 | -0.0008344026 | -0.003372878 | -0.007968886 | -0.01691926
684 | 0.0952 | -0.000509 | -0.00191 | -0.00316 | -0.00489 | -0.00635 | -0.00723 | -0.00847 | -0.0117 | -0.017215006 | -0.0264 |  |  | -0.018 | -0.00965 | -0.005 | -0.00271 | -0.00129 | -0.00091 | 0.0004470948 | -0.000260879 | -0.0007940735 | -0.003182526 | -0.007651066 | -0.01616565
685 | 0.095175514 | -0.000488 | -0.00171 | -0.00297 | -0.00468 | -0.00609 | -0.00689 | -0.00807 | -0.0112 | -0.0165 | -0.0253 |  |  | -0.0172 | -0.00918 | -0.00475 | -0.00253 | -0.00105 | -0.000848 | 0.0004105013 | -0.0002771408 | -0.0005997969 | -0.002909113 | -0.007286482 | -0.01556166
686 | 0.0953 | -0.000438 | -0.00175 | -0.00299 | -0.00447 | -0.00583 | -0.00668 | -0.00772 | -0.0108 | -0.0159 | -0.0242 |  |  | -0.0165 | -0.00886 | -0.0047 | -0.00251 | -0.00111 | -0.000775 | 0.0003294753 | -0.0002255549 | -0.0006913524 | -0.002822268 | -0.006968775 | -0.01501722
687 | 0.0955 | -0.000511 | -0.00181 | -0.00283 | -0.00432 | -0.00561 | -0.00641 | -0.007410566 | -0.0103 | -0.0153 | -0.023139947 |  |  | -0.0157 | -0.00843 | -0.00442 | -0.00252 | -0.0011 | -0.000776 | 0.0002389207 | -0.0002962686 | -0.0007563531 | -0.002794227 | -0.00672037 | -0.01426939
688 | 0.095608703 | -0.000441 | -0.00156 | -0.00263 | -0.00418 | -0.00522 | -0.00606 | -0.00699 | -0.00971 | -0.0144 | -0.0219 |  |  | -0.0149 | -0.00798 | -0.0041 | -0.0023 | -0.00103 | -0.000785 | 0.0001428078 | -0.000232507 | -0.0005980047 | -0.002648583 | -0.006376784 | -0.01344565
689 | 0.0958 | -0.000563 | -0.00159 | -0.0026 | -0.00399 | -0.0051 | -0.00575 | -0.00667 | -0.00924 | -0.0135 | -0.0207 |  |  | -0.0141 | -0.00761 | -0.00395 | -0.002245163 | -0.00101 | -0.000804 | 0.0001417456 | -0.0003200388 | -0.0006851276 | -0.00270964 | -0.006056726 | -0.01286623
690 | 0.0959 | -0.000395 | -0.00146 | -0.00239 | -0.00374 | -0.00464 | -0.00534 | -0.00621 | -0.00857 | -0.0126 | -0.0194 |  |  | -0.013 | -0.00706 | -0.00368 | -0.00217 | -0.000878 | -0.000622 | 0.0001370706 | -0.0002346597 | -0.0005251131 | -0.002458407 | -0.005643238 | -0.01194826
691 | 0.0962 | -0.000539 | -0.00148 | -0.00233 | -0.00362 | -0.00447 | -0.00512 | -0.00578 | -0.00811 | -0.0119 | -0.0181 |  |  | -0.0122 | -0.0067 | -0.00359 | -0.00209 | -0.000964 | -0.00074 | -1.88468e-05 | -0.0003806336 | -0.0006063759 | -0.002456172 | -0.005342114 | -0.01119421
692 | 0.0963 | -0.000417 | -0.00138 | -0.00223 | -0.0033 | -0.00418 | -0.00479 | -0.00525 | -0.0074 | -0.0109 | -0.0167 |  |  | -0.0112 | -0.00615 | -0.00331 | -0.00185 | -0.000834 | -0.000648 | -8.897509e-07 | -0.0003937321 | -0.0006018937 | -0.002214982 | -0.004937231 | -0.01028944
693 | 0.0964 | -0.000301 | -0.00128 | -0.00199 | -0.00306 | -0.00375 | -0.00439 | -0.00471 | -0.0067 | -0.00995 | -0.015172485 |  |  | -0.0101 | -0.00554 | -0.00296 | -0.00164 | -0.000673 | -0.000561 | 1.955333e-05 | -0.0002910496 | -0.0005220543 | -0.00206571 | -0.00446761 | -0.009296625
694 | 0.0966 | -0.000355 | -0.00113 | -0.00183 | -0.00282 | -0.0034 | -0.00401 | -0.00427 | -0.00601 | -0.00891 | -0.0137 |  |  | -0.00901 | -0.00498 | -0.00257 | -0.00155 | -0.000548 | -0.000498 | -3.345995e-05 | -0.0002510768 | -0.0004620212 | -0.001893874 | -0.003964649 | -0.008344669
695 | 0.0967 | -0.000308 | -0.00101 | -0.00156 | -0.00256 | -0.00303 | -0.00353 | -0.00368038 | -0.00527 | -0.00793 | -0.0121 |  |  | -0.00797 | -0.00445 | -0.0022 | -0.00139 | -0.000529 | -0.000483 | -6.255705e-05 | -0.0002085042 | -0.0004431491 | -0.001708302 | -0.003535026 | -0.007329289
696 | 0.097 | -0.000319 | -0.000953 | -0.00148 | -0.00238 | -0.00275 | -0.00312 | -0.00322 | -0.00466 | -0.00693 | -0.0105 |  |  | -0.00694 | -0.003987853 | -0.00198 | -0.00125 | -0.000584 | -0.000478 | -0.0001556035 | -0.0003195436 | -0.0004517052 | -0.001566144 | -0.00312281 | -0.00640832
697 | 0.0971 | -0.000283 | -0.000778 | -0.00127 | -0.00198 | -0.00229 | -0.00264 | -0.00263 | -0.00387 | -0.00577 | -0.00885 |  |  | -0.00568 | -0.00327 | -0.00163 | -0.00104 | -0.00047 | -0.000414 | -0.000160469 | -0.000211432 | -0.0003461503 | -0.001233558 | -0.002517308 | -0.005271445
698 | 0.0972 | -0.00021 | -0.00065 | -0.000941 | -0.00162 | -0.00185 | -0.00212 | -0.00198 | -0.00307 | -0.00453 | -0.00706 |  |  | -0.00448 | -0.00256 | -0.00128 | -0.000853 | -0.000301 | -0.000321 | -9.212255e-05 | -8.088807e-05 | -0.0002121554 | -0.001005381 | -0.001982457 | -0.004091632
699 | 0.0975 | -0.000245 | -0.000708 | -0.000796 | -0.00146 | -0.0016 | -0.0017 | -0.00143 | -0.0024 | -0.00347 | -0.00545 |  |  | -0.00338 | -0.00191 | -0.00106 | -0.000787 | -0.000303 | -0.000392 | -0.0001490485 | -0.0001622341 | -0.0002423885 | -0.0009581092 | -0.001581906 | -0.003139702
700 | 0.0977 | -0.000198 | -0.000575 | -0.000579 | -0.00108 | -0.00115 | -0.00117 | -0.000913 | -0.00164 | -0.00235 | -0.00371 |  |  | -0.00223 | -0.00125 | -0.000747 | -0.000577 | -0.000252 | -0.000342 | -0.0001503844 | -0.0001626107 | -0.0002126034 | -0.0007084356 | -0.001096299 | -0.002122374

## cat. ratio table NiAu
Ni C0-catalyst loading on TNTs calculatin equation
y = 0.6605ln(x) + 3.9197
R² = 0.9993
0.6605 | 3.9197 | [21 empty] | Total metal loading on applied catalyst ink
[7 empty] | total metal loading is 4 wt. % on TNTs | [8 empty] | total metal loading is 5 wt. % on TNTs
Au C0-catalyst loading on TNTs calculation equation | [7 empty] | MW(Au)= | 196.9657 | [13 empty] | *to prepare 2.5 mL catalyst ink:
[8 empty] | MW(Ni)= | 58.6934 | [13 empty] | 1.5 | mL 5wt% nafion density= 0.874 g/mol
| y = 5.0805ln(x) + 32.051 | [7 empty] | 1 | [8 empty] | 3 |  |  |  |  | 1 | mL water
| R² = 0.9834 | [6 empty] | w:w ratio Au:Ni | [8 empty] | w:w ratio Au:Ni | [5 empty] | 200 | mg catalyst powder (10 wt% CB+ 90 wt% TNTs)
5.0805 | 32.051 | [5 empty] | Au wt % | 100 | 80 | 60 | 50 | 40 |  |  |  | Au wt % | 100 | 80 | 60 | 52
[7 empty] | Au | 4 | 3.2 | 2.4 | 2 | 1.6 | 0 |  |  | Au | 5 | 4 | 3 | 2.6 |  |  | total mass of solid components in catalyst ink after drying;
| Calculation for co-metal deposion on TNTs | [5 empty] | Ni | 0 | 0.8 | 1.6 | 2 | 2.4 | 2.4 |  |  | Ni | 0 | 1 | 2 | 2.4 |  |  | nafion content= |  | 65.55 | mg
TNTs (g)= | 1 | [5 empty] | Ni wt % | 0 | 20 | 40 | 50 | 60 |  |  |  | Ni wt % | 0 | 20 | 40 | 48 |  |  | powder content= |  | 200 | mg
V (in mL)= | 50
[7 empty] | molar ratio Au:Ni | [8 empty] | molar ratio Au:Ni | [6 empty] | percentage of nafion in wt%= |  |  | 24.68462
[7 empty] | Au | 100 | 54.37856 | 30.89063 | 22.95768 | 16.57341 |  |  |  | Au | 100 | 54.37856 | 30.89063 | 24.40394 |  |  | percentage of powder in wt%= |  |  | 75.31538
[7 empty] | Ni | 0 | 45.62144 | 69.10937 | 77.04232 | 83.42659 |  |  |  | Ni | 0 | 45.62144 | 69.10937 | 75.59606 |  |  | percentage of metal coated TNTs in the the mixture in wt%= |  |  |  |  | 67.78384
|  |  | 749.146556 | [24 empty] | 0.6778384
[9 empty] | 2 | [8 empty] | 4
[8 empty] | w:w ratio Au:Ni | [8 empty] | w:w ratio Au:Ni | [5 empty] | total metal loading in the catalyst ink for 4 wt% |  |  |  |  | 2.711354
[7 empty] | Au wt % | 100 | 93 | 83.25 | 68.75 | 45 |  |  |  | Au wt % | 100 | 93 | 83.4 | 69 | [7 empty] | 0.02711354
| note deneylerde 2 numarali | [5 empty] | Au | 4 | 3.72 | 3.33 | 2.75 | 1.8 | 0 |  |  | Au | 5 | 4.65 | 4.17 | 3.45 |  |  | total metal loading in the catalyst ink for 5 wt% |  |  |  |  | 3.389192
| olan veriler kullanildi | [5 empty] | Ni | 0 | 0.28 | 0.67 | 1.25 | 2.2 | 2.4 |  |  | Ni | 0 | 0.35 | 0.83 | 1.55
[7 empty] | Ni wt % | 0 | 7 | 16.75 | 31.25 | 55 |  |  |  | Ni wt % | 0 | 7 | 16.6 | 31
[7 empty] | molar ratio Au:Ni | [8 empty] | molar ratio Au:Ni | [7 empty] | calculation for Au mass based catalytic activity A mg-1
[7 empty] | Au | 100 | 79.83457 | 59.69439 | 39.59797 | 19.60176 | 0 |  |  | Au | 100 | 79.83457 | 59.95387 | 39.87723
[7 empty] | Ni | 0 | 20.16543 | 40.30561 | 60.40203 | 80.39824 | 100 |  |  | Ni | 0 | 20.16543 | 40.04613 | 60.12277 |  |  | 1.5 | µL applied catalyst volume
1 mL=1000 µL
[8 empty] | 1 | [9 empty] | 3
[6 empty] | required concentration of solutions from 0.1 M stock solutions for 4 wt % loading | [9 empty] | required concentration of solutions from 0.1 M stock solutions for 5 wt % loading
[5 empty] | Au (in M) | 0.004000616 | 0.003417754 | 0.00291981 | 0.002698743 | 0.002494414 | 0 |  |  |  | Au (in M) | 0.004870903 | 0.004000616 | 0.003285823 | 0.003037045 |  |  |  | powder + nafion loading in 1.5 µL = |  |  | 0.15993 | mg
[5 empty] | Ni (in M) | 0 | 0.00888634 | 0.0298361 | 0.05467031 | 0.1001754 | 0.1 |  |  |  | Ni (in M) | 0 | 0.01202895 | 0.05467031 | 0.1001754 |  |  |  | total metal loading = |  |  | 0.004336268 | mg
[23 empty] | coated surface is = |  | 0.07068583 | cm2
[5 empty] | required mL of metal solutions; | [9 empty] | required mL of metal solutions;
[5 empty] | Au (in mL) | 2.000308 | 1.708877 | 1.459905 | 1.349372 | 1.247207 | 0 |  |  |  | Au (in mL) | 2.435452 | 2.000308 | 1.642912 | 1.518522 |  |  |  | metal loadin per cm2 = |  |  | 0.06134565 | mg
[5 empty] | Ni (in mL) | 0 | 4.44317 | 14.91805 | 27.33515 | 50.0877 | 50 |  |  |  | Ni (in mL) | 0 | 6.014475 | 27.33515 | 50.0877
[23 empty] | Au% | Ni% | Au loading cm-2 |  | Ni loading mg cm-2 |  | tatal metal loading
[8 empty] | 2 | [9 empty] | 4 |  |  |  |  | 4 | 0 | 0.06134565 |  | 0 |  | 0.06134565
[6 empty] | required concentration of solutions from 0.1 M stock solutions for 4 wt % loading | [9 empty] | required concentration of solutions from 0.1 M stock solutions for 5 wt % loading | [6 empty] | 3.72 | 0.28 | 0.05705145 |  | 0.004294195 |  | 0.06134565
[5 empty] | Au (in M) | 0.004000616 | 0.003786097 | 0.003506336 | 0.003128049 | 0.002594568 | 0 |  |  |  | Au (in M) | 0.004870903 | 0.00454664 | 0.004136746 | 0.00359014 |  |  |  | 3.33 | 0.67 | 0.05107025 |  | 0.0102754 |  | 0.06134565
[5 empty] | Ni (in M) | 0 | 0.004043995 | 0.007298689 | 0.0175634 | 0.07400419 | 0.1001754 | <<< this is 0.91 M |  |  | Ni (in M) | 0 | 0.004496113 | 0.009299266 | 0.02766087 |  |  |  | 2.75 | 1.25 | 0.04217513 |  | 0.01917051 |  | 0.06134565
[23 empty] | 1.8 | 2.2 | 0.02760554 |  | 0.0337401 |  | 0.06134565
[5 empty] | required mL of metal solutions; | [9 empty] | required mL of metal solutions;
[5 empty] | Au (in mL) | 2.000308 | 1.893048 | 1.753168 | 1.564025 | 1.297284 | 0 |  |  |  | Au (in mL) | 2.435452 | 2.27332 | 2.068373 | 1.79507
[5 empty] | Ni (in mL) | 0 | 2.021997 | 3.649344 | 8.781701 | 37.00209 | 50.0877 |  |  |  | Ni (in mL) | 0 | 2.248057 | 4.649633 | 13.83043
|  | Ethylenediamine (En) |  |  | with 15 time excess of En in mL
|  | 66.8521 | mL/mol |  | en | 0.2005872 | 0.3925935 | 0.5417539 | 1.03745 | 3.840591 | 5.022702
|  | or |  |  | water | 47.7991 | 45.69236 | 44.05573 | 38.61682 | 7.860032 | -5.110398
|  | 0.01495839 | mol/mL
|  |  | for a total 25 mL of Au deposition |  |  | Au mL | 0.9465242 | 0.8765839 | 0.7820123 | 0.648642 |  | 23.95856 | 24.03551 | 24.13957 | 24.28631
[6 empty] | en µL | 0.0949157 | 0.08790221 | 0.07841875 | 0.06504462
| x | [5 empty] | current density mA cm-2 at 2000rpm
|  | Au % | Ni% | Au loading cm-2 |  |  | 2000 rpm | STDEV |  | negative STDEV |  | positive STDEV | [8 empty] | Au mass based catalytic activity mA mg-1 at 2000 rpm | % activity performance compared with Au100/TNTs
|  | 2.51 | 0 | 0.051 |  |  | 7.52626 | 1.309222 |  | 1.309222 |  | 0.4461384 | [6 empty] | Au100 |  | 147.5737
|  | 2.3343 | 0.28 | 0.047 |  |  | 16.70773 | 3.150112 |  | 3.150112 |  | 0.3797041 | [6 empty] | Au80Ni20 |  | 355.4837
|  | 2.089575 | 0.67 | 0.042 |  |  | 15.90135 | 2.099796 |  | 2.099796 |  | 2.731739 | [6 empty] | Au60Ni40 |  | 378.6035
|  | 1.725625 | 1.25 | 0.035 |  |  | 16.29039 | 2.832019 |  | 2.832019 |  | 0.3045554 | [6 empty] | Au40Ni60 |  | 465.4398
|  | 1.1295 | 2.2 | 0.023 |  |  | 13.51049 | 2.276753 |  | 2.276753 |  | 1.217137 | [6 empty] | Au20Ni80 |  | 587.4124
study for gold loading effect
| wt. % Au | required solution
| 0.5 | 0.002008804
| 1 | 0.002216557
| 2 | 0.002698743
| 3 | 0.003285823
| 5 | 0.004870903
| 10 | 0.01303235
this data is for only gold loaed catalyst on TiNT
[11 empty] | Au % | 2000 rpm | Au loading cm-2 |  | Au mass based catalytic activity mA mg-1 at 2000 rpm
[9 empty] | Au100 |  | 2.51 | 7.52626 | 0.051 |  | 147.5737
[9 empty] | Au80 |  | 2.3343 | 7.15 | 0.047 |  | 152.1277
[9 empty] | Au60 |  | 2.089575 | 9.68 | 0.042 |  | 230.4762
[9 empty] | Au40 |  | 1.725625 | 7.27 | 0.035 |  | 207.7143
[9 empty] | Au20 |  | 1.1295 | 2 | 0.023 |  | 86.95652

## AuCo deposition calculations
Co-Au C0-catalyst loading on TNTs calculatin equation
y = 1.1552ln(x) + 7.7047
R² = 0.988
1.1552 | 7.7047 | [5 empty] | total metal loading is 4 wt. % on TNTs | [6 empty] | Total metal loading on applied catalyst ink |  |  |  | combined data
[8 empty] | MW(Au)= | 196.9657
Au C0-catalyst loading on TNTs calculation equation | [7 empty] | MW(Co)= | 58.933195 |  |  |  |  | *to prepare 2.5 mL catalyst ink: |  |  |  |  | C0 | C* | m (TNTs) | a | 1/C* | 1/a | (C0-C*) | % wt
[14 empty] | 1.5 |  |  |  | 2 mM | 0.002 | 2.428643e-05 | 0.501 | 0.00788708 | 41175.25 | 126.7896 | 0.001975714 | 0.5776554
| y = 5.0805ln(x) + 32.051 | [7 empty] | 2 |  |  |  |  | 1 |  |  |  | 4 mM | 0.004 | 4.102342e-05 | 0.501 | 0.0158043 | 24376.32 | 63.27393 | 0.003958977 | 1.150845
| R² = 0.9834 | [6 empty] | w:w ratio Au:Co | [5 empty] | 200 |  |  |  | 6 mM | 0.006 | 7.454432e-06 | 0.501 | 0.02392234 | 134148.4 | 41.80193 | 0.005992546 | 1.731751
5.0805 | 32.051 | [5 empty] | Au wt % | 100 | 93 | 83.25 | 68.75 | 45 | [5 empty] | 8 mM | 0.008 | 2.502361e-05 | 0.502 | 0.03177281 | 39962.26 | 31.47345 | 0.007974976 | 2.287054
[7 empty] | Au | 4 | 3.72 | 3.33 | 2.75 | 1.8 | 0 | total mass of solid components in catalyst ink after drying; |  |  |  | 12 mM | 0.012 | 0.002532849 | 0.501 | 0.03779302 | 394.8124 | 26.45991 | 0.009467151 | 2.708659
| Calculation for co-metal deposion on TNTs | [5 empty] | Co | 0 | 0.28 | 0.67 | 1.25 | 2.2 | 3.65 | nafion content= |  |  |  | 16 mM | 0.016 | 0.005732724 | 0.503 | 0.04082416 | 174.4372 | 24.4953 | 0.01026728 | 2.919561
TNTs (g)= | 1 | [5 empty] | Cowt % | 0 | 7 | 16.75 | 31.25 | 55 |  | powder content= |  |  |  | 32 mM | 0.032 | 0.01911575 | 0.501 | 0.05143412 | 52.31288 | 19.44235 | 0.01288425 | 3.650638
V (in mL)= | 50
[7 empty] | molar ratio Au:Co | [6 empty] | percentage of nafion in wt%=
[7 empty] | Au | 100 | 79.90013 | 59.79245 | 39.69553 | 19.66609 | 0 | percentage of powder in wt%=
[7 empty] | Co | 0 | 20.09987 | 40.20755 | 60.30447 | 80.33391 | 100 | percentage of metal coated TNTs in the the mixture in wt%=
749.2136986
total metal loading in the catalyst ink for 4 wt%
note deneylerde 2 numarali
| olan veriler kullanildi | [7 empty] | 2 |  |  |  |  | total metal loading in the catalyst ink for 5 wt%
required concentration of solutions from 0.1 M stock solutions for 4 wt % loading
[6 empty] | Au (in M) | 0.004000616 | 0.003786097 | 0.003506336 | 0.003128049 | 0.002594568 | 0
[6 empty] | Co (in M) | 0 | 0.001616974 | 0.002266327 | 0.003744312 | 0.008521619 | 0.02989826
[6 empty] | required mL of metal solutions; | 100 | 80 | 60 | 40 | 20 |  | Total reqired mL
[6 empty] | Au (in mL) | 2.000308 | 1.893048 | 1.753168 | 1.564025 | 1.297284 | 0 | 8.507833
[6 empty] | Co (in mL) | 0 | 0.808487 | 1.133163 | 1.872156 | 4.26081 | 14.94913 | 8.074616
[7 empty] | 100 | 80 | 60 | 40 | 20
|  |  | Ethylenediamine (En) |  |  | with 15 time excess of En in mL
|  |  | 66.8521 | mL/mol |  | en | 0.2005872 | 0.270905 | 0.289436 | 0.3445738 | 0.5573554 | 1.499071
|  |  | or |  |  | water | 47.7991 | 47.02756 | 46.82423 | 46.21925 | 43.88455 | 33.5518
[5 empty] | 0.01495839 | mol/mL
current density mA cm-2 at 2000rpm
| Au % | Co% | Au loading cm-2 |  |  | 2000 rpm | STDEV |  | negative STDEV |  | positive STDEV |  |  |  |  | Au mass based catalytic activity mA mg-1 at 2000 rpm | % activity performance compared with Au100/TNTs
Au100 | 2.51 | 0 | 0.051 |  |  | 7.89 | 1.309222 |  | 1.309222 |  | 0.4461384 |  |  |  | Au100 | 154.7059
Au80Co20 | 2.3343 | 0.28 | 0.047 |  |  | 9.36 | 3.150112 |  | 3.150112 |  | 0.3797041 |  |  |  | Au80Co20 | 199.1489
Au60Co40 | 2.089575 | 0.67 | 0.042 |  |  | 7.5 | 2.099796 |  | 2.099796 |  | 2.731739 |  |  |  | Au60Co40 | 178.5714
Au40Co60 | 1.725625 | 1.25 | 0.035 |  |  | 7.89 | 2.832019 |  | 2.832019 |  | 0.3045554 |  |  |  | Au40Co60 | 225.4286
Au20Co80 | 1.1295 | 2.2 | 0.023 |  |  | 6.72 | 2.276753 |  | 2.276753 |  | 1.217137 |  |  |  | Au20Co80 | 292.1739

## AuCu deposition
Cu-catalyst loading on TNTs calculatin equation
y = 1.0051ln(x) + 6.9468
R² = 0.9485
1.0051 | 6.9468 | [5 empty] | total metal loading is 4 wt. % on TNTs | [6 empty] | Total metal loading on applied catalyst ink
[8 empty] | MW(Au)= | 196.9657
Au C0-catalyst loading on TNTs calculation equation | [7 empty] | MW(Cu)= | 63.546 |  |  |  |  | *to prepare 2.5 mL catalyst ink:
1.5
| y = 5.0805ln(x) + 32.051 | [7 empty] | 2 |  |  |  |  | 1
| R² = 0.9834 | [6 empty] | w:w ratio Au:Co | [5 empty] | 200
5.0805 | 32.051 | [5 empty] | Au wt % | 100 | 92.5 | 82.25 | 67.5 | 43.75
[7 empty] | Au | 4 | 3.7 | 3.29 | 2.7 | 1.75 | 0 | total mass of solid components in catalyst ink after drying;
| Calculation for co-metal deposion on TNTs | [5 empty] | Cu | 0 | 0.3 | 0.71 | 1.3 | 2.25 | 3.99 | nafion content=
TNTs (g)= | 1 | [5 empty] | Cuwt % | 0 | 7.5 | 17.75 | 32.5 | 56.25 |  | powder content=
V (in mL)= | 50
[7 empty] | molar ratio Au:Co | [6 empty] | percentage of nafion in wt%=
[7 empty] | Au | 100 | 79.9158 | 59.91951 | 40.12215 | 20.0595 | 0 | percentage of powder in wt%=
[7 empty] | Cu | 0 | 20.0842 | 40.08049 | 59.87785 | 79.9405 | 100 | percentage of metal coated TNTs in the the mixture in wt%=
747.83689
total metal loading in the catalyst ink for 4 wt%
note deneylerde 2 numarali
| olan veriler kullanildi | [7 empty] | 2 |  |  |  |  | total metal loading in the catalyst ink for 5 wt%
required concentration of solutions from 0.1 M stock solutions for 4 wt % loading
[6 empty] | Au (in M) | 0.004000616 | 0.003771222 | 0.003478838 | 0.003097415 | 0.002569159 | 0
[6 empty] | Cu (in M) | 0 | 0.001342699 | 0.002018998 | 0.003631362 | 0.009344495 | 0.05277082
[7 empty] | 0 | 0.001033878 | 0.001554629 | 0.002796149 | [7 empty] | Au mL | Pb mL | en mL | water mL
[6 empty] | required mL of metal solutions; | 100 | 80 | 60 | 40 | 20 | 0 | Total reqired mL |  |  |  |  | 1.548708 | 1.843919 | 0.3402063 | 46.26717
[6 empty] | Au (in mL) | 2.000308 | 1.885611 | 1.739419 | 1.548708 | 1.284579 | 0 | 8.458625
[6 empty] | Cu (in mL) | 0 | 0.6713496 | 1.009499 | 1.815681 | 4.672248 | 26.38541 | 8.168777
[7 empty] | 0 | 20 | 40 | 60 | 80 | 100
[15 empty] | Cu | 1.815681 | 1.843919
|  |  | Ethylenediamine (En) |  |  | with 15 time excess of En in mL | [8 empty] | Co | 1.872156
|  |  | 66.8521 | mL/mol |  | en | 0.2005872 | 0.2564073 | 0.2756564 | 0.3373747 | 0.5973396 | 2.64588 |  |  | Ni | 8.781701
|  |  | or |  |  | water | 47.7991 | 47.18663 | 46.97543 | 46.29824 | 43.44583 | 20.96871
[5 empty] | 0.01495839 | mol/mL
current density mA cm-2 at 2000rpm
|  | Au % | Cu% | Au loading cm-2 |  |  | 2000 rpm | STDEV |  | negative STDEV |  | positive STDEV | [7 empty] | Au mass based catalytic activity mA mg-1 at 2000 rpm |  | % activity performance compared with Au100/TNTs
| Au100 | 2.51 | 0 | 0.051 |  |  | 7.89 | 0.3 |  | 1.309222 |  | 0.4461384 | [5 empty] | Au100 |  | 154.7059
| Au80Co20 | 2.3343 | 0.3 | 0.047 |  |  | 7.86 | 0.25 |  | 3.150112 |  | 0.3797041 | [5 empty] | Au80Co20 |  | 167.234
| Au60Co40 | 2.089575 | 0.71 | 0.042 |  |  | 7.4 | 0.4 |  | 2.099796 |  | 2.731739 | [5 empty] | Au60Co40 |  | 176.1905
| Au40Co60 | 1.725625 | 1.3 | 0.035 |  |  | 5.68 | 0.3 |  | 2.832019 |  | 0.3045554 | [5 empty] | Au40Co60 |  | 162.2857
| Au20Co80 | 1.1295 | 2.25 | 0.023 |  |  | 6.38 | 0.4 |  | 2.276753 |  | 1.217137 | [5 empty] | Au20Co80 |  | 277.3913