## Sheet1
| 1000 | 0.07068583
first cyle |  |  | fifeteenth cycle
XY
| CURVE1 (16 cycle CV Au RDE at 400 rpm 10 mV.DTA) |  |  | CURVE15 (16 cycle CV Au RDE at 400 rpm 10 mV.DTA)
-1.1 | 0.0001334 | 1.887224 | -1.095 | -1.226e-05 | -0.1734435
-1.095 | 6.705e-06 | 0.09485635 | -1.09 | -1.223e-05 | -0.1730191
-1.09 | -9.303e-06 | -0.1316105 | -1.085 | -1.223e-05 | -0.1730191
-1.085 | -9.903e-06 | -0.1400988 | -1.08 | -1.222e-05 | -0.1728776
-1.08 | -1.003e-05 | -0.1418955 | -1.075 | -1.22e-05 | -0.1725947
-1.075 | -1.007e-05 | -0.1424614 | -1.07 | -1.22e-05 | -0.1725947
-1.07 | -1.01e-05 | -0.1428858 | -1.065 | -1.218e-05 | -0.1723118
-1.065 | -1.013e-05 | -0.1433102 | -1.06 | -1.216e-05 | -0.1720288
-1.06 | -1.016e-05 | -0.1437346 | -1.055 | -1.217e-05 | -0.1721703
-1.055 | -1.019e-05 | -0.144159 | -1.05 | -1.216e-05 | -0.1720288
-1.05 | -1.023e-05 | -0.1447249 | -1.045 | -1.215e-05 | -0.1718873
-1.045 | -1.027e-05 | -0.1452908 | -1.04 | -1.216e-05 | -0.1720288
-1.04 | -1.03e-05 | -0.1457152 | -1.035 | -1.216e-05 | -0.1720288
-1.035 | -1.034e-05 | -0.1462811 | -1.03 | -1.216e-05 | -0.1720288
-1.03 | -1.037e-05 | -0.1467055 | -1.025 | -1.218e-05 | -0.1723118
-1.025 | -1.04e-05 | -0.1471299 | -1.02 | -1.217e-05 | -0.1721703
-1.02 | -1.044e-05 | -0.1476958 | -1.015 | -1.215e-05 | -0.1718873
-1.015 | -1.047e-05 | -0.1481202 | -1.01 | -1.215e-05 | -0.1718873
-1.01 | -1.048e-05 | -0.1482617 | -1.005 | -1.215e-05 | -0.1718873
-1.005 | -1.049e-05 | -0.1484031 | -0.9999 | -1.215e-05 | -0.1718873
-0.9999 | -1.05e-05 | -0.1485446 | -0.9949 | -1.213e-05 | -0.1716044
-0.9949 | -1.051e-05 | -0.1486861 | -0.9899 | -1.212e-05 | -0.1714629
-0.9899 | -1.051e-05 | -0.1486861 | -0.9849 | -1.216e-05 | -0.1720288
-0.9849 | -1.05e-05 | -0.1485446 | -0.98 | -1.213e-05 | -0.1716044
-0.9799 | -1.048e-05 | -0.1482617 | -0.9749 | -1.212e-05 | -0.1714629
-0.9749 | -1.046e-05 | -0.1479787 | -0.9699 | -1.208e-05 | -0.170897
-0.9699 | -1.043e-05 | -0.1475543 | -0.9649 | -1.203e-05 | -0.1701897
-0.965 | -1.039e-05 | -0.1469884 | -0.9599 | -1.199e-05 | -0.1696238
-0.9599 | -1.035e-05 | -0.1464225 | -0.955 | -1.192e-05 | -0.1686335
-0.955 | -1.029e-05 | -0.1455737 | -0.95 | -1.189e-05 | -0.1682091
-0.95 | -1.021e-05 | -0.144442 | -0.9449 | -1.184e-05 | -0.1675017
-0.945 | -1.013e-05 | -0.1433102 | -0.94 | -1.174e-05 | -0.166087
-0.9399 | -1.004e-05 | -0.1420369 | -0.935 | -1.166e-05 | -0.1649553
-0.935 | -9.935e-06 | -0.1405515 | -0.9299 | -1.159e-05 | -0.163965
-0.93 | -9.822e-06 | -0.1389529 | -0.925 | -1.149e-05 | -0.1625502
-0.925 | -9.688e-06 | -0.1370572 | -0.9199 | -1.14e-05 | -0.161277
-0.9199 | -9.535e-06 | -0.1348927 | -0.9149 | -1.128e-05 | -0.1595794
-0.915 | -9.368e-06 | -0.1325301 | -0.9099 | -1.111e-05 | -0.1571743
-0.9099 | -9.184e-06 | -0.129927 | -0.9049 | -1.097e-05 | -0.1551938
-0.9049 | -8.997e-06 | -0.1272815 | -0.8999 | -1.087e-05 | -0.153779
-0.8999 | -8.774e-06 | -0.1241267 | -0.8949 | -1.07e-05 | -0.151374
-0.8949 | -8.544e-06 | -0.1208729 | -0.8899 | -1.05e-05 | -0.1485446
-0.8899 | -8.297e-06 | -0.1173785 | -0.8849 | -1.03e-05 | -0.1457152
-0.8849 | -8.053e-06 | -0.1139266 | -0.8799 | -1.008e-05 | -0.1426028
-0.8799 | -7.813e-06 | -0.1105313 | -0.8749 | -9.875e-06 | -0.1397027
-0.8749 | -7.555e-06 | -0.1068814 | -0.8699 | -9.655e-06 | -0.1365903
-0.8699 | -7.292e-06 | -0.1031607 | -0.865 | -9.431e-06 | -0.1334214
-0.8649 | -7.038e-06 | -0.09956733 | -0.86 | -9.161e-06 | -0.1296016
-0.8599 | -6.787e-06 | -0.09601641 | -0.8549 | -8.931e-06 | -0.1263478
-0.855 | -6.54e-06 | -0.09252207 | -0.8499 | -8.694e-06 | -0.1229949
-0.8499 | -6.303e-06 | -0.08916921 | -0.8449 | -8.443e-06 | -0.119444
-0.845 | -6.062e-06 | -0.08575976 | -0.8399 | -8.196e-06 | -0.1159497
-0.84 | -5.816e-06 | -0.08227957 | -0.835 | -7.916e-06 | -0.1119885
-0.835 | -5.568e-06 | -0.07877109 | -0.8299 | -7.692e-06 | -0.1088195
-0.83 | -5.314e-06 | -0.07517772 | -0.8249 | -7.393e-06 | -0.1045896
-0.825 | -5.04e-06 | -0.07130141 | -0.82 | -7.077e-06 | -0.1001191
-0.8199 | -4.746e-06 | -0.06714217 | -0.8149 | -6.718e-06 | -0.09504026
-0.815 | -4.419e-06 | -0.06251606 | -0.81 | -6.332e-06 | -0.08957948
-0.81 | -4.06e-06 | -0.05743725 | -0.8048 | -5.896e-06 | -0.08341134
-0.8049 | -3.659e-06 | -0.05176426 | -0.7998 | -5.44e-06 | -0.07696026
-0.7999 | -3.209e-06 | -0.04539806 | -0.7948 | -4.903e-06 | -0.06936326
-0.795 | -2.695e-06 | -0.03812645 | -0.7898 | -4.28e-06 | -0.06054961
-0.7899 | -2.111e-06 | -0.02986454 | -0.7849 | -3.568e-06 | -0.05047687
-0.7849 | -1.439e-06 | -0.02035769 | -0.7799 | -2.784e-06 | -0.03938554
-0.7799 | -6.76e-07 | -0.009563444 | -0.7748 | -1.89e-06 | -0.02673803
-0.7749 | 1.949e-07 | 0.002757271 | -0.7699 | -8.579e-07 | -0.0121368
-0.7699 | 1.094e-06 | 0.01547693 | -0.7649 | 3.051e-07 | 0.004316282
-0.7649 | 2.334e-06 | 0.03301935 | -0.7599 | 1.094e-06 | 0.01547693
-0.7599 | 3.636e-06 | 0.05143888 | -0.7549 | 3.08e-06 | 0.04357309
-0.755 | 5.128e-06 | 0.07254636 | -0.7499 | 4.751e-06 | 0.0672129
-0.7499 | 6.827e-06 | 0.09658229 | -0.7449 | 6.658e-06 | 0.09419143
-0.7449 | 8.756e-06 | 0.1238721 | -0.74 | 8.788e-06 | 0.1243248
-0.74 | 1.094e-05 | 0.1547693 | -0.7349 | 1.094e-05 | 0.1547693
-0.7349 | 1.347e-05 | 0.1905615 | -0.7299 | 1.394e-05 | 0.1972107
-0.7299 | 1.629e-05 | 0.2304564 | -0.7249 | 1.697e-05 | 0.2400764
-0.7249 | 1.948e-05 | 0.2755856 | -0.7201 | 2.038e-05 | 0.288318
-0.7199 | 2.306e-05 | 0.3262323 | -0.7149 | 2.419e-05 | 0.3422185
-0.7149 | 2.711e-05 | 0.383528 | -0.7099 | 2.847e-05 | 0.4027681
-0.71 | 3.164e-05 | 0.4476144 | -0.7049 | 3.326e-05 | 0.4705327
-0.705 | 3.671e-05 | 0.5193403 | -0.6999 | 3.861e-05 | 0.5462198
-0.7 | 4.238e-05 | 0.5995544 | -0.6949 | 4.456e-05 | 0.630395
-0.6949 | 4.869e-05 | 0.6888226 | -0.6898 | 5.112e-05 | 0.7232001
-0.6899 | 5.569e-05 | 0.7878523 | -0.6849 | 5.837e-05 | 0.8257666
-0.6848 | 6.343e-05 | 0.8973509 | -0.6799 | 6.636e-05 | 0.938802
-0.6799 | 7.192e-05 | 1.01746 | -0.6749 | 7.512e-05 | 1.062731
-0.6749 | 8.134e-05 | 1.150726 | -0.6699 | 8.474e-05 | 1.198826
-0.6699 | 9.168e-05 | 1.297007 | -0.6648 | 9.526e-05 | 1.347653
-0.6649 | 0.0001032 | 1.459981 | -0.66 | 0.0001069 | 1.512326
-0.6599 | 0.0001155 | 1.633991 | -0.655 | 0.0001192 | 1.686335
-0.655 | 0.0001288 | 1.822147 | -0.65 | 0.0001327 | 1.877321
-0.65 | 0.0001435 | 2.03011 | -0.6449 | 0.0001473 | 2.083869
-0.645 | 0.0001594 | 2.255049 | -0.64 | 0.0001631 | 2.307393
-0.64 | 0.0001766 | 2.498379 | -0.6349 | 0.0001802 | 2.549309
-0.635 | 0.0001954 | 2.764345 | -0.63 | 0.0001987 | 2.81103
-0.63 | 0.0002156 | 3.050116 | -0.625 | 0.0002185 | 3.091143
-0.625 | 0.0002374 | 3.358523 | -0.62 | 0.0002399 | 3.393891
-0.62 | 0.000261 | 3.692395 | -0.615 | 0.0002628 | 3.717859
-0.615 | 0.0002864 | 4.051731 | -0.61 | 0.0002874 | 4.065878
-0.61 | 0.0003138 | 4.439362 | -0.6049 | 0.0003138 | 4.439362
-0.605 | 0.0003433 | 4.856702 | -0.6 | 0.0003422 | 4.84114
-0.6 | 0.0003749 | 5.30375 | -0.595 | 0.0003726 | 5.271212
-0.595 | 0.0004091 | 5.787581 | -0.5899 | 0.0004052 | 5.732407
-0.5899 | 0.0004458 | 6.30678 | -0.5849 | 0.0004401 | 6.226141
-0.585 | 0.000485 | 6.861346 | -0.5799 | 0.0004774 | 6.753828
-0.5799 | 0.0005272 | 7.458354 | -0.5749 | 0.0005174 | 7.319713
-0.5749 | 0.0005726 | 8.100633 | -0.57 | 0.0005602 | 7.925209
-0.5699 | 0.0006212 | 8.788182 | -0.5649 | 0.0006057 | 8.568902
-0.5649 | 0.000673 | 9.521002 | -0.5599 | 0.0006541 | 9.253622
-0.5599 | 0.0007286 | 10.30758 | -0.5549 | 0.0007058 | 9.985027
-0.5549 | 0.0007879 | 11.1465 | -0.5499 | 0.0007607 | 10.7617
-0.5499 | 0.0008512 | 12.04202 | -0.5449 | 0.0008189 | 11.58507
-0.545 | 0.0009185 | 12.99412 | -0.54 | 0.0008807 | 12.45936
-0.54 | 0.0009916 | 14.02827 | -0.535 | 0.0009462 | 13.38599
-0.5349 | 0.001067 | 15.09496 | -0.53 | 0.001018 | 14.40175
-0.53 | 0.001148 | 16.24088 | -0.525 | 0.001089 | 15.4062
-0.5249 | 0.001233 | 17.44338 | -0.5199 | 0.001166 | 16.49553
-0.5199 | 0.001325 | 18.74492 | -0.5149 | 0.001247 | 17.64144
-0.515 | 0.001421 | 20.10304 | -0.51 | 0.001332 | 18.84395
-0.51 | 0.001522 | 21.5319 | -0.505 | 0.001422 | 20.11718
-0.505 | 0.001629 | 23.04564 | -0.5 | 0.001515 | 21.43287
-0.5 | 0.001743 | 24.65841 | -0.495 | 0.001615 | 22.84758
-0.495 | 0.001863 | 26.35606 | -0.49 | 0.001719 | 24.31888
-0.49 | 0.00199 | 28.15274 | -0.485 | 0.001826 | 25.83262
-0.485 | 0.002123 | 30.03431 | -0.4799 | 0.001938 | 27.41709
-0.48 | 0.002264 | 32.02905 | -0.4749 | 0.002054 | 29.05816
-0.4749 | 0.002412 | 34.12282 | -0.4699 | 0.002177 | 30.79825
-0.4699 | 0.002567 | 36.31562 | -0.4648 | 0.00231 | 32.67981
-0.465 | 0.00273 | 38.6216 | -0.4599 | 0.002446 | 34.60382
-0.4599 | 0.002897 | 40.98417 | -0.4549 | 0.002588 | 36.61271
-0.4549 | 0.003071 | 43.44576 | -0.4499 | 0.002734 | 38.67819
-0.45 | 0.003249 | 45.96395 | -0.4449 | 0.002882 | 40.77196
-0.4449 | 0.003432 | 48.55287 | -0.44 | 0.003029 | 42.85158
-0.44 | 0.003618 | 51.18423 | -0.435 | 0.003174 | 44.90291
-0.4349 | 0.003808 | 53.87218 | -0.4299 | 0.003319 | 46.95424
-0.4299 | 0.003998 | 56.56013 | -0.425 | 0.003477 | 49.18949
-0.4251 | 0.004192 | 59.30467 | -0.4199 | 0.00362 | 51.21252
-0.4199 | 0.004387 | 62.06335 | -0.415 | 0.003773 | 53.37703
-0.4149 | 0.004586 | 64.87863 | -0.4099 | 0.003915 | 55.38592
-0.4099 | 0.004785 | 67.6939 | -0.4049 | 0.004061 | 57.4514
-0.4049 | 0.004984 | 70.50918 | -0.3999 | 0.004191 | 59.29052
-0.4 | 0.00518 | 73.28201 | -0.395 | 0.004317 | 61.07306
-0.3949 | 0.005374 | 76.02655 | -0.3899 | 0.004443 | 62.85559
-0.39 | 0.005567 | 78.75694 | -0.385 | 0.004561 | 64.52495
-0.385 | 0.005757 | 81.44489 | -0.3799 | 0.0047 | 66.4914
-0.38 | 0.005941 | 84.04796 | -0.3748 | 0.004834 | 68.38711
-0.3749 | 0.006116 | 86.5237 | -0.3698 | 0.004942 | 69.915
-0.3699 | 0.006282 | 88.87212 | -0.3648 | 0.005042 | 71.32971
-0.3649 | 0.006439 | 91.09322 | -0.3599 | 0.005128 | 72.54636
-0.3599 | 0.00659 | 93.22943 | -0.3548 | 0.005236 | 74.07425
-0.3549 | 0.00673 | 95.21002 | -0.3499 | 0.005309 | 75.10699
-0.3499 | 0.006852 | 96.93597 | -0.3448 | 0.005366 | 75.91337
-0.3449 | 0.006956 | 98.40727 | -0.3398 | 0.005424 | 76.7339
-0.34 | 0.00704 | 99.59563 | -0.3349 | 0.005469 | 77.37052
-0.3349 | 0.00711 | 100.5859 | -0.3299 | 0.005557 | 78.61547
-0.3298 | 0.007177 | 101.5338 | -0.3249 | 0.00561 | 79.36526
-0.325 | 0.007226 | 102.227 | -0.32 | 0.005722 | 80.94974
-0.3199 | 0.00726 | 102.708 | -0.3149 | 0.005866 | 82.98692
-0.3149 | 0.007287 | 103.09 | -0.3099 | 0.005878 | 83.15669
-0.3099 | 0.007307 | 103.3729 | -0.305 | 0.005899 | 83.45378
-0.3049 | 0.007335 | 103.769 | -0.2998 | 0.0059 | 83.46793
-0.2998 | 0.007371 | 104.2783 | -0.2949 | 0.005918 | 83.72257
-0.295 | 0.007389 | 104.533 | -0.2899 | 0.005925 | 83.8216
-0.29 | 0.007403 | 104.731 | -0.2849 | 0.005936 | 83.97722
-0.2849 | 0.007415 | 104.9008 | -0.2799 | 0.005953 | 84.21772
-0.2799 | 0.007422 | 104.9998 | -0.2749 | 0.005955 | 84.24602
-0.275 | 0.007441 | 105.2686 | -0.2698 | 0.005946 | 84.11869
-0.27 | 0.007465 | 105.6081 | -0.2649 | 0.005941 | 84.04796
-0.2649 | 0.007472 | 105.7072 | -0.2598 | 0.005954 | 84.23187
-0.2599 | 0.007476 | 105.7638 | -0.2549 | 0.005961 | 84.3309
-0.2549 | 0.00748 | 105.8204 | -0.2499 | 0.005956 | 84.26016
-0.2499 | 0.007485 | 105.8911 | -0.2448 | 0.005974 | 84.51481
-0.245 | 0.007505 | 106.174 | -0.2399 | 0.00597 | 84.45822
-0.2398 | 0.007521 | 106.4004 | -0.2349 | 0.005973 | 84.50066
-0.2349 | 0.007519 | 106.3721 | -0.2299 | 0.005979 | 84.58555
-0.2299 | 0.007517 | 106.3438 | -0.2248 | 0.005979 | 84.58555
-0.2249 | 0.007519 | 106.3721 | -0.2199 | 0.005979 | 84.58555
-0.2199 | 0.007523 | 106.4287 | -0.2149 | 0.006007 | 84.98167
-0.2149 | 0.007541 | 106.6833 | -0.2099 | 0.006029 | 85.2929
-0.2099 | 0.007552 | 106.8389 | -0.2049 | 0.006039 | 85.43437
-0.205 | 0.007547 | 106.7682 | -0.1999 | 0.006042 | 85.47681
-0.1998 | 0.007542 | 106.6975 | -0.1949 | 0.006043 | 85.49096
-0.1949 | 0.007543 | 106.7116 | -0.1899 | 0.006034 | 85.36364
-0.1899 | 0.007548 | 106.7824 | -0.1849 | 0.006028 | 85.27876
-0.1849 | 0.007563 | 106.9946 | -0.18 | 0.006038 | 85.42023
-0.1799 | 0.00757 | 107.0936 | -0.1749 | 0.006061 | 85.74561
-0.1749 | 0.007563 | 106.9946 | -0.1699 | 0.006067 | 85.83049
-0.1699 | 0.007557 | 106.9097 | -0.1649 | 0.006059 | 85.71732
-0.1649 | 0.007558 | 106.9238 | -0.1598 | 0.006054 | 85.64658
-0.1598 | 0.007567 | 107.0512 | -0.1548 | 0.006058 | 85.70317
-0.1549 | 0.007577 | 107.1926 | -0.1498 | 0.006068 | 85.84464
-0.1498 | 0.007582 | 107.2634 | -0.1448 | 0.00607 | 85.87293
-0.1448 | 0.007576 | 107.1785 | -0.1399 | 0.006062 | 85.75976
-0.1399 | 0.007569 | 107.0794 | -0.1349 | 0.006055 | 85.66073
-0.1349 | 0.007572 | 107.1219 | -0.1299 | 0.006061 | 85.74561
-0.1299 | 0.007583 | 107.2775 | -0.1248 | 0.006061 | 85.74561
-0.1249 | 0.00759 | 107.3765 | -0.1199 | 0.006076 | 85.95782
-0.1198 | 0.007593 | 107.419 | -0.1149 | 0.006083 | 86.05685
-0.1149 | 0.007587 | 107.3341 | -0.1099 | 0.006071 | 85.88708
-0.1099 | 0.007578 | 107.2068 | -0.1049 | 0.006071 | 85.88708
-0.1049 | 0.007584 | 107.2917 | -0.09989 | 0.006076 | 85.95782
-0.09989 | 0.007597 | 107.4756 | -0.09489 | 0.006084 | 86.07099
-0.09479 | 0.007598 | 107.4897 | -0.08988 | 0.006084 | 86.07099
-0.08988 | 0.007601 | 107.5322 | -0.08488 | 0.006073 | 85.91538
-0.08498 | 0.007593 | 107.419 | -0.07987 | 0.006078 | 85.98611
-0.07987 | 0.007583 | 107.2775 | -0.07487 | 0.006094 | 86.21246
-0.07487 | 0.00759 | 107.3765 | -0.06986 | 0.006087 | 86.11343
-0.06996 | 0.007604 | 107.5746 | -0.06486 | 0.0061 | 86.29735
-0.06486 | 0.007602 | 107.5463 | -0.05985 | 0.006103 | 86.33979
-0.05985 | 0.007602 | 107.5463 | -0.05495 | 0.006098 | 86.26905
-0.05495 | 0.007595 | 107.4473 | -0.04985 | 0.006095 | 86.22661
-0.04985 | 0.007585 | 107.3058 | -0.04484 | 0.006102 | 86.32564
-0.04484 | 0.007592 | 107.4048 | -0.03984 | 0.006107 | 86.39638
-0.03994 | 0.007606 | 107.6029 | -0.03483 | 0.006109 | 86.42467
-0.03493 | 0.007602 | 107.5463 | -0.02983 | 0.006106 | 86.38223
-0.02993 | 0.007601 | 107.5322 | -0.02482 | 0.006113 | 86.48126
-0.02482 | 0.007595 | 107.4473 | -0.01982 | 0.006113 | 86.48126
-0.01982 | 0.007584 | 107.2917 | -0.01491 | 0.00612 | 86.58029
-0.01481 | 0.00759 | 107.3765 | -0.009808 | 0.006128 | 86.69347
-0.009808 | 0.007605 | 107.5887 | -0.004903 | 0.006115 | 86.50955
-0.004803 | 0.0076 | 107.518 | 0.0001016 | 0.0061 | 86.29735
0.0001016 | 0.007599 | 107.5039 | 0.005106 | 0.006106 | 86.38223
0.005106 | 0.007593 | 107.419 | 0.01011 | 0.006112 | 86.46711
0.01011 | 0.007583 | 107.2775 | 0.01512 | 0.00611 | 86.43882
0.01512 | 0.007587 | 107.3341 | 0.02012 | 0.006099 | 86.2832
0.02012 | 0.0076 | 107.518 | 0.02512 | 0.006089 | 86.14173
0.02512 | 0.007595 | 107.4473 | 0.03013 | 0.006095 | 86.22661
0.03013 | 0.007593 | 107.419 | 0.03513 | 0.006101 | 86.31149
0.03513 | 0.007587 | 107.3341 | 0.04014 | 0.006104 | 86.35394
0.04024 | 0.007574 | 107.1502 | 0.04514 | 0.006102 | 86.32564
0.04524 | 0.007578 | 107.2068 | 0.05015 | 0.006093 | 86.19832
0.05015 | 0.007588 | 107.3482 | 0.05525 | 0.006083 | 86.05685
0.05515 | 0.007577 | 107.1926 | 0.06016 | 0.006083 | 86.05685
0.06016 | 0.007569 | 107.0794 | 0.06506 | 0.006093 | 86.19832
0.06526 | 0.007558 | 106.9238 | 0.07017 | 0.006087 | 86.11343
0.07017 | 0.007541 | 106.6833 | 0.07517 | 0.006081 | 86.02855
0.07527 | 0.00754 | 106.6692 | 0.08018 | 0.006081 | 86.02855
0.08018 | 0.007541 | 106.6833 | 0.08518 | 0.006076 | 85.95782
0.08528 | 0.007522 | 106.4145 | 0.09019 | 0.006081 | 86.02855
0.09019 | 0.007505 | 106.174 | 0.09519 | 0.006071 | 85.88708
0.09529 | 0.007484 | 105.8769 | 0.1002 | 0.00607 | 85.87293
0.1001 | 0.007455 | 105.4667 | 0.1052 | 0.006107 | 86.39638
0.1052 | 0.007436 | 105.1979 | 0.1102 | 0.006083 | 86.05685
0.1102 | 0.007423 | 105.014 | 0.1151 | 0.006081 | 86.02855
0.1152 | 0.007385 | 104.4764 | 0.1201 | 0.006064 | 85.78805
0.1201 | 0.007341 | 103.8539 | 0.1251 | 0.006031 | 85.3212
0.1251 | 0.007294 | 103.189 | 0.1302 | 0.006005 | 84.95337
0.1302 | 0.007236 | 102.3685 | 0.1352 | 0.006022 | 85.19387
0.1352 | 0.007187 | 101.6753 | 0.1401 | 0.006046 | 85.5334
0.1401 | 0.007139 | 100.9962 | 0.1451 | 0.00603 | 85.30705
0.1451 | 0.007069 | 100.0059 | 0.1501 | 0.006007 | 84.98167
0.15 | 0.006998 | 99.00145 | 0.1552 | 0.005951 | 84.18943
0.1552 | 0.006931 | 98.05359 | 0.1602 | 0.005944 | 84.0904
0.1603 | 0.006846 | 96.85109 | 0.1652 | 0.005896 | 83.41134
0.1652 | 0.006786 | 96.00226 | 0.1702 | 0.005834 | 82.53422
0.1702 | 0.006735 | 95.28076 | 0.1753 | 0.00574 | 81.20439
0.1752 | 0.006668 | 94.3329 | 0.1802 | 0.005658 | 80.04433
0.1803 | 0.0066 | 93.3709 | 0.1852 | 0.005562 | 78.6862
0.1851 | 0.006539 | 92.50793 | 0.1901 | 0.005508 | 77.92226
0.1902 | 0.00648 | 91.67325 | 0.1952 | 0.005494 | 77.7242
0.1953 | 0.006429 | 90.95174 | 0.2001 | 0.005459 | 77.22905
0.2002 | 0.006381 | 90.27268 | 0.2053 | 0.005387 | 76.21046
0.2053 | 0.00632 | 89.40971 | 0.2102 | 0.005333 | 75.44652
0.2102 | 0.006249 | 88.40527 | 0.2151 | 0.005276 | 74.64013
0.2152 | 0.00618 | 87.42912 | 0.2202 | 0.005207 | 73.66398
0.2202 | 0.006113 | 86.48126 | 0.2251 | 0.005144 | 72.77271
0.2251 | 0.006036 | 85.39193 | 0.2302 | 0.005038 | 71.27312
0.2301 | 0.005935 | 83.96307 | 0.2352 | 0.004963 | 70.21209
0.2352 | 0.005809 | 82.18054 | 0.2401 | 0.004877 | 68.99544
0.2402 | 0.005689 | 80.48289 | 0.2452 | 0.004747 | 67.15631
0.2452 | 0.005567 | 78.75694 | 0.2502 | 0.004653 | 65.82648
0.2502 | 0.005401 | 76.40852 | 0.2552 | 0.004542 | 64.25616
0.2552 | 0.005199 | 73.5508 | 0.2601 | 0.004363 | 61.72382
0.2602 | 0.004928 | 69.71694 | 0.2652 | 0.004184 | 59.19149
0.2651 | 0.004568 | 64.62398 | 0.2703 | 0.003977 | 56.26304
0.2702 | 0.004098 | 57.97484 | 0.2752 | 0.003696 | 52.2877
0.2753 | 0.003494 | 49.42999 | 0.2802 | 0.003329 | 47.09572
0.2803 | 0.002792 | 39.49872 | 0.2852 | 0.00284 | 40.17778
0.2853 | 0.002093 | 29.60989 | 0.2902 | 0.002299 | 32.5242
0.2902 | 0.001513 | 21.40457 | 0.2953 | 0.001747 | 24.71499
0.2952 | 0.001091 | 15.43449 | 0.3002 | 0.001276 | 18.05171
0.3002 | 0.0008016 | 11.34032 | 0.3052 | 0.0009299 | 13.15539
0.3053 | 0.0006023 | 8.520802 | 0.3103 | 0.0006933 | 9.808189
0.3102 | 0.0004647 | 6.57416 | 0.3152 | 0.0005302 | 7.500796
0.3153 | 0.0003671 | 5.193403 | 0.3202 | 0.0004168 | 5.896514
0.3202 | 0.0002964 | 4.193202 | 0.3252 | 0.0003355 | 4.746354
0.3253 | 0.000244 | 3.451894 | 0.3303 | 0.0002758 | 3.901772
0.3302 | 0.0002044 | 2.891668 | 0.3352 | 0.0002313 | 3.272226
0.3352 | 0.0001739 | 2.460182 | 0.3402 | 0.0001973 | 2.791224
0.3403 | 0.0001499 | 2.120651 | 0.3452 | 0.0001708 | 2.416326
0.3452 | 0.0001308 | 1.850441 | 0.3501 | 0.0001499 | 2.120651
0.3502 | 0.0001153 | 1.631161 | 0.3552 | 0.000133 | 1.881565
0.3552 | 0.0001026 | 1.451493 | 0.3602 | 0.000119 | 1.683506
0.3601 | 9.202e-05 | 1.301817 | 0.3652 | 0.0001074 | 1.519399
0.3652 | 8.302e-05 | 1.174493 | 0.3702 | 9.773e-05 | 1.382597
0.3701 | 7.535e-05 | 1.065984 | 0.3753 | 8.936e-05 | 1.264185
0.3752 | 6.864e-05 | 0.9710574 | 0.3802 | 8.216e-05 | 1.162326
0.3803 | 6.293e-05 | 0.8902774 | 0.3852 | 7.589e-05 | 1.073624
0.3853 | 5.794e-05 | 0.8196833 | 0.3902 | 7.026e-05 | 0.9939757
0.3903 | 5.356e-05 | 0.757719 | 0.3953 | 6.539e-05 | 0.9250793
0.3953 | 4.967e-05 | 0.7026868 | 0.4002 | 6.107e-05 | 0.8639638
0.4002 | 4.621e-05 | 0.6537378 | 0.4053 | 5.72e-05 | 0.8092145
0.4052 | 4.306e-05 | 0.6091744 | 0.4103 | 5.377e-05 | 0.7606899
0.4102 | 4.022e-05 | 0.5689966 | 0.4153 | 5.065e-05 | 0.7165509
0.4152 | 3.759e-05 | 0.5317897 | 0.4202 | 4.778e-05 | 0.6759487
0.4202 | 3.518e-05 | 0.4976952 | 0.4253 | 4.519e-05 | 0.6393077
0.4253 | 3.299e-05 | 0.466713 | 0.4301 | 4.271e-05 | 0.6042229
0.4302 | 3.099e-05 | 0.4384188 | 0.4352 | 4.052e-05 | 0.5732407
0.4353 | 2.916e-05 | 0.4125296 | 0.4402 | 3.854e-05 | 0.5452295
0.4403 | 2.752e-05 | 0.3893284 | 0.4452 | 3.675e-05 | 0.5199061
0.4452 | 2.607e-05 | 0.3688151 | 0.4503 | 3.52e-05 | 0.4979781
0.4503 | 2.482e-05 | 0.3511312 | 0.4553 | 3.382e-05 | 0.4784551
0.4553 | 2.368e-05 | 0.3350035 | 0.4602 | 3.264e-05 | 0.4617615
0.4602 | 2.27e-05 | 0.3211393 | 0.4652 | 3.16e-05 | 0.4470486
0.4651 | 2.182e-05 | 0.3086899 | 0.4701 | 3.073e-05 | 0.4347406
0.4702 | 2.113e-05 | 0.2989284 | 0.4753 | 3.003e-05 | 0.4248376
0.4752 | 2.054e-05 | 0.2905816 | 0.4802 | 2.962e-05 | 0.4190373
0.4803 | 2.009e-05 | 0.2842154 | 0.4853 | 2.927e-05 | 0.4140858
0.4854 | 1.983e-05 | 0.2805371 | 0.4902 | 2.908e-05 | 0.4113978
0.4903 | 1.976e-05 | 0.2795468 | 0.4953 | 2.929e-05 | 0.4143687
0.4952 | 1.99e-05 | 0.2815274 | 0.5003 | 2.976e-05 | 0.4210179
0.5003 | 2.032e-05 | 0.2874692 | 0.5052 | 3.053e-05 | 0.4319111
0.5053 | 2.104e-05 | 0.2976551 | 0.5103 | 3.17e-05 | 0.4484633
0.5102 | 2.216e-05 | 0.3134999 | 0.5153 | 3.347e-05 | 0.4735036
0.5153 | 2.369e-05 | 0.3351449 | 0.5203 | 3.576e-05 | 0.5059005
0.5203 | 2.575e-05 | 0.364288 | 0.5253 | 3.875e-05 | 0.5482004
0.5252 | 2.842e-05 | 0.4020608 | 0.5302 | 4.253e-05 | 0.6016764
0.5303 | 3.18e-05 | 0.449878 | 0.5352 | 4.723e-05 | 0.6681678
0.5353 | 3.599e-05 | 0.5091543 | 0.5404 | 5.292e-05 | 0.7486649
0.5403 | 4.106e-05 | 0.5808802 | 0.5453 | 5.976e-05 | 0.8454311
0.5452 | 4.716e-05 | 0.6671775 | 0.5502 | 6.785e-05 | 0.9598811
0.5503 | 5.437e-05 | 0.7691782 | 0.5552 | 7.732e-05 | 1.093854
0.5552 | 6.288e-05 | 0.88957 | 0.5503 | 6.631e-05 | 0.9380946
0.5502 | 5.268e-05 | 0.7452695 | 0.5453 | 5.721e-05 | 0.8093559
0.5454 | 4.44e-05 | 0.6281315 | 0.5403 | 4.97e-05 | 0.7031112
0.5403 | 3.765e-05 | 0.5326385 | 0.5354 | 4.34e-05 | 0.6139844
0.5353 | 3.217e-05 | 0.4551124 | 0.5303 | 3.819e-05 | 0.540278
0.5303 | 2.77e-05 | 0.3918748 | 0.5252 | 3.388e-05 | 0.479304
0.5253 | 2.405e-05 | 0.3402379 | 0.5203 | 3.03e-05 | 0.4286573
0.5203 | 2.107e-05 | 0.2980795 | 0.5153 | 2.732e-05 | 0.3864989
0.5153 | 1.861e-05 | 0.2632776 | 0.5102 | 2.478e-05 | 0.3505653
0.5103 | 1.659e-05 | 0.2347005 | 0.5053 | 2.266e-05 | 0.3205734
0.5052 | 1.492e-05 | 0.2110748 | 0.5003 | 2.095e-05 | 0.2963819
0.5002 | 1.356e-05 | 0.1918348 | 0.4953 | 1.944e-05 | 0.2750197
0.4953 | 1.244e-05 | 0.17599 | 0.4903 | 1.82e-05 | 0.2574773
0.4903 | 1.149e-05 | 0.1625502 | 0.4853 | 1.717e-05 | 0.2429058
0.4853 | 1.075e-05 | 0.1520814 | 0.4803 | 1.632e-05 | 0.2308808
0.4802 | 1.012e-05 | 0.1431687 | 0.4752 | 1.557e-05 | 0.2202704
0.4752 | 9.595e-06 | 0.1357415 | 0.4702 | 1.494e-05 | 0.2113578
0.4702 | 9.171e-06 | 0.1297431 | 0.4652 | 1.443e-05 | 0.2041427
0.4652 | 8.834e-06 | 0.1249755 | 0.4602 | 1.399e-05 | 0.197918
0.4603 | 8.56e-06 | 0.1210992 | 0.4552 | 1.36e-05 | 0.1924006
0.4553 | 8.33e-06 | 0.1178454 | 0.4503 | 1.326e-05 | 0.1875906
0.4502 | 8.14e-06 | 0.1151574 | 0.4452 | 1.296e-05 | 0.1833465
0.4452 | 7.963e-06 | 0.1126534 | 0.4403 | 1.27e-05 | 0.1796682
0.4402 | 7.804e-06 | 0.110404 | 0.4353 | 1.244e-05 | 0.17599
0.4351 | 7.689e-06 | 0.1087771 | 0.4302 | 1.225e-05 | 0.173302
0.4302 | 7.579e-06 | 0.1072209 | 0.4252 | 1.206e-05 | 0.1706141
0.4253 | 7.483e-06 | 0.1058628 | 0.4202 | 1.191e-05 | 0.168492
0.4202 | 7.401e-06 | 0.1047027 | 0.4153 | 1.173e-05 | 0.1659456
0.4153 | 7.326e-06 | 0.1036417 | 0.4103 | 1.156e-05 | 0.1635405
0.4104 | 7.249e-06 | 0.1025524 | 0.4052 | 1.14e-05 | 0.161277
0.4052 | 7.194e-06 | 0.1017743 | 0.4002 | 1.128e-05 | 0.1595794
0.4002 | 7.137e-06 | 0.1009679 | 0.3952 | 1.114e-05 | 0.1575988
0.3952 | 7.073e-06 | 0.1000625 | 0.3903 | 1.102e-05 | 0.1559011
0.3902 | 7.015e-06 | 0.09924195 | 0.3853 | 1.091e-05 | 0.1543449
0.3853 | 6.958e-06 | 0.09843556 | 0.3803 | 1.081e-05 | 0.1529302
0.3803 | 6.909e-06 | 0.09774236 | 0.3753 | 1.071e-05 | 0.1515155
0.3752 | 6.86e-06 | 0.09704915 | 0.3701 | 1.061e-05 | 0.1501008
0.3702 | 6.819e-06 | 0.09646912 | 0.3651 | 1.051e-05 | 0.1486861
0.3651 | 6.767e-06 | 0.09573347 | 0.3602 | 1.04e-05 | 0.1471299
0.3602 | 6.722e-06 | 0.09509685 | 0.3552 | 1.03e-05 | 0.1457152
0.3552 | 6.669e-06 | 0.09434705 | 0.3502 | 1.022e-05 | 0.1445834
0.3501 | 6.626e-06 | 0.09373872 | 0.3452 | 1.013e-05 | 0.1433102
0.3452 | 6.59e-06 | 0.09322943 | 0.3402 | 1.006e-05 | 0.1423199
0.3402 | 6.55e-06 | 0.09266354 | 0.3352 | 1.003e-05 | 0.1418955
0.3352 | 6.515e-06 | 0.0921684 | 0.3303 | 9.959e-06 | 0.140891
0.3302 | 6.478e-06 | 0.09164495 | 0.3252 | 9.925e-06 | 0.14041
0.3252 | 6.454e-06 | 0.09130542 | 0.3202 | 9.882e-06 | 0.1398017
0.3202 | 6.424e-06 | 0.09088101 | 0.3152 | 9.868e-06 | 0.1396036
0.3152 | 6.408e-06 | 0.09065466 | 0.3103 | 9.852e-06 | 0.1393773
0.3103 | 6.379e-06 | 0.09024439 | 0.3053 | 9.822e-06 | 0.1389529
0.3052 | 6.367e-06 | 0.09007462 | 0.3003 | 9.802e-06 | 0.1386699
0.3003 | 6.356e-06 | 0.08991901 | 0.2952 | 9.805e-06 | 0.1387124
0.2953 | 6.333e-06 | 0.08959362 | 0.2901 | 9.805e-06 | 0.1387124
0.2902 | 6.328e-06 | 0.08952289 | 0.2853 | 9.845e-06 | 0.1392783
0.2853 | 6.324e-06 | 0.0894663 | 0.2802 | 9.902e-06 | 0.1400846
0.2802 | 6.326e-06 | 0.08949459 | 0.2752 | 9.902e-06 | 0.1400846
0.2753 | 6.339e-06 | 0.08967851 | 0.2702 | 9.935e-06 | 0.1405515
0.2703 | 6.364e-06 | 0.09003218 | 0.2652 | 1.004e-05 | 0.1420369
0.2652 | 6.419e-06 | 0.09081027 | 0.2602 | 1.011e-05 | 0.1430272
0.2601 | 6.465e-06 | 0.09146104 | 0.2552 | 1.022e-05 | 0.1445834
0.2552 | 6.512e-06 | 0.09212595 | 0.2502 | 1.036e-05 | 0.146564
0.2501 | 6.615e-06 | 0.09358311 | 0.2452 | 1.055e-05 | 0.149252
0.2451 | 6.726e-06 | 0.09515344 | 0.2402 | 1.078e-05 | 0.1525058
0.2401 | 6.875e-06 | 0.09726135 | 0.2353 | 1.11e-05 | 0.1570329
0.2352 | 7.081e-06 | 0.1001757 | 0.2302 | 1.153e-05 | 0.1631161
0.2303 | 7.352e-06 | 0.1040095 | 0.2252 | 1.21e-05 | 0.17118
0.2252 | 7.713e-06 | 0.1091166 | 0.2202 | 1.287e-05 | 0.1820733
0.2201 | 8.23e-06 | 0.1164307 | 0.2153 | 1.394e-05 | 0.1972107
0.2152 | 8.939e-06 | 0.126461 | 0.2103 | 1.55e-05 | 0.2192801
0.2102 | 9.975e-06 | 0.1411174 | 0.2052 | 1.784e-05 | 0.2523844
0.2051 | 1.151e-05 | 0.1628332 | 0.2002 | 2.145e-05 | 0.3034554
0.2003 | 1.386e-05 | 0.1960789 | 0.1953 | 2.73e-05 | 0.386216
0.1951 | 1.765e-05 | 0.2496964 | 0.1902 | 3.71e-05 | 0.5248576
0.1902 | 2.398e-05 | 0.3392476 | 0.1852 | 5.408e-05 | 0.7650755
0.1852 | 3.492e-05 | 0.4940169 | 0.1803 | 8.46e-05 | 1.196845
0.1803 | 5.451e-05 | 0.7711588 | 0.1752 | 0.0001094 | 1.547693
0.1752 | 9.062e-05 | 1.282011 | 0.1702 | 0.0002499 | 3.535362
0.1702 | 0.0001594 | 2.255049 | 0.1652 | 0.0004647 | 6.57416
0.1652 | 0.0002932 | 4.147931 | 0.1602 | 0.0009071 | 12.83284
0.1602 | 0.0005615 | 7.9436 | 0.1551 | 0.001859 | 26.29947
0.1551 | 0.001093 | 15.46279 | 0.1501 | 0.003973 | 56.20645
0.1501 | 0.002191 | 30.99631 | 0.1451 | 0.00559 | 79.08232
0.1451 | 0.00399 | 56.44695 | 0.1401 | 0.005551 | 78.53059
0.1401 | 0.0055 | 77.80908 | 0.1351 | 0.005616 | 79.45015
0.1352 | 0.006089 | 86.14173 | 0.1301 | 0.005689 | 80.48289
0.1302 | 0.006431 | 90.98004 | 0.1252 | 0.005733 | 81.10536
0.1251 | 0.006655 | 94.14899 | 0.1202 | 0.005754 | 81.40245
0.1201 | 0.00682 | 96.48326 | 0.1152 | 0.005764 | 81.54392
0.1151 | 0.006923 | 97.94042 | 0.1102 | 0.00579 | 81.91174
0.1102 | 0.006993 | 98.93071 | 0.1052 | 0.005821 | 82.3503
0.1052 | 0.00704 | 99.59563 | 0.1001 | 0.005828 | 82.44933
0.1002 | 0.007079 | 100.1474 | 0.09519 | 0.005827 | 82.43519
0.09519 | 0.007124 | 100.784 | 0.09009 | 0.005823 | 82.3786
0.09029 | 0.007141 | 101.0245 | 0.08518 | 0.005836 | 82.56251
0.08518 | 0.007154 | 101.2084 | 0.08018 | 0.005853 | 82.80301
0.08018 | 0.007163 | 101.3357 | 0.07517 | 0.005859 | 82.88789
0.07527 | 0.007183 | 101.6187 | 0.07017 | 0.005862 | 82.93034
0.07017 | 0.007199 | 101.845 | 0.06516 | 0.005858 | 82.87375
0.06506 | 0.007205 | 101.9299 | 0.06026 | 0.005859 | 82.88789
0.06016 | 0.00721 | 102.0006 | 0.05515 | 0.005867 | 83.00107
0.05505 | 0.007215 | 102.0714 | 0.05015 | 0.005876 | 83.1284
0.05015 | 0.007217 | 102.0997 | 0.04514 | 0.005872 | 83.07181
0.04514 | 0.007233 | 102.326 | 0.04024 | 0.005865 | 82.97278
0.04014 | 0.007241 | 102.4392 | 0.03513 | 0.005879 | 83.17084
0.03513 | 0.007244 | 102.4816 | 0.03023 | 0.005875 | 83.11425
0.03013 | 0.007246 | 102.5099 | 0.02523 | 0.00589 | 83.32645
0.02523 | 0.007253 | 102.609 | 0.02012 | 0.005888 | 83.29816
0.02012 | 0.007254 | 102.6231 | 0.01522 | 0.005889 | 83.31231
0.01522 | 0.007258 | 102.6797 | 0.01021 | 0.005886 | 83.26987
0.01011 | 0.007258 | 102.6797 | 0.005106 | 0.005879 | 83.17084
0.005106 | 0.007261 | 102.7221 | 0.0001016 | 0.005897 | 83.42548
0.0002017 | 0.007255 | 102.6373 | -0.004803 | 0.005897 | 83.42548
-0.004903 | 0.007252 | 102.5948 | -0.009908 | 0.005893 | 83.3689
-0.009808 | 0.007263 | 102.7504 | -0.01481 | 0.005891 | 83.3406
-0.01481 | 0.007268 | 102.8212 | -0.01982 | 0.005897 | 83.42548
-0.01992 | 0.007275 | 102.9202 | -0.02482 | 0.005913 | 83.65184
-0.02492 | 0.007268 | 102.8212 | -0.02993 | 0.005915 | 83.68013
-0.02983 | 0.007275 | 102.9202 | -0.03493 | 0.005918 | 83.72257
-0.03483 | 0.007281 | 103.0051 | -0.03984 | 0.005904 | 83.52451
-0.03984 | 0.007278 | 102.9626 | -0.04494 | 0.005897 | 83.42548
-0.04484 | 0.007283 | 103.0334 | -0.04985 | 0.005893 | 83.3689
-0.04985 | 0.007281 | 103.0051 | -0.05485 | 0.005901 | 83.48207
-0.05495 | 0.007282 | 103.0192 | -0.05985 | 0.0059 | 83.46793
-0.05985 | 0.007278 | 102.9626 | -0.06496 | 0.005896 | 83.41134
-0.06486 | 0.007281 | 103.0051 | -0.06986 | 0.005902 | 83.49622
-0.06996 | 0.007269 | 102.8353 | -0.07487 | 0.005905 | 83.53866
-0.07487 | 0.007271 | 102.8636 | -0.07987 | 0.005894 | 83.38304
-0.07987 | 0.007263 | 102.7504 | -0.08488 | 0.00588 | 83.18498
-0.08488 | 0.007254 | 102.6231 | -0.08988 | 0.00586 | 82.90204
-0.08988 | 0.007245 | 102.4958 | -0.09489 | 0.005852 | 82.78886
-0.09489 | 0.007249 | 102.5524 | -0.09989 | 0.005849 | 82.74642
-0.09989 | 0.007245 | 102.4958 | -0.1048 | 0.005835 | 82.54836
-0.1049 | 0.007229 | 102.2694 | -0.1099 | 0.005805 | 82.12395
-0.1099 | 0.007217 | 102.0997 | -0.1149 | 0.005783 | 81.81271
-0.1149 | 0.007202 | 101.8875 | -0.1199 | 0.005759 | 81.47318
-0.1198 | 0.007178 | 101.5479 | -0.1248 | 0.005733 | 81.10536
-0.1249 | 0.007175 | 101.5055 | -0.1299 | 0.00572 | 80.92145
-0.1299 | 0.007151 | 101.166 | -0.1349 | 0.005681 | 80.36971
-0.1348 | 0.007126 | 100.8123 | -0.1398 | 0.005635 | 79.71894
-0.1398 | 0.007103 | 100.4869 | -0.1448 | 0.005623 | 79.54918
-0.1449 | 0.007074 | 100.0766 | -0.1499 | 0.005598 | 79.1955
-0.1498 | 0.007062 | 99.90686 | -0.1548 | 0.00558 | 78.94085
-0.1548 | 0.007021 | 99.32683 | -0.1598 | 0.005568 | 78.77109
-0.1599 | 0.006991 | 98.90242 | -0.1649 | 0.00551 | 77.95055
-0.1649 | 0.006961 | 98.47801 | -0.17 | 0.005502 | 77.83738
-0.17 | 0.006922 | 97.92627 | -0.175 | 0.005394 | 76.30949
-0.1749 | 0.006893 | 97.516 | -0.18 | 0.005481 | 77.54029
-0.1799 | 0.006871 | 97.20477 | -0.1849 | 0.005517 | 78.04958
-0.1849 | 0.00685 | 96.90768 | -0.1899 | 0.005483 | 77.56858
-0.19 | 0.00682 | 96.48326 | -0.1949 | 0.005409 | 76.5217
-0.195 | 0.006788 | 96.03056 | -0.1999 | 0.005388 | 76.22461
-0.2 | 0.006767 | 95.73347 | -0.2049 | 0.005314 | 75.17772
-0.2049 | 0.006718 | 95.04026 | -0.2099 | 0.005264 | 74.47037
-0.2099 | 0.006677 | 94.46023 | -0.2149 | 0.005198 | 73.53666
-0.2149 | 0.006632 | 93.82361 | -0.2198 | 0.005114 | 72.3483
-0.2199 | 0.006549 | 92.6494 | -0.2249 | 0.005051 | 71.45703
-0.2249 | 0.006547 | 92.6211 | -0.23 | 0.004979 | 70.43844
-0.2299 | 0.006505 | 92.02692 | -0.2349 | 0.004836 | 68.4154
-0.2349 | 0.006414 | 90.73954 | -0.2398 | 0.00475 | 67.19875
-0.2398 | 0.006281 | 88.85797 | -0.245 | 0.00458 | 64.79375
-0.2449 | 0.006095 | 86.22661 | -0.2499 | 0.004457 | 63.05365
-0.2499 | 0.005919 | 83.73672 | -0.2549 | 0.004369 | 61.80871
-0.2548 | 0.005745 | 81.27512 | -0.2599 | 0.004269 | 60.394
-0.2599 | 0.005557 | 78.61547 | -0.2649 | 0.004183 | 59.17734
-0.2649 | 0.005355 | 75.75775 | -0.27 | 0.004199 | 59.4037
-0.27 | 0.00514 | 72.71613 | -0.2749 | 0.004269 | 60.394
-0.2749 | 0.004969 | 70.29697 | -0.2799 | 0.004253 | 60.16764
-0.2799 | 0.004739 | 67.04314 | -0.2849 | 0.004231 | 59.85641
-0.285 | 0.004664 | 65.9821 | -0.2899 | 0.004167 | 58.95099
-0.2899 | 0.004613 | 65.2606 | -0.2949 | 0.003924 | 55.51324
-0.2949 | 0.004551 | 64.38348 | -0.2999 | 0.003722 | 52.65553
-0.3 | 0.004536 | 64.17127 | -0.3049 | 0.003716 | 52.57065
-0.3049 | 0.0043 | 60.83256 | -0.3098 | 0.003593 | 50.83055
-0.31 | 0.004195 | 59.34711 | -0.3149 | 0.003567 | 50.46273
-0.3149 | 0.004137 | 58.52658 | -0.3199 | 0.003498 | 49.48658
-0.3199 | 0.004188 | 59.24808 | -0.3249 | 0.003379 | 47.80307
-0.3249 | 0.004137 | 58.52658 | -0.3299 | 0.003369 | 47.6616
-0.3298 | 0.003949 | 55.86692 | -0.3349 | 0.003237 | 45.79418
-0.335 | 0.003959 | 56.00839 | -0.3399 | 0.003356 | 47.47769
-0.3399 | 0.003839 | 54.31074 | -0.3449 | 0.003291 | 46.55813
-0.3449 | 0.003696 | 52.2877 | -0.3499 | 0.003293 | 46.58642
-0.35 | 0.003578 | 50.61835 | -0.3549 | 0.003279 | 46.38836
-0.3549 | 0.00353 | 49.93928 | -0.3599 | 0.003135 | 44.35118
-0.3599 | 0.003533 | 49.98173 | -0.3649 | 0.003219 | 45.53953
-0.3649 | 0.003382 | 47.84551 | -0.3699 | 0.003211 | 45.42636
-0.3698 | 0.003298 | 46.65716 | -0.3749 | 0.003119 | 44.12482
-0.3749 | 0.003202 | 45.29903 | -0.38 | 0.002999 | 42.42717
-0.38 | 0.003138 | 44.39362 | -0.3849 | 0.002969 | 42.00276
-0.3849 | 0.00302 | 42.72426 | -0.39 | 0.002826 | 39.97972
-0.39 | 0.002969 | 42.00276 | -0.3949 | 0.002786 | 39.41384
-0.3949 | 0.002861 | 40.47487 | -0.3999 | 0.002723 | 38.52257
-0.4 | 0.002789 | 39.45628 | -0.4049 | 0.00267 | 37.77277
-0.405 | 0.002744 | 38.81966 | -0.41 | 0.002557 | 36.17415
-0.4101 | 0.002612 | 36.95224 | -0.4149 | 0.002449 | 34.64626
-0.4149 | 0.0025 | 35.36777 | -0.42 | 0.002374 | 33.58523
-0.4199 | 0.00243 | 34.37747 | -0.425 | 0.002291 | 32.41102
-0.425 | 0.002389 | 33.79744 | -0.4299 | 0.002207 | 31.22266
-0.4299 | 0.00235 | 33.2457 | -0.435 | 0.002101 | 29.72307
-0.4349 | 0.002296 | 32.48176 | -0.4399 | 0.002017 | 28.53471
-0.44 | 0.002196 | 31.06704 | -0.4449 | 0.001933 | 27.34636
-0.4449 | 0.002077 | 29.38354 | -0.4499 | 0.001855 | 26.24288
-0.4499 | 0.001966 | 27.81321 | -0.4549 | 0.001772 | 25.06867
-0.4549 | 0.001934 | 27.3605 | -0.4599 | 0.001698 | 24.02179
-0.4599 | 0.001857 | 26.27118 | -0.4649 | 0.001644 | 23.25784
-0.4649 | 0.001784 | 25.23844 | -0.4699 | 0.001582 | 22.38072
-0.4699 | 0.001698 | 24.02179 | -0.4749 | 0.001516 | 21.44701
-0.4749 | 0.001614 | 22.83343 | -0.4799 | 0.001445 | 20.44257
-0.4799 | 0.001536 | 21.72995 | -0.485 | 0.001382 | 19.5513
-0.485 | 0.001463 | 20.69722 | -0.49 | 0.001311 | 18.54686
-0.49 | 0.001393 | 19.70692 | -0.4949 | 0.001248 | 17.65559
-0.4951 | 0.001324 | 18.73077 | -0.5 | 0.001184 | 16.75017
-0.5 | 0.001257 | 17.78291 | -0.505 | 0.001125 | 15.91549
-0.5049 | 0.00119 | 16.83506 | -0.5099 | 0.001071 | 15.15155
-0.51 | 0.001127 | 15.94379 | -0.5149 | 0.001017 | 14.38761
-0.5149 | 0.001066 | 15.08082 | -0.52 | 0.0009687 | 13.7043
-0.52 | 0.001008 | 14.26028 | -0.5249 | 0.0009162 | 12.96158
-0.525 | 0.0009528 | 13.47936 | -0.5299 | 0.0008664 | 12.25705
-0.53 | 0.0008993 | 12.72249 | -0.5349 | 0.0008186 | 11.58082
-0.5349 | 0.0008481 | 11.99816 | -0.5399 | 0.0007717 | 10.91732
-0.5399 | 0.000799 | 11.30354 | -0.5449 | 0.0007264 | 10.27646
-0.545 | 0.000752 | 10.63862 | -0.5499 | 0.0006844 | 9.682279
-0.55 | 0.0007075 | 10.00908 | -0.5549 | 0.0006447 | 9.120639
-0.555 | 0.0006653 | 9.41207 | -0.5599 | 0.0006056 | 8.567487
-0.56 | 0.000626 | 8.856088 | -0.5649 | 0.000568 | 8.035556
-0.565 | 0.0005863 | 8.294448 | -0.5699 | 0.0005323 | 7.530505
-0.57 | 0.0005505 | 7.787982 | -0.5749 | 0.0004978 | 7.042429
-0.575 | 0.0005149 | 7.284345 | -0.5799 | 0.0004646 | 6.572745
-0.5799 | 0.0004811 | 6.806173 | -0.5848 | 0.0004336 | 6.134185
-0.5849 | 0.0004487 | 6.347806 | -0.5899 | 0.0004046 | 5.723919
-0.5899 | 0.0004179 | 5.912076 | -0.595 | 0.0003766 | 5.3278
-0.595 | 0.0003886 | 5.497565 | -0.6 | 0.0003495 | 4.944414
-0.6 | 0.0003609 | 5.105691 | -0.6051 | 0.0003238 | 4.580833
-0.605 | 0.0003348 | 4.736451 | -0.6099 | 0.0002995 | 4.237058
-0.61 | 0.0003098 | 4.382773 | -0.615 | 0.0002767 | 3.914504
-0.615 | 0.0002873 | 4.064464 | -0.6199 | 0.0002552 | 3.610341
-0.6199 | 0.0002651 | 3.750398 | -0.625 | 0.0002348 | 3.321741
-0.625 | 0.0002442 | 3.454723 | -0.63 | 0.0002156 | 3.050116
-0.63 | 0.0002244 | 3.174611 | -0.635 | 0.0001976 | 2.795468
-0.6351 | 0.0002059 | 2.912889 | -0.6398 | 0.0001808 | 2.557797
-0.6399 | 0.0001885 | 2.666729 | -0.645 | 0.0001649 | 2.332858
-0.645 | 0.0001722 | 2.436132 | -0.6499 | 0.0001502 | 2.124895
-0.65 | 0.0001569 | 2.219681 | -0.655 | 0.0001364 | 1.929665
-0.655 | 0.0001427 | 2.018792 | -0.66 | 0.0001236 | 1.748582
-0.6599 | 0.0001295 | 1.83205 | -0.6649 | 0.0001117 | 1.580232
-0.6649 | 0.0001172 | 1.658041 | -0.6699 | 0.0001005 | 1.421784
-0.6699 | 0.0001057 | 1.495349 | -0.6749 | 9.022e-05 | 1.276352
-0.6749 | 9.496e-05 | 1.343409 | -0.6799 | 8.069e-05 | 1.14153
-0.68 | 8.506e-05 | 1.203353 | -0.6848 | 7.178e-05 | 1.015479
-0.6848 | 7.595e-05 | 1.074473 | -0.6898 | 6.371e-05 | 0.9013121
-0.6898 | 6.742e-05 | 0.9537979 | -0.6947 | 5.627e-05 | 0.7960577
-0.6948 | 5.968e-05 | 0.8442993 | -0.7 | 4.946e-05 | 0.6997159
-0.7 | 5.261e-05 | 0.7442792 | -0.705 | 4.323e-05 | 0.6115794
-0.705 | 4.615e-05 | 0.6528889 | -0.7099 | 3.758e-05 | 0.5316482
-0.7099 | 4.029e-05 | 0.5699869 | -0.7149 | 3.247e-05 | 0.4593565
-0.7149 | 3.498e-05 | 0.4948658 | -0.7199 | 2.788e-05 | 0.3944213
-0.72 | 3.017e-05 | 0.4268182 | -0.7249 | 2.372e-05 | 0.3355694
-0.725 | 2.579e-05 | 0.3648539 | -0.73 | 1.999e-05 | 0.2828006
-0.73 | 2.19e-05 | 0.3098216 | -0.735 | 1.667e-05 | 0.2358323
-0.7349 | 1.843e-05 | 0.2607312 | -0.7399 | 1.372e-05 | 0.1940983
-0.7399 | 1.535e-05 | 0.2171581 | -0.7449 | 1.112e-05 | 0.1573158
-0.745 | 1.257e-05 | 0.1778291 | -0.75 | 8.794e-06 | 0.1244097
-0.7499 | 1.01e-05 | 0.1428858 | -0.755 | 6.748e-06 | 0.09546467
-0.7549 | 7.993e-06 | 0.1130778 | -0.76 | 4.924e-06 | 0.06966035
-0.76 | 6.074e-06 | 0.08592952 | -0.7649 | 3.355e-06 | 0.04746354
-0.7649 | 4.432e-06 | 0.06269997 | -0.7699 | 1.978e-06 | 0.02798298
-0.77 | 2.981e-06 | 0.04217252 | -0.7749 | 7.521e-07 | 0.01064004
-0.7749 | 1.71e-06 | 0.02419155 | -0.7799 | -3.128e-07 | -0.004425215
-0.7799 | 6.159e-07 | 0.008713203 | -0.7849 | -1.093e-06 | -0.01546279
-0.7849 | -3.553e-07 | -0.005026467 | -0.7899 | -2.049e-06 | -0.02898742
-0.7899 | -1.093e-06 | -0.01546279 | -0.7949 | -2.762e-06 | -0.03907431
-0.795 | -1.91e-06 | -0.02702097 | -0.7999 | -3.377e-06 | -0.04777478
-0.7998 | -2.533e-06 | -0.03583462 | -0.8048 | -3.924e-06 | -0.05551324
-0.8049 | -3.066e-06 | -0.04337503 | -0.8099 | -4.403e-06 | -0.06228971
-0.8099 | -3.573e-06 | -0.05054761 | -0.8149 | -4.817e-06 | -0.06814661
-0.815 | -4.023e-06 | -0.05691381 | -0.82 | -5.177e-06 | -0.07323957
-0.82 | -4.402e-06 | -0.06227556 | -0.825 | -5.503e-06 | -0.07785152
-0.825 | -4.75e-06 | -0.06719875 | -0.8299 | -5.781e-06 | -0.08178442
-0.8299 | -5.044e-06 | -0.071358 | -0.8349 | -6.042e-06 | -0.08547681
-0.8349 | -5.264e-06 | -0.07447037 | -0.8399 | -6.279e-06 | -0.08882968
-0.8399 | -5.195e-06 | -0.07349422 | -0.8449 | -6.485e-06 | -0.09174398
-0.845 | -5.453e-06 | -0.07714417 | -0.85 | -6.669e-06 | -0.09434705
-0.85 | -5.656e-06 | -0.08001603 | -0.8549 | -6.854e-06 | -0.09696426
-0.8549 | -5.821e-06 | -0.0823503 | -0.8599 | -7.02e-06 | -0.09931268
-0.8599 | -5.985e-06 | -0.08467043 | -0.865 | -7.185e-06 | -0.101647
-0.8649 | -6.101e-06 | -0.08631149 | -0.8699 | -7.347e-06 | -0.1039388
-0.8699 | -6.245e-06 | -0.08834868 | -0.8749 | -7.483e-06 | -0.1058628
-0.875 | -6.419e-06 | -0.09081027 | -0.8799 | -7.647e-06 | -0.1081829
-0.88 | -6.584e-06 | -0.09314455 | -0.8849 | -7.826e-06 | -0.1107153
-0.8849 | -6.646e-06 | -0.09402167 | -0.8899 | -8.005e-06 | -0.1132476
-0.8899 | -6.969e-06 | -0.09859118 | -0.8949 | -8.191e-06 | -0.1158789
-0.8949 | -7.346e-06 | -0.1039246 | -0.8998 | -8.384e-06 | -0.1186093
-0.8999 | -7.513e-06 | -0.1062872 | -0.9048 | -8.572e-06 | -0.121269
-0.9049 | -7.666e-06 | -0.1084517 | -0.9099 | -8.777e-06 | -0.1241691
-0.9098 | -7.834e-06 | -0.1108284 | -0.915 | -8.983e-06 | -0.1270835
-0.915 | -8.025e-06 | -0.1135305 | -0.9199 | -9.184e-06 | -0.129927
-0.9199 | -8.19e-06 | -0.1158648 | -0.925 | -9.368e-06 | -0.1325301
-0.925 | -8.404e-06 | -0.1188923 | -0.93 | -9.568e-06 | -0.1353595
-0.9299 | -8.604e-06 | -0.1217217 | -0.9349 | -9.755e-06 | -0.138005
-0.9349 | -8.972e-06 | -0.1269278 | -0.94 | -9.949e-06 | -0.1407496
-0.94 | -9.158e-06 | -0.1295592 | -0.9449 | -1.013e-05 | -0.1433102
-0.945 | -9.338e-06 | -0.1321057 | -0.9499 | -1.026e-05 | -0.1451493
-0.9501 | -9.491e-06 | -0.1342702 | -0.9549 | -1.04e-05 | -0.1471299
-0.9549 | -9.621e-06 | -0.1361093 | -0.96 | -1.054e-05 | -0.1491105
-0.9599 | -9.728e-06 | -0.137623 | -0.9649 | -1.065e-05 | -0.1506667
-0.965 | -9.808e-06 | -0.1387548 | -0.97 | -1.073e-05 | -0.1517984
-0.97 | -9.952e-06 | -0.140792 | -0.9749 | -1.082e-05 | -0.1530717
-0.9749 | -1.002e-05 | -0.141754 | -0.9799 | -1.089e-05 | -0.154062
-0.9799 | -1.009e-05 | -0.1427443 | -0.985 | -1.095e-05 | -0.1549108
-0.9849 | -1.016e-05 | -0.1437346 | -0.9899 | -1.104e-05 | -0.1561841
-0.99 | -1.025e-05 | -0.1450078 | -0.9949 | -1.111e-05 | -0.1571743
-0.9949 | -1.032e-05 | -0.1459981 | -0.9999 | -1.116e-05 | -0.1578817
-1 | -1.041e-05 | -0.1472714 | -1.005 | -1.122e-05 | -0.1587305
-1.005 | -1.046e-05 | -0.1479787 | -1.01 | -1.128e-05 | -0.1595794
-1.01 | -1.053e-05 | -0.148969 | -1.015 | -1.134e-05 | -0.1604282
-1.015 | -1.057e-05 | -0.1495349 | -1.02 | -1.141e-05 | -0.1614185
-1.02 | -1.064e-05 | -0.1505252 | -1.025 | -1.147e-05 | -0.1622673
-1.025 | -1.073e-05 | -0.1517984 | -1.03 | -1.15e-05 | -0.1626917
-1.03 | -1.08e-05 | -0.1527887 | -1.035 | -1.155e-05 | -0.1633991
-1.035 | -1.095e-05 | -0.1549108 | -1.04 | -1.161e-05 | -0.1642479
-1.04 | -1.098e-05 | -0.1553352 | -1.045 | -1.177e-05 | -0.1665114
-1.045 | -1.103e-05 | -0.1560426 | -1.05 | -1.179e-05 | -0.1667944
-1.05 | -1.107e-05 | -0.1566085 | -1.055 | -1.184e-05 | -0.1675017
-1.055 | -1.115e-05 | -0.1577402 | -1.06 | -1.189e-05 | -0.1682091
-1.06 | -1.118e-05 | -0.1581646 | -1.065 | -1.198e-05 | -0.1694823
-1.065 | -1.122e-05 | -0.1587305 | -1.07 | -1.206e-05 | -0.1706141
-1.07 | -1.125e-05 | -0.1591549 | -1.075 | -1.209e-05 | -0.1710385
-1.075 | -1.129e-05 | -0.1597208 | -1.08 | -1.214e-05 | -0.1717459
-1.08 | -1.136e-05 | -0.1607111 | -1.085 | -1.216e-05 | -0.1720288
-1.085 | -1.142e-05 | -0.16156 | -1.09 | -1.221e-05 | -0.1727362
-1.09 | -1.151e-05 | -0.1628332 | -1.095 | -1.228e-05 | -0.1737265
-1.095 | -1.154e-05 | -0.1632576 | -1.1 | -1.233e-05 | -0.1744338
-1.1 | -1.162e-05 | -0.1643894 |  |  | 0