## LSV GC 1
1000 | 0.07068583
XY | [19 empty] | 400 | 800 | 1200 | 1600 | 2000 | [13 empty] | mA cm-1
| CURVE (15.01.2021 RDE_GC_1 (1.5 micro_L) scan rate 10 mV (4 wt.% loading ratio 20_Au 80_Ni)400_3.DTA) |  | CURVE (15.01.2021 RDE_GC_1 (1.5 micro_L) scan rate 10 mV (4 wt.% loading ratio 20_Au 80_Ni)800_2.DTA) |  | CURVE (15.01.2021 RDE_GC_1 (1.5 micro_L) scan rate 10 mV (4 wt.% loading ratio 20_Au 80_Ni)1200_2.DTA) |  | CURVE (15.01.2021 RDE_GC_1 (1.5 micro_L) scan rate 10 mV (4 wt.% loading ratio 20_Au 80_Ni)1600_2.DTA) |  | CURVE (15.01.2021 RDE_GC_1 (1.5 micro_L) scan rate 10 mV (4 wt.% loading ratio 20_Au 80_Ni)2000_1.DTA) | [9 empty] | E1 -0.40 | 1.025948 | 1.027504 | 1.013074 | 0.9661059 | 0.8901359 | [10 empty] | limiting current at 0.25 V |  |  | 400 | 800 | 1200 | 1600 | 2000
-1.1 | -7.247e-06 | -0.1025241 | -9.325e-06 | -0.1319218 | -1.104e-05 | -0.1561841 | -1.162e-05 | -0.1643894 | -1.126e-05 | -0.1592964 | [8 empty] | E2 -0.35 | 1.81083 | 1.83205 | 1.816488 | 1.771218 | 1.669359 |  |  |  | rpm | f(rpm/60) | ω (2πf) | ω^1/2 | 1/(ω^1/2) |  |  | mA cm-2 | A cm-2 | E7 -0.10 | 9.297478 | 10.0982 | 10.63721 | 11.18753 | 11.71663
-1.095 | -6.871e-06 | -0.09720477 | -8.6e-06 | -0.1216651 | -1.033e-05 | -0.1461396 | -1.098e-05 | -0.1553352 | -1.084e-05 | -0.1533546 | [8 empty] | E3 -0.30 | 2.973722 | 3.047287 | 3.076996 | 3.068507 | 3.000601 |  |  |  | 400 | 6.666667 | 41.8879 | 6.472086 | 0.1545097 |  | 400 |  | 0.01005293 | E8 -0.05 | 10.05293 | 10.9923 | 11.71239 | 12.37164 | 13.01958
-1.09 | -6.598e-06 | -0.09334261 | -8.282e-06 | -0.1171663 | -1.005e-05 | -0.1421784 | -1.067e-05 | -0.1509496 | -1.073e-05 | -0.1517984 | [8 empty] | E4 -0.25 | 4.545465 | 4.727963 | 4.853872 | 4.955731 | 4.992514 |  |  |  | 800 | 13.33333 | 83.7758 | 9.152912 | 0.1092548 |  | 800 |  | 0.01117904 | E9 0.00 | 10.25948 | 11.36579 | 12.11134 | 12.92904 | 13.58971
-1.085 | -6.227e-06 | -0.08809403 | -7.932e-06 | -0.1122148 | -9.704e-06 | -0.1372835 | -1.036e-05 | -0.146564 | -1.023e-05 | -0.1447249 | [8 empty] | E5 -0.20 | 6.344977 | 6.691581 | 6.941985 | 7.176827 | 7.383375 |  |  |  | 1200 | 20 | 125.6637 | 11.20998 | 0.08920621 |  | 1200 |  | 0.01199675 | E10 0.05 | 10.00483 | 11.17904 | 11.99675 | 12.77201 | 13.51049
-1.08 | -5.942e-06 | -0.0840621 | -7.645e-06 | -0.1081546 | -9.487e-06 | -0.1342136 | -1.009e-05 | -0.1427443 | -9.91e-06 | -0.1401978 | [8 empty] | E6 -0.15 | 8.029897 | 8.594367 | 8.986242 | 9.380946 | 9.75443 |  |  |  | 1600 | 26.66667 | 167.5516 | 12.94417 | 0.07725484 |  | 1600 |  | 0.01277201 | E11 0.10 | 9.345578 | 10.42217 | 11.19461 | 11.94016 | 12.67156
-1.075 | -5.699e-06 | -0.08062436 | -7.379e-06 | -0.1043915 | -9.116e-06 | -0.128965 | -9.682e-06 | -0.1369723 | -9.761e-06 | -0.1380899 | [8 empty] | E7 -0.10 | 9.297478 | 10.0982 | 10.63721 | 11.18753 | 11.71663 |  |  |  | 2000 | 33.33333 | 209.4395 | 14.47203 | 0.06909883 |  | 2000 |  | 0.01351049
-1.07 | -5.446e-06 | -0.07704514 | -7.123e-06 | -0.1007698 | -8.841e-06 | -0.1250746 | -9.494e-06 | -0.1343126 | -9.563e-06 | -0.1352888 | [8 empty] | E8 -0.05 | 10.05293 | 10.9923 | 11.71239 | 12.37164 | 13.01958 | [13 empty] | 10.00483 | 10.9923 | 11.71239 | 12.37164 | 13.01958
-1.065 | -5.24e-06 | -0.07413084 | -6.933e-06 | -0.09808189 | -8.619e-06 | -0.1219339 | -9.34e-06 | -0.132134 | -9.328e-06 | -0.1319642 | [8 empty] | E9 0.00 | 10.25948 | 11.36579 | 12.11134 | 12.92904 | 13.58971
-1.06 | -5.119e-06 | -0.07241904 | -6.742e-06 | -0.09537979 | -8.446e-06 | -0.1194865 | -9.254e-06 | -0.1309173 | -9.056e-06 | -0.1281162 | [8 empty] | E10 0.05 | 10.00483 | 11.17904 | 11.99675 | 12.77201 | 13.51049 | [14 empty] | A cm-1
-1.055 | -4.951e-06 | -0.07004232 | -6.617e-06 | -0.0936114 | -8.249e-06 | -0.1166995 | -8.907e-06 | -0.1260083 | -8.994e-06 | -0.1272391 | [8 empty] | E11 0.10 | 9.345578 | 10.42217 | 11.19461 | 11.94016 | 12.67156 | [13 empty] | 400 | 800 | 1200 | 1600 | 2000
-1.05 | -4.809e-06 | -0.06803343 | -6.448e-06 | -0.09122054 | -8.129e-06 | -0.1150018 | -8.862e-06 | -0.1253717 | -8.921e-06 | -0.1262063 | [8 empty] | E12 0.15 | 7.854473 | 8.600026 | 9.134786 | 9.629935 | 10.16894 | [12 empty] | E7 -0.10 | 0.009297478 | 0.0100982 | 0.01063721 | 0.01118753 | 0.01171663
-1.045 | -4.654e-06 | -0.06584063 | -6.293e-06 | -0.08902774 | -7.919e-06 | -0.1120309 | -8.698e-06 | -0.1230515 | -8.741e-06 | -0.1236599 | [8 empty] | E13 0.20 | 5.728163 | 6.178041 | 6.482204 | 6.729778 | 6.936326 | [12 empty] | E8 -0.05 | 0.01005293 | 0.0109923 | 0.01171239 | 0.01237164 | 0.01301958
-1.04 | -4.544e-06 | -0.06428445 | -6.212e-06 | -0.08788182 | -7.895e-06 | -0.1116914 | -8.594e-06 | -0.1215802 | -8.629e-06 | -0.1220754 | [8 empty] | E14 0.25 | 3.238273 | 3.357108 | 3.39672 | 3.398135 | 3.262323 | [12 empty] | E9 0.00 | 0.01025948 | 0.01136579 | 0.01211134 | 0.01292904 | 0.01358971
-1.035 | -4.441e-06 | -0.0628273 | -6.052e-06 | -0.08561829 | -7.801e-06 | -0.1103616 | -8.536e-06 | -0.1207597 | -8.588e-06 | -0.1214953 | [8 empty] | E15 0.30 | 2.052745 | 2.065477 | 2.028695 | 1.959374 | 1.742923 | [12 empty] | E10 0.05 | 0.01000483 | 0.01117904 | 0.01199675 | 0.01277201 | 0.01351049
-1.03 | -4.334e-06 | -0.06131356 | -5.963e-06 | -0.08435919 | -7.692e-06 | -0.1088195 | -8.304e-06 | -0.1174776 | -8.512e-06 | -0.1204202 | [26 empty] | E11 0.10 | 0.009345578 | 0.01042217 | 0.01119461 | 0.01194016 | 0.01267156
-1.025 | -4.231e-06 | -0.05985641 | -5.864e-06 | -0.08295863 | -7.577e-06 | -0.1071926 | -8.15e-06 | -0.1152989 | -8.429e-06 | -0.119246
-1.02 | -4.121e-06 | -0.05830022 | -5.781e-06 | -0.08178442 | -7.434e-06 | -0.1051696 | -8.096e-06 | -0.114535 | -8.287e-06 | -0.1172371 | [6 empty] | mA Cm-2 | [20 empty] | 0.01005293 | 0.01117904 | 0.01199675 | 0.01277201 | 0.01351049
-1.015 | -4.067e-06 | -0.05753628 | -5.686e-06 | -0.08044045 | -7.315e-06 | -0.1034861 | -8.104e-06 | -0.1146481 | -8.293e-06 | -0.117322 |  |  |  |  | E1 -0.40 | E2 -0.35 | E3 -0.30 | E4 -0.25 | E5 -0.20 | E6 -0.15 | E7 -0.10 | E8 -0.05 | E9 0.00 | E10 0.05 | E11 0.10 | E12 0.15 | E13 0.20 | E14 0.25 | E15 0.30
-1.01 | -3.964e-06 | -0.05607913 | -5.624e-06 | -0.07956332 | -7.397e-06 | -0.1046461 | -8.083e-06 | -0.1143511 | -8.174e-06 | -0.1156384 |  |  |  | 400 | 1.025948 | 1.81083 | 2.973722 | 4.545465 | 6.344977 | 8.029897 | 9.297478 | 10.05293 | 10.25948 | 10.00483 | 9.345578 | 7.854473 | 5.728163 | 3.238273 | 2.052745
-1.005 | -3.896e-06 | -0.05511713 | -5.507e-06 | -0.07790811 | -7.253e-06 | -0.102609 | -7.9e-06 | -0.1117621 | -8.212e-06 | -0.116176 |  |  |  | 800 | 1.027504 | 1.83205 | 3.047287 | 4.727963 | 6.691581 | 8.594367 | 10.0982 | 10.9923 | 11.36579 | 11.17904 | 10.42217 | 8.600026 | 6.178041 | 3.357108 | 2.065477
-1 | -3.819e-06 | -0.0540278 | -5.43e-06 | -0.07681879 | -7.104e-06 | -0.100501 | -7.855e-06 | -0.1111255 | -8.02e-06 | -0.1134598 |  |  |  | 1200 | 1.013074 | 1.816488 | 3.076996 | 4.853872 | 6.941985 | 8.986242 | 10.63721 | 11.71239 | 12.11134 | 11.99675 | 11.19461 | 9.134786 | 6.482204 | 3.39672 | 2.028695
-0.9951 | -3.764e-06 | -0.05324971 | -5.352e-06 | -0.07571531 | -6.992e-06 | -0.09891657 | -7.734e-06 | -0.1094137 | -7.943e-06 | -0.1123705 |  |  |  | 1600 | 0.9661059 | 1.771218 | 3.068507 | 4.955731 | 7.176827 | 9.380946 | 11.18753 | 12.37164 | 12.92904 | 12.77201 | 11.94016 | 9.629935 | 6.729778 | 3.398135 | 1.959374
-0.9901 | -3.679e-06 | -0.0520472 | -5.263e-06 | -0.07445622 | -6.882e-06 | -0.09736038 | -7.669e-06 | -0.1084942 | -7.887e-06 | -0.1115782 |  |  |  | 2000 | 0.8901359 | 1.669359 | 3.000601 | 4.992514 | 7.383375 | 9.75443 | 11.71663 | 13.01958 | 13.58971 | 13.51049 | 12.67156 | 10.16894 | 6.936326 | 3.262323 | 1.742923
-0.9851 | -3.609e-06 | -0.05105691 | -5.221e-06 | -0.07386204 | -6.796e-06 | -0.09614373 | -7.653e-06 | -0.1082678 | -7.718e-06 | -0.1091874
-0.9801 | -3.54e-06 | -0.05008076 | -5.158e-06 | -0.07297077 | -6.716e-06 | -0.09501196 | -7.439e-06 | -0.1052403 | -7.873e-06 | -0.1113802 | [6 empty] | 1000
-0.9751 | -3.493e-06 | -0.04941584 | -5.093e-06 | -0.07205121 | -6.666e-06 | -0.09430461 | -7.452e-06 | -0.1054242 | -7.724e-06 | -0.1092722 | [6 empty] | A cm-2
-0.9701 | -3.45e-06 | -0.04880752 | -4.991e-06 | -0.07060821 | -6.567e-06 | -0.09290405 | -7.302e-06 | -0.1033022 | -7.875e-06 | -0.1114085 |  |  |  | 400 | 0.001025948 | 0.00181083 | 0.002973722 | 0.004545465 | 0.006344977 | 0.008029897 | 0.009297478 | 0.01005293 | 0.01025948 | 0.01000483 | 0.009345578 | 0.007854473 | 0.005728163 | 0.003238273 | 0.002052745
-0.965 | -3.389e-06 | -0.04794454 | -4.944e-06 | -0.06994329 | -6.48e-06 | -0.09167325 | -7.321e-06 | -0.103571 | -7.677e-06 | -0.1086073 |  |  |  | 800 | 0.001027504 | 0.00183205 | 0.003047287 | 0.004727963 | 0.006691581 | 0.008594367 | 0.0100982 | 0.0109923 | 0.01136579 | 0.01117904 | 0.01042217 | 0.008600026 | 0.006178041 | 0.003357108 | 0.002065477
-0.96 | -3.323e-06 | -0.04701083 | -4.877e-06 | -0.06899544 | -6.429e-06 | -0.09095174 | -7.328e-06 | -0.10367 | -7.665e-06 | -0.1084376 |  |  |  | 1200 | 0.001013074 | 0.001816488 | 0.003076996 | 0.004853872 | 0.006941985 | 0.008986242 | 0.01063721 | 0.01171239 | 0.01211134 | 0.01199675 | 0.01119461 | 0.009134786 | 0.006482204 | 0.00339672 | 0.002028695
-0.955 | -3.277e-06 | -0.04636007 | -4.854e-06 | -0.06867005 | -6.412e-06 | -0.09071124 | -7.232e-06 | -0.1023119 | -7.465e-06 | -0.1056081 |  |  |  | 1600 | 0.0009661059 | 0.001771218 | 0.003068507 | 0.004955731 | 0.007176827 | 0.009380946 | 0.01118753 | 0.01237164 | 0.01292904 | 0.01277201 | 0.01194016 | 0.009629935 | 0.006729778 | 0.003398135 | 0.001959374
-0.95 | -3.215e-06 | -0.04548295 | -4.786e-06 | -0.06770805 | -6.426e-06 | -0.0909093 | -7.162e-06 | -0.1013216 | -7.346e-06 | -0.1039246 |  |  |  | 2000 | 0.0008901359 | 0.001669359 | 0.003000601 | 0.004992514 | 0.007383375 | 0.00975443 | 0.01171663 | 0.01301958 | 0.01358971 | 0.01351049 | 0.01267156 | 0.01016894 | 0.006936326 | 0.003262323 | 0.001742923
-0.945 | -3.165e-06 | -0.04477559 | -4.712e-06 | -0.06666116 | -6.326e-06 | -0.08949459 | -7e-06 | -0.09902974 | -7.325e-06 | -0.1036276
-0.94 | -3.124e-06 | -0.04419556 | -4.564e-06 | -0.06456739 | -6.329e-06 | -0.08953703 | -6.928e-06 | -0.09801115 | -7.305e-06 | -0.1033446 | [7 empty] | 1/j
-0.9351 | -3.054e-06 | -0.04320526 | -4.62e-06 | -0.06535963 | -6.106e-06 | -0.08638223 | -7.013e-06 | -0.09921365 | -7.225e-06 | -0.1022128 |  |  |  |  | E1 -0.40 | E2 -0.35 | E3 -0.30 | E4 -0.25 | E5 -0.20 | E6 -0.15 | E7 -0.10 | E8 -0.05 | E9 0.00 | E10 0.05 | E11 0.10 | E12 0.15 | E13 0.20 | E14 0.25 | E15 0.30
-0.9301 | -2.996e-06 | -0.04238473 | -4.554e-06 | -0.06442592 | -6.066e-06 | -0.08581635 | -6.911e-06 | -0.09777065 | -7.192e-06 | -0.101746 |  |  |  | 400 | 974.7081 | 552.2331 | 336.2789 | 219.9995 | 157.605 | 124.5346 | 107.556 | 99.47345 | 97.47081 | 99.95169 | 107.0025 | 127.316 | 174.576 | 308.8066 | 487.1525
-0.925 | -2.945e-06 | -0.04166323 | -4.488e-06 | -0.06349221 | -5.908e-06 | -0.0835811 | -6.823e-06 | -0.0965257 | -7.062e-06 | -0.09990686 |  |  |  | 800 | 973.2319 | 545.8366 | 328.1608 | 211.5076 | 149.4415 | 116.3553 | 99.02751 | 90.97276 | 87.98336 | 89.45309 | 95.94928 | 116.2787 | 161.8636 | 297.8754 | 484.1496
-0.92 | -2.906e-06 | -0.04111149 | -4.392e-06 | -0.06213409 | -5.839e-06 | -0.08260495 | -6.695e-06 | -0.09471488 | -7.038e-06 | -0.09956733 |  |  |  | 1200 | 987.0945 | 550.5127 | 324.9923 | 206.0211 | 144.051 | 111.2812 | 94.00962 | 85.37968 | 82.56726 | 83.35594 | 89.32874 | 109.4716 | 154.2685 | 294.4016 | 492.9277
-0.915 | -2.843e-06 | -0.04022022 | -4.333e-06 | -0.06129941 | -5.785e-06 | -0.08184101 | -6.733e-06 | -0.09525247 | -6.994e-06 | -0.09894486 |  |  |  | 1600 | 1035.083 | 564.5833 | 325.8914 | 201.7866 | 139.3373 | 106.5991 | 89.38522 | 80.83 | 77.34526 | 78.29623 | 83.75099 | 103.8429 | 148.5933 | 294.2791 | 510.367
-0.9101 | -2.786e-06 | -0.03941384 | -4.264e-06 | -0.06032326 | -5.783e-06 | -0.08181271 | -6.733e-06 | -0.09525247 | -6.853e-06 | -0.09695012 |  |  |  | 2000 | 1123.424 | 599.0325 | 333.2665 | 200.2999 | 135.4394 | 102.5175 | 85.34875 | 76.80738 | 73.58509 | 74.01658 | 78.91686 | 98.33867 | 144.1685 | 306.5301 | 573.7487
-0.9051 | -2.763e-06 | -0.03908845 | -4.303e-06 | -0.060875 | -5.69e-06 | -0.08049703 | -6.608e-06 | -0.09348408 | -7.037e-06 | -0.09955319
-0.9001 | -2.709e-06 | -0.03832451 | -4.239e-06 | -0.05996958 | -5.704e-06 | -0.08069509 | -6.615e-06 | -0.09358311 | -6.783e-06 | -0.09595982 | [21 empty] | 0.62
-0.895 | -2.675e-06 | -0.03784351 | -4.151e-06 | -0.05872464 | -5.541e-06 | -0.07838911 | -6.41e-06 | -0.09068295 | -6.804e-06 | -0.09625691 | rpm | f(rpm/60) | ω (2πf) | ω^1/2 | 1/(ω^1/2) | [15 empty] | D | 1.8e-05 | cm^2 s^-1
-0.8901 | -2.624e-06 | -0.03712201 | -4.109e-06 | -0.05813046 | -5.497e-06 | -0.07776664 | -6.614e-06 | -0.09356896 | -6.724e-06 | -0.09512514 | 400 | 6.666667 | 41.8879 | 6.472086 | 0.1545097 | [15 empty] | v | 0.0126 | cm^2 s^-1
-0.8851 | -2.578e-06 | -0.03647124 | -4.049e-06 | -0.05728163 | -5.423e-06 | -0.07671976 | -6.315e-06 | -0.08933897 | -6.648e-06 | -0.09404996 | 800 | 13.33333 | 83.7758 | 9.152912 | 0.1092548 |  |  | >>>>>>>> | 1.768e-05 | <<<< | [10 empty] | F | 96485 | C mol^-1
-0.8801 | -2.531e-06 | -0.03580633 | -3.952e-06 | -0.05590936 | -5.371e-06 | -0.07598411 | -6.167e-06 | -0.0872452 | -6.551e-06 | -0.09267769 | 1200 | 20 | 125.6637 | 11.20998 | 0.08920621 | [15 empty] | Cb | 3e-06 | mol cm-3
-0.8751 | -2.464e-06 | -0.03485847 | -3.918e-06 | -0.05542836 | -5.291e-06 | -0.07485234 | -6.258e-06 | -0.08853259 | -6.488e-06 | -0.09178642 | 1600 | 26.66667 | 167.5516 | 12.94417 | 0.07725484 | [15 empty] | A | 0.0706 | cm^2
-0.87 | -2.431e-06 | -0.03439161 | -3.875e-06 | -0.05482004 | -5.196e-06 | -0.07350836 | -6.118e-06 | -0.08655199 | -6.291e-06 | -0.08899944 | 2000 | 33.33333 | 209.4395 | 14.47203 | 0.06909883 | [15 empty] | n= | 8
-0.8651 | -2.408e-06 | -0.03406623 | -3.834e-06 | -0.05424 | -5.142e-06 | -0.07274442 | -6.01e-06 | -0.08502411 | -5.866e-06 | -0.08298692 | [20 empty] | slope= | 0.0004
-0.8601 | -2.35e-06 | -0.0332457 | -3.735e-06 | -0.05283944 | -5.101e-06 | -0.07216439 | -5.931e-06 | -0.08390649 | -5.824e-06 | -0.08239275 | [6 empty] | from slope | from intersept
-0.855 | -2.301e-06 | -0.03255249 | -3.673e-06 | -0.05196232 | -5.024e-06 | -0.07107506 | -5.909e-06 | -0.08359525 | -5.777e-06 | -0.08172783 |  | equation |  | slope | intersept |  | n | k | [13 empty] | 1.558076e-06
-0.8501 | -2.253e-06 | -0.03187343 | -3.638e-06 | -0.05146717 | -5.016e-06 | -0.07096188 | -5.967e-06 | -0.08441578 | -5.693e-06 | -0.08053947 | E1 -0.40 | [5 empty] | #DIV/0! | #DIV/0!
-0.8451 | -2.189e-06 | -0.03096802 | -3.613e-06 | -0.05111349 | -4.938e-06 | -0.06985841 | -5.878e-06 | -0.08315669 | -5.665e-06 | -0.08014336 | E2 -0.35 | [5 empty] | #DIV/0! | #DIV/0!
-0.8401 | -2.166e-06 | -0.03064263 | -3.545e-06 | -0.05015149 | -4.86e-06 | -0.06875494 | -5.742e-06 | -0.08123268 | -5.604e-06 | -0.07928038 | E3 -0.30 | y = 79.993x + 321.73 |  | 79.993 | 321.73 |  | 49.51258 | 0.0002168762
-0.8351 | -2.132e-06 | -0.03016163 | -3.488e-06 | -0.04934511 | -4.774e-06 | -0.06753828 | -5.754e-06 | -0.08140245 | -5.54e-06 | -0.07837497 | E4 -0.25 | y = 234.01x + 184.55 |  | 234.01 | 184.55 |  | 16.92517 | 0.001106042
-0.8301 | -2.077e-06 | -0.02938354 | -3.422e-06 | -0.0484114 | -4.741e-06 | -0.06707143 | -5.605e-06 | -0.07929453 | -5.522e-06 | -0.07812032 | E5 -0.20 | y = 250.3x + 120.18 |  | 250.3 | 120.18 |  | 15.82365 | 0.001816687
-0.8251 | -2.016e-06 | -0.02852057 | -3.387e-06 | -0.04791625 | -4.637e-06 | -0.06560013 | -5.491e-06 | -0.07768176 | -5.461e-06 | -0.07725735 | E6 -0.15 | y = 246.98x + 87.593 |  | 246.98 | 87.593 |  | 16.03636 | 0.002459483
-0.8201 | -1.966e-06 | -0.02781321 | -3.351e-06 | -0.04740695 | -4.589e-06 | -0.06492107 | -5.383e-06 | -0.07615387 | -4.242e-06 | -0.06001202 | E7 -0.10 | y = 249.35x + 70.164 |  | 249.35 | 70.164 |  | 15.88394 | 0.003099891
-0.8151 | -1.933e-06 | -0.02734636 | -3.273e-06 | -0.04630348 | -4.586e-06 | -0.06487863 | -5.358e-06 | -0.07580019 | -3.57e-06 | -0.05050517 | E8 -0.05 | y = 256x + 61.127 |  | 256 | 61.127 |  | 15.47133 | 0.003653073
-0.8101 | -1.881e-06 | -0.02661071 | -3.239e-06 | -0.04582248 | -4.535e-06 | -0.06415713 | -5.318e-06 | -0.07523431 | -3.466e-06 | -0.04903387 | E9 0.00 | y = 271.15x + 56.712 |  | 271.15 | 56.712 |  | 14.60689 | 0.00417048
-0.8051 | -1.851e-06 | -0.02618629 | -3.164e-06 | -0.04476144 | -4.419e-06 | -0.06251606 | -5.313e-06 | -0.07516357 | -3.425e-06 | -0.04845384 | E10 0.05 | y = 294.01x + 55.653 |  | 294.01 | 55.653 |  | 13.47117 | 0.004608133
-0.8001 | -1.791e-06 | -0.02533747 | -3.102e-06 | -0.04388432 | -4.347e-06 | -0.06149747 | -5.215e-06 | -0.07377716 | -3.705e-06 | -0.05241503 | E11 0.10 | y = 317.37x + 59.295 |  | 317.37 | 59.295 |  | 12.47963 | 0.004668735
-0.7951 | -1.745e-06 | -0.0246867 | -3.1e-06 | -0.04385603 | -4.263e-06 | -0.06030911 | -5.13e-06 | -0.07257465 | -3.814e-06 | -0.05395706 | E12 0.15 | [5 empty] | #DIV/0! | #DIV/0!
-0.7901 | -1.71e-06 | -0.02419155 | -2.99e-06 | -0.04229985 | -4.25e-06 | -0.0601252 | -5.061e-06 | -0.0715985 | -3.847e-06 | -0.05442392 | E13 0.20 | [5 empty] | #DIV/0! | #DIV/0!
-0.7851 | -1.658e-06 | -0.0234559 | -2.948e-06 | -0.04170567 | -4.159e-06 | -0.05883781 | -4.893e-06 | -0.06922179 | -3.863e-06 | -0.05465027 | E14 0.25 | [5 empty] | #DIV/0! | #DIV/0!
-0.7801 | -1.624e-06 | -0.0229749 | -2.881e-06 | -0.04075781 | -4.097e-06 | -0.05796069 | -4.778e-06 | -0.06759487 | -3.841e-06 | -0.05433903 | E15 0.30 | [5 empty] | #DIV/0! | #DIV/0!
-0.7751 | -1.56e-06 | -0.02206949 | -2.874e-06 | -0.04065878 | -4.011e-06 | -0.05674404 | -4.673e-06 | -0.06610943 | -3.843e-06 | -0.05436733
-0.7701 | -1.518e-06 | -0.02147531 | -2.777e-06 | -0.03928651 | -3.982e-06 | -0.05633378 | -4.596e-06 | -0.0650201 | -3.875e-06 | -0.05482004
-0.7651 | -1.462e-06 | -0.02068307 | -2.78e-06 | -0.03932895 | -3.783e-06 | -0.0535185 | -4.521e-06 | -0.06395907 | -3.819e-06 | -0.0540278
-0.7601 | -1.424e-06 | -0.02014548 | -2.677e-06 | -0.0378718 | -3.468e-06 | -0.04906216 | -4.456e-06 | -0.0630395 | -3.782e-06 | -0.05350436
-0.7551 | -1.376e-06 | -0.01946642 | -2.606e-06 | -0.03686736 | -3.381e-06 | -0.04783137 | -4.408e-06 | -0.06236044 | -3.768e-06 | -0.0533063
-0.7501 | -1.318e-06 | -0.01864589 | -2.532e-06 | -0.03582047 | -3.276e-06 | -0.04634592 | -4.329e-06 | -0.06124282 | -3.721e-06 | -0.05264138
-0.7451 | -1.243e-06 | -0.01758485 | -2.448e-06 | -0.03463212 | -3.154e-06 | -0.04461997 | -4.249e-06 | -0.06011105 | -3.684e-06 | -0.05211794
-0.7401 | -1.181e-06 | -0.01670773 | -2.365e-06 | -0.03345791 | -3.087e-06 | -0.04367212 | -4.124e-06 | -0.05834267 | -3.702e-06 | -0.05237259
-0.7351 | -1.111e-06 | -0.01571743 | -2.283e-06 | -0.03229784 | -3.016e-06 | -0.04266767 | -4.011e-06 | -0.05674404 | -3.615e-06 | -0.05114179
-0.7301 | -1.04e-06 | -0.01471299 | -2.206e-06 | -0.03120852 | -2.879e-06 | -0.04072952 | -3.897e-06 | -0.05513127 | -3.504e-06 | -0.04957146
-0.7251 | -9.524e-07 | -0.0134737 | -2.116e-06 | -0.02993528 | -2.813e-06 | -0.03979581 | -3.773e-06 | -0.05337703 | -3.401e-06 | -0.04811431
-0.7201 | -8.677e-07 | -0.01227544 | -2.005e-06 | -0.02836495 | -2.664e-06 | -0.03768789 | -3.694e-06 | -0.05225941 | -3.341e-06 | -0.04726548
-0.7151 | -7.619e-07 | -0.01077868 | -1.896e-06 | -0.02682291 | -2.566e-06 | -0.03630147 | -3.529e-06 | -0.04992514 | -3.183e-06 | -0.04503024
-0.7101 | -6.693e-07 | -0.009468658 | -1.772e-06 | -0.02506867 | -2.46e-06 | -0.03480188 | -3.446e-06 | -0.04875093 | -3.085e-06 | -0.04364382
-0.7051 | -5.596e-07 | -0.007916721 | -1.693e-06 | -0.02395105 | -2.315e-06 | -0.03275055 | -3.297e-06 | -0.04664301 | -3.023e-06 | -0.0427667
-0.7001 | -4.55e-07 | -0.006436933 | -1.541e-06 | -0.02180069 | -2.182e-06 | -0.03086899 | -3.189e-06 | -0.04511512 | -2.867e-06 | -0.04055975
-0.6951 | -3.317e-07 | -0.004692595 | -1.399e-06 | -0.0197918 | -2.077e-06 | -0.02938354 | -3.025e-06 | -0.042795 | -2.782e-06 | -0.03935725
-0.6901 | -2.026e-07 | -0.002866204 | -1.25e-06 | -0.01768388 | -1.918e-06 | -0.02713415 | -2.861e-06 | -0.04047487 | -2.698e-06 | -0.03816889
-0.6851 | -6.129e-08 | -0.0008670761 | -1.133e-06 | -0.01602867 | -1.757e-06 | -0.02485647 | -2.697e-06 | -0.03815475 | -2.457e-06 | -0.03475944
-0.6801 | 9.052e-08 | 0.001280596 | -9.985e-07 | -0.01412589 | -1.545e-06 | -0.02185728 | -2.522e-06 | -0.035679 | -2.305e-06 | -0.03260908
-0.6751 | 2.615e-07 | 0.003699468 | -7.916e-07 | -0.01119885 | -1.366e-06 | -0.01932495 | -2.295e-06 | -0.03246761 | -2.127e-06 | -0.03009089
-0.6701 | 4.15e-07 | 0.005871049 | -5.873e-07 | -0.008308595 | -1.184e-06 | -0.01675017 | -2.094e-06 | -0.02962404 | -2.037e-06 | -0.02881766
-0.6651 | 6.145e-07 | 0.008693397 | -3.792e-07 | -0.005364583 | -9.916e-07 | -0.01402827 | -1.895e-06 | -0.02680877 | -1.756e-06 | -0.02484232
-0.6601 | 8.005e-07 | 0.01132476 | -1.843e-07 | -0.002607312 | -7.636e-07 | -0.01080273 | -1.653e-06 | -0.02338517 | -1.59e-06 | -0.0224939
-0.6551 | 1.005e-06 | 0.01421784 | 4.477e-08 | 0.0006333659 | -5.442e-07 | -0.007698855 | -1.492e-06 | -0.02110748 | -1.393e-06 | -0.01970692
-0.6501 | 1.224e-06 | 0.01731606 | 2.728e-07 | 0.003859331 | -3.109e-07 | -0.004398335 | -1.205e-06 | -0.01704726 | -1.148e-06 | -0.01624088
-0.6451 | 1.462e-06 | 0.02068307 | 5.229e-07 | 0.007397522 | -5.362e-08 | -0.0007585678 | -9.377e-07 | -0.01326574 | -9.162e-07 | -0.01296158
-0.6401 | 1.702e-06 | 0.02407837 | 7.883e-07 | 0.01115216 | 2.129e-07 | 0.003011919 | 3e-07 | 0.004244132 | -6.785e-07 | -0.009598811
-0.6351 | 1.967e-06 | 0.02782736 | 1.09e-06 | 0.01542035 | 4.968e-07 | 0.007028282 | 1.088e-06 | 0.01539205 | -3.919e-07 | -0.005544251
-0.6301 | 2.251e-06 | 0.03184514 | 1.349e-06 | 0.01908445 | 7.915e-07 | 0.01119743 | 1.385e-06 | 0.01959374 | -1.363e-07 | -0.001928251
-0.6251 | 2.533e-06 | 0.03583462 | 1.676e-06 | 0.02371055 | 1.122e-06 | 0.01587305 | 1.655e-06 | 0.02341346 | 1.498e-07 | 0.002119236
-0.6201 | 2.852e-06 | 0.04034755 | 2.013e-06 | 0.02847812 | 1.454e-06 | 0.02056989 | 1.772e-06 | 0.02506867 | 4.516e-07 | 0.006388833
-0.6151 | 3.2e-06 | 0.04527074 | 2.378e-06 | 0.03364182 | 1.792e-06 | 0.02535161 | 2.035e-06 | 0.02878936 | 1.094e-06 | 0.01547693
-0.6101 | 3.532e-06 | 0.04996758 | 2.726e-06 | 0.03856501 | 2.163e-06 | 0.03060019 | 2.361e-06 | 0.03340132 | 1.603e-06 | 0.02267781
-0.6051 | 3.922e-06 | 0.05548495 | 3.122e-06 | 0.04416727 | 2.563e-06 | 0.03625903 | 2.702e-06 | 0.03822548 | 2.001e-06 | 0.02830836
-0.6 | 4.322e-06 | 0.06114379 | 3.552e-06 | 0.05025052 | 2.993e-06 | 0.04234229 | 3.082e-06 | 0.04360138 | 2.373e-06 | 0.03357108
-0.5951 | 4.753e-06 | 0.0672412 | 3.974e-06 | 0.0562206 | 3.431e-06 | 0.04853872 | 3.457e-06 | 0.04890655 | 2.775e-06 | 0.03925822
-0.5901 | 5.217e-06 | 0.07380545 | 4.449e-06 | 0.06294047 | 3.91e-06 | 0.05531518 | 3.872e-06 | 0.05477759 | 3.204e-06 | 0.04532733
-0.585 | 5.693e-06 | 0.08053947 | 4.965e-06 | 0.07024038 | 4.413e-06 | 0.06243118 | 4.328e-06 | 0.06122867 | 3.641e-06 | 0.05150961
-0.5801 | 6.214e-06 | 0.08791012 | 5.481e-06 | 0.07754029 | 4.934e-06 | 0.06980182 | 4.738e-06 | 0.06702899 | 4.095e-06 | 0.0579324
-0.5751 | 6.769e-06 | 0.09576176 | 6.05e-06 | 0.08558999 | 5.503e-06 | 0.07785152 | 5.306e-06 | 0.07506454 | 4.587e-06 | 0.06489278
-0.5701 | 7.351e-06 | 0.1039954 | 6.654e-06 | 0.09413484 | 6.085e-06 | 0.08608514 | 5.844e-06 | 0.08267569 | 5.109e-06 | 0.07227756
-0.5651 | 7.966e-06 | 0.1126958 | 7.293e-06 | 0.1031748 | 6.744e-06 | 0.09540808 | 6.438e-06 | 0.09107907 | 5.67e-06 | 0.08021409
-0.56 | 8.631e-06 | 0.1221037 | 7.955e-06 | 0.1125402 | 7.423e-06 | 0.105014 | 7.06e-06 | 0.09987857 | 6.238e-06 | 0.08824965
-0.5551 | 9.333e-06 | 0.1320349 | 8.673e-06 | 0.1226979 | 8.135e-06 | 0.1150867 | 7.729e-06 | 0.109343 | 6.86e-06 | 0.09704915
-0.55 | 1.01e-05 | 0.1428858 | 9.464e-06 | 0.1338882 | 8.89e-06 | 0.1257678 | 8.395e-06 | 0.118765 | 7.502e-06 | 0.1061316
-0.545 | 1.089e-05 | 0.154062 | 1.028e-05 | 0.1454323 | 9.691e-06 | 0.1370996 | 9.162e-06 | 0.1296158 | 8.179e-06 | 0.1157092
-0.54 | 1.173e-05 | 0.1659456 | 1.112e-05 | 0.1573158 | 1.053e-05 | 0.148969 | 9.951e-06 | 0.1407779 | 9.349e-06 | 0.1322613
-0.535 | 1.261e-05 | 0.178395 | 1.201e-05 | 0.1699067 | 1.141e-05 | 0.1614185 | 1.077e-05 | 0.1523643 | 1.013e-05 | 0.1433102
-0.53 | 1.356e-05 | 0.1918348 | 1.298e-05 | 0.1836294 | 1.237e-05 | 0.1749997 | 1.165e-05 | 0.1648138 | 1.091e-05 | 0.1543449
-0.525 | 1.455e-05 | 0.2058404 | 1.399e-05 | 0.197918 | 1.336e-05 | 0.1890053 | 1.258e-05 | 0.1779706 | 1.173e-05 | 0.1659456
-0.52 | 1.562e-05 | 0.2209778 | 1.504e-05 | 0.2127725 | 1.443e-05 | 0.2041427 | 1.358e-05 | 0.1921177 | 1.246e-05 | 0.1762729
-0.515 | 1.675e-05 | 0.236964 | 1.621e-05 | 0.2293246 | 1.554e-05 | 0.219846 | 1.458e-05 | 0.2062648 | 1.337e-05 | 0.1891468
-0.51 | 1.794e-05 | 0.2537991 | 1.739e-05 | 0.2460182 | 1.673e-05 | 0.2366811 | 1.57e-05 | 0.2221096 | 1.435e-05 | 0.203011
-0.505 | 1.919e-05 | 0.271483 | 1.866e-05 | 0.263985 | 1.796e-05 | 0.254082 | 1.686e-05 | 0.2385202 | 1.538e-05 | 0.2175825
-0.5001 | 2.051e-05 | 0.2901571 | 2e-05 | 0.2829421 | 1.929e-05 | 0.2728977 | 1.811e-05 | 0.2562041 | 1.649e-05 | 0.2332858
-0.495 | 2.194e-05 | 0.3103875 | 2.142e-05 | 0.303031 | 2.067e-05 | 0.2924207 | 1.939e-05 | 0.2743124 | 1.767e-05 | 0.2499794
-0.4901 | 2.343e-05 | 0.3314667 | 2.292e-05 | 0.3242517 | 2.216e-05 | 0.3134999 | 2.079e-05 | 0.2941183 | 1.892e-05 | 0.2676632
-0.485 | 2.5e-05 | 0.3536777 | 2.45e-05 | 0.3466041 | 2.373e-05 | 0.3357108 | 2.23e-05 | 0.3154805 | 2.024e-05 | 0.2863374
-0.48 | 2.668e-05 | 0.3774448 | 2.62e-05 | 0.3706542 | 2.539e-05 | 0.359195 | 2.386e-05 | 0.33755 | 2.166e-05 | 0.3064263
-0.475 | 2.846e-05 | 0.4026266 | 2.799e-05 | 0.3959775 | 2.716e-05 | 0.3842354 | 2.553e-05 | 0.3611756 | 2.317e-05 | 0.3277884
-0.47 | 3.034e-05 | 0.4292232 | 2.989e-05 | 0.422857 | 2.905e-05 | 0.4109734 | 2.731e-05 | 0.3863575 | 2.48e-05 | 0.3508482
-0.465 | 3.235e-05 | 0.4576589 | 3.192e-05 | 0.4515756 | 3.105e-05 | 0.4392676 | 2.92e-05 | 0.4130955 | 2.652e-05 | 0.3751813
-0.46 | 3.447e-05 | 0.4876507 | 3.405e-05 | 0.481709 | 3.318e-05 | 0.469401 | 3.124e-05 | 0.4419556 | 2.837e-05 | 0.4013534
-0.455 | 3.672e-05 | 0.5194817 | 3.632e-05 | 0.5138229 | 3.541e-05 | 0.500949 | 3.337e-05 | 0.4720889 | 3.033e-05 | 0.4290817
-0.45 | 3.913e-05 | 0.5535763 | 3.875e-05 | 0.5482004 | 3.782e-05 | 0.5350436 | 3.565e-05 | 0.5043443 | 3.242e-05 | 0.4586492
-0.445 | 4.166e-05 | 0.5893684 | 4.132e-05 | 0.5845584 | 4.038e-05 | 0.5712601 | 3.808e-05 | 0.5387218 | 3.467e-05 | 0.4904802
-0.44 | 4.435e-05 | 0.6274242 | 4.405e-05 | 0.62318 | 4.307e-05 | 0.6093159 | 4.069e-05 | 0.5756457 | 3.704e-05 | 0.5240088
-0.435 | 4.721e-05 | 0.6678849 | 4.694e-05 | 0.6640652 | 4.595e-05 | 0.6500595 | 4.346e-05 | 0.6148332 | 3.961e-05 | 0.5603669
-0.43 | 5.026e-05 | 0.7110336 | 5.001e-05 | 0.7074968 | 4.902e-05 | 0.6934911 | 4.641e-05 | 0.6565672 | 4.234e-05 | 0.5989885
-0.425 | 5.347e-05 | 0.7564458 | 5.328e-05 | 0.7537578 | 5.227e-05 | 0.7394692 | 4.957e-05 | 0.701272 | 4.527e-05 | 0.6404395
-0.42 | 5.689e-05 | 0.8048289 | 5.673e-05 | 0.8025653 | 5.571e-05 | 0.7881353 | 5.289e-05 | 0.7482404 | 4.838e-05 | 0.684437
-0.415 | 6.048e-05 | 0.855617 | 6.039e-05 | 0.8543437 | 5.936e-05 | 0.8397722 | 5.641e-05 | 0.7980383 | 5.167e-05 | 0.730981
-0.41 | 6.429e-05 | 0.9095174 | 6.426e-05 | 0.909093 | 6.323e-05 | 0.8945215 | 6.015e-05 | 0.8509484 | 5.518e-05 | 0.7806373
-0.405 | 6.829e-05 | 0.9661059 | 6.833e-05 | 0.9666718 | 6.729e-05 | 0.9519588 | 6.41e-05 | 0.9068295 | 5.891e-05 | 0.833406
-0.4 | 7.252e-05 | 1.025948 | 7.263e-05 | 1.027504 | 7.161e-05 | 1.013074 | 6.829e-05 | 0.9661059 | 6.292e-05 | 0.8901359
-0.395 | 7.7e-05 | 1.089327 | 7.717e-05 | 1.091732 | 7.616e-05 | 1.077444 | 7.273e-05 | 1.028919 | 6.713e-05 | 0.9496952
-0.39 | 8.169e-05 | 1.155677 | 8.195e-05 | 1.159355 | 8.094e-05 | 1.145067 | 7.736e-05 | 1.09442 | 7.157e-05 | 1.012508
-0.385 | 8.659e-05 | 1.224998 | 8.694e-05 | 1.229949 | 8.597e-05 | 1.216227 | 8.234e-05 | 1.164873 | 7.626e-05 | 1.078858
-0.38 | 9.173e-05 | 1.297714 | 9.221e-05 | 1.304505 | 9.142e-05 | 1.293328 | 8.756e-05 | 1.238721 | 8.123e-05 | 1.149169
-0.375 | 9.733e-05 | 1.376938 | 9.795e-05 | 1.385709 | 9.688e-05 | 1.370572 | 9.304e-05 | 1.316247 | 8.652e-05 | 1.224008
-0.37 | 0.0001029 | 1.455737 | 0.0001037 | 1.467055 | 0.0001025 | 1.450078 | 9.906e-05 | 1.401412 | 9.21e-05 | 1.302948
-0.365 | 0.0001088 | 1.539205 | 0.0001097 | 1.551938 | 0.0001084 | 1.533546 | 0.0001051 | 1.486861 | 9.825e-05 | 1.389953
-0.36 | 0.000115 | 1.626917 | 0.000116 | 1.641064 | 0.0001147 | 1.622673 | 0.0001115 | 1.577402 | 0.0001045 | 1.478373
-0.355 | 0.0001214 | 1.717459 | 0.0001226 | 1.734435 | 0.0001214 | 1.717459 | 0.0001182 | 1.672188 | 0.000111 | 1.570329
-0.35 | 0.000128 | 1.81083 | 0.0001295 | 1.83205 | 0.0001284 | 1.816488 | 0.0001252 | 1.771218 | 0.000118 | 1.669359
-0.345 | 0.000135 | 1.909859 | 0.0001367 | 1.933909 | 0.0001357 | 1.919762 | 0.0001326 | 1.875906 | 0.0001254 | 1.774047
-0.34 | 0.0001422 | 2.011718 | 0.0001441 | 2.038598 | 0.0001434 | 2.028695 | 0.0001404 | 1.986254 | 0.0001332 | 1.884395
-0.335 | 0.0001497 | 2.117822 | 0.0001519 | 2.148945 | 0.0001514 | 2.141872 | 0.0001485 | 2.100845 | 0.0001414 | 2.000401
-0.33 | 0.0001574 | 2.226754 | 0.00016 | 2.263537 | 0.0001597 | 2.259293 | 0.0001571 | 2.22251 | 0.0001501 | 2.123481
-0.325 | 0.0001654 | 2.339931 | 0.0001683 | 2.380958 | 0.0001684 | 2.382373 | 0.000166 | 2.34842 | 0.0001592 | 2.252219
-0.32 | 0.0001738 | 2.458767 | 0.0001771 | 2.505452 | 0.0001774 | 2.509697 | 0.0001753 | 2.479988 | 0.0001688 | 2.388032
-0.315 | 0.0001824 | 2.580432 | 0.0001862 | 2.634191 | 0.0001869 | 2.644094 | 0.0001851 | 2.618629 | 0.0001789 | 2.530917
-0.31 | 0.0001914 | 2.707756 | 0.0001956 | 2.767174 | 0.0001967 | 2.782736 | 0.0001953 | 2.76293 | 0.0001895 | 2.680877
-0.305 | 0.0002006 | 2.837909 | 0.0002053 | 2.904401 | 0.0002069 | 2.927036 | 0.0002059 | 2.912889 | 0.0002005 | 2.836495
-0.3 | 0.0002102 | 2.973722 | 0.0002154 | 3.047287 | 0.0002175 | 3.076996 | 0.0002169 | 3.068507 | 0.0002121 | 3.000601
-0.295 | 0.00022 | 3.112363 | 0.0002258 | 3.194417 | 0.0002284 | 3.231199 | 0.0002284 | 3.231199 | 0.0002242 | 3.171781
-0.29 | 0.0002302 | 3.256664 | 0.0002366 | 3.347205 | 0.0002398 | 3.392476 | 0.0002403 | 3.39955 | 0.0002368 | 3.350035
-0.285 | 0.0002406 | 3.403794 | 0.0002477 | 3.504238 | 0.0002516 | 3.559412 | 0.0002527 | 3.574974 | 0.0002499 | 3.535362
-0.28 | 0.0002514 | 3.556582 | 0.0002592 | 3.66693 | 0.0002637 | 3.730592 | 0.0002655 | 3.756057 | 0.0002634 | 3.726348
-0.275 | 0.0002625 | 3.713615 | 0.0002709 | 3.832451 | 0.0002762 | 3.907431 | 0.0002788 | 3.944213 | 0.0002774 | 3.924407
-0.27 | 0.0002738 | 3.873478 | 0.0002831 | 4.005046 | 0.000289 | 4.088514 | 0.0002926 | 4.139443 | 0.0002913 | 4.121052
-0.265 | 0.0002854 | 4.037584 | 0.0002955 | 4.18047 | 0.0003021 | 4.273841 | 0.0003067 | 4.338917 | 0.0003058 | 4.326185
-0.26 | 0.0002971 | 4.203105 | 0.0003082 | 4.360138 | 0.0003155 | 4.463412 | 0.000321 | 4.541221 | 0.0003212 | 4.54405
-0.255 | 0.0003091 | 4.37287 | 0.000321 | 4.541221 | 0.0003291 | 4.655813 | 0.0003355 | 4.746354 | 0.0003369 | 4.76616
-0.25 | 0.0003213 | 4.545465 | 0.0003342 | 4.727963 | 0.0003431 | 4.853872 | 0.0003503 | 4.955731 | 0.0003529 | 4.992514
-0.245 | 0.0003337 | 4.720889 | 0.0003475 | 4.916119 | 0.0003573 | 5.054761 | 0.0003652 | 5.166523 | 0.0003691 | 5.221697
-0.24 | 0.0003462 | 4.897728 | 0.000361 | 5.107105 | 0.0003716 | 5.257065 | 0.0003802 | 5.37873 | 0.0003855 | 5.453709
-0.235 | 0.0003588 | 5.075982 | 0.0003747 | 5.300921 | 0.0003861 | 5.462198 | 0.0003959 | 5.600839 | 0.0004021 | 5.688551
-0.23 | 0.0003716 | 5.257065 | 0.0003885 | 5.496151 | 0.0004008 | 5.67016 | 0.0004118 | 5.825778 | 0.0004189 | 5.926223
-0.225 | 0.0003844 | 5.438148 | 0.0004024 | 5.692795 | 0.0004155 | 5.878123 | 0.0004265 | 6.033741 | 0.0004358 | 6.165309
-0.22 | 0.0003972 | 5.619231 | 0.0004164 | 5.890855 | 0.0004305 | 6.090329 | 0.0004425 | 6.260094 | 0.0004529 | 6.407224
-0.215 | 0.00041 | 5.800313 | 0.0004305 | 6.090329 | 0.0004455 | 6.302536 | 0.0004586 | 6.487863 | 0.00047 | 6.64914
-0.21 | 0.0004228 | 5.981396 | 0.0004446 | 6.289803 | 0.0004605 | 6.514742 | 0.0004748 | 6.717046 | 0.0004872 | 6.89247
-0.205 | 0.0004357 | 6.163894 | 0.0004588 | 6.490692 | 0.0004756 | 6.728364 | 0.0004911 | 6.947644 | 0.0005045 | 7.137215
-0.2 | 0.0004485 | 6.344977 | 0.000473 | 6.691581 | 0.0004907 | 6.941985 | 0.0005073 | 7.176827 | 0.0005219 | 7.383375
-0.195 | 0.0004612 | 6.524645 | 0.0004872 | 6.89247 | 0.0005057 | 7.154192 | 0.0005234 | 7.404595 | 0.0005392 | 7.62812
-0.19 | 0.0004739 | 6.704314 | 0.0005011 | 7.089115 | 0.0005206 | 7.364983 | 0.0005395 | 7.632364 | 0.0005564 | 7.87145
-0.185 | 0.0004863 | 6.879738 | 0.000515 | 7.28576 | 0.0005353 | 7.572946 | 0.0005555 | 7.858717 | 0.0005737 | 8.116195
-0.18 | 0.0004986 | 7.053747 | 0.0005288 | 7.48099 | 0.0005503 | 7.785152 | 0.0005714 | 8.083656 | 0.0005907 | 8.356696
-0.175 | 0.0005107 | 7.224927 | 0.0005421 | 7.669146 | 0.0005649 | 7.9917 | 0.0005871 | 8.305766 | 0.0006076 | 8.595782
-0.17 | 0.0005225 | 7.391863 | 0.0005558 | 7.862962 | 0.0005794 | 8.196833 | 0.0006029 | 8.52929 | 0.0006244 | 8.833453
-0.165 | 0.0005343 | 7.558799 | 0.000569 | 8.049703 | 0.0005935 | 8.396307 | 0.0006183 | 8.747156 | 0.0006411 | 9.06971
-0.16 | 0.000546 | 7.72432 | 0.0005822 | 8.236445 | 0.0006075 | 8.594367 | 0.0006336 | 8.963606 | 0.0006574 | 9.300308
-0.155 | 0.0005571 | 7.881353 | 0.0005951 | 8.418943 | 0.0006216 | 8.793841 | 0.0006484 | 9.172984 | 0.0006737 | 9.530905
-0.15 | 0.0005676 | 8.029897 | 0.0006075 | 8.594367 | 0.0006352 | 8.986242 | 0.0006631 | 9.380946 | 0.0006895 | 9.75443
-0.145 | 0.0005782 | 8.179857 | 0.0006193 | 8.761303 | 0.0006484 | 9.172984 | 0.0006773 | 9.581835 | 0.0007038 | 9.956733
-0.14 | 0.0005886 | 8.326987 | 0.0006307 | 8.92258 | 0.0006616 | 9.359725 | 0.0006915 | 9.782724 | 0.0007195 | 10.17884
-0.135 | 0.0005985 | 8.467043 | 0.0006426 | 9.09093 | 0.0006739 | 9.533735 | 0.0007053 | 9.977954 | 0.0007346 | 10.39246
-0.13 | 0.000608 | 8.60144 | 0.0006541 | 9.253622 | 0.0006861 | 9.706329 | 0.0007186 | 10.16611 | 0.0007493 | 10.60043
-0.125 | 0.0006171 | 8.730179 | 0.0006649 | 9.406411 | 0.0006982 | 9.877509 | 0.0007317 | 10.35144 | 0.0007637 | 10.80414
-0.12 | 0.0006259 | 8.854674 | 0.0006754 | 9.554955 | 0.0007097 | 10.0402 | 0.0007442 | 10.52828 | 0.0007773 | 10.99655
-0.115 | 0.0006345 | 8.976339 | 0.0006851 | 9.692182 | 0.0007208 | 10.19723 | 0.0007566 | 10.7037 | 0.0007907 | 11.18612
-0.11 | 0.0006425 | 9.089516 | 0.000695 | 9.832239 | 0.0007315 | 10.34861 | 0.0007684 | 10.87064 | 0.0008037 | 11.37003
-0.105 | 0.0006501 | 9.197034 | 0.000705 | 9.97371 | 0.0007417 | 10.49291 | 0.0007797 | 11.0305 | 0.0008162 | 11.54687
-0.1 | 0.0006572 | 9.297478 | 0.0007138 | 10.0982 | 0.0007519 | 10.63721 | 0.0007908 | 11.18753 | 0.0008282 | 11.71663
-0.09503 | 0.000664 | 9.393678 | 0.0007223 | 10.21845 | 0.0007611 | 10.76736 | 0.0008013 | 11.33608 | 0.0008397 | 11.87932
-0.09003 | 0.0006708 | 9.489879 | 0.0007307 | 10.33729 | 0.0007699 | 10.89186 | 0.0008089 | 11.44359 | 0.0008508 | 12.03636
-0.08502 | 0.0006774 | 9.58325 | 0.0007368 | 10.42359 | 0.000779 | 11.0206 | 0.0008186 | 11.58082 | 0.0008614 | 12.18632
-0.08003 | 0.0006833 | 9.666718 | 0.0007421 | 10.49857 | 0.0007871 | 11.13519 | 0.0008281 | 11.71522 | 0.0008714 | 12.32779
-0.07503 | 0.0006884 | 9.738868 | 0.000749 | 10.59618 | 0.0007952 | 11.24978 | 0.0008368 | 11.8383 | 0.0008806 | 12.45794
-0.07003 | 0.0006929 | 9.80253 | 0.0007552 | 10.68389 | 0.0008024 | 11.35164 | 0.0008456 | 11.96279 | 0.0008902 | 12.59375
-0.06503 | 0.0006976 | 9.869021 | 0.0007612 | 10.76878 | 0.0008093 | 11.44925 | 0.0008534 | 12.07314 | 0.0008968 | 12.68712
-0.06003 | 0.0007022 | 9.934098 | 0.0007668 | 10.848 | 0.0008158 | 11.54121 | 0.0008608 | 12.17783 | 0.0009049 | 12.80172
-0.05503 | 0.000707 | 10.002 | 0.0007721 | 10.92298 | 0.000822 | 11.62892 | 0.0008683 | 12.28393 | 0.0009128 | 12.91348
-0.05003 | 0.0007106 | 10.05293 | 0.000777 | 10.9923 | 0.0008279 | 11.71239 | 0.0008745 | 12.37164 | 0.0009203 | 13.01958
-0.04504 | 0.0007137 | 10.09679 | 0.0007815 | 11.05596 | 0.0008329 | 11.78312 | 0.0008803 | 12.4537 | 0.0009268 | 13.11154
-0.04004 | 0.0007162 | 10.13216 | 0.000786 | 11.11963 | 0.0008385 | 11.86235 | 0.0008858 | 12.53151 | 0.0009334 | 13.20491
-0.03503 | 0.0007181 | 10.15904 | 0.0007898 | 11.17338 | 0.0008383 | 11.85952 | 0.0008907 | 12.60083 | 0.0009393 | 13.28838
-0.03003 | 0.0007201 | 10.18733 | 0.0007931 | 11.22007 | 0.0008411 | 11.89913 | 0.0008973 | 12.6942 | 0.0009445 | 13.36194
-0.02503 | 0.0007221 | 10.21563 | 0.0007959 | 11.25968 | 0.0008441 | 11.94157 | 0.0009009 | 12.74513 | 0.0009491 | 13.42702
-0.02004 | 0.0007238 | 10.23968 | 0.0007986 | 11.29788 | 0.0008474 | 11.98826 | 0.0009045 | 12.79606 | 0.000953 | 13.48219
-0.01504 | 0.0007248 | 10.25382 | 0.0008006 | 11.32617 | 0.0008501 | 12.02645 | 0.0009078 | 12.84274 | 0.0009566 | 13.53312
-0.01003 | 0.0007255 | 10.26373 | 0.000802 | 11.34598 | 0.0008524 | 12.05899 | 0.0009105 | 12.88094 | 0.0009603 | 13.58547
-0.005036 | 0.0007256 | 10.26514 | 0.000803 | 11.36013 | 0.0008546 | 12.09012 | 0.0009124 | 12.90782 | 0.0009619 | 13.6081
-3.886e-05 | 0.0007252 | 10.25948 | 0.0008034 | 11.36579 | 0.0008561 | 12.11134 | 0.0009139 | 12.92904 | 0.0009606 | 13.58971
0.004952 | 0.0007241 | 10.24392 | 0.0008038 | 11.37144 | 0.000857 | 12.12407 | 0.0009154 | 12.95026 | 0.0009633 | 13.62791
0.00995 | 0.0007229 | 10.22694 | 0.0008042 | 11.3771 | 0.0008577 | 12.13397 | 0.0009162 | 12.96158 | 0.0009646 | 13.6463
0.01495 | 0.0007218 | 10.21138 | 0.0008039 | 11.37286 | 0.0008578 | 12.13539 | 0.0009169 | 12.97148 | 0.0009664 | 13.67176
0.01995 | 0.0007205 | 10.19299 | 0.0008035 | 11.3672 | 0.0008582 | 12.14105 | 0.0009171 | 12.97431 | 0.0009661 | 13.66752
0.02495 | 0.0007199 | 10.1845 | 0.0008027 | 11.35588 | 0.0008571 | 12.12548 | 0.0009126 | 12.91065 | 0.0009661 | 13.66752
0.02994 | 0.0007187 | 10.16753 | 0.0008008 | 11.329 | 0.000856 | 12.10992 | 0.0009093 | 12.86396 | 0.000966 | 13.6661
0.03496 | 0.0007161 | 10.13074 | 0.0007991 | 11.30495 | 0.0008549 | 12.09436 | 0.0009081 | 12.84699 | 0.0009645 | 13.64488
0.03997 | 0.0007131 | 10.0883 | 0.0007969 | 11.27383 | 0.0008529 | 12.06607 | 0.000907 | 12.83143 | 0.000963 | 13.62366
0.04497 | 0.0007102 | 10.04727 | 0.000794 | 11.2328 | 0.0008501 | 12.02645 | 0.0009047 | 12.79889 | 0.0009612 | 13.5982
0.04997 | 0.0007072 | 10.00483 | 0.0007902 | 11.17904 | 0.000848 | 11.99675 | 0.0009028 | 12.77201 | 0.000955 | 13.51049
0.05497 | 0.0007036 | 9.953904 | 0.000787 | 11.13377 | 0.0008449 | 11.95289 | 0.0008998 | 12.72957 | 0.0009526 | 13.47653
0.05996 | 0.0006999 | 9.90156 | 0.0007842 | 11.09416 | 0.000841 | 11.89772 | 0.000896 | 12.67581 | 0.0009501 | 13.44117
0.06497 | 0.0006965 | 9.853459 | 0.0007801 | 11.03616 | 0.0008373 | 11.84537 | 0.0008922 | 12.62205 | 0.0009468 | 13.39448
0.06997 | 0.0006928 | 9.801115 | 0.0007759 | 10.97674 | 0.0008322 | 11.77322 | 0.0008875 | 12.55556 | 0.0009422 | 13.3294
0.07497 | 0.0006885 | 9.740283 | 0.0007711 | 10.90883 | 0.0008273 | 11.7039 | 0.0008818 | 12.47492 | 0.0009365 | 13.24876
0.07996 | 0.000684 | 9.676621 | 0.0007654 | 10.82819 | 0.0008212 | 11.6176 | 0.0008761 | 12.39428 | 0.0009303 | 13.16105
0.08495 | 0.0006791 | 9.6073 | 0.0007598 | 10.74897 | 0.0008153 | 11.53414 | 0.0008698 | 12.30515 | 0.0009197 | 13.01109
0.08996 | 0.0006738 | 9.53232 | 0.0007533 | 10.65701 | 0.0008081 | 11.43228 | 0.0008623 | 12.19905 | 0.000912 | 12.90216
0.09496 | 0.0006678 | 9.447437 | 0.0007455 | 10.54667 | 0.0008005 | 11.32476 | 0.0008536 | 12.07597 | 0.000904 | 12.78898
0.09996 | 0.0006606 | 9.345578 | 0.0007367 | 10.42217 | 0.0007913 | 11.19461 | 0.000844 | 11.94016 | 0.0008957 | 12.67156
0.105 | 0.0006538 | 9.249378 | 0.0007284 | 10.30475 | 0.0007817 | 11.05879 | 0.0008296 | 11.73644 | 0.000884 | 12.50604
0.1099 | 0.0006461 | 9.140445 | 0.0007184 | 10.16328 | 0.0007707 | 10.90317 | 0.0008173 | 11.56243 | 0.0008717 | 12.33203
0.1149 | 0.0006369 | 9.010292 | 0.0007068 | 9.999175 | 0.0007581 | 10.72492 | 0.0008043 | 11.37852 | 0.0008569 | 12.12266
0.1199 | 0.0006265 | 8.863162 | 0.0006947 | 9.827995 | 0.0007426 | 10.50564 | 0.0007888 | 11.15924 | 0.0008407 | 11.89347
0.1249 | 0.0006156 | 8.708958 | 0.000682 | 9.648326 | 0.0007264 | 10.27646 | 0.0007729 | 10.9343 | 0.0008229 | 11.64165
0.1299 | 0.0006044 | 8.550511 | 0.0006677 | 9.446023 | 0.0007123 | 10.07698 | 0.0007556 | 10.68955 | 0.0008033 | 11.36437
0.1349 | 0.0005926 | 8.383575 | 0.0006533 | 9.242304 | 0.0006966 | 9.854874 | 0.000738 | 10.44056 | 0.0007815 | 11.05596
0.1399 | 0.0005806 | 8.21381 | 0.0006381 | 9.027268 | 0.0006801 | 9.621447 | 0.0007193 | 10.17601 | 0.0007614 | 10.77161
0.1449 | 0.0005682 | 8.038386 | 0.0006231 | 8.815062 | 0.000663 | 9.379531 | 0.0007003 | 9.907218 | 0.0007404 | 10.47452
0.1499 | 0.0005552 | 7.854473 | 0.0006079 | 8.600026 | 0.0006457 | 9.134786 | 0.0006807 | 9.629935 | 0.0007188 | 10.16894
0.1549 | 0.0005414 | 7.659243 | 0.0005923 | 8.379331 | 0.0006282 | 8.887212 | 0.0006611 | 9.352652 | 0.0006969 | 9.859118
0.1599 | 0.0005276 | 7.464013 | 0.0005766 | 8.157221 | 0.0006104 | 8.635394 | 0.0006414 | 9.073954 | 0.0006749 | 9.547882
0.1649 | 0.0005139 | 7.270198 | 0.0005607 | 7.932282 | 0.0005925 | 8.38216 | 0.0006217 | 8.795256 | 0.0006529 | 9.236646
0.1699 | 0.0005003 | 7.077797 | 0.0005442 | 7.698855 | 0.0005749 | 8.133171 | 0.000602 | 8.516558 | 0.0006309 | 8.925409
0.1749 | 0.0004863 | 6.879738 | 0.000528 | 7.469672 | 0.0005569 | 7.878523 | 0.0005813 | 8.223713 | 0.0006085 | 8.608514
0.1799 | 0.0004713 | 6.667531 | 0.0005111 | 7.230586 | 0.0005385 | 7.618217 | 0.0005613 | 7.940771 | 0.0005863 | 8.294448
0.1849 | 0.0004558 | 6.448251 | 0.0004933 | 6.978767 | 0.0005197 | 7.352251 | 0.0005413 | 7.657829 | 0.0005634 | 7.97048
0.1899 | 0.0004394 | 6.216238 | 0.0004756 | 6.728364 | 0.0005 | 7.073553 | 0.0005203 | 7.360739 | 0.0005399 | 7.638023
0.1949 | 0.0004225 | 5.977152 | 0.0004569 | 6.463813 | 0.0004795 | 6.783537 | 0.0004985 | 7.052332 | 0.0005156 | 7.294248
0.1999 | 0.0004049 | 5.728163 | 0.0004367 | 6.178041 | 0.0004582 | 6.482204 | 0.0004757 | 6.729778 | 0.0004903 | 6.936326
0.2049 | 0.0003866 | 5.469271 | 0.0004164 | 5.890855 | 0.0004359 | 6.166724 | 0.0004522 | 6.397321 | 0.0004639 | 6.562842
0.2099 | 0.0003676 | 5.200476 | 0.0003957 | 5.59801 | 0.0004127 | 5.838511 | 0.0004274 | 6.046473 | 0.0004367 | 6.178041
0.2149 | 0.0003484 | 4.928852 | 0.0003741 | 5.292432 | 0.0003892 | 5.506054 | 0.000402 | 5.687137 | 0.0004086 | 5.780508
0.2199 | 0.0003292 | 4.657227 | 0.0003518 | 4.976952 | 0.0003653 | 5.167938 | 0.0003761 | 5.320727 | 0.0003801 | 5.377315
0.2249 | 0.0003102 | 4.388432 | 0.0003303 | 4.672789 | 0.0003416 | 4.832651 | 0.0003506 | 4.959975 | 0.0003519 | 4.978367
0.2299 | 0.000292 | 4.130955 | 0.0003093 | 4.3757 | 0.0003184 | 4.504439 | 0.0003259 | 4.610542 | 0.0003244 | 4.589321
0.2349 | 0.0002747 | 3.88621 | 0.0002895 | 4.095587 | 0.0002967 | 4.197446 | 0.0003019 | 4.271011 | 0.0002982 | 4.218667
0.2399 | 0.0002583 | 3.654197 | 0.0002704 | 3.825377 | 0.0002761 | 3.906016 | 0.0002796 | 3.955531 | 0.0002736 | 3.870648
0.2449 | 0.000243 | 3.437747 | 0.0002533 | 3.583462 | 0.0002571 | 3.637221 | 0.000259 | 3.6641 | 0.000251 | 3.550924
0.2499 | 0.0002289 | 3.238273 | 0.0002373 | 3.357108 | 0.0002401 | 3.39672 | 0.0002402 | 3.398135 | 0.0002306 | 3.262323
0.2549 | 0.0002161 | 3.05719 | 0.000223 | 3.154805 | 0.0002241 | 3.170366 | 0.0002235 | 3.161878 | 0.0002124 | 3.004845
0.2599 | 0.0002046 | 2.894498 | 0.0002097 | 2.966648 | 0.00021 | 2.970892 | 0.0002084 | 2.948257 | 0.0001961 | 2.774247
0.2649 | 0.0001941 | 2.745953 | 0.0001979 | 2.799712 | 0.0001975 | 2.794053 | 0.0001951 | 2.7601 | 0.0001819 | 2.573359
0.2699 | 0.0001846 | 2.611556 | 0.0001876 | 2.653997 | 0.0001866 | 2.63985 | 0.0001827 | 2.584676 | 0.0001692 | 2.39369
0.2752 | 0.0001761 | 2.491305 | 0.0001783 | 2.522429 | 0.0001768 | 2.501208 | 0.0001722 | 2.436132 | 0.0001582 | 2.238072
0.2801 | 0.0001684 | 2.382373 | 0.0001702 | 2.407837 | 0.000168 | 2.376714 | 0.0001633 | 2.310222 | 0.0001488 | 2.105089
0.2852 | 0.0001615 | 2.284758 | 0.0001627 | 2.301734 | 0.0001604 | 2.269196 | 0.0001557 | 2.202704 | 0.0001409 | 1.993327
0.2902 | 0.0001556 | 2.20129 | 0.0001567 | 2.216852 | 0.0001541 | 2.180069 | 0.000149 | 2.107919 | 0.0001342 | 1.898542
0.2952 | 0.0001501 | 2.123481 | 0.0001511 | 2.137628 | 0.0001483 | 2.098016 | 0.0001435 | 2.03011 | 0.0001282 | 1.813659
0.3002 | 0.0001451 | 2.052745 | 0.000146 | 2.065477 | 0.0001434 | 2.028695 | 0.0001385 | 1.959374 | 0.0001232 | 1.742923
0.3052 | 0.0001407 | 1.990498 | 0.0001414 | 2.000401 | 0.0001384 | 1.957959 | 0.0001339 | 1.894298 | 0.0001191 | 1.68492
0.3102 | 0.0001369 | 1.936739 | 0.0001371 | 1.939568 | 0.0001346 | 1.9042 | 0.00013 | 1.839124 | 0.0001157 | 1.63682
0.3151 | 0.0001334 | 1.887224 | 0.0001338 | 1.892883 | 0.0001308 | 1.850441 | 0.0001266 | 1.791024 | 0.0001127 | 1.594379
0.3201 | 0.0001306 | 1.847612 | 0.0001307 | 1.849027 | 0.0001279 | 1.809415 | 0.0001237 | 1.749997 | 0.0001103 | 1.560426
0.3251 | 0.0001284 | 1.816488 | 0.0001282 | 1.813659 | 0.0001253 | 1.772632 | 0.0001216 | 1.720288 | 0.0001085 | 1.534961
0.3301 | 0.0001268 | 1.793853 | 0.0001265 | 1.789609 | 0.0001236 | 1.748582 | 0.0001197 | 1.693409 | 0.000107 | 1.51374
0.3352 | 0.0001258 | 1.779706 | 0.0001254 | 1.774047 | 0.0001224 | 1.731606 | 0.0001186 | 1.677847 | 0.0001058 | 1.496764
0.3402 | 0.0001253 | 1.772632 | 0.0001251 | 1.769803 | 0.0001221 | 1.727362 | 0.0001184 | 1.675017 | 0.000105 | 1.485446
0.3452 | 0.0001255 | 1.775462 | 0.0001251 | 1.769803 | 0.0001219 | 1.724532 | 0.0001185 | 1.676432 | 0.0001045 | 1.478373
0.3501 | 0.0001258 | 1.779706 | 0.0001253 | 1.772632 | 0.0001224 | 1.731606 | 0.0001189 | 1.682091 | 0.0001048 | 1.482617
0.3551 | 0.0001266 | 1.791024 | 0.000126 | 1.782535 | 0.000123 | 1.740094 | 0.0001195 | 1.690579 | 0.0001053 | 1.48969
0.3602 | 0.0001275 | 1.803756 | 0.0001265 | 1.789609 | 0.0001239 | 1.752826 | 0.0001202 | 1.700482 | 0.000106 | 1.499593
0.3652 | 0.0001285 | 1.817903 | 0.0001277 | 1.806585 | 0.0001249 | 1.766974 | 0.0001215 | 1.718873 | 0.0001069 | 1.512326
0.3702 | 0.0001297 | 1.83488 | 0.0001289 | 1.823562 | 0.000126 | 1.782535 | 0.0001225 | 1.73302 | 0.0001079 | 1.526473
0.3752 | 0.0001307 | 1.849027 | 0.0001299 | 1.837709 | 0.000127 | 1.796682 | 0.0001235 | 1.747168 | 0.0001089 | 1.54062
0.3802 | 0.0001317 | 1.863174 | 0.0001308 | 1.850441 | 0.0001281 | 1.812244 | 0.0001246 | 1.762729 | 0.0001101 | 1.557596
0.3852 | 0.0001327 | 1.877321 | 0.0001316 | 1.861759 | 0.0001291 | 1.826391 | 0.0001255 | 1.775462 | 0.0001112 | 1.573158
0.3902 | 0.0001335 | 1.888639 | 0.0001327 | 1.877321 | 0.0001302 | 1.841953 | 0.0001265 | 1.789609 | 0.0001123 | 1.58872
0.3952 | 0.0001343 | 1.899956 | 0.0001336 | 1.890053 | 0.0001311 | 1.854686 | 0.0001275 | 1.803756 | 0.0001134 | 1.604282
0.4002 | 0.0001349 | 1.908445 | 0.0001343 | 1.899956 | 0.000132 | 1.867418 | 0.0001285 | 1.817903 | 0.0001146 | 1.621258
0.4052 | 0.0001355 | 1.916933 | 0.0001353 | 1.914103 | 0.0001328 | 1.878736 | 0.0001294 | 1.830636 | 0.0001157 | 1.63682
0.4102 | 0.0001358 | 1.921177 | 0.0001358 | 1.921177 | 0.0001336 | 1.890053 | 0.0001303 | 1.843368 | 0.0001169 | 1.653797
0.4152 | 0.0001362 | 1.926836 | 0.0001363 | 1.928251 | 0.0001345 | 1.902786 | 0.0001311 | 1.854686 | 0.000118 | 1.669359
0.4202 | 0.0001366 | 1.932495 | 0.0001369 | 1.936739 | 0.0001351 | 1.911274 | 0.000132 | 1.867418 | 0.0001193 | 1.68775
0.4252 | 0.0001371 | 1.939568 | 0.0001375 | 1.945227 | 0.000136 | 1.924006 | 0.0001329 | 1.88015 | 0.0001206 | 1.706141
0.4302 | 0.0001374 | 1.943812 | 0.0001379 | 1.950886 | 0.0001368 | 1.935324 | 0.0001337 | 1.891468 | 0.000122 | 1.725947
0.4352 | 0.0001376 | 1.946642 | 0.0001384 | 1.957959 | 0.0001378 | 1.949471 | 0.0001348 | 1.90703 | 0.0001235 | 1.747168
0.4402 | 0.0001381 | 1.953715 | 0.0001393 | 1.970692 | 0.0001387 | 1.962204 | 0.0001357 | 1.919762 | 0.0001251 | 1.769803
0.4452 | 0.0001389 | 1.965033 | 0.0001402 | 1.983424 | 0.0001399 | 1.97918 | 0.0001366 | 1.932495 | 0.0001267 | 1.792438
0.4502 | 0.0001397 | 1.976351 | 0.0001414 | 2.000401 | 0.0001412 | 1.997571 | 0.0001361 | 1.925421 | 0.0001286 | 1.819318
0.4552 | 0.0001408 | 1.991913 | 0.0001425 | 2.015963 | 0.0001425 | 2.015963 | 0.000133 | 1.881565 | 0.0001306 | 1.847612
0.4602 | 0.000142 | 2.008889 | 0.000144 | 2.037183 | 0.000144 | 2.037183 | 0.0001339 | 1.894298 | 0.0001328 | 1.878736
0.4652 | 0.0001432 | 2.025866 | 0.0001455 | 2.058404 | 0.0001456 | 2.059819 | 0.0001356 | 1.918348 | 0.0001351 | 1.911274
0.4702 | 0.0001446 | 2.045672 | 0.0001473 | 2.083869 | 0.0001467 | 2.07538 | 0.0001377 | 1.948057 | 0.0001375 | 1.945227
0.4752 | 0.0001464 | 2.071136 | 0.0001492 | 2.110748 | 0.0001444 | 2.042842 | 0.0001401 | 1.98201 | 0.0001401 | 1.98201
0.4802 | 0.0001483 | 2.098016 | 0.0001513 | 2.140457 | 0.000144 | 2.037183 | 0.0001426 | 2.017377 | 0.0001429 | 2.021621
0.4852 | 0.0001505 | 2.129139 | 0.0001536 | 2.172995 | 0.000146 | 2.065477 | 0.0001452 | 2.05416 | 0.0001458 | 2.062648
0.4902 | 0.0001528 | 2.161678 | 0.0001562 | 2.209778 | 0.0001485 | 2.100845 | 0.0001481 | 2.095186 | 0.0001488 | 2.105089
0.4952 | 0.0001552 | 2.195631 | 0.0001588 | 2.24656 | 0.0001514 | 2.141872 | 0.0001511 | 2.137628 | 0.0001516 | 2.144701
0.5002 | 0.0001578 | 2.232413 | 0.0001617 | 2.287587 | 0.0001544 | 2.184313 | 0.0001542 | 2.181484 | 0.0001547 | 2.188557

## CV GC 1
1000 | 0.07068583
XY
| CURVE1 (CV 15.01.2021 RDE_GC_1 (1.5 micro_L) scan rate 10 mV (4 wt.% loading ratio 20_Au 80_Ni)400 rpm.DTA) |  | CURVE2 (CV 15.01.2021 RDE_GC_1 (1.5 micro_L) scan rate 10 mV (4 wt.% loading ratio 20_Au 80_Ni)400 rpm.DTA)
-1.1 | -1.337e-06 | -0.01891468 | -1.105e-05 | -0.1563255
-1.095 | -1.184e-05 | -0.1675017 | -1.038e-05 | -0.146847
-1.09 | -1.021e-05 | -0.144442 | -9.849e-06 | -0.1393348
-1.085 | -9.24e-06 | -0.1307193 | -9.442e-06 | -0.133577
-1.08 | -8.402e-06 | -0.118864 | -9.117e-06 | -0.1289792
-1.075 | -7.764e-06 | -0.1098381 | -8.826e-06 | -0.1248624
-1.07 | -7.259e-06 | -0.1026938 | -8.607e-06 | -0.1217641
-1.065 | -6.859e-06 | -0.097035 | -8.393e-06 | -0.1187367
-1.06 | -6.503e-06 | -0.09199863 | -8.202e-06 | -0.1160346
-1.055 | -6.191e-06 | -0.08758473 | -8.03e-06 | -0.1136013
-1.05 | -5.947e-06 | -0.08413284 | -7.894e-06 | -0.1116773
-1.045 | -5.708e-06 | -0.08075168 | -7.746e-06 | -0.1095835
-1.04 | -5.511e-06 | -0.0779647 | -7.597e-06 | -0.1074756
-1.035 | -5.362e-06 | -0.07585678 | -7.497e-06 | -0.1060609
-1.03 | -5.175e-06 | -0.07321127 | -7.368e-06 | -0.1042359
-1.025 | -5.04e-06 | -0.07130141 | -7.268e-06 | -0.1028212
-1.02 | -4.901e-06 | -0.06933497 | -7.157e-06 | -0.1012508
-1.015 | -4.748e-06 | -0.06717046 | -7.048e-06 | -0.0997088
-1.01 | -4.618e-06 | -0.06533134 | -6.971e-06 | -0.09861948
-1.005 | -4.52e-06 | -0.06394492 | -6.893e-06 | -0.097516
-1 | -4.429e-06 | -0.06265753 | -6.782e-06 | -0.09594567
-0.995 | -4.355e-06 | -0.06161065 | -6.696e-06 | -0.09472902
-0.9901 | -4.231e-06 | -0.05985641 | -6.631e-06 | -0.09380946
-0.9851 | -4.139e-06 | -0.05855487 | -6.504e-06 | -0.09201278
-0.9801 | -4.076e-06 | -0.0576636 | -6.427e-06 | -0.09092345
-0.9751 | -4.004e-06 | -0.05664501 | -6.352e-06 | -0.08986242
-0.97 | -3.968e-06 | -0.05613572 | -6.257e-06 | -0.08851844
-0.965 | -3.878e-06 | -0.05486248 | -6.15e-06 | -0.0870047
-0.96 | -3.798e-06 | -0.05373071 | -6.079e-06 | -0.08600026
-0.955 | -3.73e-06 | -0.05276871 | -5.981e-06 | -0.08461384
-0.9501 | -3.639e-06 | -0.05148132 | -5.91e-06 | -0.0836094
-0.945 | -3.575e-06 | -0.0505759 | -5.803e-06 | -0.08209566
-0.94 | -3.527e-06 | -0.04989684 | -5.744e-06 | -0.08126098
-0.935 | -3.477e-06 | -0.04918949 | -5.652e-06 | -0.07995944
-0.93 | -3.42e-06 | -0.0483831 | -5.591e-06 | -0.07909647
-0.925 | -3.344e-06 | -0.04730792 | -5.503e-06 | -0.07785152
-0.92 | -3.3e-06 | -0.04668545 | -5.423e-06 | -0.07671976
-0.915 | -3.205e-06 | -0.04534147 | -5.365e-06 | -0.07589922
-0.9101 | -3.167e-06 | -0.04480388 | -5.301e-06 | -0.07499381
-0.9051 | -3.121e-06 | -0.04415312 | -5.235e-06 | -0.0740601
-0.9001 | -3.081e-06 | -0.04358723 | -5.177e-06 | -0.07323957
-0.895 | -3.015e-06 | -0.04265352 | -5.095e-06 | -0.07207951
-0.8901 | -2.962e-06 | -0.04190373 | -5.036e-06 | -0.07124483
-0.8851 | -2.902e-06 | -0.0410549 | -4.971e-06 | -0.07032526
-0.88 | -2.859e-06 | -0.04044658 | -4.905e-06 | -0.06939156
-0.8751 | -2.822e-06 | -0.03992313 | -4.819e-06 | -0.0681749
-0.87 | -2.773e-06 | -0.03922993 | -4.778e-06 | -0.06759487
-0.8651 | -2.708e-06 | -0.03831036 | -4.716e-06 | -0.06671775
-0.8601 | -2.657e-06 | -0.03758886 | -4.622e-06 | -0.06538792
-0.855 | -2.59e-06 | -0.036641 | -4.573e-06 | -0.06469472
-0.8501 | -2.559e-06 | -0.03620244 | -4.521e-06 | -0.06395907
-0.8451 | -2.522e-06 | -0.035679 | -4.44e-06 | -0.06281315
-0.8401 | -2.471e-06 | -0.0349575 | -4.368e-06 | -0.06179456
-0.8351 | -2.414e-06 | -0.03415111 | -4.282e-06 | -0.06057791
-0.8301 | -2.369e-06 | -0.03351449 | -4.224e-06 | -0.05975738
-0.8251 | -2.306e-06 | -0.03262323 | -4.158e-06 | -0.05882367
-0.8201 | -2.258e-06 | -0.03194417 | -4.102e-06 | -0.05803143
-0.8151 | -2.212e-06 | -0.0312934 | -4.022e-06 | -0.05689966
-0.8101 | -2.178e-06 | -0.0308124 | -3.969e-06 | -0.05614986
-0.8051 | -2.126e-06 | -0.03007675 | -3.893e-06 | -0.05507468
-0.8001 | -2.07e-06 | -0.02928451 | -3.805e-06 | -0.05382974
-0.7951 | -2.023e-06 | -0.0286196 | -3.761e-06 | -0.05320727
-0.7901 | -1.988e-06 | -0.02812445 | -3.682e-06 | -0.05208964
-0.7851 | -1.928e-06 | -0.02727562 | -3.608e-06 | -0.05104276
-0.7801 | -1.89e-06 | -0.02673803 | -3.526e-06 | -0.0498827
-0.7751 | -1.834e-06 | -0.02594579 | -3.467e-06 | -0.04904802
-0.7701 | -1.772e-06 | -0.02506867 | -3.381e-06 | -0.04783137
-0.7651 | -1.724e-06 | -0.02438961 | -3.317e-06 | -0.04692595
-0.7601 | -1.688e-06 | -0.02388032 | -3.237e-06 | -0.04579418
-0.7551 | -1.616e-06 | -0.02286172 | -3.153e-06 | -0.04460583
-0.7501 | -1.561e-06 | -0.02208363 | -3.078e-06 | -0.04354479
-0.7451 | -1.488e-06 | -0.02105089 | -2.994e-06 | -0.04235644
-0.7401 | -1.425e-06 | -0.02015963 | -2.888e-06 | -0.04085684
-0.7351 | -1.342e-06 | -0.01898542 | -2.786e-06 | -0.03941384
-0.7301 | -1.261e-06 | -0.0178395 | -2.705e-06 | -0.03826792
-0.7251 | -1.182e-06 | -0.01672188 | -2.582e-06 | -0.03652783
-0.7201 | -1.086e-06 | -0.01536376 | -2.476e-06 | -0.03502823
-0.7151 | -9.97e-07 | -0.01410466 | -2.371e-06 | -0.03354279
-0.7101 | -8.921e-07 | -0.01262063 | -2.246e-06 | -0.0317744
-0.7051 | -7.951e-07 | -0.01124836 | -2.112e-06 | -0.02987869
-0.7001 | -6.72e-07 | -0.009506855 | -1.987e-06 | -0.0281103
-0.6951 | -5.542e-07 | -0.007840326 | -1.835e-06 | -0.02595994
-0.6901 | -4.058e-07 | -0.005740896 | -1.684e-06 | -0.02382373
-0.6851 | -2.7e-07 | -0.003819719 | -1.53e-06 | -0.02164507
-0.6801 | -1.124e-07 | -0.001590135 | -1.346e-06 | -0.019042
-0.6751 | 5.654e-08 | 0.0007998774 | -1.162e-06 | -0.01643894
-0.6701 | 2.467e-07 | 0.003490091 | -9.839e-07 | -0.01391934
-0.6651 | 4.147e-07 | 0.005866805 | -7.873e-07 | -0.01113802
-0.6601 | 6.127e-07 | 0.008667932 | -5.656e-07 | -0.008001603
-0.6551 | 8.256e-07 | 0.01167985 | -3.439e-07 | -0.00486519
-0.6501 | 1.051e-06 | 0.01486861 | -1.017e-07 | -0.001438761
-0.6451 | 1.295e-06 | 0.0183205 | 1.398e-07 | 0.001977765
-0.6401 | 1.535e-06 | 0.02171581 | 3.962e-07 | 0.005605083
-0.6351 | 1.802e-06 | 0.02549309 | 6.78e-07 | 0.009591738
-0.6301 | 2.08e-06 | 0.02942598 | 9.498e-07 | 0.01343692
-0.6251 | 2.396e-06 | 0.03389647 | 1.27e-06 | 0.01796682
-0.6201 | 2.715e-06 | 0.03840939 | 1.575e-06 | 0.02228169
-0.6151 | 3.065e-06 | 0.04336088 | 1.935e-06 | 0.02737465
-0.6101 | 3.422e-06 | 0.0484114 | 2.279e-06 | 0.03224125
-0.6051 | 3.811e-06 | 0.05391462 | 2.662e-06 | 0.0376596
-0.6 | 4.226e-06 | 0.05978567 | 3.059e-06 | 0.043276
-0.5951 | 4.669e-06 | 0.06605284 | 3.48e-06 | 0.04923193
-0.5901 | 5.147e-06 | 0.07281515 | 3.92e-06 | 0.05545666
-0.585 | 5.641e-06 | 0.07980383 | 4.393e-06 | 0.06214824
-0.5801 | 6.168e-06 | 0.08725935 | 4.89e-06 | 0.06917935
-0.575 | 6.739e-06 | 0.09533735 | 5.427e-06 | 0.07677634
-0.5701 | 7.349e-06 | 0.1039671 | 5.988e-06 | 0.08471287
-0.5651 | 7.992e-06 | 0.1130637 | 6.583e-06 | 0.0931304
-0.5601 | 8.681e-06 | 0.122811 | 7.212e-06 | 0.1020289
-0.555 | 9.409e-06 | 0.1331101 | 7.882e-06 | 0.1115075
-0.55 | 1.021e-05 | 0.144442 | 8.587e-06 | 0.1214812
-0.545 | 1.102e-05 | 0.1559011 | 9.33e-06 | 0.1319925
-0.54 | 1.191e-05 | 0.168492 | 1.013e-05 | 0.1433102
-0.535 | 1.282e-05 | 0.1813659 | 1.096e-05 | 0.1550523
-0.53 | 1.38e-05 | 0.1952301 | 1.184e-05 | 0.1675017
-0.525 | 1.486e-05 | 0.210226 | 1.278e-05 | 0.1808
-0.52 | 1.595e-05 | 0.2256463 | 1.376e-05 | 0.1946642
-0.515 | 1.713e-05 | 0.2423399 | 1.48e-05 | 0.2093772
-0.51 | 1.834e-05 | 0.2594579 | 1.591e-05 | 0.2250805
-0.505 | 1.967e-05 | 0.2782736 | 1.708e-05 | 0.2416326
-0.5001 | 2.104e-05 | 0.2976551 | 1.832e-05 | 0.259175
-0.4951 | 2.251e-05 | 0.3184514 | 1.962e-05 | 0.2775662
-0.49 | 2.406e-05 | 0.3403794 | 2.101e-05 | 0.2972307
-0.485 | 2.57e-05 | 0.3635806 | 2.247e-05 | 0.3178855
-0.48 | 2.744e-05 | 0.3881966 | 2.403e-05 | 0.339955
-0.475 | 2.93e-05 | 0.4145102 | 2.568e-05 | 0.3632977
-0.47 | 3.124e-05 | 0.4419556 | 2.744e-05 | 0.3881966
-0.465 | 3.331e-05 | 0.4712401 | 2.929e-05 | 0.4143687
-0.46 | 3.552e-05 | 0.5025052 | 3.126e-05 | 0.4422385
-0.455 | 3.784e-05 | 0.5353265 | 3.334e-05 | 0.4716645
-0.45 | 4.034e-05 | 0.5706943 | 3.555e-05 | 0.5029296
-0.445 | 4.296e-05 | 0.6077597 | 3.789e-05 | 0.5360338
-0.44 | 4.573e-05 | 0.6469472 | 4.037e-05 | 0.5711187
-0.435 | 4.867e-05 | 0.6885397 | 4.3e-05 | 0.6083256
-0.43 | 5.179e-05 | 0.7326786 | 4.579e-05 | 0.647796
-0.425 | 5.509e-05 | 0.7793641 | 4.875e-05 | 0.6896714
-0.42 | 5.861e-05 | 0.8291619 | 5.188e-05 | 0.7339519
-0.415 | 6.228e-05 | 0.8810818 | 5.517e-05 | 0.7804958
-0.41 | 6.618e-05 | 0.9362555 | 5.861e-05 | 0.8291619
-0.405 | 7.027e-05 | 0.9941171 | 6.227e-05 | 0.8809403
-0.4 | 7.458e-05 | 1.055091 | 6.615e-05 | 0.9358311
-0.395 | 7.912e-05 | 1.119319 | 7.019e-05 | 0.9929854
-0.39 | 8.388e-05 | 1.186659 | 7.444e-05 | 1.053111
-0.385 | 8.888e-05 | 1.257395 | 7.889e-05 | 1.116065
-0.38 | 9.434e-05 | 1.334638 | 8.353e-05 | 1.181708
-0.375 | 9.972e-05 | 1.410749 | 8.843e-05 | 1.251029
-0.37 | 0.0001054 | 1.491105 | 9.387e-05 | 1.327989
-0.365 | 0.0001113 | 1.574573 | 9.897e-05 | 1.400139
-0.36 | 0.0001174 | 1.66087 | 0.0001042 | 1.474128
-0.355 | 0.0001238 | 1.751412 | 0.0001097 | 1.551938
-0.35 | 0.0001304 | 1.844783 | 0.0001157 | 1.63682
-0.345 | 0.0001374 | 1.943812 | 0.0001219 | 1.724532
-0.34 | 0.0001445 | 2.044257 | 0.0001285 | 1.817903
-0.335 | 0.0001518 | 2.147531 | 0.0001352 | 1.912689
-0.33 | 0.0001594 | 2.255049 | 0.0001424 | 2.014548
-0.325 | 0.0001673 | 2.366811 | 0.0001498 | 2.119236
-0.32 | 0.0001754 | 2.481402 | 0.0001575 | 2.228169
-0.315 | 0.0001838 | 2.600238 | 0.0001655 | 2.341346
-0.31 | 0.0001925 | 2.723318 | 0.0001739 | 2.460182
-0.305 | 0.0002014 | 2.849227 | 0.0001826 | 2.583262
-0.3 | 0.0002106 | 2.979381 | 0.0001916 | 2.710586
-0.295 | 0.0002201 | 3.113778 | 0.000201 | 2.843568
-0.29 | 0.0002299 | 3.25242 | 0.0002108 | 2.98221
-0.285 | 0.00024 | 3.395305 | 0.0002208 | 3.123681
-0.28 | 0.0002503 | 3.541021 | 0.0002311 | 3.269396
-0.275 | 0.0002608 | 3.689565 | 0.0002417 | 3.419356
-0.27 | 0.0002716 | 3.842354 | 0.0002526 | 3.573559
-0.265 | 0.0002827 | 3.999387 | 0.0002638 | 3.732007
-0.26 | 0.0002941 | 4.160664 | 0.0002752 | 3.893284
-0.255 | 0.0003056 | 4.323356 | 0.0002868 | 4.05739
-0.25 | 0.0003172 | 4.487462 | 0.0002985 | 4.222911
-0.245 | 0.000329 | 4.654398 | 0.0003104 | 4.391262
-0.24 | 0.000341 | 4.824163 | 0.0003224 | 4.561027
-0.235 | 0.0003531 | 4.995343 | 0.0003345 | 4.732207
-0.23 | 0.0003653 | 5.167938 | 0.0003467 | 4.904802
-0.225 | 0.0003776 | 5.341947 | 0.0003589 | 5.077396
-0.22 | 0.00039 | 5.517371 | 0.000371 | 5.248576
-0.215 | 0.0004024 | 5.692795 | 0.0003832 | 5.421171
-0.21 | 0.0004149 | 5.869634 | 0.0003954 | 5.593766
-0.205 | 0.0004272 | 6.043644 | 0.0004076 | 5.76636
-0.2 | 0.0004394 | 6.216238 | 0.0004196 | 5.936126
-0.195 | 0.0004516 | 6.388833 | 0.0004315 | 6.104476
-0.19 | 0.0004638 | 6.561428 | 0.0004433 | 6.271412
-0.185 | 0.0004758 | 6.731193 | 0.000455 | 6.436933
-0.18 | 0.0004877 | 6.899544 | 0.0004663 | 6.596796
-0.175 | 0.0004994 | 7.065065 | 0.0004776 | 6.756658
-0.17 | 0.0005109 | 7.227756 | 0.0004886 | 6.912276
-0.165 | 0.0005222 | 7.387619 | 0.0004995 | 7.066479
-0.16 | 0.0005333 | 7.544652 | 0.0005101 | 7.216439
-0.155 | 0.0005442 | 7.698855 | 0.0005205 | 7.363569
-0.1499 | 0.0005547 | 7.8474 | 0.0005306 | 7.506454
-0.145 | 0.0005648 | 7.990285 | 0.0005403 | 7.643681
-0.1399 | 0.0005746 | 8.128927 | 0.0005496 | 7.775249
-0.1349 | 0.0005841 | 8.263325 | 0.0005588 | 7.905403
-0.13 | 0.0005936 | 8.397722 | 0.0005679 | 8.034142
-0.1249 | 0.0006026 | 8.525046 | 0.0005763 | 8.152977
-0.1199 | 0.0006111 | 8.645297 | 0.0005845 | 8.268983
-0.115 | 0.0006193 | 8.761303 | 0.0005924 | 8.380746
-0.1099 | 0.000627 | 8.870235 | 0.0005999 | 8.486849
-0.1049 | 0.0006346 | 8.977754 | 0.000607 | 8.587293
-0.09994 | 0.0006421 | 9.083857 | 0.0006137 | 8.682079
-0.09496 | 0.000649 | 9.181472 | 0.0006201 | 8.77262
-0.08997 | 0.0006554 | 9.272013 | 0.0006264 | 8.861747
-0.08496 | 0.0006615 | 9.358311 | 0.000632 | 8.940971
-0.07996 | 0.0006672 | 9.438949 | 0.0006372 | 9.014536
-0.07495 | 0.0006725 | 9.513929 | 0.0006423 | 9.086686
-0.06996 | 0.0006773 | 9.581835 | 0.0006473 | 9.157422
-0.06496 | 0.0006818 | 9.645497 | 0.0006518 | 9.221084
-0.05996 | 0.0006863 | 9.709159 | 0.0006557 | 9.276257
-0.05497 | 0.00069 | 9.761503 | 0.0006595 | 9.330016
-0.04993 | 0.0006934 | 9.809603 | 0.0006628 | 9.376702
-0.04495 | 0.0006967 | 9.856289 | 0.0006656 | 9.416314
-0.03994 | 0.0006996 | 9.897315 | 0.0006683 | 9.454511
-0.03494 | 0.0007015 | 9.924195 | 0.0006707 | 9.488464
-0.02994 | 0.0007035 | 9.952489 | 0.0006722 | 9.509685
-0.02492 | 0.0007053 | 9.977954 | 0.0006733 | 9.525247
-0.01994 | 0.0007068 | 9.999175 | 0.0006744 | 9.540808
-0.01494 | 0.0007085 | 10.02322 | 0.0006756 | 9.557785
-0.009929 | 0.0007095 | 10.03737 | 0.0006761 | 9.564858
-0.004923 | 0.0007094 | 10.03596 | 0.0006759 | 9.562029
7.976e-05 | 0.0007089 | 10.02888 | 0.0006753 | 9.553541
0.005081 | 0.0007083 | 10.0204 | 0.0006746 | 9.543638
0.01008 | 0.0007077 | 10.01191 | 0.0006738 | 9.53232
0.0151 | 0.0007074 | 10.00766 | 0.0006732 | 9.523832
0.0201 | 0.0007058 | 9.985027 | 0.0006717 | 9.502611
0.0251 | 0.0007039 | 9.958148 | 0.0006697 | 9.474317
0.0301 | 0.0007017 | 9.927024 | 0.0006673 | 9.440364
0.03509 | 0.0006994 | 9.894486 | 0.0006648 | 9.404996
0.0401 | 0.0006968 | 9.857703 | 0.0006627 | 9.375287
0.0451 | 0.0006942 | 9.820921 | 0.0006603 | 9.341334
0.05011 | 0.0006916 | 9.784139 | 0.000657 | 9.294649
0.05511 | 0.0006886 | 9.741697 | 0.0006535 | 9.245134
0.06011 | 0.0006847 | 9.686524 | 0.0006498 | 9.19279
0.06511 | 0.0006813 | 9.638423 | 0.000646 | 9.139031
0.0701 | 0.0006778 | 9.588908 | 0.0006423 | 9.086686
0.07511 | 0.0006736 | 9.529491 | 0.0006383 | 9.030098
0.08011 | 0.0006681 | 9.451682 | 0.0006337 | 8.965021
0.08511 | 0.0006625 | 9.372458 | 0.0006289 | 8.897115
0.0901 | 0.0006567 | 9.290405 | 0.0006231 | 8.815062
0.09511 | 0.0006506 | 9.204107 | 0.0006165 | 8.721691
0.1001 | 0.0006442 | 9.113566 | 0.0006095 | 8.622661
0.1051 | 0.0006367 | 9.007462 | 0.0006018 | 8.513728
0.1101 | 0.000628 | 8.884383 | 0.0005932 | 8.392063
0.1151 | 0.000618 | 8.742912 | 0.000584 | 8.26191
0.1201 | 0.0006077 | 8.597196 | 0.0005743 | 8.124683
0.1251 | 0.0005973 | 8.450066 | 0.0005639 | 7.977553
0.1301 | 0.0005865 | 8.297278 | 0.000553 | 7.82335
0.1351 | 0.0005745 | 8.127512 | 0.0005419 | 7.666317
0.1401 | 0.000562 | 7.950674 | 0.0005309 | 7.510699
0.1451 | 0.0005495 | 7.773835 | 0.0005194 | 7.348007
0.1501 | 0.0005368 | 7.594167 | 0.0005076 | 7.181071
0.1551 | 0.0005237 | 7.408839 | 0.0004955 | 7.009891
0.1601 | 0.0005108 | 7.226342 | 0.0004832 | 6.835882
0.1651 | 0.0004982 | 7.048088 | 0.0004705 | 6.656213
0.1701 | 0.000485 | 6.861346 | 0.0004577 | 6.47513
0.1751 | 0.0004711 | 6.664702 | 0.0004446 | 6.289803
0.1801 | 0.0004567 | 6.460983 | 0.0004307 | 6.093159
0.1851 | 0.0004419 | 6.251606 | 0.0004162 | 5.888026
0.1901 | 0.0004268 | 6.037985 | 0.0004009 | 5.671575
0.1951 | 0.0004109 | 5.813046 | 0.0003851 | 5.448051
0.2001 | 0.0003942 | 5.576789 | 0.0003686 | 5.214623
0.2051 | 0.0003771 | 5.334874 | 0.0003516 | 4.974122
0.2101 | 0.0003594 | 5.08447 | 0.0003344 | 4.730792
0.2151 | 0.0003412 | 4.826993 | 0.0003172 | 4.487462
0.2202 | 0.000323 | 4.569515 | 0.0003003 | 4.248376
0.2251 | 0.0003051 | 4.316282 | 0.0002837 | 4.013534
0.2301 | 0.0002879 | 4.072952 | 0.0002681 | 3.792839
0.2351 | 0.0002715 | 3.840939 | 0.0002533 | 3.583462
0.2401 | 0.0002561 | 3.623074 | 0.0002396 | 3.389647
0.2451 | 0.0002416 | 3.417941 | 0.0002271 | 3.212808
0.2501 | 0.0002284 | 3.231199 | 0.0002157 | 3.051531
0.2552 | 0.0002165 | 3.062848 | 0.0002053 | 2.904401
0.2602 | 0.0002056 | 2.908645 | 0.0001958 | 2.770003
0.2652 | 0.0001959 | 2.771418 | 0.0001873 | 2.649753
0.2702 | 0.0001868 | 2.642679 | 0.0001795 | 2.539406
0.2752 | 0.0001787 | 2.528088 | 0.0001724 | 2.438961
0.2802 | 0.0001714 | 2.424814 | 0.0001661 | 2.349834
0.2852 | 0.0001648 | 2.331443 | 0.0001604 | 2.269196
0.2902 | 0.0001589 | 2.247975 | 0.0001552 | 2.195631
0.2952 | 0.0001533 | 2.168751 | 0.0001505 | 2.129139
0.3002 | 0.0001484 | 2.099431 | 0.0001462 | 2.068307
0.3052 | 0.0001441 | 2.038598 | 0.0001424 | 2.014548
0.3102 | 0.0001403 | 1.984839 | 0.0001388 | 1.963618
0.3151 | 0.0001364 | 1.929665 | 0.0001359 | 1.922592
0.3201 | 0.0001335 | 1.888639 | 0.0001335 | 1.888639
0.3252 | 0.0001313 | 1.857515 | 0.0001319 | 1.866003
0.3301 | 0.0001296 | 1.833465 | 0.0001308 | 1.850441
0.3352 | 0.0001287 | 1.820733 | 0.0001305 | 1.846197
0.3402 | 0.0001281 | 1.812244 | 0.0001306 | 1.847612
0.3452 | 0.0001281 | 1.812244 | 0.0001311 | 1.854686
0.3502 | 0.0001285 | 1.817903 | 0.0001319 | 1.866003
0.3552 | 0.0001293 | 1.829221 | 0.000133 | 1.881565
0.3602 | 0.0001305 | 1.846197 | 0.0001341 | 1.897127
0.3652 | 0.0001314 | 1.85893 | 0.0001354 | 1.915518
0.3702 | 0.0001325 | 1.874492 | 0.0001366 | 1.932495
0.3752 | 0.0001336 | 1.890053 | 0.0001376 | 1.946642
0.3802 | 0.0001348 | 1.90703 | 0.0001385 | 1.959374
0.3852 | 0.0001359 | 1.922592 | 0.0001394 | 1.972107
0.3902 | 0.0001365 | 1.93108 | 0.0001401 | 1.98201
0.3952 | 0.0001372 | 1.940983 | 0.0001406 | 1.989083
0.4002 | 0.0001377 | 1.948057 | 0.000141 | 1.994742
0.4052 | 0.0001384 | 1.957959 | 0.0001412 | 1.997571
0.4102 | 0.000139 | 1.966448 | 0.0001415 | 2.001816
0.4152 | 0.0001391 | 1.967862 | 0.0001417 | 2.004645
0.4202 | 0.0001393 | 1.970692 | 0.0001418 | 2.00606
0.4252 | 0.0001399 | 1.97918 | 0.0001418 | 2.00606
0.4302 | 0.0001404 | 1.986254 | 0.0001418 | 2.00606
0.4352 | 0.0001408 | 1.991913 | 0.0001417 | 2.004645
0.4402 | 0.000141 | 1.994742 | 0.000142 | 2.008889
0.4452 | 0.0001412 | 1.997571 | 0.0001425 | 2.015963
0.4502 | 0.0001416 | 2.00323 | 0.000143 | 2.023036
0.4552 | 0.0001426 | 2.017377 | 0.0001437 | 2.032939
0.4602 | 0.0001435 | 2.03011 | 0.0001446 | 2.045672
0.4652 | 0.0001447 | 2.047086 | 0.0001457 | 2.061233
0.4702 | 0.0001459 | 2.064063 | 0.0001469 | 2.07821
0.4752 | 0.0001477 | 2.089528 | 0.0001484 | 2.099431
0.4802 | 0.000149 | 2.107919 | 0.00015 | 2.122066
0.4852 | 0.0001508 | 2.133384 | 0.0001518 | 2.147531
0.4902 | 0.0001528 | 2.161678 | 0.0001539 | 2.17724
0.4952 | 0.0001551 | 2.194216 | 0.000156 | 2.206949
0.5002 | 0.0001573 | 2.22534 | 0.0001424 | 2.014548
0.4952 | 0.0001436 | 2.031524 | 0.0001316 | 1.861759
0.4902 | 0.0001328 | 1.878736 | 0.0001225 | 1.73302
0.4852 | 0.0001237 | 1.749997 | 0.0001148 | 1.624088
0.4802 | 0.0001159 | 1.63965 | 0.0001081 | 1.529302
0.4752 | 0.0001088 | 1.539205 | 0.0001021 | 1.44442
0.4702 | 0.0001028 | 1.454323 | 9.673e-05 | 1.36845
0.4652 | 9.731e-05 | 1.376655 | 9.193e-05 | 1.300543
0.4602 | 9.244e-05 | 1.307758 | 8.757e-05 | 1.238862
0.4552 | 8.799e-05 | 1.244804 | 8.361e-05 | 1.18284
0.4502 | 8.398e-05 | 1.188074 | 8e-05 | 1.131768
0.4452 | 8.018e-05 | 1.134315 | 7.645e-05 | 1.081546
0.4402 | 7.687e-05 | 1.087488 | 7.331e-05 | 1.037124
0.4352 | 7.349e-05 | 1.039671 | 7.047e-05 | 0.9969466
0.4302 | 7.047e-05 | 0.9969466 | 6.781e-05 | 0.9593153
0.4252 | 6.826e-05 | 0.9656815 | 6.531e-05 | 0.9239475
0.4202 | 6.533e-05 | 0.9242304 | 6.299e-05 | 0.8911262
0.4152 | 6.269e-05 | 0.8868821 | 6.077e-05 | 0.8597196
0.4102 | 6.073e-05 | 0.8591538 | 5.864e-05 | 0.8295863
0.4052 | 5.857e-05 | 0.828596 | 5.665e-05 | 0.8014336
0.4002 | 5.67e-05 | 0.8021409 | 5.478e-05 | 0.7749785
0.3952 | 5.432e-05 | 0.7684708 | 5.298e-05 | 0.7495137
0.3902 | 5.274e-05 | 0.7461184 | 5.13e-05 | 0.7257465
0.3852 | 5.136e-05 | 0.7265954 | 4.974e-05 | 0.7036771
0.3802 | 4.956e-05 | 0.7011306 | 4.821e-05 | 0.682032
0.3752 | 4.842e-05 | 0.6850029 | 4.683e-05 | 0.662509
0.3702 | 4.64e-05 | 0.6564257 | 4.551e-05 | 0.6438348
0.3652 | 4.498e-05 | 0.6363368 | 4.425e-05 | 0.6260094
0.3602 | 4.39e-05 | 0.621058 | 4.307e-05 | 0.6093159
0.3551 | 4.28e-05 | 0.6054961 | 4.199e-05 | 0.594037
0.3502 | 4.187e-05 | 0.5923393 | 4.109e-05 | 0.5813046
0.3451 | 4.064e-05 | 0.5749384 | 4.012e-05 | 0.5675819
0.3402 | 3.965e-05 | 0.5609328 | 3.927e-05 | 0.5555569
0.3352 | 3.864e-05 | 0.5466442 | 3.846e-05 | 0.5440977
0.3301 | 3.778e-05 | 0.5344777 | 3.769e-05 | 0.5332044
0.3251 | 3.728e-05 | 0.5274041 | 3.69e-05 | 0.5220282
0.3201 | 3.651e-05 | 0.5165108 | 3.622e-05 | 0.5124082
0.3151 | 3.565e-05 | 0.5043443 | 3.557e-05 | 0.5032126
0.3102 | 3.498e-05 | 0.4948658 | 3.497e-05 | 0.4947243
0.3052 | 3.434e-05 | 0.4858116 | 3.447e-05 | 0.4876507
0.3002 | 3.377e-05 | 0.4777478 | 3.395e-05 | 0.4802943
0.2952 | 3.333e-05 | 0.471523 | 3.358e-05 | 0.4750598
0.2902 | 3.306e-05 | 0.4677033 | 3.326e-05 | 0.4705327
0.2852 | 3.272e-05 | 0.4628933 | 3.314e-05 | 0.4688351
0.2801 | 3.259e-05 | 0.4610542 | 3.314e-05 | 0.4688351
0.2752 | 3.256e-05 | 0.4606298 | 3.325e-05 | 0.4703913
0.2702 | 3.266e-05 | 0.4620445 | 3.351e-05 | 0.4740695
0.2652 | 3.287e-05 | 0.4650154 | 3.385e-05 | 0.4788795
0.2602 | 3.33e-05 | 0.4710986 | 3.436e-05 | 0.4860946
0.2551 | 3.384e-05 | 0.4787381 | 3.503e-05 | 0.4955731
0.2501 | 3.45e-05 | 0.4880752 | 3.577e-05 | 0.506042
0.2451 | 3.54e-05 | 0.5008076 | 3.684e-05 | 0.5211794
0.2401 | 3.641e-05 | 0.5150961 | 3.823e-05 | 0.5408439
0.2351 | 3.756e-05 | 0.5313653 | 3.996e-05 | 0.5653184
0.2301 | 3.946e-05 | 0.5582448 | 4.22e-05 | 0.5970079
0.2251 | 4.149e-05 | 0.5869634 | 4.513e-05 | 0.6384589
0.2201 | 4.433e-05 | 0.6271412 | 4.9e-05 | 0.6932082
0.2151 | 4.829e-05 | 0.6831638 | 5.409e-05 | 0.765217
0.2101 | 5.332e-05 | 0.7543237 | 6.091e-05 | 0.8617002
0.2051 | 6.012e-05 | 0.850524 | 7.014e-05 | 0.992278
0.2001 | 6.965e-05 | 0.9853459 | 8.918e-05 | 1.261639
0.1951 | 8.766e-05 | 1.240135 | 0.000104 | 1.471299
0.1901 | 0.0001029 | 1.455737 | 0.0001281 | 1.812244
0.1851 | 0.0001243 | 1.758485 | 0.0001537 | 2.17441
0.1801 | 0.0001538 | 2.175825 | 0.0001887 | 2.669559
0.1751 | 0.0001897 | 2.683706 | 0.0002256 | 3.191587
0.1701 | 0.0002291 | 3.241102 | 0.000265 | 3.748983
0.1651 | 0.0002714 | 3.839525 | 0.0003033 | 4.290817
0.1601 | 0.0003108 | 4.396921 | 0.0003387 | 4.791625
0.1551 | 0.0003481 | 4.924608 | 0.0003714 | 5.254235
0.1501 | 0.0003832 | 5.421171 | 0.0004018 | 5.684307
0.1451 | 0.0004158 | 5.882367 | 0.0004303 | 6.0875
0.1401 | 0.0004461 | 6.311024 | 0.0004562 | 6.45391
0.1351 | 0.0004736 | 6.700069 | 0.0004791 | 6.777879
0.1301 | 0.000498 | 7.045259 | 0.0004987 | 7.055162
0.1251 | 0.0005187 | 7.338104 | 0.0005153 | 7.290004
0.1201 | 0.0005366 | 7.591337 | 0.0005298 | 7.495137
0.1151 | 0.0005516 | 7.803544 | 0.0005428 | 7.679049
0.1101 | 0.0005649 | 7.9917 | 0.0005541 | 7.838911
0.1051 | 0.0005768 | 8.160051 | 0.0005639 | 7.977553
0.1001 | 0.0005863 | 8.294448 | 0.0005728 | 8.103462
0.09511 | 0.0005956 | 8.426016 | 0.0005809 | 8.218054
0.09011 | 0.0006039 | 8.543437 | 0.0005881 | 8.319913
0.08511 | 0.0006109 | 8.642467 | 0.0005944 | 8.40904
0.08013 | 0.0006161 | 8.716032 | 0.0005992 | 8.476946
0.07511 | 0.0006205 | 8.778279 | 0.0006031 | 8.53212
0.0701 | 0.0006239 | 8.826379 | 0.0006065 | 8.58022
0.06511 | 0.0006266 | 8.864577 | 0.0006091 | 8.617002
0.06011 | 0.0006298 | 8.909847 | 0.0006115 | 8.650955
0.05512 | 0.0006328 | 8.952289 | 0.0006136 | 8.680664
0.05011 | 0.0006348 | 8.980583 | 0.0006149 | 8.699056
0.04509 | 0.0006351 | 8.984827 | 0.0006153 | 8.704714
0.0401 | 0.0006354 | 8.989071 | 0.0006155 | 8.707544
0.03509 | 0.0006352 | 8.986242 | 0.0006157 | 8.710373
0.03009 | 0.000635 | 8.983412 | 0.0006161 | 8.716032
0.02511 | 0.0006354 | 8.989071 | 0.0006157 | 8.710373
0.0201 | 0.0006356 | 8.991901 | 0.0006146 | 8.694811
0.01509 | 0.0006356 | 8.991901 | 0.000613 | 8.672176
0.01008 | 0.0006344 | 8.974924 | 0.0006114 | 8.649541
0.005084 | 0.0006328 | 8.952289 | 0.0006099 | 8.62832
8.6e-05 | 0.0006309 | 8.925409 | 0.0006083 | 8.605685
-0.004931 | 0.0006284 | 8.890041 | 0.0006067 | 8.583049
-0.009932 | 0.000626 | 8.856088 | 0.0006043 | 8.549096
-0.01494 | 0.0006238 | 8.824965 | 0.0006013 | 8.506655
-0.01994 | 0.0006215 | 8.792426 | 0.0005981 | 8.461384
-0.02493 | 0.0006186 | 8.7514 | 0.0005949 | 8.416113
-0.02994 | 0.0006154 | 8.706129 | 0.0005914 | 8.366599
-0.03494 | 0.0006115 | 8.650955 | 0.0005878 | 8.315669
-0.03995 | 0.0006076 | 8.595782 | 0.000584 | 8.26191
-0.04495 | 0.0006034 | 8.536364 | 0.0005798 | 8.202492
-0.04993 | 0.0005994 | 8.479775 | 0.0005749 | 8.133171
-0.05496 | 0.0005953 | 8.421772 | 0.0005695 | 8.056777
-0.05995 | 0.00059 | 8.346793 | 0.000564 | 7.978968
-0.06496 | 0.0005843 | 8.266154 | 0.0005584 | 7.899744
-0.06996 | 0.0005786 | 8.185516 | 0.000553 | 7.82335
-0.07495 | 0.0005729 | 8.104877 | 0.0005477 | 7.74837
-0.07996 | 0.0005669 | 8.019994 | 0.0005418 | 7.664902
-0.08497 | 0.0005607 | 7.932282 | 0.0005355 | 7.575775
-0.08997 | 0.000554 | 7.837497 | 0.0005288 | 7.48099
-0.09497 | 0.0005464 | 7.729979 | 0.0005219 | 7.383375
-0.09994 | 0.0005389 | 7.623875 | 0.0005141 | 7.273027
-0.1049 | 0.0005313 | 7.516357 | 0.0005057 | 7.154192
-0.1099 | 0.0005237 | 7.408839 | 0.0004974 | 7.036771
-0.1149 | 0.0005156 | 7.294248 | 0.0004896 | 6.926423
-0.1199 | 0.0005072 | 7.175412 | 0.0004813 | 6.809002
-0.1249 | 0.0004986 | 7.053747 | 0.0004727 | 6.687337
-0.1299 | 0.0004894 | 6.923594 | 0.0004639 | 6.562842
-0.135 | 0.0004802 | 6.79344 | 0.0004548 | 6.434104
-0.1399 | 0.0004709 | 6.661872 | 0.0004455 | 6.302536
-0.1449 | 0.0004616 | 6.530304 | 0.000436 | 6.168138
-0.1499 | 0.0004519 | 6.393077 | 0.0004264 | 6.032326
-0.155 | 0.0004419 | 6.251606 | 0.0004165 | 5.89227
-0.16 | 0.0004318 | 6.10872 | 0.0004065 | 5.750799
-0.165 | 0.0004213 | 5.960176 | 0.0003964 | 5.607913
-0.17 | 0.0004107 | 5.810216 | 0.0003862 | 5.463612
-0.175 | 0.0004001 | 5.660257 | 0.0003758 | 5.316482
-0.18 | 0.0003895 | 5.510298 | 0.0003652 | 5.166523
-0.185 | 0.0003789 | 5.360338 | 0.0003547 | 5.017979
-0.19 | 0.000368 | 5.206135 | 0.0003439 | 4.86519
-0.195 | 0.000357 | 5.050517 | 0.0003333 | 4.71523
-0.2 | 0.0003461 | 4.896313 | 0.0003228 | 4.566686
-0.205 | 0.0003353 | 4.743525 | 0.0003124 | 4.419556
-0.21 | 0.0003245 | 4.590736 | 0.0003019 | 4.271011
-0.215 | 0.0003138 | 4.439362 | 0.0002915 | 4.123881
-0.22 | 0.000303 | 4.286573 | 0.0002812 | 3.978166
-0.225 | 0.0002923 | 4.135199 | 0.000271 | 3.833866
-0.23 | 0.0002819 | 3.988069 | 0.000261 | 3.692395
-0.235 | 0.0002715 | 3.840939 | 0.0002511 | 3.552338
-0.24 | 0.0002613 | 3.696639 | 0.0002413 | 3.413697
-0.245 | 0.0002512 | 3.553753 | 0.0002317 | 3.277884
-0.25 | 0.0002412 | 3.412282 | 0.0002222 | 3.143487
-0.255 | 0.0002315 | 3.275055 | 0.0002129 | 3.011919
-0.26 | 0.0002219 | 3.139243 | 0.0002039 | 2.884595
-0.265 | 0.0002125 | 3.00626 | 0.000195 | 2.758686
-0.27 | 0.0002034 | 2.877521 | 0.0001863 | 2.635606
-0.275 | 0.0001944 | 2.750197 | 0.0001779 | 2.51677
-0.28 | 0.0001856 | 2.625703 | 0.0001696 | 2.399349
-0.285 | 0.000177 | 2.504038 | 0.0001616 | 2.286172
-0.29 | 0.0001686 | 2.385202 | 0.0001538 | 2.175825
-0.295 | 0.0001605 | 2.270611 | 0.0001463 | 2.069722
-0.3 | 0.0001527 | 2.160263 | 0.000139 | 1.966448
-0.305 | 0.0001451 | 2.052745 | 0.0001319 | 1.866003
-0.31 | 0.0001376 | 1.946642 | 0.0001251 | 1.769803
-0.315 | 0.0001304 | 1.844783 | 0.0001184 | 1.675017
-0.32 | 0.0001235 | 1.747168 | 0.000112 | 1.584476
-0.325 | 0.0001168 | 1.652382 | 0.0001059 | 1.498179
-0.33 | 0.0001104 | 1.561841 | 9.996e-05 | 1.414145
-0.335 | 0.0001042 | 1.474128 | 9.427e-05 | 1.333648
-0.34 | 9.817e-05 | 1.388821 | 8.879e-05 | 1.256122
-0.345 | 9.244e-05 | 1.307758 | 8.355e-05 | 1.181991
-0.35 | 8.696e-05 | 1.230232 | 7.855e-05 | 1.111255
-0.355 | 8.173e-05 | 1.156243 | 7.36e-05 | 1.041227
-0.36 | 7.676e-05 | 1.085932 | 6.907e-05 | 0.9771406
-0.365 | 7.179e-05 | 1.015621 | 6.472e-05 | 0.9156007
-0.37 | 6.725e-05 | 0.9513929 | 6.061e-05 | 0.8574561
-0.375 | 6.293e-05 | 0.8902774 | 5.669e-05 | 0.8019994
-0.38 | 5.882e-05 | 0.8321328 | 5.299e-05 | 0.7496551
-0.385 | 5.495e-05 | 0.7773835 | 4.949e-05 | 0.7001403
-0.39 | 5.13e-05 | 0.7257465 | 4.618e-05 | 0.6533134
-0.395 | 4.785e-05 | 0.676939 | 4.305e-05 | 0.6090329
-0.4 | 4.458e-05 | 0.630678 | 4.01e-05 | 0.567299
-0.405 | 4.15e-05 | 0.5871049 | 3.734e-05 | 0.5282529
-0.41 | 3.86e-05 | 0.5460783 | 3.473e-05 | 0.491329
-0.415 | 3.588e-05 | 0.5075982 | 3.227e-05 | 0.4565271
-0.42 | 3.33e-05 | 0.4710986 | 2.996e-05 | 0.4238473
-0.425 | 3.091e-05 | 0.437287 | 2.779e-05 | 0.3931481
-0.43 | 2.865e-05 | 0.4053146 | 2.575e-05 | 0.364288
-0.435 | 2.654e-05 | 0.3754642 | 2.383e-05 | 0.3371255
-0.44 | 2.455e-05 | 0.3473115 | 2.203e-05 | 0.3116607
-0.445 | 2.268e-05 | 0.3208564 | 2.034e-05 | 0.2877521
-0.45 | 2.091e-05 | 0.295816 | 1.875e-05 | 0.2652582
-0.455 | 1.928e-05 | 0.2727562 | 1.725e-05 | 0.2440376
-0.46 | 1.772e-05 | 0.2506867 | 1.584e-05 | 0.2240902
-0.465 | 1.627e-05 | 0.2301734 | 1.452e-05 | 0.205416
-0.47 | 1.49e-05 | 0.2107919 | 1.327e-05 | 0.1877321
-0.475 | 1.362e-05 | 0.1926836 | 1.21e-05 | 0.17118
-0.48 | 1.241e-05 | 0.1755656 | 1.1e-05 | 0.1556182
-0.485 | 1.127e-05 | 0.1594379 | 9.955e-06 | 0.1408344
-0.49 | 1.019e-05 | 0.144159 | 8.974e-06 | 0.1269561
-0.495 | 9.185e-06 | 0.1299412 | 8.03e-06 | 0.1136013
-0.5 | 8.238e-06 | 0.1165439 | 7.146e-06 | 0.1010952
-0.505 | 7.34e-06 | 0.1038398 | 6.341e-06 | 0.0897068
-0.51 | 6.48e-06 | 0.09167325 | 5.558e-06 | 0.07862962
-0.515 | 5.679e-06 | 0.08034142 | 4.825e-06 | 0.06825979
-0.52 | 4.928e-06 | 0.06971694 | 4.125e-06 | 0.05835681
-0.525 | 4.212e-06 | 0.05958761 | 3.476e-06 | 0.04917534
-0.53 | 3.546e-06 | 0.05016564 | 2.839e-06 | 0.04016363
-0.535 | 2.918e-06 | 0.04128126 | 2.277e-06 | 0.03221296
-0.54 | 2.324e-06 | 0.03287787 | 1.73e-06 | 0.02447449
-0.545 | 1.761e-06 | 0.02491305 | 1.212e-06 | 0.01714629
-0.55 | 1.23e-06 | 0.01740094 | 7.204e-07 | 0.01019158
-0.555 | 7.326e-07 | 0.01036417 | 2.535e-07 | 0.003586291
-0.56 | 2.582e-07 | 0.003652783 | -1.746e-07 | -0.002470085
-0.5651 | -1.935e-07 | -0.002737465 | -5.799e-07 | -0.008203907
-0.57 | -6.034e-07 | -0.008536364 | -9.68e-07 | -0.0136944
-0.575 | -9.992e-07 | -0.01413579 | -1.323e-06 | -0.01871662
-0.5801 | -1.373e-06 | -0.01942398 | -1.674e-06 | -0.02368226
-0.585 | -1.724e-06 | -0.02438961 | -1.989e-06 | -0.02813859
-0.59 | -2.043e-06 | -0.02890254 | -2.293e-06 | -0.03243931
-0.595 | -2.374e-06 | -0.03358523 | -2.576e-06 | -0.03644295
-0.6 | -2.681e-06 | -0.03792839 | -2.857e-06 | -0.04041828
-0.6051 | -2.954e-06 | -0.04179055 | -3.121e-06 | -0.04415312
-0.6101 | -3.219e-06 | -0.04553953 | -3.36e-06 | -0.04753428
-0.6151 | -3.474e-06 | -0.04914705 | -3.612e-06 | -0.05109935
-0.6201 | -3.713e-06 | -0.0525282 | -3.823e-06 | -0.05408439
-0.6251 | -3.936e-06 | -0.05568301 | -4.013e-06 | -0.05677234
-0.6301 | -4.149e-06 | -0.05869634 | -4.207e-06 | -0.05951688
-0.6351 | -4.35e-06 | -0.06153991 | -4.393e-06 | -0.06214824
-0.6401 | -4.551e-06 | -0.06438348 | -4.573e-06 | -0.06469472
-0.6451 | -4.747e-06 | -0.06715631 | -4.765e-06 | -0.06741096
-0.6501 | -4.928e-06 | -0.06971694 | -4.923e-06 | -0.0696462
-0.6551 | -5.09e-06 | -0.07200877 | -5.069e-06 | -0.07171168
-0.6601 | -5.264e-06 | -0.07447037 | -5.216e-06 | -0.07379131
-0.665 | -5.411e-06 | -0.07654999 | -5.349e-06 | -0.07567287
-0.6701 | -5.564e-06 | -0.0787145 | -5.485e-06 | -0.07759688
-0.6751 | -5.701e-06 | -0.08065265 | -5.631e-06 | -0.07966235
-0.6801 | -5.828e-06 | -0.08244933 | -5.775e-06 | -0.08169954
-0.6851 | -5.955e-06 | -0.08424602 | -5.862e-06 | -0.08293034
-0.6901 | -6.097e-06 | -0.08625491 | -5.99e-06 | -0.08474117
-0.6951 | -6.215e-06 | -0.08792426 | -6.074e-06 | -0.08592952
-0.7001 | -6.33e-06 | -0.08955118 | -6.169e-06 | -0.0872735
-0.7051 | -6.44e-06 | -0.09110736 | -6.271e-06 | -0.0887165
-0.7101 | -6.545e-06 | -0.09259281 | -6.374e-06 | -0.09017365
-0.715 | -6.652e-06 | -0.09410655 | -6.466e-06 | -0.09147519
-0.7201 | -6.756e-06 | -0.09557785 | -6.563e-06 | -0.09284746
-0.7251 | -6.846e-06 | -0.09685109 | -6.639e-06 | -0.09392264
-0.7301 | -6.938e-06 | -0.09815262 | -6.714e-06 | -0.09498367
-0.7351 | -7.017e-06 | -0.09927024 | -6.797e-06 | -0.09615788
-0.74 | -7.106e-06 | -0.1005293 | -6.91e-06 | -0.0977565
-0.7451 | -7.194e-06 | -0.1017743 | -6.946e-06 | -0.0982658
-0.7501 | -7.271e-06 | -0.1028636 | -7.015e-06 | -0.09924195
-0.7551 | -7.34e-06 | -0.1038398 | -7.085e-06 | -0.1002322
-0.7601 | -7.409e-06 | -0.1048159 | -7.151e-06 | -0.101166
-0.7651 | -7.474e-06 | -0.1057355 | -7.208e-06 | -0.1019723
-0.7701 | -7.528e-06 | -0.1064994 | -7.267e-06 | -0.102807
-0.7751 | -7.596e-06 | -0.1074614 | -7.324e-06 | -0.1036134
-0.7801 | -7.658e-06 | -0.1083385 | -7.383e-06 | -0.1044481
-0.7851 | -7.723e-06 | -0.1092581 | -7.502e-06 | -0.1061316
-0.7901 | -7.774e-06 | -0.1099796 | -7.511e-06 | -0.1062589
-0.7951 | -7.847e-06 | -0.1110123 | -7.566e-06 | -0.107037
-0.8001 | -7.9e-06 | -0.1117621 | -7.631e-06 | -0.1079566
-0.8051 | -7.958e-06 | -0.1125827 | -7.657e-06 | -0.1083244
-0.8101 | -8.019e-06 | -0.1134456 | -7.733e-06 | -0.1093996
-0.8151 | -8.074e-06 | -0.1142237 | -7.814e-06 | -0.1105455
-0.8201 | -8.125e-06 | -0.1149452 | -7.858e-06 | -0.111168
-0.8251 | -8.196e-06 | -0.1159497 | -7.875e-06 | -0.1114085
-0.8301 | -8.272e-06 | -0.1170249 | -7.939e-06 | -0.1123139
-0.8351 | -8.303e-06 | -0.1174634 | -7.994e-06 | -0.113092
-0.8401 | -8.368e-06 | -0.118383 | -8.005e-06 | -0.1132476
-0.8451 | -8.39e-06 | -0.1186942 | -8.043e-06 | -0.1137852
-0.8501 | -8.444e-06 | -0.1194582 | -8.104e-06 | -0.1146481
-0.855 | -8.465e-06 | -0.1197553 | -8.152e-06 | -0.1153272
-0.86 | -8.538e-06 | -0.120788 | -8.223e-06 | -0.1163317
-0.865 | -8.577e-06 | -0.1213397 | -8.262e-06 | -0.1168834
-0.87 | -8.617e-06 | -0.1219056 | -8.329e-06 | -0.1178312
-0.875 | -8.66e-06 | -0.1225139 | -8.37e-06 | -0.1184113
-0.88 | -8.712e-06 | -0.1232496 | -8.386e-06 | -0.1186376
-0.8851 | -8.762e-06 | -0.1239569 | -8.451e-06 | -0.1195572
-0.89 | -8.822e-06 | -0.1248058 | -8.512e-06 | -0.1204202
-0.895 | -8.872e-06 | -0.1255131 | -8.593e-06 | -0.1215661
-0.9001 | -8.928e-06 | -0.1263054 | -8.637e-06 | -0.1221886
-0.9051 | -8.993e-06 | -0.1272249 | -8.698e-06 | -0.1230515
-0.9101 | -9.042e-06 | -0.1279181 | -8.748e-06 | -0.1237589
-0.915 | -9.104e-06 | -0.1287953 | -8.836e-06 | -0.1250038
-0.92 | -9.14e-06 | -0.1293045 | -8.884e-06 | -0.1256829
-0.925 | -9.212e-06 | -0.1303231 | -9.03e-06 | -0.1277484
-0.9301 | -9.28e-06 | -0.1312851 | -9.075e-06 | -0.128385
-0.9351 | -9.351e-06 | -0.1322896 | -9.082e-06 | -0.128484
-0.94 | -9.43e-06 | -0.1334072 | -9.178e-06 | -0.1298421
-0.945 | -9.492e-06 | -0.1342843 | -9.252e-06 | -0.130889
-0.9501 | -9.565e-06 | -0.1353171 | -9.324e-06 | -0.1319076
-0.955 | -9.657e-06 | -0.1366186 | -9.41e-06 | -0.1331243
-0.96 | -9.716e-06 | -0.1374533 | -9.492e-06 | -0.1342843
-0.9651 | -9.822e-06 | -0.1389529 | -9.58e-06 | -0.1355293
-0.97 | -9.896e-06 | -0.1399998 | -9.628e-06 | -0.1362083
-0.9751 | -9.973e-06 | -0.1410891 | -9.715e-06 | -0.1374391
-0.9801 | -1.007e-05 | -0.1424614 | -9.797e-06 | -0.1385992
-0.9851 | -1.013e-05 | -0.1433102 | -9.867e-06 | -0.1395895
-0.9901 | -1.02e-05 | -0.1443005 | -9.963e-06 | -0.1409476
-0.995 | -1.03e-05 | -0.1457152 | -1.003e-05 | -0.1418955
-1 | -1.037e-05 | -0.1467055 | -1.01e-05 | -0.1428858
-1.005 | -1.043e-05 | -0.1475543 | -1.02e-05 | -0.1443005
-1.01 | -1.055e-05 | -0.149252 | -1.027e-05 | -0.1452908
-1.015 | -1.063e-05 | -0.1503837 | -1.038e-05 | -0.146847
-1.02 | -1.073e-05 | -0.1517984 | -1.045e-05 | -0.1478373
-1.025 | -1.077e-05 | -0.1523643 | -1.054e-05 | -0.1491105
-1.03 | -1.086e-05 | -0.1536376 | -1.062e-05 | -0.1502423
-1.035 | -1.093e-05 | -0.1546279 | -1.069e-05 | -0.1512326
-1.04 | -1.1e-05 | -0.1556182 | -1.077e-05 | -0.1523643
-1.045 | -1.11e-05 | -0.1570329 | -1.088e-05 | -0.1539205
-1.05 | -1.118e-05 | -0.1581646 | -1.098e-05 | -0.1553352
-1.055 | -1.129e-05 | -0.1597208 | -1.105e-05 | -0.1563255
-1.06 | -1.136e-05 | -0.1607111 | -1.118e-05 | -0.1581646
-1.065 | -1.144e-05 | -0.1618429 | -1.127e-05 | -0.1594379
-1.07 | -1.154e-05 | -0.1632576 | -1.134e-05 | -0.1604282
-1.075 | -1.165e-05 | -0.1648138 | -1.147e-05 | -0.1622673
-1.08 | -1.176e-05 | -0.16637 | -1.158e-05 | -0.1638235
-1.085 | -1.184e-05 | -0.1675017 | -1.167e-05 | -0.1650967
-1.09 | -1.199e-05 | -0.1696238 | -1.179e-05 | -0.1667944
-1.095 | -1.21e-05 | -0.17118 | -1.188e-05 | -0.1680676
-1.1 | -1.219e-05 | -0.1724532 |  | 0

## LSV GC 2
1000 | 0.07068583
XY | [19 empty] | 400 | 800 | 1200 | 1600 | 2000 | [13 empty] | mA cm-1
| CURVE (15.01.2021 RDE_GC_2 (1.5 micro_L) scan rate 10 mV (4 wt.% loading ratio 20_Au 80_Ni)400_3.DTA) |  | CURVE (15.01.2021 RDE_GC_2 (1.5 micro_L) scan rate 10 mV (4 wt.% loading ratio 20_Au 80_Ni)800_2.DTA) |  | CURVE (15.01.2021 RDE_GC_2 (1.5 micro_L) scan rate 10 mV (4 wt.% loading ratio 20_Au 80_Ni)1200_2.DTA) |  | CURVE (15.01.2021 RDE_GC_2 (1.5 micro_L) scan rate 10 mV (4 wt.% loading ratio 20_Au 80_Ni)1600_2.DTA) |  | CURVE (15.01.2021 RDE_GC_2 (1.5 micro_L) scan rate 10 mV (4 wt.% loading ratio 20_Au 80_Ni)2000_1.DTA) | [9 empty] | E1 -0.40 | 0.7373472 | 0.7476746 | 0.7469672 | 0.7216439 | 0.7019794 | [10 empty] | limiting current at 0.25 V |  |  | 400 | 800 | 1200 | 1600 | 2000
-1.1 | -6.772e-06 | -0.0958042 | -8.486e-06 | -0.1200523 | -9.588e-06 | -0.1356425 | -1.078e-05 | -0.1525058 | -1.213e-05 | -0.1716044 | [8 empty] | E2 -0.35 | 1.269561 | 1.294319 | 1.298704 | 1.278615 | 1.26461 |  |  |  | rpm | f(rpm/60) | ω (2πf) | ω^1/2 | 1/(ω^1/2) |  |  | mA cm-2 | A cm-2 | E7 -0.10 | 6.521816 | 7.049503 | 7.366398 | 7.780908 | 8.13883
-1.095 | -6.355e-06 | -0.08990486 | -7.923e-06 | -0.1120875 | -9.169e-06 | -0.1297148 | -1.041e-05 | -0.1472714 | -1.177e-05 | -0.1665114 | [8 empty] | E3 -0.30 | 2.042842 | 2.107919 | 2.131969 | 2.143287 | 2.156019 |  |  |  | 400 | 6.666667 | 41.8879 | 6.472086 | 0.1545097 |  | 400 |  | 0.007657829 | E8 -0.05 | 7.220683 | 7.920965 | 8.399137 | 8.887212 | 9.327187
-1.09 | -6.186e-06 | -0.087514 | -7.705e-06 | -0.1090035 | -8.982e-06 | -0.1270693 | -1.03e-05 | -0.1457152 | -1.158e-05 | -0.1638235 | [8 empty] | E4 -0.25 | 3.072751 | 3.200075 | 3.284958 | 3.355694 | 3.439161 |  |  |  | 800 | 13.33333 | 83.7758 | 9.152912 | 0.1092548 |  | 800 |  | 0.008590123 | E9 0.00 | 7.647926 | 8.525046 | 9.075369 | 9.648326 | 10.13357
-1.085 | -5.923e-06 | -0.08379331 | -7.459e-06 | -0.1055233 | -8.668e-06 | -0.1226271 | -9.997e-06 | -0.1414286 | -1.129e-05 | -0.1597208 | [8 empty] | E5 -0.20 | 4.283744 | 4.508683 | 4.684107 | 4.834066 | 4.996758 |  |  |  | 1200 | 20 | 125.6637 | 11.20998 | 0.08920621 |  | 1200 |  | 0.009188545 | E10 0.05 | 7.800714 | 8.761303 | 9.31021 | 9.92278 | 10.5693
-1.08 | -5.683e-06 | -0.080398 | -7.269e-06 | -0.1028353 | -8.495e-06 | -0.1201797 | -9.746e-06 | -0.1378777 | -1.106e-05 | -0.156467 | [8 empty] | E6 -0.15 | 5.490492 | 5.849828 | 6.124282 | 6.376101 | 6.64631 |  |  |  | 1600 | 26.66667 | 167.5516 | 12.94417 | 0.07725484 |  | 1600 |  | 0.009773528 | E11 0.10 | 7.667731 | 8.655199 | 9.301722 | 9.89873 | 10.49574
-1.075 | -5.491e-06 | -0.07768176 | -7.045e-06 | -0.09966636 | -8.296e-06 | -0.1173644 | -9.545e-06 | -0.1350341 | -1.084e-05 | -0.1533546 | [8 empty] | E7 -0.10 | 6.521816 | 7.049503 | 7.366398 | 7.780908 | 8.13883 |  |  |  | 2000 | 33.33333 | 209.4395 | 14.47203 | 0.06909883 |  | 2000 |  | 0.01031466
-1.07 | -5.315e-06 | -0.07519187 | -6.934e-06 | -0.09809603 | -8.115e-06 | -0.1148038 | -9.368e-06 | -0.1325301 | -1.074e-05 | -0.1519399 | [8 empty] | E8 -0.05 | 7.220683 | 7.920965 | 8.399137 | 8.887212 | 9.327187 | [13 empty] | 7.647926 | 8.525046 | 9.075369 | 9.648326 | 10.13357
-1.065 | -5.166e-06 | -0.07308395 | -6.741e-06 | -0.09536564 | -7.949e-06 | -0.1124553 | -9.2e-06 | -0.1301534 | -1.047e-05 | -0.1481202 | [8 empty] | E9 0.00 | 7.647926 | 8.525046 | 9.075369 | 9.648326 | 10.13357
-1.06 | -5.007e-06 | -0.07083456 | -6.561e-06 | -0.09281916 | -7.842e-06 | -0.1109416 | -9.073e-06 | -0.1283567 | -1.032e-05 | -0.1459981 | [8 empty] | E10 0.05 | 7.800714 | 8.761303 | 9.31021 | 9.92278 | 10.5693 | [14 empty] | A cm-1
-1.055 | -4.879e-06 | -0.06902373 | -6.499e-06 | -0.09194204 | -7.774e-06 | -0.1099796 | -9e-06 | -0.127324 | -1.032e-05 | -0.1459981 | [8 empty] | E11 0.10 | 7.667731 | 8.655199 | 9.301722 | 9.89873 | 10.49574 | [13 empty] | 400 | 800 | 1200 | 1600 | 2000
-1.05 | -4.762e-06 | -0.06736852 | -6.382e-06 | -0.09028683 | -7.654e-06 | -0.1082819 | -8.816e-06 | -0.1247209 | -1.011e-05 | -0.1430272 | [8 empty] | E12 0.15 | 7.032526 | 7.903988 | 8.458555 | 8.9438 | 9.526661 | [12 empty] | E7 -0.10 | 0.006521816 | 0.007049503 | 0.007366398 | 0.007780908 | 0.00813883
-1.045 | -4.67e-06 | -0.06606699 | -6.272e-06 | -0.08873065 | -7.528e-06 | -0.1064994 | -8.722e-06 | -0.1233911 | -1.004e-05 | -0.1420369 | [8 empty] | E13 0.20 | 5.905002 | 6.578404 | 7.028282 | 7.418742 | 7.756858 | [12 empty] | E8 -0.05 | 0.007220683 | 0.007920965 | 0.008399137 | 0.008887212 | 0.009327187
-1.04 | -4.569e-06 | -0.06463813 | -6.191e-06 | -0.08758473 | -7.412e-06 | -0.1048584 | -8.615e-06 | -0.1218773 | -1.004e-05 | -0.1420369 | [8 empty] | E14 0.25 | 4.330429 | 4.86236 | 5.102861 | 5.302335 | 5.518786 | [12 empty] | E9 0.00 | 0.007647926 | 0.008525046 | 0.009075369 | 0.009648326 | 0.01013357
-1.035 | -4.481e-06 | -0.06339318 | -6.045e-06 | -0.08551926 | -7.318e-06 | -0.1035285 | -8.502e-06 | -0.1202787 | -9.851e-06 | -0.1393631 | [8 empty] | E15 0.30 | 3.219881 | 3.549509 | 3.794254 | 3.935725 | 3.876307 | [12 empty] | E10 0.05 | 0.007800714 | 0.008761303 | 0.00931021 | 0.00992278 | 0.0105693
-1.03 | -4.407e-06 | -0.0623463 | -6.029e-06 | -0.0852929 | -7.26e-06 | -0.102708 | -8.389e-06 | -0.1186801 | -9.733e-06 | -0.1376938 | [26 empty] | E11 0.10 | 0.007667731 | 0.008655199 | 0.009301722 | 0.00989873 | 0.01049574
-1.025 | -4.352e-06 | -0.06156821 | -5.895e-06 | -0.08339719 | -7.135e-06 | -0.1009396 | -8.335e-06 | -0.1179161 | -9.655e-06 | -0.1365903
-1.02 | -4.268e-06 | -0.06037985 | -5.785e-06 | -0.08184101 | -7.132e-06 | -0.1008972 | -8.269e-06 | -0.1169824 | -9.544e-06 | -0.13502 | [6 empty] | mA Cm-2 | [20 empty] | 0.007657829 | 0.008590123 | 0.009188545 | 0.009773528 | 0.01031466
-1.015 | -4.182e-06 | -0.0591632 | -5.71e-06 | -0.08077998 | -6.993e-06 | -0.09893071 | -8.163e-06 | -0.1154828 | -9.498e-06 | -0.1343692 |  |  |  |  | E1 -0.40 | E2 -0.35 | E3 -0.30 | E4 -0.25 | E5 -0.20 | E6 -0.15 | E7 -0.10 | E8 -0.05 | E9 0.00 | E10 0.05 | E11 0.10 | E12 0.15 | E13 0.20 | E14 0.25 | E15 0.30
-1.01 | -4.107e-06 | -0.05810216 | -5.615e-06 | -0.079436 | -6.881e-06 | -0.09734624 | -8.086e-06 | -0.1143935 | -9.406e-06 | -0.1330677 |  |  |  | 400 | 0.7373472 | 1.269561 | 2.042842 | 3.072751 | 4.283744 | 5.490492 | 6.521816 | 7.220683 | 7.647926 | 7.800714 | 7.667731 | 7.032526 | 5.905002 | 4.330429 | 3.219881
-1.005 | -4.049e-06 | -0.05728163 | -5.558e-06 | -0.07862962 | -6.801e-06 | -0.09621447 | -8.026e-06 | -0.1135447 | -9.287e-06 | -0.1313842 |  |  |  | 800 | 0.7476746 | 1.294319 | 2.107919 | 3.200075 | 4.508683 | 5.849828 | 7.049503 | 7.920965 | 8.525046 | 8.761303 | 8.655199 | 7.903988 | 6.578404 | 4.86236 | 3.549509
-1 | -3.978e-06 | -0.05627719 | -5.541e-06 | -0.07838911 | -6.784e-06 | -0.09597397 | -7.954e-06 | -0.1125261 | -9.309e-06 | -0.1316954 |  |  |  | 1200 | 0.7469672 | 1.298704 | 2.131969 | 3.284958 | 4.684107 | 6.124282 | 7.366398 | 8.399137 | 9.075369 | 9.31021 | 9.301722 | 8.458555 | 7.028282 | 5.102861 | 3.794254
-0.995 | -3.921e-06 | -0.0554708 | -5.45e-06 | -0.07710173 | -6.712e-06 | -0.09495538 | -7.855e-06 | -0.1111255 | -9.133e-06 | -0.1292055 |  |  |  | 1600 | 0.7216439 | 1.278615 | 2.143287 | 3.355694 | 4.834066 | 6.376101 | 7.780908 | 8.887212 | 9.648326 | 9.92278 | 9.89873 | 8.9438 | 7.418742 | 5.302335 | 3.935725
-0.9901 | -3.839e-06 | -0.05431074 | -5.358e-06 | -0.07580019 | -6.751e-06 | -0.09550711 | -7.833e-06 | -0.1108143 | -9.135e-06 | -0.1292338 |  |  |  | 2000 | 0.7019794 | 1.26461 | 2.156019 | 3.439161 | 4.996758 | 6.64631 | 8.13883 | 9.327187 | 10.13357 | 10.5693 | 10.49574 | 9.526661 | 7.756858 | 5.518786 | 3.876307
-0.9851 | -3.782e-06 | -0.05350436 | -5.312e-06 | -0.07514943 | -6.569e-06 | -0.09293234 | -7.743e-06 | -0.109541 | -9.119e-06 | -0.1290075
-0.9801 | -3.728e-06 | -0.05274041 | -5.279e-06 | -0.07468257 | -6.488e-06 | -0.09178642 | -7.673e-06 | -0.1085507 | -8.945e-06 | -0.1265459 | [6 empty] | 1000
-0.9751 | -3.664e-06 | -0.051835 | -5.218e-06 | -0.0738196 | -6.437e-06 | -0.09106492 | -7.614e-06 | -0.1077161 | -8.812e-06 | -0.1246643 | [6 empty] | A cm-2
-0.97 | -3.611e-06 | -0.0510852 | -5.147e-06 | -0.07281515 | -6.379e-06 | -0.09024439 | -7.538e-06 | -0.1066409 | -8.83e-06 | -0.1249189 |  |  |  | 400 | 0.0007373472 | 0.001269561 | 0.002042842 | 0.003072751 | 0.004283744 | 0.005490492 | 0.006521816 | 0.007220683 | 0.007647926 | 0.007800714 | 0.007667731 | 0.007032526 | 0.005905002 | 0.004330429 | 0.003219881
-0.965 | -3.555e-06 | -0.05029296 | -5.188e-06 | -0.07339519 | -6.344e-06 | -0.08974924 | -7.489e-06 | -0.1059477 | -8.662e-06 | -0.1225422 |  |  |  | 800 | 0.0007476746 | 0.001294319 | 0.002107919 | 0.003200075 | 0.004508683 | 0.005849828 | 0.007049503 | 0.007920965 | 0.008525046 | 0.008761303 | 0.008655199 | 0.007903988 | 0.006578404 | 0.00486236 | 0.003549509
-0.96 | -3.515e-06 | -0.04972708 | -5.132e-06 | -0.07260295 | -6.303e-06 | -0.08916921 | -7.404e-06 | -0.1047452 | -8.659e-06 | -0.1224998 |  |  |  | 1200 | 0.0007469672 | 0.001298704 | 0.002131969 | 0.003284958 | 0.004684107 | 0.006124282 | 0.007366398 | 0.008399137 | 0.009075369 | 0.00931021 | 0.009301722 | 0.008458555 | 0.007028282 | 0.005102861 | 0.003794254
-0.955 | -3.473e-06 | -0.0491329 | -5.031e-06 | -0.07117409 | -6.184e-06 | -0.0874857 | -7.369e-06 | -0.10425 | -8.541e-06 | -0.1208304 |  |  |  | 1600 | 0.0007216439 | 0.001278615 | 0.002143287 | 0.003355694 | 0.004834066 | 0.006376101 | 0.007780908 | 0.008887212 | 0.009648326 | 0.00992278 | 0.00989873 | 0.0089438 | 0.007418742 | 0.005302335 | 0.003935725
-0.9501 | -3.429e-06 | -0.04851043 | -4.976e-06 | -0.070396 | -6.166e-06 | -0.08723106 | -7.298e-06 | -0.1032456 | -8.541e-06 | -0.1208304 |  |  |  | 2000 | 0.0007019794 | 0.00126461 | 0.002156019 | 0.003439161 | 0.004996758 | 0.00664631 | 0.00813883 | 0.009327187 | 0.01013357 | 0.0105693 | 0.01049574 | 0.009526661 | 0.007756858 | 0.005518786 | 0.003876307
-0.945 | -3.367e-06 | -0.04763331 | -4.943e-06 | -0.06992915 | -6.113e-06 | -0.08648126 | -7.269e-06 | -0.1028353 | -8.464e-06 | -0.1197411
-0.94 | -3.309e-06 | -0.04681277 | -4.871e-06 | -0.06891055 | -6.006e-06 | -0.08496752 | -6.211e-06 | -0.08786768 | -8.478e-06 | -0.1199392 | [7 empty] | 1/j
-0.9351 | -3.269e-06 | -0.04624689 | -4.796e-06 | -0.06784952 | -6.001e-06 | -0.08489678 | -6.076e-06 | -0.08595782 | -8.319e-06 | -0.1176898 |  |  |  |  | E1 -0.40 | E2 -0.35 | -0.30 V | -0.25 V | -0.20 V | -0.15 V | -0.10 V | -0.05 V | 0.00 V | 0.05 V | 0.10 V | E12 0.15 | E13 0.20 | E14 0.25 | E15 0.30
-0.9301 | -3.215e-06 | -0.04548295 | -4.783e-06 | -0.06766561 | -5.903e-06 | -0.08351037 | -6.039e-06 | -0.08543437 | -8.237e-06 | -0.1165297 |  |  |  | 400 | 1356.213 | 787.6737 | 499.5141 | 336.4412 | 248.4407 | 196.133 | 166.3315 | 148.4911 | 139.7544 | 135.6934 | 130.4167 | 142.1964 | 169.348 | 230.924 | 310.5705
-0.925 | -3.175e-06 | -0.04491706 | -4.766e-06 | -0.06742511 | -5.911e-06 | -0.08362354 | -5.999e-06 | -0.08486849 | -8.196e-06 | -0.1159497 |  |  |  | 800 | 1337.48 | 772.6072 | 478.4016 | 314.4926 | 221.7943 | 174.9452 | 141.854 | 126.2472 | 118.3014 | 115.1383 | 115.5375 | 126.5184 | 152.0125 | 205.6614 | 281.7291
-0.92 | -3.142e-06 | -0.04445021 | -4.679e-06 | -0.06619431 | -5.769e-06 | -0.08161465 | -5.975e-06 | -0.08452896 | -8.106e-06 | -0.1146764 |  |  |  | 1200 | 1338.747 | 769.9982 | 469.05 | 304.4179 | 213.4879 | 163.2844 | 132.7516 | 118.0599 | 110.1884 | 107.109 | 107.507 | 118.2235 | 142.2823 | 195.9685 | 263.5564
-0.915 | -3.088e-06 | -0.04368626 | -4.619e-06 | -0.06534548 | -5.732e-06 | -0.08109121 | -6.22e-06 | -0.087995 | -8.062e-06 | -0.114054 |  |  |  | 1600 | 1385.725 | 782.096 | 460.5732 | 298.001 | 206.8652 | 156.8357 | 128.5197 | 112.5212 | 103.6449 | 99.97821 | 101.0231 | 111.8093 | 134.7937 | 188.5961 | 254.0828
-0.9101 | -3.046e-06 | -0.04309209 | -4.568e-06 | -0.06462398 | -5.699e-06 | -0.08062436 | -6.188e-06 | -0.08754229 | -8.022e-06 | -0.1134881 |  |  |  | 2000 | 1424.543 | 790.7577 | 460.8178 | 298.7686 | 200.1298 | 150.4594 | 122.8678 | 107.2135 | 98.68189 | 94.61362 | 95.27677 | 104.9686 | 128.9182 | 181.1993 | 257.9775
-0.9051 | -3.012e-06 | -0.04261108 | -4.523e-06 | -0.06398736 | -5.634e-06 | -0.0797048 | -6.14e-06 | -0.08686323 | -7.976e-06 | -0.1128373
-0.9001 | -2.975e-06 | -0.04208764 | -4.428e-06 | -0.06264339 | -5.612e-06 | -0.07939356 | -6.101e-06 | -0.08631149 | -7.886e-06 | -0.1115641 | [21 empty] | 0.62
-0.895 | -2.944e-06 | -0.04164908 | -4.419e-06 | -0.06251606 | -5.634e-06 | -0.0797048 | -6.118e-06 | -0.08655199 | -7.843e-06 | -0.1109558 | rpm | f(rpm/60) | ω (2πf) | ω^1/2 | 1/(ω^1/2) | [15 empty] | D | 1.8e-05 | cm^2 s^-1
-0.8901 | -2.886e-06 | -0.04082855 | -4.361e-06 | -0.06169553 | -5.464e-06 | -0.07729979 | -6.035e-06 | -0.08537779 | -7.743e-06 | -0.109541 | 400 | 6.666667 | 41.8879 | 6.472086 | 0.1545097 | [15 empty] | v | 0.0126 | cm^2 s^-1
-0.8851 | -2.831e-06 | -0.04005046 | -4.341e-06 | -0.06141259 | -5.444e-06 | -0.07701685 | -5.988e-06 | -0.08471287 | -7.686e-06 | -0.1087347 | 800 | 13.33333 | 83.7758 | 9.152912 | 0.1092548 |  | 1.012e-06 |  | 1.8e-05 | [11 empty] | F | 96485 | C mol^-1
-0.88 | -2.794e-06 | -0.03952701 | -4.275e-06 | -0.06047888 | -5.386e-06 | -0.07619631 | -6.091e-06 | -0.08617002 | -7.597e-06 | -0.1074756 | 1200 | 20 | 125.6637 | 11.20998 | 0.08920621 | [15 empty] | Cb | 3e-06 | mol cm-3
-0.8751 | -2.749e-06 | -0.03889039 | -4.202e-06 | -0.05944614 | -5.341e-06 | -0.07555969 | -5.992e-06 | -0.08476946 | -7.538e-06 | -0.1066409 | 1600 | 26.66667 | 167.5516 | 12.94417 | 0.07725484 | [15 empty] | A | 0.0706 | cm^2
-0.87 | -2.72e-06 | -0.03848013 | -4.206e-06 | -0.05950273 | -5.254e-06 | -0.0743289 | -5.896e-06 | -0.08341134 | -7.448e-06 | -0.1053676 | 2000 | 33.33333 | 209.4395 | 14.47203 | 0.06909883 | [15 empty] | n= | 8
-0.8651 | -2.674e-06 | -0.03782936 | -4.091e-06 | -0.05787581 | -5.206e-06 | -0.07364983 | -5.894e-06 | -0.08338304 | -7.402e-06 | -0.1047169 | [20 empty] | slope= | 0.0003
-0.8601 | -2.628e-06 | -0.03717859 | -4.032e-06 | -0.05704113 | -5.19e-06 | -0.07342348 | -5.848e-06 | -0.08273228 | -7.341e-06 | -0.1038539 | [6 empty] | from slope | from intersept
-0.855 | -2.588e-06 | -0.03661271 | -4.038e-06 | -0.05712601 | -5.079e-06 | -0.07185315 | -5.789e-06 | -0.0818976 | -7.276e-06 | -0.1029343 |  | equation |  | slope | intersept |  | n | k | [13 empty] | 1.012e-06
-0.8501 | -2.545e-06 | -0.03600438 | -3.938e-06 | -0.0557113 | -5.051e-06 | -0.07145703 | -5.75e-06 | -0.08134586 | -7.214e-06 | -0.1020572 | E1 -0.40 | [5 empty] | #DIV/0! | #DIV/0!
-0.8451 | -2.492e-06 | -0.03525459 | -3.884e-06 | -0.05494736 | -5.03e-06 | -0.07115994 | -5.643e-06 | -0.07983212 | -7.15e-06 | -0.1011518 | E2 -0.35 | [5 empty] | #DIV/0! | #DIV/0!
-0.8401 | -2.449e-06 | -0.03464626 | -3.83e-06 | -0.05418342 | -4.958e-06 | -0.07014135 | -5.61e-06 | -0.07936526 | -7.069e-06 | -0.1000059 | E3 -0.30 | y = 298.24x + 442.89 |  | 512.75 | 421.27 |  | 7.632527 | 0.00107446
-0.8351 | -2.426e-06 | -0.03432088 | -3.787e-06 | -0.05357509 | -4.871e-06 | -0.06891055 | -5.567e-06 | -0.07875694 | -6.997e-06 | -0.0989873 | E4 -0.25 | y = 385.24x + 267.75 |  | 518.67 | 257.03 |  | 7.545411 | 0.001781362 | [14 empty] | 17.78657
-0.8301 | -2.387e-06 | -0.03376914 | -3.726e-06 | -0.05271212 | -4.882e-06 | -0.06906617 | -5.509e-06 | -0.07793641 | -6.967e-06 | -0.09856289 | E5 -0.20 | y = 372.19x + 177.98 |  | 548.63 | 163.35 |  | 7.133365 | 0.002964868
-0.8251 | -2.342e-06 | -0.03313252 | -3.682e-06 | -0.05208964 | -4.809e-06 | -0.06803343 | -5.455e-06 | -0.07717246 | -6.819e-06 | -0.09646912 | E6 -0.15 | y = 353.52x + 129.43 |  | 526.28 | 115.77 |  | 7.436304 | 0.004012969
-0.8201 | -2.295e-06 | -0.03246761 | -3.624e-06 | -0.05126911 | -4.725e-06 | -0.06684508 | -5.403e-06 | -0.07643681 | -6.762e-06 | -0.09566273 | E7 -0.10 | y = 339.64x + 102.55 |  | 499.44 | 88.588 |  | 7.835933 | 0.004976836
-0.8151 | -2.244e-06 | -0.03174611 | -3.602e-06 | -0.05095788 | -4.682e-06 | -0.06623675 | -5.378e-06 | -0.07608314 | -6.711e-06 | -0.09494123 | E8 -0.05 | y = 353.37x + 85.417 |  | 473.29 | 85.417 |  | 8.26888 | 0.004891341
-0.8101 | -2.21e-06 | -0.0312651 | -3.541e-06 | -0.0500949 | -4.62e-06 | -0.06535963 | -5.339e-06 | -0.0755314 | -6.617e-06 | -0.0936114 | E9 0.00 | y = 364.34x + 75.729 |  | 472.23 | 66.955 |  | 8.287441 | 0.006226091
-0.8051 | -2.159e-06 | -0.0305436 | -3.47e-06 | -0.04909046 | -4.534e-06 | -0.06414298 | -5.246e-06 | -0.07421572 | -6.581e-06 | -0.0931021 | E10 0.05 | y = 375.09x + 71.568 |  | 469.92 | 63.578 |  | 8.32818 | 0.006524722
-0.8001 | -2.129e-06 | -0.03011919 | -3.412e-06 | -0.04826993 | -4.481e-06 | -0.06339318 | -5.205e-06 | -0.07363569 | -6.468e-06 | -0.09150348 | E11 0.10 | y = 398.27x + 70.18 |  | 398.27 | 70.18 |  | 9.826445 | 0.005009671
-0.7951 | -2.09e-06 | -0.02956745 | -3.378e-06 | -0.04778892 | -4.395e-06 | -0.06217653 | -5.158e-06 | -0.07297077 | -6.356e-06 | -0.08991901 | E12 0.15 | [5 empty] | #DIV/0! | #DIV/0!
-0.7901 | -2.033e-06 | -0.02876107 | -3.349e-06 | -0.04737866 | -4.39e-06 | -0.0621058 | -5.15e-06 | -0.0728576 | -6.294e-06 | -0.08904189 | E13 0.20 | [5 empty] | #DIV/0! | #DIV/0!
-0.7851 | -1.987e-06 | -0.0281103 | -3.304e-06 | -0.04674204 | -4.31e-06 | -0.06097403 | -5.166e-06 | -0.07308395 | -6.205e-06 | -0.08778279 | E14 0.25 | [5 empty] | #DIV/0! | #DIV/0!
-0.7801 | -1.945e-06 | -0.02751612 | -3.205e-06 | -0.04534147 | -4.297e-06 | -0.06079011 | -5.008e-06 | -0.07084871 | -6.141e-06 | -0.08687738 | E15 0.30 | [5 empty] | #DIV/0! | #DIV/0!
-0.7751 | -1.899e-06 | -0.02686535 | -3.153e-06 | -0.04460583 | -4.196e-06 | -0.05936126 | -4.912e-06 | -0.06949058 | -5.144e-06 | -0.07277271
-0.7701 | -1.849e-06 | -0.026158 | -3.125e-06 | -0.04420971 | -4.099e-06 | -0.05798899 | -4.86e-06 | -0.06875494 | -4.991e-06 | -0.07060821
-0.7651 | -1.798e-06 | -0.0254365 | -3.08e-06 | -0.04357309 | -4.036e-06 | -0.05709772 | -4.761e-06 | -0.06735437 | -4.904e-06 | -0.06937741
-0.7601 | -1.763e-06 | -0.02494135 | -3.025e-06 | -0.042795 | -3.987e-06 | -0.05640451 | -4.755e-06 | -0.06726949 | -4.839e-06 | -0.06845785
-0.7551 | -1.703e-06 | -0.02409252 | -2.947e-06 | -0.04169152 | -3.932e-06 | -0.05562642 | -4.672e-06 | -0.06609528 | -4.751e-06 | -0.0672129
-0.7501 | -1.638e-06 | -0.02317296 | -2.888e-06 | -0.04085684 | -3.851e-06 | -0.05448051 | -4.586e-06 | -0.06487863 | -5.008e-06 | -0.07084871
-0.7451 | -1.581e-06 | -0.02236657 | -2.829e-06 | -0.04002216 | -3.747e-06 | -0.05300921 | -4.331e-06 | -0.06127112 | -4.907e-06 | -0.06941985
-0.7401 | -1.525e-06 | -0.02157434 | -2.738e-06 | -0.03873478 | -3.659e-06 | -0.05176426 | -4.207e-06 | -0.05951688 | -4.88e-06 | -0.06903788
-0.7351 | -1.469e-06 | -0.0207821 | -2.673e-06 | -0.03781521 | -3.593e-06 | -0.05083055 | -4.115e-06 | -0.05821534 | -4.77e-06 | -0.0674817
-0.7301 | -1.377e-06 | -0.01948057 | -2.586e-06 | -0.03658442 | -3.519e-06 | -0.04978367 | -4.034e-06 | -0.05706943 | -4.695e-06 | -0.06642066
-0.7251 | -1.29e-06 | -0.01824977 | -2.509e-06 | -0.03549509 | -3.413e-06 | -0.04828407 | -3.959e-06 | -0.05600839 | -4.652e-06 | -0.06581234
-0.7201 | -1.201e-06 | -0.01699067 | -2.419e-06 | -0.03422185 | -3.295e-06 | -0.04661471 | -3.823e-06 | -0.05408439 | -4.493e-06 | -0.06356295
-0.7151 | -1.119e-06 | -0.01583061 | -2.305e-06 | -0.03260908 | -3.196e-06 | -0.04521415 | -3.709e-06 | -0.05247162 | -4.448e-06 | -0.06292633
-0.7101 | -1.025e-06 | -0.01450078 | -2.216e-06 | -0.03134999 | -3.059e-06 | -0.043276 | -3.6e-06 | -0.05092958 | -4.302e-06 | -0.06086085
-0.7051 | -9.35e-07 | -0.01322754 | -2.127e-06 | -0.03009089 | -2.969e-06 | -0.04200276 | -3.476e-06 | -0.04917534 | -4.141e-06 | -0.05858317
-0.7001 | -8.323e-07 | -0.01177464 | -1.996e-06 | -0.02823762 | -2.838e-06 | -0.04014949 | -3.356e-06 | -0.04747769 | -4.01e-06 | -0.0567299
-0.6951 | -7.267e-07 | -0.0102807 | -1.879e-06 | -0.02658241 | -2.717e-06 | -0.03843769 | -3.213e-06 | -0.04545465 | -3.848e-06 | -0.05443806
-0.6901 | -6.29e-07 | -0.00889853 | -1.744e-06 | -0.02467255 | -2.566e-06 | -0.03630147 | -3.062e-06 | -0.04331844 | -3.712e-06 | -0.05251406
-0.6851 | -5.032e-07 | -0.007118824 | -1.597e-06 | -0.02259293 | -2.417e-06 | -0.03419356 | -2.956e-06 | -0.04181885 | -3.606e-06 | -0.05101446
-0.6801 | -3.876e-07 | -0.005483418 | -1.466e-06 | -0.02073966 | -2.271e-06 | -0.03212808 | -2.789e-06 | -0.03945628 | -3.441e-06 | -0.04868019
-0.6751 | -2.492e-07 | -0.003525459 | -1.339e-06 | -0.01894298 | -2.087e-06 | -0.02952501 | -2.604e-06 | -0.03683906 | -3.255e-06 | -0.04604883
-0.6701 | -9.956e-08 | -0.001408486 | -1.161e-06 | -0.01642479 | -1.919e-06 | -0.0271483 | -2.439e-06 | -0.03450479 | -3.063e-06 | -0.04333259
-0.6651 | 4.353e-08 | 0.0006158235 | -1.012e-06 | -0.01431687 | -1.75e-06 | -0.02475744 | -2.221e-06 | -0.03142072 | -2.899e-06 | -0.04101246
-0.6601 | 2.03e-07 | 0.002871863 | -8.141e-07 | -0.01151716 | -1.569e-06 | -0.02219681 | -2.06e-06 | -0.02914304 | -2.68e-06 | -0.03791424
-0.6551 | 3.663e-07 | 0.005182085 | -6.219e-07 | -0.008798085 | -1.376e-06 | -0.01946642 | -1.846e-06 | -0.02611556 | -2.481e-06 | -0.03509897
-0.6501 | 5.396e-07 | 0.007633778 | -4.415e-07 | -0.006245947 | -1.149e-06 | -0.01625502 | -1.621e-06 | -0.02293246 | -2.304e-06 | -0.03259493
-0.6451 | 7.246e-07 | 0.01025099 | -2.119e-07 | -0.002997772 | -9.215e-07 | -0.01303656 | -1.411e-06 | -0.01996157 | -2.013e-06 | -0.02847812
-0.6401 | 9.312e-07 | 0.01317379 | -8.507e-09 | -0.0001203494 | -7.169e-07 | -0.01014206 | -1.169e-06 | -0.01653797 | -1.844e-06 | -0.02608726
-0.6351 | 1.142e-06 | 0.016156 | 2.095e-07 | 0.002963819 | -4.583e-07 | -0.006483619 | -9.243e-07 | -0.01307617 | -1.606e-06 | -0.02272025
-0.6301 | 1.358e-06 | 0.01921177 | 4.531e-07 | 0.006410054 | -2.061e-07 | -0.002915719 | -6.653e-07 | -0.00941207 | -1.329e-06 | -0.0188015
-0.6251 | 1.594e-06 | 0.02255049 | 7.06e-07 | 0.009987857 | 6.503e-08 | 0.0009199863 | -4.426e-07 | -0.006261509 | -1.064e-06 | -0.01505252
-0.6201 | 1.846e-06 | 0.02611556 | 9.735e-07 | 0.01377221 | 3.339e-07 | 0.004723719 | -1.662e-07 | -0.002351249 | -7.646e-07 | -0.01081688
-0.6151 | 2.105e-06 | 0.02977966 | 1.26e-06 | 0.01782535 | 6.364e-07 | 0.009003218 | 1.444e-07 | 0.002042842 | -4.338e-07 | -0.006137015
-0.6101 | 2.384e-06 | 0.0337267 | 1.561e-06 | 0.02208363 | 9.546e-07 | 0.01350483 | 4.615e-07 | 0.006528889 | -1.534e-07 | -0.002170166
-0.6051 | 2.68e-06 | 0.03791424 | 1.865e-06 | 0.02638435 | 1.276e-06 | 0.01805171 | 7.986e-07 | 0.01129788 | 1.888e-07 | 0.002670974
-0.6 | 2.984e-06 | 0.04221496 | 2.207e-06 | 0.03122266 | 1.641e-06 | 0.0232154 | 1.136e-06 | 0.01607111 | 5.285e-07 | 0.007476746
-0.5951 | 3.322e-06 | 0.04699669 | 2.567e-06 | 0.03631562 | 1.994e-06 | 0.02820933 | 1.512e-06 | 0.02139042 | 8.668e-07 | 0.01226271
-0.5901 | 3.672e-06 | 0.05194817 | 2.938e-06 | 0.0415642 | 2.391e-06 | 0.03382573 | 1.893e-06 | 0.02678047 | 1.283e-06 | 0.01815074
-0.585 | 4.06e-06 | 0.05743725 | 3.337e-06 | 0.04720889 | 2.782e-06 | 0.03935725 | 2.307e-06 | 0.03263737 | 1.662e-06 | 0.02351249
-0.5801 | 4.451e-06 | 0.06296877 | 3.752e-06 | 0.05307994 | 3.22e-06 | 0.04555368 | 2.729e-06 | 0.03860745 | 2.125e-06 | 0.0300626
-0.5751 | 4.881e-06 | 0.06905202 | 4.195e-06 | 0.05934711 | 3.683e-06 | 0.05210379 | 3.186e-06 | 0.04507268 | 2.55e-06 | 0.03607512
-0.5701 | 5.328e-06 | 0.07537578 | 4.675e-06 | 0.06613772 | 4.159e-06 | 0.05883781 | 3.661e-06 | 0.05179256 | 3.026e-06 | 0.04280914
-0.5651 | 5.816e-06 | 0.08227957 | 5.17e-06 | 0.07314054 | 4.679e-06 | 0.06619431 | 4.153e-06 | 0.05875293 | 3.521e-06 | 0.04981196
-0.5601 | 6.305e-06 | 0.0891975 | 5.681e-06 | 0.08036971 | 5.216e-06 | 0.07379131 | 4.684e-06 | 0.06626504 | 4.032e-06 | 0.05704113
-0.555 | 6.837e-06 | 0.09672376 | 6.243e-06 | 0.08832038 | 5.797e-06 | 0.08201077 | 5.242e-06 | 0.07415913 | 4.585e-06 | 0.06486448
-0.55 | 7.406e-06 | 0.1047735 | 6.839e-06 | 0.09675206 | 6.411e-06 | 0.0906971 | 5.845e-06 | 0.08268983 | 5.172e-06 | 0.07316883
-0.545 | 8.016e-06 | 0.1134032 | 7.47e-06 | 0.1056789 | 7.041e-06 | 0.09960977 | 6.455e-06 | 0.09131957 | 5.782e-06 | 0.08179857
-0.54 | 8.651e-06 | 0.1223866 | 8.105e-06 | 0.1146623 | 7.684e-06 | 0.1087064 | 7.107e-06 | 0.1005435 | 6.406e-06 | 0.09062636
-0.535 | 9.32e-06 | 0.131851 | 8.829e-06 | 0.1249048 | 8.401e-06 | 0.1188498 | 7.769e-06 | 0.1099089 | 7.083e-06 | 0.100204
-0.53 | 1.003e-05 | 0.1418955 | 9.564e-06 | 0.1353029 | 9.147e-06 | 0.1294036 | 8.501e-06 | 0.1202645 | 7.803e-06 | 0.1103899
-0.525 | 1.078e-05 | 0.1525058 | 1.036e-05 | 0.146564 | 9.954e-06 | 0.1408203 | 9.256e-06 | 0.1309456 | 8.534e-06 | 0.1207314
-0.52 | 1.158e-05 | 0.1638235 | 1.119e-05 | 0.1583061 | 1.079e-05 | 0.1526473 | 1.007e-05 | 0.1424614 | 9.31e-06 | 0.1317096
-0.515 | 1.242e-05 | 0.1757071 | 1.207e-05 | 0.1707556 | 1.167e-05 | 0.1650967 | 1.091e-05 | 0.1543449 | 1.016e-05 | 0.1437346
-0.51 | 1.329e-05 | 0.188015 | 1.298e-05 | 0.1836294 | 1.256e-05 | 0.1776877 | 1.181e-05 | 0.1670773 | 1.106e-05 | 0.156467
-0.505 | 1.422e-05 | 0.2011718 | 1.395e-05 | 0.1973521 | 1.354e-05 | 0.1915518 | 1.275e-05 | 0.1803756 | 1.198e-05 | 0.1694823
-0.5001 | 1.521e-05 | 0.2151775 | 1.492e-05 | 0.2110748 | 1.455e-05 | 0.2058404 | 1.373e-05 | 0.1942398 | 1.294e-05 | 0.1830636
-0.495 | 1.625e-05 | 0.2298905 | 1.602e-05 | 0.2266366 | 1.564e-05 | 0.2212607 | 1.48e-05 | 0.2093772 | 1.394e-05 | 0.1972107
-0.49 | 1.735e-05 | 0.2454523 | 1.718e-05 | 0.2430473 | 1.677e-05 | 0.237247 | 1.587e-05 | 0.2245146 | 1.501e-05 | 0.2123481
-0.485 | 1.849e-05 | 0.26158 | 1.841e-05 | 0.2604482 | 1.796e-05 | 0.254082 | 1.705e-05 | 0.2412082 | 1.614e-05 | 0.2283343
-0.48 | 1.973e-05 | 0.2791224 | 1.967e-05 | 0.2782736 | 1.923e-05 | 0.2720488 | 1.828e-05 | 0.2586091 | 1.733e-05 | 0.2451693
-0.475 | 2.101e-05 | 0.2972307 | 2.095e-05 | 0.2963819 | 2.056e-05 | 0.2908645 | 1.957e-05 | 0.2768589 | 1.86e-05 | 0.2631362
-0.47 | 2.238e-05 | 0.3166122 | 2.234e-05 | 0.3160463 | 2.201e-05 | 0.3113778 | 2.094e-05 | 0.2962404 | 1.992e-05 | 0.2818104
-0.465 | 2.383e-05 | 0.3371255 | 2.384e-05 | 0.337267 | 2.35e-05 | 0.332457 | 2.242e-05 | 0.3171781 | 2.134e-05 | 0.3018992
-0.46 | 2.534e-05 | 0.3584877 | 2.54e-05 | 0.3593365 | 2.508e-05 | 0.3548094 | 2.393e-05 | 0.3385402 | 2.285e-05 | 0.3232614
-0.455 | 2.695e-05 | 0.3812645 | 2.706e-05 | 0.3828207 | 2.673e-05 | 0.3781521 | 2.565e-05 | 0.3628733 | 2.45e-05 | 0.3466041
-0.45 | 2.883e-05 | 0.4078611 | 2.882e-05 | 0.4077196 | 2.85e-05 | 0.4031925 | 2.729e-05 | 0.3860745 | 2.617e-05 | 0.3702298
-0.445 | 3.058e-05 | 0.4326185 | 3.069e-05 | 0.4341747 | 3.04e-05 | 0.430072 | 2.906e-05 | 0.4111149 | 2.791e-05 | 0.3948457
-0.44 | 3.251e-05 | 0.4599224 | 3.266e-05 | 0.4620445 | 3.24e-05 | 0.4583662 | 3.093e-05 | 0.43757 | 2.98e-05 | 0.4215838
-0.435 | 3.454e-05 | 0.488641 | 3.476e-05 | 0.4917534 | 3.449e-05 | 0.4879337 | 3.304e-05 | 0.4674204 | 3.18e-05 | 0.449878
-0.43 | 3.667e-05 | 0.5187744 | 3.695e-05 | 0.5227356 | 3.666e-05 | 0.5186329 | 3.521e-05 | 0.4981196 | 3.392e-05 | 0.4798698
-0.425 | 3.891e-05 | 0.5504639 | 3.928e-05 | 0.5556983 | 3.902e-05 | 0.5520201 | 3.743e-05 | 0.5295262 | 3.618e-05 | 0.5118423
-0.42 | 4.128e-05 | 0.5839925 | 4.168e-05 | 0.5896514 | 4.149e-05 | 0.5869634 | 3.991e-05 | 0.564611 | 3.856e-05 | 0.5455124
-0.415 | 4.379e-05 | 0.6195018 | 4.424e-05 | 0.625868 | 4.411e-05 | 0.6240288 | 4.249e-05 | 0.6011105 | 4.112e-05 | 0.581729
-0.41 | 4.641e-05 | 0.6565672 | 4.694e-05 | 0.6640652 | 4.688e-05 | 0.6632163 | 4.51e-05 | 0.6380345 | 4.379e-05 | 0.6195018
-0.405 | 4.919e-05 | 0.6958961 | 4.98e-05 | 0.7045259 | 4.974e-05 | 0.7036771 | 4.801e-05 | 0.6792026 | 4.661e-05 | 0.6593966
-0.4 | 5.212e-05 | 0.7373472 | 5.285e-05 | 0.7476746 | 5.28e-05 | 0.7469672 | 5.101e-05 | 0.7216439 | 4.962e-05 | 0.7019794
-0.395 | 5.521e-05 | 0.7810617 | 5.596e-05 | 0.7916721 | 5.595e-05 | 0.7915306 | 5.417e-05 | 0.7663487 | 5.281e-05 | 0.7471087
-0.39 | 5.844e-05 | 0.8267569 | 5.923e-05 | 0.8379331 | 5.941e-05 | 0.8404796 | 5.748e-05 | 0.8131757 | 5.613e-05 | 0.7940771
-0.385 | 6.177e-05 | 0.8738667 | 6.269e-05 | 0.8868821 | 6.29e-05 | 0.889853 | 6.096e-05 | 0.8624076 | 5.966e-05 | 0.8440163
-0.38 | 6.521e-05 | 0.9225328 | 6.64e-05 | 0.9393678 | 6.596e-05 | 0.9331431 | 6.458e-05 | 0.9136201 | 6.332e-05 | 0.8957948
-0.375 | 6.895e-05 | 0.975443 | 7.015e-05 | 0.9924195 | 6.969e-05 | 0.9859118 | 6.844e-05 | 0.9682279 | 6.716e-05 | 0.9501196
-0.37 | 7.28e-05 | 1.029909 | 7.4e-05 | 1.046886 | 7.371e-05 | 1.042783 | 7.245e-05 | 1.024958 | 7.122e-05 | 1.007557
-0.365 | 7.676e-05 | 1.085932 | 7.821e-05 | 1.106445 | 7.804e-05 | 1.10404 | 7.67e-05 | 1.085083 | 7.54e-05 | 1.066692
-0.36 | 8.091e-05 | 1.144642 | 8.247e-05 | 1.166712 | 8.236e-05 | 1.165156 | 8.106e-05 | 1.146764 | 7.994e-05 | 1.13092
-0.355 | 8.52e-05 | 1.205333 | 8.697e-05 | 1.230374 | 8.696e-05 | 1.230232 | 8.564e-05 | 1.211558 | 8.459e-05 | 1.196704
-0.35 | 8.974e-05 | 1.269561 | 9.149e-05 | 1.294319 | 9.18e-05 | 1.298704 | 9.038e-05 | 1.278615 | 8.939e-05 | 1.26461
-0.345 | 9.458e-05 | 1.338033 | 9.651e-05 | 1.365337 | 9.699e-05 | 1.372128 | 9.568e-05 | 1.353595 | 9.473e-05 | 1.340155
-0.34 | 9.93e-05 | 1.404808 | 0.0001015 | 1.435931 | 0.0001021 | 1.44442 | 0.0001009 | 1.427443 | 0.0001 | 1.414711
-0.335 | 0.0001042 | 1.474128 | 0.0001066 | 1.508082 | 0.0001074 | 1.519399 | 0.0001064 | 1.505252 | 0.0001056 | 1.493934
-0.33 | 0.0001095 | 1.549108 | 0.000112 | 1.584476 | 0.0001128 | 1.595794 | 0.0001122 | 1.587305 | 0.0001115 | 1.577402
-0.325 | 0.0001148 | 1.624088 | 0.0001177 | 1.665114 | 0.0001185 | 1.676432 | 0.0001181 | 1.670773 | 0.0001177 | 1.665114
-0.32 | 0.0001203 | 1.701897 | 0.0001237 | 1.749997 | 0.0001245 | 1.761315 | 0.0001243 | 1.758485 | 0.0001241 | 1.755656
-0.315 | 0.000126 | 1.782535 | 0.0001299 | 1.837709 | 0.0001307 | 1.849027 | 0.0001307 | 1.849027 | 0.0001307 | 1.849027
-0.31 | 0.000132 | 1.867418 | 0.000136 | 1.924006 | 0.0001373 | 1.942398 | 0.0001374 | 1.943812 | 0.0001378 | 1.949471
-0.305 | 0.000138 | 1.952301 | 0.0001426 | 2.017377 | 0.0001438 | 2.034354 | 0.0001444 | 2.042842 | 0.0001449 | 2.049916
-0.3 | 0.0001444 | 2.042842 | 0.000149 | 2.107919 | 0.0001507 | 2.131969 | 0.0001515 | 2.143287 | 0.0001524 | 2.156019
-0.295 | 0.000151 | 2.136213 | 0.0001556 | 2.20129 | 0.0001579 | 2.233828 | 0.000159 | 2.24939 | 0.0001601 | 2.264952
-0.29 | 0.0001576 | 2.229584 | 0.0001626 | 2.300319 | 0.0001654 | 2.339931 | 0.0001667 | 2.358323 | 0.0001683 | 2.380958
-0.285 | 0.0001643 | 2.32437 | 0.0001697 | 2.400764 | 0.0001728 | 2.44462 | 0.0001747 | 2.471499 | 0.0001766 | 2.498379
-0.28 | 0.0001713 | 2.423399 | 0.0001772 | 2.506867 | 0.0001805 | 2.553553 | 0.0001829 | 2.587506 | 0.0001854 | 2.622873
-0.275 | 0.0001786 | 2.526673 | 0.0001848 | 2.614385 | 0.0001884 | 2.665315 | 0.0001915 | 2.709171 | 0.0001943 | 2.748783
-0.27 | 0.000186 | 2.631362 | 0.0001927 | 2.726147 | 0.0001967 | 2.782736 | 0.0002002 | 2.832251 | 0.0002036 | 2.880351
-0.265 | 0.0001936 | 2.73888 | 0.0002009 | 2.842154 | 0.0002052 | 2.902986 | 0.0002092 | 2.959575 | 0.0002131 | 3.014748
-0.26 | 0.0002013 | 2.847812 | 0.0002092 | 2.959575 | 0.0002141 | 3.028895 | 0.0002184 | 3.089728 | 0.0002229 | 3.15339
-0.255 | 0.0002092 | 2.959575 | 0.0002176 | 3.07841 | 0.0002231 | 3.156219 | 0.0002276 | 3.219881 | 0.0002327 | 3.292032
-0.25 | 0.0002172 | 3.072751 | 0.0002262 | 3.200075 | 0.0002322 | 3.284958 | 0.0002372 | 3.355694 | 0.0002431 | 3.439161
-0.245 | 0.0002254 | 3.188758 | 0.0002351 | 3.325985 | 0.0002416 | 3.417941 | 0.0002471 | 3.49575 | 0.0002533 | 3.583462
-0.24 | 0.0002335 | 3.303349 | 0.0002439 | 3.450479 | 0.0002511 | 3.552338 | 0.000257 | 3.635806 | 0.0002639 | 3.733421
-0.235 | 0.0002419 | 3.422185 | 0.000253 | 3.579218 | 0.0002607 | 3.688151 | 0.0002672 | 3.780107 | 0.0002746 | 3.884795
-0.23 | 0.0002507 | 3.546679 | 0.0002619 | 3.705127 | 0.0002703 | 3.823963 | 0.0002776 | 3.927237 | 0.0002836 | 4.012119
-0.225 | 0.0002594 | 3.669759 | 0.0002714 | 3.839525 | 0.00028 | 3.96119 | 0.0002881 | 4.075781 | 0.0002955 | 4.18047
-0.22 | 0.000268 | 3.791424 | 0.0002808 | 3.972507 | 0.0002902 | 4.10549 | 0.0002985 | 4.222911 | 0.0003067 | 4.338917
-0.215 | 0.0002766 | 3.91309 | 0.0002902 | 4.10549 | 0.0003003 | 4.248376 | 0.0003094 | 4.377115 | 0.0003182 | 4.501609
-0.21 | 0.0002852 | 4.034755 | 0.0002995 | 4.237058 | 0.0003104 | 4.391262 | 0.0003201 | 4.528489 | 0.0003296 | 4.662886
-0.205 | 0.0002939 | 4.157834 | 0.0003091 | 4.37287 | 0.000321 | 4.541221 | 0.0003311 | 4.684107 | 0.0003416 | 4.832651
-0.2 | 0.0003028 | 4.283744 | 0.0003187 | 4.508683 | 0.0003311 | 4.684107 | 0.0003417 | 4.834066 | 0.0003532 | 4.996758
-0.195 | 0.0003117 | 4.409653 | 0.0003282 | 4.64308 | 0.0003414 | 4.829822 | 0.0003527 | 4.989684 | 0.000365 | 5.163694
-0.19 | 0.0003201 | 4.528489 | 0.0003378 | 4.778892 | 0.0003519 | 4.978367 | 0.000364 | 5.149547 | 0.0003767 | 5.329215
-0.185 | 0.0003292 | 4.657227 | 0.0003474 | 4.914705 | 0.0003621 | 5.122667 | 0.0003749 | 5.30375 | 0.0003886 | 5.497565
-0.18 | 0.000338 | 4.781722 | 0.0003571 | 5.051932 | 0.0003722 | 5.265553 | 0.0003833 | 5.422586 | 0.0004003 | 5.663087
-0.175 | 0.0003463 | 4.899143 | 0.0003669 | 5.190573 | 0.0003828 | 5.415512 | 0.0003955 | 5.59518 | 0.0004119 | 5.827193
-0.17 | 0.0003551 | 5.023637 | 0.0003768 | 5.33063 | 0.0003928 | 5.556983 | 0.0004068 | 5.755043 | 0.0004235 | 5.991299
-0.165 | 0.0003637 | 5.145302 | 0.000386 | 5.460783 | 0.000403 | 5.701284 | 0.000418 | 5.91349 | 0.000435 | 6.153991
-0.16 | 0.000372 | 5.262723 | 0.0003954 | 5.593766 | 0.0004136 | 5.851243 | 0.000429 | 6.069108 | 0.0004467 | 6.319512
-0.155 | 0.0003802 | 5.37873 | 0.0004046 | 5.723919 | 0.0004232 | 5.987055 | 0.0004401 | 6.226141 | 0.0004582 | 6.482204
-0.15 | 0.0003881 | 5.490492 | 0.0004135 | 5.849828 | 0.0004329 | 6.124282 | 0.0004507 | 6.376101 | 0.0004698 | 6.64631
-0.145 | 0.0003962 | 5.605083 | 0.0004228 | 5.981396 | 0.0004431 | 6.268583 | 0.0004615 | 6.528889 | 0.000481 | 6.804758
-0.14 | 0.0004039 | 5.714016 | 0.0004316 | 6.105891 | 0.000453 | 6.408639 | 0.000472 | 6.677434 | 0.0004919 | 6.958961
-0.135 | 0.0004117 | 5.824364 | 0.0004403 | 6.228971 | 0.0004629 | 6.548695 | 0.0004826 | 6.827393 | 0.0005025 | 7.108921
-0.13 | 0.0004195 | 5.934711 | 0.0004491 | 6.353465 | 0.000472 | 6.677434 | 0.0004927 | 6.970279 | 0.0005122 | 7.246148
-0.125 | 0.0004268 | 6.037985 | 0.0004573 | 6.469472 | 0.0004811 | 6.806173 | 0.0005025 | 7.108921 | 0.0005235 | 7.40601
-0.12 | 0.0004337 | 6.1356 | 0.0004666 | 6.60104 | 0.0004901 | 6.933497 | 0.0005131 | 7.25888 | 0.000534 | 7.554555
-0.115 | 0.0004407 | 6.23463 | 0.0004748 | 6.717046 | 0.0004987 | 7.055162 | 0.0005224 | 7.390448 | 0.0005444 | 7.701685
-0.11 | 0.0004475 | 6.33083 | 0.0004826 | 6.827393 | 0.000508 | 7.18673 | 0.0005319 | 7.524846 | 0.0005554 | 7.857303
-0.105 | 0.0004541 | 6.424201 | 0.0004907 | 6.941985 | 0.000514 | 7.271613 | 0.000541 | 7.653584 | 0.0005652 | 7.995944
-0.1 | 0.000461 | 6.521816 | 0.0004983 | 7.049503 | 0.0005207 | 7.366398 | 0.00055 | 7.780908 | 0.0005753 | 8.13883
-0.09503 | 0.000467 | 6.606699 | 0.0005058 | 7.155606 | 0.0005284 | 7.475331 | 0.0005591 | 7.909647 | 0.0005853 | 8.280301
-0.09003 | 0.0004727 | 6.687337 | 0.0005126 | 7.251807 | 0.0005361 | 7.584264 | 0.0005679 | 8.034142 | 0.0005947 | 8.413284
-0.08502 | 0.0004785 | 6.76939 | 0.0005197 | 7.352251 | 0.0005442 | 7.698855 | 0.0005762 | 8.151563 | 0.0006037 | 8.540608
-0.08002 | 0.0004841 | 6.848614 | 0.0005268 | 7.452695 | 0.0005522 | 7.812032 | 0.0005808 | 8.216639 | 0.0006132 | 8.675005
-0.07503 | 0.0004893 | 6.922179 | 0.0005333 | 7.544652 | 0.0005599 | 7.920965 | 0.0005899 | 8.345378 | 0.000619 | 8.757059
-0.07003 | 0.0004913 | 6.950473 | 0.0005336 | 7.548896 | 0.0005675 | 8.028483 | 0.0005988 | 8.471287 | 0.0006266 | 8.864577
-0.06503 | 0.0004964 | 7.022623 | 0.0005419 | 7.666317 | 0.0005745 | 8.127512 | 0.0006067 | 8.583049 | 0.0006356 | 8.991901
-0.06003 | 0.0005009 | 7.086285 | 0.0005483 | 7.756858 | 0.0005806 | 8.21381 | 0.0006145 | 8.693397 | 0.0006438 | 9.107907
-0.05503 | 0.0005061 | 7.15985 | 0.0005546 | 7.845985 | 0.0005876 | 8.31284 | 0.0006208 | 8.782523 | 0.0006518 | 9.221084
-0.05003 | 0.0005104 | 7.220683 | 0.0005599 | 7.920965 | 0.0005937 | 8.399137 | 0.0006282 | 8.887212 | 0.0006593 | 9.327187
-0.04504 | 0.0005141 | 7.273027 | 0.0005654 | 7.998774 | 0.0005997 | 8.484019 | 0.0006344 | 8.974924 | 0.0006669 | 9.434705
-0.04003 | 0.0005179 | 7.326786 | 0.0005712 | 8.080827 | 0.0006047 | 8.554755 | 0.0006412 | 9.071124 | 0.0006743 | 9.539394
-0.03503 | 0.0005218 | 7.38196 | 0.0005751 | 8.136001 | 0.00061 | 8.629735 | 0.0006476 | 9.161666 | 0.0006811 | 9.635594
-0.03003 | 0.0005251 | 7.428645 | 0.0005801 | 8.206736 | 0.0006152 | 8.7033 | 0.0006529 | 9.236646 | 0.0006872 | 9.721891
-0.02503 | 0.0005283 | 7.473916 | 0.0005839 | 8.260495 | 0.0006201 | 8.77262 | 0.0006605 | 9.344164 | 0.0006931 | 9.805359
-0.02003 | 0.0005312 | 7.514943 | 0.0005881 | 8.319913 | 0.0006248 | 8.839112 | 0.0006643 | 9.397923 | 0.0006946 | 9.82658
-0.01503 | 0.0005333 | 7.544652 | 0.0005919 | 8.373672 | 0.0006289 | 8.897115 | 0.0006648 | 9.404996 | 0.0007007 | 9.912877
-0.01003 | 0.000536 | 7.582849 | 0.000595 | 8.417528 | 0.0006334 | 8.960777 | 0.0006709 | 9.491293 | 0.0007057 | 9.983613
-0.005033 | 0.0005388 | 7.622461 | 0.0005985 | 8.467043 | 0.0006371 | 9.013121 | 0.0006771 | 9.579006 | 0.0007118 | 10.06991
-3.553e-05 | 0.0005406 | 7.647926 | 0.0006026 | 8.525046 | 0.0006415 | 9.075369 | 0.000682 | 9.648326 | 0.0007163 | 10.13357
0.004956 | 0.000543 | 7.681879 | 0.0006048 | 8.55617 | 0.0006452 | 9.127713 | 0.0006861 | 9.706329 | 0.0007212 | 10.20289
0.009954 | 0.0005443 | 7.70027 | 0.0006074 | 8.592952 | 0.0006477 | 9.163081 | 0.0006892 | 9.750185 | 0.000726 | 10.2708
0.01496 | 0.0005464 | 7.729979 | 0.0006101 | 8.631149 | 0.0006513 | 9.21401 | 0.000693 | 9.803944 | 0.0007306 | 10.33588
0.01995 | 0.000548 | 7.752614 | 0.0006125 | 8.665102 | 0.0006532 | 9.24089 | 0.0006962 | 9.849215 | 0.0007298 | 10.32456
0.02495 | 0.000549 | 7.766761 | 0.0006137 | 8.682079 | 0.0006556 | 9.274843 | 0.0006987 | 9.884583 | 0.0007333 | 10.37407
0.02994 | 0.0005495 | 7.773835 | 0.0006146 | 8.694811 | 0.0006576 | 9.303137 | 0.0007023 | 9.935513 | 0.0007377 | 10.43632
0.03496 | 0.0005504 | 7.786567 | 0.0006156 | 8.708958 | 0.000656 | 9.280502 | 0.0007046 | 9.968051 | 0.0007402 | 10.47169
0.03997 | 0.0005508 | 7.792226 | 0.0006171 | 8.730179 | 0.0006538 | 9.249378 | 0.0007015 | 9.924195 | 0.000743 | 10.5113
0.04497 | 0.0005511 | 7.79647 | 0.0006184 | 8.74857 | 0.0006554 | 9.272013 | 0.000702 | 9.931268 | 0.0007452 | 10.54242
0.04997 | 0.0005514 | 7.800714 | 0.0006193 | 8.761303 | 0.0006581 | 9.31021 | 0.0007014 | 9.92278 | 0.0007471 | 10.5693
0.05497 | 0.0005515 | 7.802129 | 0.00062 | 8.771206 | 0.0006607 | 9.346993 | 0.0007045 | 9.966636 | 0.0007469 | 10.56647
0.05997 | 0.000551 | 7.795055 | 0.0006195 | 8.764132 | 0.0006625 | 9.372458 | 0.0007063 | 9.992101 | 0.0007462 | 10.55657
0.06497 | 0.000551 | 7.795055 | 0.00062 | 8.771206 | 0.0006635 | 9.386605 | 0.000708 | 10.01615 | 0.0007467 | 10.56364
0.06997 | 0.00055 | 7.780908 | 0.0006203 | 8.77545 | 0.0006638 | 9.390849 | 0.000709 | 10.0303 | 0.0007482 | 10.58486
0.07497 | 0.0005491 | 7.768176 | 0.0006194 | 8.762717 | 0.000663 | 9.379531 | 0.0007107 | 10.05435 | 0.0007497 | 10.60609
0.07997 | 0.0005486 | 7.761102 | 0.0006179 | 8.741497 | 0.0006624 | 9.371043 | 0.00071 | 10.04445 | 0.0007501 | 10.61174
0.08496 | 0.0005476 | 7.746955 | 0.0006176 | 8.737253 | 0.0006618 | 9.362555 | 0.0007093 | 10.03454 | 0.00075 | 10.61033
0.08995 | 0.0005457 | 7.720076 | 0.0006165 | 8.721691 | 0.0006607 | 9.346993 | 0.0007074 | 10.00766 | 0.0007472 | 10.57072
0.09496 | 0.000544 | 7.696026 | 0.0006144 | 8.691982 | 0.000659 | 9.322943 | 0.0007021 | 9.932683 | 0.0007444 | 10.53111
0.09996 | 0.000542 | 7.667731 | 0.0006118 | 8.655199 | 0.0006575 | 9.301722 | 0.0006997 | 9.89873 | 0.0007419 | 10.49574
0.105 | 0.0005399 | 7.638023 | 0.0006085 | 8.608514 | 0.0006548 | 9.263525 | 0.0006964 | 9.852045 | 0.0007393 | 10.45896
0.1099 | 0.0005406 | 7.647926 | 0.0006055 | 8.566073 | 0.0006506 | 9.204107 | 0.000694 | 9.818092 | 0.0007373 | 10.43066
0.1149 | 0.0005374 | 7.602655 | 0.0006018 | 8.513728 | 0.0006472 | 9.156007 | 0.000691 | 9.77565 | 0.0007332 | 10.37266
0.1199 | 0.0005337 | 7.550311 | 0.0005957 | 8.427431 | 0.0006438 | 9.107907 | 0.0006848 | 9.687938 | 0.0007297 | 10.32314
0.1249 | 0.0005278 | 7.466843 | 0.0005915 | 8.368013 | 0.000632 | 8.940971 | 0.0006789 | 9.60447 | 0.000722 | 10.21421
0.1299 | 0.0005218 | 7.38196 | 0.000586 | 8.290204 | 0.0006255 | 8.849015 | 0.0006729 | 9.519588 | 0.0007116 | 10.06708
0.1349 | 0.0005164 | 7.305566 | 0.0005791 | 8.192589 | 0.0006193 | 8.761303 | 0.0006645 | 9.400752 | 0.0007032 | 9.948245
0.1399 | 0.00051 | 7.215024 | 0.0005725 | 8.099218 | 0.0006131 | 8.673591 | 0.0006544 | 9.257866 | 0.000696 | 9.846386
0.1449 | 0.0005035 | 7.123068 | 0.0005656 | 8.001603 | 0.0006054 | 8.564658 | 0.0006464 | 9.144689 | 0.0006852 | 9.693597
0.1499 | 0.0004971 | 7.032526 | 0.0005587 | 7.903988 | 0.0005979 | 8.458555 | 0.0006322 | 8.9438 | 0.0006734 | 9.526661
0.1549 | 0.0004907 | 6.941985 | 0.0005501 | 7.782323 | 0.0005876 | 8.31284 | 0.0006147 | 8.696226 | 0.0006612 | 9.354067
0.1599 | 0.0004832 | 6.835882 | 0.0005415 | 7.660658 | 0.0005788 | 8.188345 | 0.0006029 | 8.52929 | 0.0006499 | 9.194204
0.1649 | 0.0004763 | 6.738267 | 0.0005332 | 7.543237 | 0.0005691 | 8.051118 | 0.0005924 | 8.380746 | 0.0006353 | 8.987656
0.1699 | 0.0004677 | 6.616602 | 0.000521 | 7.370642 | 0.0005596 | 7.916721 | 0.0005826 | 8.242104 | 0.0006216 | 8.793841
0.1749 | 0.0004613 | 6.52606 | 0.0005126 | 7.251807 | 0.0005497 | 7.776664 | 0.0005716 | 8.086486 | 0.0006088 | 8.612758
0.1799 | 0.0004521 | 6.395907 | 0.0005049 | 7.142874 | 0.0005403 | 7.643681 | 0.0005594 | 7.913891 | 0.0005961 | 8.43309
0.1849 | 0.0004443 | 6.285559 | 0.0004955 | 7.009891 | 0.0005284 | 7.475331 | 0.0005507 | 7.790811 | 0.000586 | 8.290204
0.1899 | 0.0004357 | 6.163894 | 0.0004853 | 6.865591 | 0.0005171 | 7.315469 | 0.0005397 | 7.635193 | 0.0005746 | 8.128927
0.1949 | 0.000428 | 6.054961 | 0.0004751 | 6.72129 | 0.0005073 | 7.176827 | 0.0005305 | 7.50504 | 0.0005618 | 7.947844
0.1999 | 0.0004174 | 5.905002 | 0.000465 | 6.578404 | 0.0004968 | 7.028282 | 0.0005244 | 7.418742 | 0.0005483 | 7.756858
0.2049 | 0.0004097 | 5.796069 | 0.0004524 | 6.400151 | 0.0004846 | 6.855688 | 0.0005082 | 7.189559 | 0.0005353 | 7.572946
0.2099 | 0.0003986 | 5.639036 | 0.0004419 | 6.251606 | 0.0004735 | 6.698655 | 0.0004932 | 6.977353 | 0.0005178 | 7.325372
0.2149 | 0.0003874 | 5.480589 | 0.0004303 | 6.0875 | 0.0004597 | 6.503425 | 0.0004797 | 6.786367 | 0.0005027 | 7.11175
0.2199 | 0.0003751 | 5.306579 | 0.000417 | 5.899343 | 0.0004447 | 6.291218 | 0.0004666 | 6.60104 | 0.0004865 | 6.882567
0.2249 | 0.0003628 | 5.13257 | 0.0004052 | 5.732407 | 0.0004315 | 6.104476 | 0.00045 | 6.366198 | 0.0004697 | 6.644896
0.2299 | 0.000351 | 4.965634 | 0.0003922 | 5.548495 | 0.0004169 | 5.897929 | 0.0004336 | 6.134185 | 0.0004555 | 6.444007
0.2349 | 0.0003398 | 4.807187 | 0.0003795 | 5.368827 | 0.0004031 | 5.702698 | 0.000416 | 5.885196 | 0.0004383 | 6.200677
0.2399 | 0.0003278 | 4.637421 | 0.000367 | 5.191988 | 0.0003893 | 5.507468 | 0.000402 | 5.687137 | 0.0004213 | 5.960176
0.2449 | 0.0003168 | 4.481803 | 0.0003549 | 5.020808 | 0.0003749 | 5.30375 | 0.0003868 | 5.472101 | 0.0004053 | 5.733822
0.2499 | 0.0003061 | 4.330429 | 0.0003437 | 4.86236 | 0.0003607 | 5.102861 | 0.0003748 | 5.302335 | 0.0003901 | 5.518786
0.2549 | 0.0002941 | 4.160664 | 0.0003334 | 4.716645 | 0.0003471 | 4.910461 | 0.0003612 | 5.109935 | 0.0003755 | 5.312238
0.2599 | 0.0002849 | 4.030511 | 0.0003229 | 4.568101 | 0.0003384 | 4.787381 | 0.0003498 | 4.948658 | 0.0003626 | 5.129741
0.2649 | 0.000276 | 3.904601 | 0.0003118 | 4.411068 | 0.0003251 | 4.599224 | 0.0003396 | 4.804357 | 0.0003502 | 4.954317
0.2699 | 0.0002678 | 3.788595 | 0.000302 | 4.272426 | 0.0003179 | 4.497365 | 0.0003286 | 4.648739 | 0.0003365 | 4.760501
0.2752 | 0.0002612 | 3.695224 | 0.0002872 | 4.063049 | 0.0003072 | 4.345991 | 0.0003245 | 4.590736 | 0.0003246 | 4.592151
0.2801 | 0.0002537 | 3.589121 | 0.0002791 | 3.948457 | 0.0002998 | 4.241302 | 0.0003134 | 4.433703 | 0.0003118 | 4.411068
0.2852 | 0.0002453 | 3.470285 | 0.0002701 | 3.821133 | 0.0002892 | 4.091343 | 0.0003027 | 4.282329 | 0.0003016 | 4.266767
0.2902 | 0.000239 | 3.381158 | 0.0002629 | 3.719274 | 0.000281 | 3.975337 | 0.0002947 | 4.169152 | 0.0002881 | 4.075781
0.2952 | 0.0002337 | 3.306179 | 0.0002574 | 3.641465 | 0.0002739 | 3.874892 | 0.0002867 | 4.055975 | 0.0002821 | 3.990899
0.3002 | 0.0002276 | 3.219881 | 0.0002509 | 3.549509 | 0.0002682 | 3.794254 | 0.0002782 | 3.935725 | 0.000274 | 3.876307
0.3052 | 0.0002212 | 3.12934 | 0.0002452 | 3.46887 | 0.0002626 | 3.71503 | 0.0002709 | 3.832451 | 0.0002661 | 3.764545
0.3102 | 0.0002181 | 3.085484 | 0.0002387 | 3.376914 | 0.000256 | 3.621659 | 0.0002654 | 3.754642 | 0.0002592 | 3.66693
0.3151 | 0.0002156 | 3.050116 | 0.0002361 | 3.340132 | 0.00025 | 3.536777 | 0.0002604 | 3.683906 | 0.0002546 | 3.601853
0.3201 | 0.0002145 | 3.034554 | 0.0002328 | 3.293446 | 0.000245 | 3.466041 | 0.0002573 | 3.64005 | 0.0002455 | 3.473115
0.3251 | 0.0002112 | 2.987869 | 0.0002302 | 3.256664 | 0.0002393 | 3.385402 | 0.0002533 | 3.583462 | 0.0002425 | 3.430673
0.3301 | 0.0002048 | 2.897327 | 0.0002269 | 3.209978 | 0.0002362 | 3.341546 | 0.0002437 | 3.44765 | 0.0002384 | 3.37267
0.3352 | 0.0002018 | 2.854886 | 0.0002236 | 3.163293 | 0.0002328 | 3.293446 | 0.0002375 | 3.359938 | 0.0002335 | 3.303349
0.3402 | 0.0002006 | 2.837909 | 0.0002204 | 3.118022 | 0.0002289 | 3.238273 | 0.000238 | 3.367011 | 0.0002322 | 3.284958
0.3451 | 0.0001987 | 2.81103 | 0.0002174 | 3.075581 | 0.0002272 | 3.214222 | 0.0002359 | 3.337302 | 0.0002298 | 3.251005
0.3502 | 0.0001959 | 2.771418 | 0.0002169 | 3.068507 | 0.0002258 | 3.194417 | 0.0002347 | 3.320326 | 0.0002286 | 3.234028
0.3551 | 0.0001928 | 2.727562 | 0.0002153 | 3.045872 | 0.0002249 | 3.181684 | 0.0002316 | 3.27647 | 0.0002335 | 3.303349
0.3602 | 0.0001906 | 2.696438 | 0.0002126 | 3.007675 | 0.000223 | 3.154805 | 0.0002302 | 3.256664 | 0.0002325 | 3.289202
0.3652 | 0.0001911 | 2.703512 | 0.0002092 | 2.959575 | 0.0002215 | 3.133584 | 0.0002293 | 3.243931 | 0.0002296 | 3.248176
0.3702 | 0.0001889 | 2.672388 | 0.0002052 | 2.902986 | 0.0002222 | 3.143487 | 0.0002289 | 3.238273 | 0.0002265 | 3.20432
0.3752 | 0.0001876 | 2.653997 | 0.0002013 | 2.847812 | 0.0002203 | 3.116607 | 0.000228 | 3.22554 | 0.0002221 | 3.142072
0.3802 | 0.0001863 | 2.635606 | 0.0001962 | 2.775662 | 0.0002128 | 3.010504 | 0.000227 | 3.211393 | 0.0002184 | 3.089728
0.3852 | 0.0001855 | 2.624288 | 0.0001929 | 2.728977 | 0.0002074 | 2.93411 | 0.0002235 | 3.161878 | 0.0002169 | 3.068507
0.3902 | 0.0001835 | 2.595994 | 0.0001911 | 2.703512 | 0.000204 | 2.88601 | 0.000216 | 3.055775 | 0.0002116 | 2.993528
0.3952 | 0.0001828 | 2.586091 | 0.0001886 | 2.668144 | 0.0002024 | 2.863374 | 0.0002096 | 2.965233 | 0.0002083 | 2.946842
0.4002 | 0.0001827 | 2.584676 | 0.0001848 | 2.614385 | 0.0002003 | 2.833665 | 0.0002062 | 2.917133 | 0.0002 | 2.829421
0.4052 | 0.000183 | 2.58892 | 0.0001843 | 2.607312 | 0.0001982 | 2.803956 | 0.0002054 | 2.905816 | 0.0001948 | 2.755856
0.4102 | 0.0001838 | 2.600238 | 0.0001837 | 2.598823 | 0.0001966 | 2.781321 | 0.0002026 | 2.866204 | 0.0001938 | 2.741709
0.4152 | 0.0001809 | 2.559211 | 0.0001838 | 2.600238 | 0.0001879 | 2.658241 | 0.0002019 | 2.856301 | 0.0001926 | 2.724733
0.4202 | 0.0001766 | 2.498379 | 0.0001818 | 2.571944 | 0.0001885 | 2.666729 | 0.0002016 | 2.852057 | 0.000189 | 2.673803
0.4252 | 0.0001719 | 2.431888 | 0.0001838 | 2.600238 | 0.0001888 | 2.670974 | 0.0002005 | 2.836495 | 0.0001862 | 2.634191
0.4302 | 0.0001674 | 2.368226 | 0.0001826 | 2.583262 | 0.0001886 | 2.668144 | 0.0001997 | 2.825177 | 0.0001845 | 2.610141
0.4352 | 0.0001655 | 2.341346 | 0.0001804 | 2.552138 | 0.0001846 | 2.611556 | 0.0001985 | 2.808201 | 0.0001859 | 2.629947
0.4402 | 0.000165 | 2.334272 | 0.0001805 | 2.553553 | 0.0001808 | 2.557797 | 0.0001968 | 2.78415 | 0.0001862 | 2.634191
0.4452 | 0.0001648 | 2.331443 | 0.0001803 | 2.550723 | 0.0001816 | 2.569114 | 0.0001923 | 2.720488 | 0.0001892 | 2.676632
0.4502 | 0.0001637 | 2.315881 | 0.0001771 | 2.505452 | 0.0001811 | 2.562041 | 0.0001928 | 2.727562 | 0.0001923 | 2.720488
0.4552 | 0.0001542 | 2.181484 | 0.0001781 | 2.5196 | 0.000182 | 2.574773 | 0.0001934 | 2.73605 | 0.0001914 | 2.707756
0.4602 | 0.0001494 | 2.113578 | 0.0001794 | 2.537991 | 0.0001893 | 2.678047 | 0.0001936 | 2.73888 | 0.000195 | 2.758686
0.4652 | 0.0001471 | 2.081039 | 0.0001796 | 2.54082 | 0.0001879 | 2.658241 | 0.0001944 | 2.750197 | 0.0001959 | 2.771418
0.4702 | 0.000145 | 2.05133 | 0.00018 | 2.546479 | 0.0001885 | 2.666729 | 0.0001941 | 2.745953 | 0.0001986 | 2.809615
0.4752 | 0.0001452 | 2.05416 | 0.0001781 | 2.5196 | 0.0001893 | 2.678047 | 0.0001915 | 2.709171 | 0.0001996 | 2.823762
0.4802 | 0.000142 | 2.008889 | 0.0001765 | 2.496964 | 0.0001903 | 2.692194 | 0.0001913 | 2.706341 | 0.0001979 | 2.799712
0.4852 | 0.0001311 | 1.854686 | 0.000178 | 2.518185 | 0.0001915 | 2.709171 | 0.0001919 | 2.71483 | 0.0001974 | 2.792639
0.4902 | 0.0001306 | 1.847612 | 0.0001776 | 2.512526 | 0.0001926 | 2.724733 | 0.0001929 | 2.728977 | 0.0001984 | 2.806786
0.4952 | 0.0001312 | 1.8561 | 0.0001667 | 2.358323 | 0.0001943 | 2.748783 | 0.0001942 | 2.747368 | 0.0001983 | 2.805371
0.5002 | 0.0001323 | 1.871662 | 0.0001663 | 2.352664 | 0.0001931 | 2.731806 | 0.0001841 | 2.604482 | 0.0002004 | 2.83508

## CV GC 2
1000 | 0.07068583
XY
| CURVE1 (CV 15.01.2021 RDE_GC_2 (1.5 micro_L) scan rate 10 mV (4 wt.% loading ratio 20_Au 80_Ni)400 rpm.DTA) |  | CURVE2 (CV 15.01.2021 RDE_GC_2 (1.5 micro_L) scan rate 10 mV (4 wt.% loading ratio 20_Au 80_Ni)400 rpm.DTA)
-1.1 | 1.856e-06 | 0.02625703 | -1.128e-05 | -0.1595794
-1.095 | -1.019e-05 | -0.144159 | -1.08e-05 | -0.1527887
-1.09 | -9.039e-06 | -0.1278757 | -1.045e-05 | -0.1478373
-1.085 | -8.383e-06 | -0.1185952 | -1.016e-05 | -0.1437346
-1.08 | -7.761e-06 | -0.1097957 | -9.901e-06 | -0.1400705
-1.075 | -7.305e-06 | -0.1033446 | -9.642e-06 | -0.1364064
-1.07 | -6.909e-06 | -0.09774236 | -9.472e-06 | -0.1340014
-1.065 | -6.588e-06 | -0.09320113 | -9.267e-06 | -0.1311012
-1.06 | -6.338e-06 | -0.08966436 | -9.107e-06 | -0.1288377
-1.055 | -6.094e-06 | -0.08621246 | -8.928e-06 | -0.1263054
-1.05 | -5.893e-06 | -0.0833689 | -8.74e-06 | -0.1236457
-1.045 | -5.7e-06 | -0.0806385 | -8.6e-06 | -0.1216651
-1.04 | -5.537e-06 | -0.07833253 | -8.502e-06 | -0.1202787
-1.035 | -5.401e-06 | -0.07640852 | -8.354e-06 | -0.1181849
-1.03 | -5.293e-06 | -0.07488063 | -8.255e-06 | -0.1167844
-1.025 | -5.157e-06 | -0.07295663 | -8.157e-06 | -0.1153979
-1.02 | -5.1e-06 | -0.07215024 | -8.034e-06 | -0.1136579
-1.015 | -5.007e-06 | -0.07083456 | -7.963e-06 | -0.1126534
-1.01 | -4.854e-06 | -0.06867005 | -7.862e-06 | -0.1112245
-1.005 | -4.676e-06 | -0.06615187 | -7.745e-06 | -0.1095693
-1 | -4.575e-06 | -0.06472301 | -7.646e-06 | -0.1081688
-0.9951 | -4.478e-06 | -0.06335074 | -7.555e-06 | -0.1068814
-0.9901 | -4.39e-06 | -0.0621058 | -7.423e-06 | -0.105014
-0.9851 | -4.314e-06 | -0.06103062 | -7.341e-06 | -0.1038539
-0.9801 | -4.248e-06 | -0.06009691 | -7.251e-06 | -0.1025807
-0.9751 | -4.185e-06 | -0.05920564 | -7.154e-06 | -0.1012084
-0.97 | -4.125e-06 | -0.05835681 | -7.073e-06 | -0.1000625
-0.9651 | -4.061e-06 | -0.0574514 | -7.009e-06 | -0.09915707
-0.96 | -3.983e-06 | -0.05634792 | -6.91e-06 | -0.0977565
-0.955 | -3.93e-06 | -0.05559813 | -6.814e-06 | -0.09639838
-0.9501 | -3.862e-06 | -0.05463612 | -6.736e-06 | -0.09529491
-0.945 | -3.808e-06 | -0.05387218 | -6.647e-06 | -0.09403581
-0.94 | -3.773e-06 | -0.05337703 | -6.629e-06 | -0.09378117
-0.935 | -3.714e-06 | -0.05254235 | -6.509e-06 | -0.09208351
-0.9301 | -3.661e-06 | -0.05179256 | -6.422e-06 | -0.09085272
-0.925 | -3.597e-06 | -0.05088714 | -6.336e-06 | -0.08963606
-0.92 | -3.542e-06 | -0.05010905 | -6.255e-06 | -0.08849015
-0.915 | -3.488e-06 | -0.04934511 | -6.157e-06 | -0.08710373
-0.9101 | -3.43e-06 | -0.04852457 | -6.101e-06 | -0.08631149
-0.9051 | -3.391e-06 | -0.04797284 | -6.044e-06 | -0.08550511
-0.9001 | -3.324e-06 | -0.04702498 | -5.957e-06 | -0.08427431
-0.8951 | -3.31e-06 | -0.04682692 | -5.868e-06 | -0.08301522
-0.8901 | -3.26e-06 | -0.04611957 | -5.796e-06 | -0.08199663
-0.8851 | -3.19e-06 | -0.04512927 | -5.712e-06 | -0.08080827
-0.8801 | -3.132e-06 | -0.04430874 | -5.629e-06 | -0.07963406
-0.8751 | -3.09e-06 | -0.04371456 | -5.57e-06 | -0.07879938
-0.87 | -3.04e-06 | -0.0430072 | -5.492e-06 | -0.07769591
-0.865 | -3.02e-06 | -0.04272426 | -5.397e-06 | -0.07635193
-0.86 | -2.973e-06 | -0.04205935 | -5.334e-06 | -0.07546066
-0.855 | -2.918e-06 | -0.04128126 | -5.257e-06 | -0.07437134
-0.8501 | -2.866e-06 | -0.04054561 | -5.201e-06 | -0.0735791
-0.8451 | -2.825e-06 | -0.03996557 | -5.125e-06 | -0.07250392
-0.8401 | -2.789e-06 | -0.03945628 | -5.059e-06 | -0.07157021
-0.8351 | -2.741e-06 | -0.03877722 | -4.971e-06 | -0.07032526
-0.8301 | -2.702e-06 | -0.03822548 | -4.902e-06 | -0.06934911
-0.8251 | -2.654e-06 | -0.03754642 | -4.82e-06 | -0.06818905
-0.8201 | -2.62e-06 | -0.03706542 | -4.74e-06 | -0.06705728
-0.8151 | -2.567e-06 | -0.03631562 | -4.671e-06 | -0.06608113
-0.8101 | -2.505e-06 | -0.0354385 | -4.603e-06 | -0.06511913
-0.8051 | -2.46e-06 | -0.03480188 | -4.522e-06 | -0.06397321
-0.8001 | -2.409e-06 | -0.03408038 | -4.446e-06 | -0.06289803
-0.7951 | -2.366e-06 | -0.03347205 | -4.358e-06 | -0.06165309
-0.7901 | -2.319e-06 | -0.03280714 | -4.283e-06 | -0.06059206
-0.7851 | -2.282e-06 | -0.0322837 | -4.19e-06 | -0.05927637
-0.7801 | -2.227e-06 | -0.03150561 | -4.111e-06 | -0.05815875
-0.7751 | -2.167e-06 | -0.03065678 | -4.053e-06 | -0.05733822
-0.7701 | -2.121e-06 | -0.03000601 | -3.973e-06 | -0.05620645
-0.7651 | -2.069e-06 | -0.02927036 | -3.89e-06 | -0.05503224
-0.7601 | -2.019e-06 | -0.02856301 | -3.787e-06 | -0.05357509
-0.7551 | -1.963e-06 | -0.02777077 | -3.705e-06 | -0.05241503
-0.7501 | -1.912e-06 | -0.02704927 | -3.622e-06 | -0.05124082
-0.7451 | -1.859e-06 | -0.02629947 | -3.532e-06 | -0.04996758
-0.7401 | -1.774e-06 | -0.02509697 | -3.51e-06 | -0.04965634
-0.7351 | -1.703e-06 | -0.02409252 | -3.374e-06 | -0.04773234
-0.7301 | -1.637e-06 | -0.02315881 | -3.246e-06 | -0.04592151
-0.7251 | -1.547e-06 | -0.02188557 | -3.125e-06 | -0.04420971
-0.7201 | -1.472e-06 | -0.02082454 | -3.007e-06 | -0.04254035
-0.7151 | -1.385e-06 | -0.01959374 | -2.899e-06 | -0.04101246
-0.7101 | -1.29e-06 | -0.01824977 | -2.78e-06 | -0.03932895
-0.7051 | -1.196e-06 | -0.01691994 | -2.645e-06 | -0.0374191
-0.7001 | -1.078e-06 | -0.01525058 | -2.498e-06 | -0.03533947
-0.6951 | -9.824e-07 | -0.01389812 | -2.363e-06 | -0.03342961
-0.6901 | -8.711e-07 | -0.01232354 | -2.225e-06 | -0.03147731
-0.6851 | -7.392e-07 | -0.01045754 | -2.078e-06 | -0.02939769
-0.6801 | -6.176e-07 | -0.008737253 | -1.919e-06 | -0.0271483
-0.6751 | -4.719e-07 | -0.006676019 | -1.759e-06 | -0.02488476
-0.6701 | -3.424e-07 | -0.004843969 | -1.582e-06 | -0.02238072
-0.6651 | -1.835e-07 | -0.002595994 | -1.433e-06 | -0.0202728
-0.6601 | -1.116e-08 | -0.0001578817 | -1.251e-06 | -0.01769803
-0.6551 | 1.516e-07 | 0.002144701 | -1.044e-06 | -0.01476958
-0.6501 | 3.339e-07 | 0.004723719 | -8.377e-07 | -0.01185103
-0.6451 | 5.227e-07 | 0.007394692 | -6.253e-07 | -0.008846185
-0.6401 | 7.236e-07 | 0.01023685 | -4.082e-07 | -0.005774849
-0.6351 | 9.325e-07 | 0.01319218 | -1.808e-07 | -0.002557797
-0.6301 | 1.162e-06 | 0.01643894 | 5.505e-08 | 0.0007787982
-0.6251 | 1.399e-06 | 0.0197918 | 3.206e-07 | 0.004535562
-0.6201 | 1.66e-06 | 0.0234842 | 5.807e-07 | 0.008215224
-0.6151 | 1.937e-06 | 0.02740294 | 8.639e-07 | 0.01222168
-0.6101 | 2.216e-06 | 0.03134999 | 1.169e-06 | 0.01653797
-0.6051 | 2.537e-06 | 0.03589121 | 1.481e-06 | 0.02095186
-0.6001 | 2.858e-06 | 0.04043243 | 1.8e-06 | 0.02546479
-0.5951 | 3.198e-06 | 0.04524245 | 2.138e-06 | 0.03024651
-0.59 | 3.562e-06 | 0.05039199 | 2.513e-06 | 0.03555168
-0.585 | 3.948e-06 | 0.05585277 | 2.891e-06 | 0.04089928
-0.5801 | 4.359e-06 | 0.06166724 | 3.29e-06 | 0.04654398
-0.5751 | 4.786e-06 | 0.06770805 | 3.721e-06 | 0.05264138
-0.57 | 5.247e-06 | 0.07422987 | 4.163e-06 | 0.0588944
-0.5651 | 5.741e-06 | 0.08121854 | 4.629e-06 | 0.06548695
-0.56 | 6.249e-06 | 0.08840527 | 5.126e-06 | 0.07251807
-0.555 | 6.791e-06 | 0.096073 | 5.649e-06 | 0.079917
-0.55 | 7.385e-06 | 0.1044764 | 6.205e-06 | 0.08778279
-0.545 | 8.004e-06 | 0.1132334 | 6.788e-06 | 0.09603056
-0.5401 | 8.663e-06 | 0.1225564 | 7.406e-06 | 0.1047735
-0.535 | 9.347e-06 | 0.132233 | 8.041e-06 | 0.1137569
-0.53 | 1.009e-05 | 0.1427443 | 8.734e-06 | 0.1235608
-0.525 | 1.086e-05 | 0.1536376 | 9.445e-06 | 0.1336194
-0.52 | 1.167e-05 | 0.1650967 | 1.022e-05 | 0.1445834
-0.515 | 1.254e-05 | 0.1774047 | 1.102e-05 | 0.1559011
-0.51 | 1.344e-05 | 0.1901371 | 1.185e-05 | 0.1676432
-0.505 | 1.44e-05 | 0.2037183 | 1.274e-05 | 0.1802341
-0.5001 | 1.542e-05 | 0.2181484 | 1.368e-05 | 0.1935324
-0.4951 | 1.649e-05 | 0.2332858 | 1.467e-05 | 0.207538
-0.4901 | 1.762e-05 | 0.249272 | 1.572e-05 | 0.2223925
-0.485 | 1.88e-05 | 0.2659656 | 1.682e-05 | 0.2379543
-0.48 | 2.006e-05 | 0.2837909 | 1.796e-05 | 0.254082
-0.475 | 2.139e-05 | 0.3026066 | 1.919e-05 | 0.271483
-0.47 | 2.279e-05 | 0.3224125 | 2.049e-05 | 0.2898742
-0.465 | 2.426e-05 | 0.3432088 | 2.185e-05 | 0.3091143
-0.46 | 2.579e-05 | 0.3648539 | 2.328e-05 | 0.3293446
-0.455 | 2.743e-05 | 0.3880551 | 2.479e-05 | 0.3507068
-0.45 | 2.917e-05 | 0.4126711 | 2.639e-05 | 0.3733421
-0.445 | 3.102e-05 | 0.4388432 | 2.808e-05 | 0.3972507
-0.44 | 3.296e-05 | 0.4662886 | 2.987e-05 | 0.4225741
-0.435 | 3.5e-05 | 0.4951487 | 3.176e-05 | 0.4493121
-0.43 | 3.72e-05 | 0.5262723 | 3.378e-05 | 0.4778892
-0.425 | 3.947e-05 | 0.5583863 | 3.582e-05 | 0.5067493
-0.42 | 4.186e-05 | 0.5921979 | 3.805e-05 | 0.5382974
-0.415 | 4.438e-05 | 0.6278486 | 4.038e-05 | 0.5712601
-0.41 | 4.704e-05 | 0.6654799 | 4.279e-05 | 0.6053547
-0.405 | 4.982e-05 | 0.7048088 | 4.538e-05 | 0.6419957
-0.4 | 5.276e-05 | 0.7464013 | 4.804e-05 | 0.679627
-0.395 | 5.582e-05 | 0.7896915 | 5.083e-05 | 0.7190974
-0.39 | 5.904e-05 | 0.8352451 | 5.377e-05 | 0.7606899
-0.385 | 6.24e-05 | 0.8827794 | 5.688e-05 | 0.8046874
-0.38 | 6.588e-05 | 0.9320113 | 6.013e-05 | 0.8506655
-0.375 | 6.967e-05 | 0.9856289 | 6.351e-05 | 0.8984827
-0.37 | 7.338e-05 | 1.038115 | 6.702e-05 | 0.948139
-0.365 | 7.739e-05 | 1.094845 | 7.06e-05 | 0.9987857
-0.36 | 8.15e-05 | 1.152989 | 7.441e-05 | 1.052686
-0.355 | 8.582e-05 | 1.214105 | 7.839e-05 | 1.108992
-0.35 | 9.032e-05 | 1.277767 | 8.255e-05 | 1.167844
-0.345 | 9.508e-05 | 1.345107 | 8.682e-05 | 1.228252
-0.34 | 9.973e-05 | 1.410891 | 9.128e-05 | 1.291348
-0.335 | 0.0001046 | 1.479787 | 9.604e-05 | 1.358688
-0.33 | 0.0001097 | 1.551938 | 0.0001007 | 1.424614
-0.325 | 0.0001149 | 1.625502 | 0.0001057 | 1.495349
-0.32 | 0.0001203 | 1.701897 | 0.0001108 | 1.567499
-0.315 | 0.0001259 | 1.781121 | 0.0001161 | 1.642479
-0.31 | 0.0001316 | 1.861759 | 0.0001215 | 1.718873
-0.305 | 0.0001375 | 1.945227 | 0.0001271 | 1.798097
-0.3 | 0.0001435 | 2.03011 | 0.000133 | 1.881565
-0.295 | 0.0001497 | 2.117822 | 0.0001391 | 1.967862
-0.29 | 0.0001561 | 2.208363 | 0.0001453 | 2.055575
-0.285 | 0.0001628 | 2.303149 | 0.0001517 | 2.146116
-0.28 | 0.0001695 | 2.397934 | 0.0001582 | 2.238072
-0.275 | 0.0001765 | 2.496964 | 0.0001649 | 2.332858
-0.27 | 0.0001835 | 2.595994 | 0.0001719 | 2.431888
-0.265 | 0.0001908 | 2.699268 | 0.000179 | 2.532332
-0.26 | 0.0001983 | 2.805371 | 0.0001864 | 2.637021
-0.255 | 0.0002058 | 2.911474 | 0.0001937 | 2.740294
-0.25 | 0.0002133 | 3.017578 | 0.0002012 | 2.846398
-0.245 | 0.0002211 | 3.127925 | 0.0002089 | 2.95533
-0.24 | 0.0002291 | 3.241102 | 0.0002166 | 3.064263
-0.235 | 0.000237 | 3.352864 | 0.0002244 | 3.174611
-0.23 | 0.0002452 | 3.46887 | 0.0002321 | 3.283543
-0.225 | 0.0002534 | 3.584877 | 0.0002401 | 3.39672
-0.22 | 0.0002617 | 3.702298 | 0.0002481 | 3.509897
-0.215 | 0.0002701 | 3.821133 | 0.0002563 | 3.625903
-0.21 | 0.0002786 | 3.941384 | 0.0002646 | 3.743324
-0.205 | 0.000287 | 4.060219 | 0.0002725 | 3.855086
-0.2 | 0.0002953 | 4.17764 | 0.0002807 | 3.971093
-0.195 | 0.0003035 | 4.293647 | 0.0002891 | 4.089928
-0.19 | 0.0003119 | 4.412482 | 0.0002973 | 4.205935
-0.185 | 0.0003204 | 4.532733 | 0.0003054 | 4.320526
-0.18 | 0.0003294 | 4.660057 | 0.0003132 | 4.430874
-0.175 | 0.0003375 | 4.774648 | 0.0003211 | 4.542636
-0.17 | 0.000346 | 4.894899 | 0.000329 | 4.654398
-0.165 | 0.000354 | 5.008076 | 0.0003371 | 4.768989
-0.16 | 0.000362 | 5.121252 | 0.0003448 | 4.877922
-0.155 | 0.0003701 | 5.235844 | 0.000352 | 4.979781
-0.15 | 0.000378 | 5.347606 | 0.0003593 | 5.083055
-0.145 | 0.000386 | 5.460783 | 0.0003666 | 5.186329
-0.14 | 0.0003935 | 5.566886 | 0.000374 | 5.291018
-0.135 | 0.000401 | 5.67299 | 0.0003809 | 5.388633
-0.1299 | 0.0004086 | 5.780508 | 0.0003873 | 5.479174
-0.1249 | 0.0004157 | 5.880952 | 0.0003943 | 5.578204
-0.1199 | 0.0004225 | 5.977152 | 0.0004002 | 5.661672
-0.115 | 0.0004292 | 6.071938 | 0.0004067 | 5.753628
-0.11 | 0.0004356 | 6.162479 | 0.0004127 | 5.838511
-0.1049 | 0.0004421 | 6.254436 | 0.0004186 | 5.921979
-0.09994 | 0.0004479 | 6.336489 | 0.000425 | 6.01252
-0.09497 | 0.0004535 | 6.415713 | 0.000431 | 6.097403
-0.08998 | 0.0004598 | 6.504839 | 0.0004364 | 6.173797
-0.08497 | 0.0004657 | 6.588307 | 0.0004415 | 6.245947
-0.07996 | 0.0004712 | 6.666116 | 0.0004467 | 6.319512
-0.07495 | 0.0004769 | 6.746755 | 0.0004514 | 6.386004
-0.06996 | 0.0004818 | 6.816076 | 0.0004559 | 6.449666
-0.06496 | 0.0004871 | 6.891055 | 0.0004604 | 6.513328
-0.05996 | 0.0004919 | 6.958961 | 0.0004648 | 6.575575
-0.05496 | 0.0004964 | 7.022623 | 0.0004696 | 6.643481
-0.04993 | 0.0005008 | 7.084871 | 0.0004731 | 6.692996
-0.04496 | 0.0005052 | 7.147118 | 0.0004767 | 6.743925
-0.03995 | 0.0005091 | 7.202292 | 0.0004796 | 6.784952
-0.03495 | 0.0005129 | 7.256051 | 0.0004828 | 6.830223
-0.02993 | 0.0005155 | 7.292833 | 0.0004855 | 6.86842
-0.02492 | 0.0005185 | 7.335274 | 0.0004887 | 6.913691
-0.01994 | 0.0005218 | 7.38196 | 0.0004912 | 6.949058
-0.01494 | 0.0005245 | 7.420157 | 0.0004947 | 6.998573
-0.009933 | 0.0005276 | 7.464013 | 0.0004966 | 7.025453
-0.004932 | 0.0005297 | 7.493722 | 0.0004983 | 7.049503
7.964e-05 | 0.0005324 | 7.531919 | 0.0005007 | 7.083456
0.005084 | 0.0005333 | 7.544652 | 0.0005029 | 7.11458
0.01008 | 0.0005351 | 7.570116 | 0.0005035 | 7.123068
0.0151 | 0.0005363 | 7.587093 | 0.0005044 | 7.1358
0.0201 | 0.0005373 | 7.60124 | 0.0005049 | 7.142874
0.0251 | 0.0005394 | 7.630949 | 0.0005052 | 7.147118
0.0301 | 0.000541 | 7.653584 | 0.0005068 | 7.169753
0.03508 | 0.0005416 | 7.662073 | 0.0005079 | 7.185315
0.04011 | 0.0005419 | 7.666317 | 0.0005082 | 7.189559
0.04509 | 0.0005429 | 7.680464 | 0.0005093 | 7.205121
0.05011 | 0.000543 | 7.681879 | 0.0005094 | 7.206536
0.05511 | 0.0005433 | 7.686123 | 0.0005094 | 7.206536
0.06011 | 0.0005435 | 7.688952 | 0.000509 | 7.200877
0.06511 | 0.0005431 | 7.683293 | 0.0005087 | 7.196633
0.0701 | 0.0005426 | 7.67622 | 0.000508 | 7.18673
0.07511 | 0.0005415 | 7.660658 | 0.0005069 | 7.171168
0.08011 | 0.0005404 | 7.645096 | 0.000506 | 7.158436
0.08512 | 0.0005388 | 7.622461 | 0.0005042 | 7.132971
0.09011 | 0.0005373 | 7.60124 | 0.0005024 | 7.107506
0.09511 | 0.000535 | 7.568702 | 0.0004999 | 7.072138
0.1001 | 0.0005324 | 7.531919 | 0.0004978 | 7.042429
0.1051 | 0.0005289 | 7.482404 | 0.0004948 | 6.999988
0.1101 | 0.000527 | 7.455525 | 0.0004916 | 6.954717
0.1151 | 0.0005229 | 7.397522 | 0.000487 | 6.889641
0.1201 | 0.0005191 | 7.343763 | 0.0004833 | 6.837296
0.1251 | 0.0005137 | 7.267368 | 0.000479 | 6.776464
0.1301 | 0.0005085 | 7.193803 | 0.0004724 | 6.683093
0.1351 | 0.0005019 | 7.100433 | 0.0004644 | 6.569916
0.1401 | 0.0004963 | 7.021209 | 0.0004589 | 6.492107
0.1451 | 0.0004902 | 6.934911 | 0.0004533 | 6.412883
0.1501 | 0.000483 | 6.833052 | 0.0004466 | 6.318098
0.1551 | 0.0004761 | 6.735437 | 0.0004407 | 6.23463
0.1601 | 0.0004689 | 6.633578 | 0.0004347 | 6.149747
0.1651 | 0.0004623 | 6.540207 | 0.000428 | 6.054961
0.1701 | 0.0004537 | 6.418542 | 0.0004207 | 5.951688
0.1751 | 0.0004468 | 6.320927 | 0.0004135 | 5.849828
0.1801 | 0.0004397 | 6.220483 | 0.000406 | 5.743725
0.1851 | 0.0004312 | 6.100232 | 0.0003985 | 5.637622
0.1901 | 0.0004228 | 5.981396 | 0.00039 | 5.517371
0.1951 | 0.0004142 | 5.859731 | 0.0003821 | 5.405609
0.2001 | 0.0004053 | 5.733822 | 0.0003722 | 5.265553
0.2051 | 0.0003918 | 5.542836 | 0.0003625 | 5.128326
0.2101 | 0.0003815 | 5.397121 | 0.0003527 | 4.989684
0.2151 | 0.0003708 | 5.245747 | 0.0003411 | 4.825578
0.2202 | 0.0003595 | 5.085885 | 0.000332 | 4.696839
0.2251 | 0.0003491 | 4.938755 | 0.0003212 | 4.54405
0.2301 | 0.000338 | 4.781722 | 0.0003104 | 4.391262
0.2351 | 0.0003261 | 4.613371 | 0.0003012 | 4.261108
0.2401 | 0.0003145 | 4.449265 | 0.0002902 | 4.10549
0.2451 | 0.0003045 | 4.307794 | 0.0002806 | 3.969678
0.2501 | 0.0002946 | 4.167737 | 0.0002725 | 3.855086
0.2552 | 0.0002857 | 4.041828 | 0.0002663 | 3.767374
0.2602 | 0.0002776 | 3.927237 | 0.000259 | 3.6641
0.2652 | 0.000269 | 3.805572 | 0.0002506 | 3.545265
0.2702 | 0.0002612 | 3.695224 | 0.0002443 | 3.456138
0.2752 | 0.0002544 | 3.599024 | 0.0002405 | 3.402379
0.2802 | 0.000248 | 3.508482 | 0.0002336 | 3.304764
0.2852 | 0.0002411 | 3.410867 | 0.0002266 | 3.205734
0.2902 | 0.0002351 | 3.325985 | 0.0002202 | 3.115193
0.2952 | 0.0002296 | 3.248176 | 0.0002156 | 3.050116
0.3002 | 0.0002255 | 3.190172 | 0.0002085 | 2.949672
0.3052 | 0.0002212 | 3.12934 | 0.0002029 | 2.870448
0.3102 | 0.0002174 | 3.075581 | 0.0001977 | 2.796883
0.3151 | 0.0002139 | 3.026066 | 0.0001992 | 2.818104
0.3201 | 0.0002107 | 2.980795 | 0.0001966 | 2.781321
0.3251 | 0.0002079 | 2.941183 | 0.0001936 | 2.73888
0.3301 | 0.0002052 | 2.902986 | 0.0001914 | 2.707756
0.3352 | 0.0002026 | 2.866204 | 0.0001884 | 2.665315
0.3402 | 0.0002023 | 2.86196 | 0.000188 | 2.659656
0.3452 | 0.0002 | 2.829421 | 0.0001868 | 2.642679
0.3502 | 0.0002016 | 2.852057 | 0.0001862 | 2.634191
0.3551 | 0.0001986 | 2.809615 | 0.0001828 | 2.586091
0.3602 | 0.000197 | 2.78698 | 0.0001825 | 2.581847
0.3652 | 0.0001964 | 2.778492 | 0.0001821 | 2.576188
0.3702 | 0.0001926 | 2.724733 | 0.0001816 | 2.569114
0.3752 | 0.0001911 | 2.703512 | 0.0001808 | 2.557797
0.3802 | 0.0001897 | 2.683706 | 0.0001816 | 2.569114
0.3852 | 0.000188 | 2.659656 | 0.0001816 | 2.569114
0.3902 | 0.0001876 | 2.653997 | 0.0001822 | 2.577603
0.3952 | 0.0001859 | 2.629947 | 0.0001846 | 2.611556
0.4002 | 0.000187 | 2.645509 | 0.0001844 | 2.608726
0.4052 | 0.0001859 | 2.629947 | 0.0001815 | 2.5677
0.4102 | 0.0001843 | 2.607312 | 0.0001807 | 2.556382
0.4152 | 0.0001838 | 2.600238 | 0.0001782 | 2.521014
0.4202 | 0.0001833 | 2.593165 | 0.0001783 | 2.522429
0.4252 | 0.0001779 | 2.51677 | 0.0001746 | 2.470085
0.4302 | 0.0001629 | 2.304564 | 0.0001729 | 2.446035
0.4352 | 0.0001571 | 2.22251 | 0.0001732 | 2.450279
0.4402 | 0.0001563 | 2.211193 | 0.0001698 | 2.402179
0.4452 | 0.0001558 | 2.204119 | 0.0001695 | 2.397934
0.4502 | 0.0001553 | 2.197046 | 0.0001689 | 2.389446
0.4552 | 0.0001556 | 2.20129 | 0.0001666 | 2.356908
0.4602 | 0.0001556 | 2.20129 | 0.0001658 | 2.34559
0.4652 | 0.0001563 | 2.211193 | 0.0001668 | 2.359737
0.4702 | 0.0001524 | 2.156019 | 0.0001659 | 2.347005
0.4752 | 0.0001481 | 2.095186 | 0.0001604 | 2.269196
0.4802 | 0.0001413 | 1.998986 | 0.000151 | 2.136213
0.4852 | 0.0001417 | 2.004645 | 0.0001514 | 2.141872
0.4902 | 0.0001425 | 2.015963 | 0.0001474 | 2.085283
0.4952 | 0.0001428 | 2.020207 | 0.0001422 | 2.011718
0.5002 | 0.0001448 | 2.048501 | 0.0001328 | 1.878736
0.4952 | 0.0001357 | 1.919762 | 0.0001243 | 1.758485
0.4902 | 0.0001295 | 1.83205 | 0.0001175 | 1.662285
0.4852 | 0.0001236 | 1.748582 | 0.0001134 | 1.604282
0.4802 | 0.0001178 | 1.666529 | 0.0001093 | 1.546279
0.4752 | 0.000114 | 1.61277 | 0.0001045 | 1.478373
0.4702 | 0.0001098 | 1.553352 | 0.0001001 | 1.416125
0.4652 | 0.0001062 | 1.502423 | 9.699e-05 | 1.372128
0.4602 | 0.0001027 | 1.452908 | 9.424e-05 | 1.333223
0.4552 | 9.946e-05 | 1.407071 | 9.092e-05 | 1.286255
0.4502 | 9.645e-05 | 1.364488 | 8.808e-05 | 1.246077
0.4452 | 9.411e-05 | 1.331384 | 8.588e-05 | 1.214953
0.4402 | 9.169e-05 | 1.297148 | 8.363e-05 | 1.183122
0.4352 | 8.935e-05 | 1.264044 | 8.124e-05 | 1.149311
0.4302 | 8.702e-05 | 1.231081 | 7.928e-05 | 1.121583
0.4252 | 8.544e-05 | 1.208729 | 7.768e-05 | 1.098947
0.4202 | 8.377e-05 | 1.185103 | 7.589e-05 | 1.073624
0.4152 | 8.238e-05 | 1.165439 | 7.471e-05 | 1.05693
0.4102 | 8.131e-05 | 1.150301 | 7.305e-05 | 1.033446
0.4052 | 8.058e-05 | 1.139974 | 7.168e-05 | 1.014065
0.4002 | 7.879e-05 | 1.11465 | 7.049e-05 | 0.9972295
0.3952 | 7.727e-05 | 1.093147 | 6.905e-05 | 0.9768577
0.3902 | 7.616e-05 | 1.077444 | 6.794e-05 | 0.9611544
0.3852 | 7.507e-05 | 1.062023 | 6.718e-05 | 0.9504026
0.3802 | 7.44e-05 | 1.052545 | 6.633e-05 | 0.9383775
0.3752 | 7.4e-05 | 1.046886 | 6.562e-05 | 0.9283331
0.3702 | 7.529e-05 | 1.065136 | 6.479e-05 | 0.916591
0.3652 | 7.668e-05 | 1.0848 | 6.383e-05 | 0.9030098
0.3602 | 7.432e-05 | 1.051413 | 6.3e-05 | 0.8912677
0.3551 | 7.325e-05 | 1.036276 | 6.246e-05 | 0.8836282
0.3502 | 7.172e-05 | 1.01463 | 6.183e-05 | 0.8747156
0.3451 | 7.029e-05 | 0.9944001 | 6.093e-05 | 0.8619832
0.3402 | 6.981e-05 | 0.9876095 | 6.064e-05 | 0.8578805
0.3352 | 6.914e-05 | 0.9781309 | 5.948e-05 | 0.8414699
0.3301 | 6.885e-05 | 0.9740283 | 6.449e-05 | 0.9123469
0.3251 | 6.885e-05 | 0.9740283 | 6.257e-05 | 0.8851844
0.3201 | 6.825e-05 | 0.96554 | 6.147e-05 | 0.8696226
0.3151 | 6.733e-05 | 0.9525247 | 6.058e-05 | 0.8570317
0.3102 | 6.496e-05 | 0.918996 | 6.078e-05 | 0.8598611
0.3052 | 6.392e-05 | 0.904283 | 6.034e-05 | 0.8536364
0.3002 | 6.428e-05 | 0.909376 | 5.928e-05 | 0.8386404
0.2952 | 6.399e-05 | 0.9052733 | 5.871e-05 | 0.8305766
0.2902 | 6.491e-05 | 0.9182887 | 5.891e-05 | 0.833406
0.2852 | 6.386e-05 | 0.9034342 | 5.783e-05 | 0.8181271
0.2802 | 6.46e-05 | 0.9139031 | 5.759e-05 | 0.8147318
0.2752 | 7.196e-05 | 1.018026 | 6.167e-05 | 0.872452
0.2702 | 7.078e-05 | 1.001332 | 6.448e-05 | 0.9122054
0.2651 | 7.124e-05 | 1.00784 | 6.587e-05 | 0.9318699
0.2601 | 7.141e-05 | 1.010245 | 7.05e-05 | 0.997371
0.2552 | 7.188e-05 | 1.016894 | 8.151e-05 | 1.153131
0.2501 | 7.356e-05 | 1.040661 | 8.125e-05 | 1.149452
0.2451 | 7.852e-05 | 1.110831 | 7.985e-05 | 1.129646
0.2401 | 8.8e-05 | 1.244945 | 7.9e-05 | 1.117621
0.2351 | 8.672e-05 | 1.226837 | 8.072e-05 | 1.141954
0.2301 | 8.777e-05 | 1.241691 | 8.34e-05 | 1.179869
0.2251 | 8.999e-05 | 1.273098 | 9.382e-05 | 1.327281
0.2202 | 9.872e-05 | 1.396602 | 0.0001259 | 1.781121
0.2151 | 0.0001021 | 1.44442 | 0.0001545 | 2.185728
0.2101 | 0.000136 | 1.924006 | 0.00016 | 2.263537
0.2051 | 0.0001726 | 2.441791 | 0.0001675 | 2.36964
0.2001 | 0.0001789 | 2.530917 | 0.000177 | 2.504038
0.1951 | 0.0001913 | 2.706341 | 0.0002198 | 3.109534
0.1901 | 0.0002228 | 3.151975 | 0.0002547 | 3.603268
0.1851 | 0.0002726 | 3.856501 | 0.0002662 | 3.76596
0.1801 | 0.0002774 | 3.924407 | 0.0002912 | 4.119637
0.1751 | 0.0003043 | 4.304964 | 0.0003064 | 4.334673
0.1701 | 0.0003219 | 4.553953 | 0.0003243 | 4.587906
0.1651 | 0.0003414 | 4.829822 | 0.000341 | 4.824163
0.1601 | 0.0003606 | 5.101446 | 0.0003586 | 5.073152
0.1551 | 0.000379 | 5.361753 | 0.000376 | 5.319312
0.1501 | 0.0003962 | 5.605083 | 0.0003912 | 5.534348
0.1451 | 0.0004143 | 5.861146 | 0.0004052 | 5.732407
0.1401 | 0.0004284 | 6.06062 | 0.0004171 | 5.900758
0.1351 | 0.0004414 | 6.244533 | 0.0004275 | 6.047888
0.1301 | 0.0004524 | 6.400151 | 0.0004366 | 6.176627
0.1251 | 0.000461 | 6.521816 | 0.0004437 | 6.277071
0.1201 | 0.0004684 | 6.626504 | 0.0004489 | 6.350636
0.1151 | 0.0004735 | 6.698655 | 0.0004548 | 6.434104
0.1101 | 0.0004793 | 6.780708 | 0.000459 | 6.493522
0.1051 | 0.0004837 | 6.842955 | 0.0004637 | 6.560013
0.1001 | 0.0004863 | 6.879738 | 0.0004662 | 6.595381
0.09511 | 0.0004894 | 6.923594 | 0.0004674 | 6.612357
0.09011 | 0.0004906 | 6.94057 | 0.0004693 | 6.639237
0.08511 | 0.0004926 | 6.968864 | 0.0004709 | 6.661872
0.08012 | 0.0004934 | 6.980182 | 0.0004718 | 6.674605
0.07511 | 0.0004941 | 6.990085 | 0.0004721 | 6.678849
0.07011 | 0.0004935 | 6.981597 | 0.0004725 | 6.684508
0.06512 | 0.0004935 | 6.981597 | 0.0004723 | 6.681678
0.0601 | 0.0004928 | 6.971694 | 0.0004708 | 6.660458
0.05512 | 0.0004924 | 6.966035 | 0.0004691 | 6.636407
0.05011 | 0.0004911 | 6.947644 | 0.0004684 | 6.626504
0.0451 | 0.0004901 | 6.933497 | 0.0004674 | 6.612357
0.0401 | 0.0004885 | 6.910861 | 0.000466 | 6.592551
0.03509 | 0.0004872 | 6.89247 | 0.0004647 | 6.57416
0.0301 | 0.0004852 | 6.864176 | 0.0004627 | 6.545866
0.0251 | 0.000483 | 6.833052 | 0.0004616 | 6.530304
0.0201 | 0.0004806 | 6.799099 | 0.0004589 | 6.492107
0.0151 | 0.0004772 | 6.750999 | 0.0004563 | 6.455324
0.01009 | 0.000475 | 6.719875 | 0.0004534 | 6.414298
0.005081 | 0.0004719 | 6.676019 | 0.0004506 | 6.374686
8.007e-05 | 0.0004689 | 6.633578 | 0.0004478 | 6.335074
-0.00493 | 0.0004657 | 6.588307 | 0.0004448 | 6.292633
-0.009927 | 0.0004629 | 6.548695 | 0.0004417 | 6.248777
-0.01494 | 0.0004596 | 6.50201 | 0.0004379 | 6.195018
-0.01994 | 0.0004557 | 6.446836 | 0.0004339 | 6.138429
-0.02492 | 0.0004516 | 6.388833 | 0.0004303 | 6.0875
-0.02994 | 0.0004477 | 6.333659 | 0.0004267 | 6.03657
-0.03494 | 0.0004422 | 6.25585 | 0.0004225 | 5.977152
-0.03994 | 0.000438 | 6.196432 | 0.000419 | 5.927637
-0.04495 | 0.0004336 | 6.134185 | 0.0004145 | 5.863975
-0.04993 | 0.0004291 | 6.070523 | 0.00041 | 5.800313
-0.05496 | 0.0004242 | 6.001202 | 0.0004056 | 5.738066
-0.05995 | 0.0004194 | 5.933296 | 0.0004008 | 5.67016
-0.06496 | 0.0004144 | 5.862561 | 0.000396 | 5.602254
-0.06996 | 0.0004091 | 5.787581 | 0.0003908 | 5.528689
-0.07495 | 0.0004039 | 5.714016 | 0.0003854 | 5.452295
-0.07996 | 0.0003985 | 5.637622 | 0.0003798 | 5.373071
-0.08496 | 0.000393 | 5.559813 | 0.0003741 | 5.292432
-0.08996 | 0.0003874 | 5.480589 | 0.0003686 | 5.214623
-0.09496 | 0.0003814 | 5.395706 | 0.0003628 | 5.13257
-0.09994 | 0.0003755 | 5.312238 | 0.0003568 | 5.047687
-0.1049 | 0.0003693 | 5.224526 | 0.0003509 | 4.96422
-0.1099 | 0.0003632 | 5.138229 | 0.0003448 | 4.877922
-0.1149 | 0.000357 | 5.050517 | 0.0003382 | 4.784551
-0.1199 | 0.0003506 | 4.959975 | 0.0003317 | 4.692595
-0.1249 | 0.0003439 | 4.86519 | 0.0003252 | 4.600639
-0.1299 | 0.000337 | 4.767575 | 0.0003187 | 4.508683
-0.135 | 0.0003303 | 4.672789 | 0.000312 | 4.413897
-0.1399 | 0.0003234 | 4.575174 | 0.0003056 | 4.323356
-0.1449 | 0.0003165 | 4.477559 | 0.0002978 | 4.213008
-0.1499 | 0.0003093 | 4.3757 | 0.0002908 | 4.113978
-0.155 | 0.0003022 | 4.275255 | 0.000284 | 4.017778
-0.16 | 0.0002951 | 4.174811 | 0.000277 | 3.918748
-0.165 | 0.0002879 | 4.072952 | 0.0002702 | 3.822548
-0.17 | 0.0002807 | 3.971093 | 0.000263 | 3.720689
-0.175 | 0.0002734 | 3.867819 | 0.0002562 | 3.624489
-0.18 | 0.0002662 | 3.76596 | 0.0002491 | 3.524044
-0.185 | 0.0002589 | 3.662686 | 0.000242 | 3.4236
-0.19 | 0.0002515 | 3.557997 | 0.0002349 | 3.323155
-0.195 | 0.0002442 | 3.454723 | 0.0002279 | 3.224125
-0.2 | 0.0002369 | 3.351449 | 0.000221 | 3.12651
-0.205 | 0.0002296 | 3.248176 | 0.0002142 | 3.03031
-0.21 | 0.0002224 | 3.146316 | 0.0002073 | 2.932695
-0.215 | 0.0002152 | 3.044457 | 0.0002001 | 2.830836
-0.22 | 0.0002081 | 2.944013 | 0.0001932 | 2.733221
-0.225 | 0.000201 | 2.843568 | 0.0001864 | 2.637021
-0.23 | 0.0001942 | 2.747368 | 0.0001798 | 2.54365
-0.235 | 0.0001873 | 2.649753 | 0.0001734 | 2.453108
-0.24 | 0.0001806 | 2.554967 | 0.0001671 | 2.363981
-0.245 | 0.0001739 | 2.460182 | 0.0001606 | 2.272025
-0.25 | 0.0001673 | 2.366811 | 0.0001545 | 2.185728
-0.255 | 0.0001608 | 2.274855 | 0.0001483 | 2.098016
-0.26 | 0.0001544 | 2.184313 | 0.0001424 | 2.014548
-0.265 | 0.0001481 | 2.095186 | 0.0001365 | 1.93108
-0.27 | 0.000142 | 2.008889 | 0.0001309 | 1.851856
-0.275 | 0.000136 | 1.924006 | 0.0001252 | 1.771218
-0.28 | 0.0001302 | 1.841953 | 0.0001198 | 1.694823
-0.285 | 0.0001245 | 1.761315 | 0.0001144 | 1.618429
-0.29 | 0.0001189 | 1.682091 | 0.0001093 | 1.546279
-0.295 | 0.0001135 | 1.605697 | 0.0001042 | 1.474128
-0.3 | 0.0001083 | 1.532132 | 9.922e-05 | 1.403676
-0.305 | 0.0001032 | 1.459981 | 9.443e-05 | 1.335911
-0.31 | 9.817e-05 | 1.388821 | 8.967e-05 | 1.268571
-0.315 | 9.33e-05 | 1.319925 | 8.475e-05 | 1.198967
-0.32 | 8.86e-05 | 1.253434 | 8.004e-05 | 1.132334
-0.325 | 8.4e-05 | 1.188357 | 7.569e-05 | 1.070794
-0.33 | 7.963e-05 | 1.126534 | 7.15e-05 | 1.011518
-0.335 | 7.519e-05 | 1.063721 | 6.758e-05 | 0.9560614
-0.34 | 7.111e-05 | 1.006001 | 6.376e-05 | 0.9020195
-0.345 | 6.72e-05 | 0.9506855 | 6.015e-05 | 0.8509484
-0.35 | 6.339e-05 | 0.8967851 | 5.668e-05 | 0.801858
-0.355 | 5.977e-05 | 0.8455725 | 5.338e-05 | 0.7551725
-0.36 | 5.636e-05 | 0.7973309 | 5.021e-05 | 0.7103262
-0.365 | 5.306e-05 | 0.7506454 | 4.721e-05 | 0.6678849
-0.37 | 4.982e-05 | 0.7048088 | 4.432e-05 | 0.6269997
-0.375 | 4.676e-05 | 0.6615187 | 4.161e-05 | 0.5886611
-0.38 | 4.391e-05 | 0.6211994 | 3.902e-05 | 0.5520201
-0.385 | 4.115e-05 | 0.5821534 | 3.657e-05 | 0.5173597
-0.39 | 3.853e-05 | 0.545088 | 3.422e-05 | 0.484114
-0.395 | 3.605e-05 | 0.5100032 | 3.203e-05 | 0.4531318
-0.4 | 3.374e-05 | 0.4773234 | 2.994e-05 | 0.4235644
-0.405 | 3.152e-05 | 0.4459168 | 2.795e-05 | 0.3954116
-0.41 | 2.943e-05 | 0.4163493 | 2.61e-05 | 0.3692395
-0.415 | 2.745e-05 | 0.3883381 | 2.431e-05 | 0.3439161
-0.42 | 2.556e-05 | 0.3616 | 2.265e-05 | 0.320432
-0.425 | 2.38e-05 | 0.3367011 | 2.107e-05 | 0.2980795
-0.43 | 2.212e-05 | 0.312934 | 1.96e-05 | 0.2772833
-0.435 | 2.054e-05 | 0.2905816 | 1.822e-05 | 0.2577603
-0.44 | 1.907e-05 | 0.2697853 | 1.69e-05 | 0.2390861
-0.445 | 1.766e-05 | 0.2498379 | 1.564e-05 | 0.2212607
-0.45 | 1.634e-05 | 0.2311637 | 1.447e-05 | 0.2047086
-0.455 | 1.511e-05 | 0.2137628 | 1.337e-05 | 0.1891468
-0.46 | 1.393e-05 | 0.1970692 | 1.232e-05 | 0.1742923
-0.465 | 1.282e-05 | 0.1813659 | 1.133e-05 | 0.1602867
-0.47 | 1.177e-05 | 0.1665114 | 1.04e-05 | 0.1471299
-0.475 | 1.077e-05 | 0.1523643 | 9.521e-06 | 0.1346946
-0.48 | 9.833e-06 | 0.1391085 | 8.691e-06 | 0.1229525
-0.485 | 8.952e-06 | 0.1266449 | 7.892e-06 | 0.111649
-0.49 | 8.108e-06 | 0.1147047 | 7.144e-06 | 0.1010669
-0.495 | 7.287e-06 | 0.10309 | 6.443e-06 | 0.0911498
-0.5001 | 6.54e-06 | 0.09252207 | 5.78e-06 | 0.08177027
-0.505 | 5.838e-06 | 0.08259081 | 5.158e-06 | 0.07297077
-0.51 | 5.161e-06 | 0.07301321 | 4.554e-06 | 0.06442592
-0.515 | 4.523e-06 | 0.06398736 | 4e-06 | 0.05658842
-0.52 | 3.92e-06 | 0.05545666 | 3.462e-06 | 0.04897728
-0.525 | 3.335e-06 | 0.0471806 | 2.96e-06 | 0.04187543
-0.53 | 2.792e-06 | 0.03949872 | 2.481e-06 | 0.03509897
-0.535 | 2.264e-06 | 0.03202905 | 2.029e-06 | 0.02870448
-0.54 | 1.781e-06 | 0.025196 | 1.598e-06 | 0.02260708
-0.545 | 1.325e-06 | 0.01874492 | 1.19e-06 | 0.01683506
-0.55 | 8.932e-07 | 0.0126362 | 8.157e-07 | 0.01153979
-0.555 | 4.744e-07 | 0.006711387 | 4.509e-07 | 0.00637893
-0.56 | 8.495e-08 | 0.001201797 | 1.093e-07 | 0.001546279
-0.5651 | -2.955e-07 | -0.00418047 | -2.092e-07 | -0.002959575
-0.57 | -6.419e-07 | -0.009081027 | -5.174e-07 | -0.007319713
-0.575 | -9.777e-07 | -0.01383163 | -7.931e-07 | -0.01122007
-0.5801 | -1.26e-06 | -0.01782535 | -1.068e-06 | -0.01510911
-0.585 | -1.562e-06 | -0.02209778 | -1.333e-06 | -0.01885809
-0.59 | -1.856e-06 | -0.02625703 | -1.583e-06 | -0.02239487
-0.5951 | -2.133e-06 | -0.03017578 | -1.811e-06 | -0.02562041
-0.6 | -2.391e-06 | -0.03382573 | -2.038e-06 | -0.0288318
-0.6051 | -2.617e-06 | -0.03702298 | -2.241e-06 | -0.03170366
-0.6101 | -2.852e-06 | -0.04034755 | -2.45e-06 | -0.03466041
-0.615 | -3.082e-06 | -0.04360138 | -2.641e-06 | -0.03736251
-0.6201 | -3.295e-06 | -0.04661471 | -2.818e-06 | -0.03986654
-0.6251 | -3.503e-06 | -0.04955731 | -2.984e-06 | -0.04221496
-0.6301 | -3.674e-06 | -0.05197647 | -3.142e-06 | -0.04445021
-0.6351 | -3.796e-06 | -0.05370241 | -3.297e-06 | -0.04664301
-0.6401 | -3.935e-06 | -0.05566886 | -3.444e-06 | -0.04872263
-0.6451 | -4.115e-06 | -0.05821534 | -3.596e-06 | -0.05087299
-0.6501 | -4.302e-06 | -0.06086085 | -3.72e-06 | -0.05262723
-0.6551 | -4.453e-06 | -0.06299706 | -3.859e-06 | -0.05459368
-0.6601 | -4.62e-06 | -0.06535963 | -4.006e-06 | -0.05667331
-0.665 | -4.783e-06 | -0.06766561 | -4.116e-06 | -0.05822949
-0.6701 | -4.899e-06 | -0.06930667 | -4.229e-06 | -0.05982811
-0.6751 | -5.051e-06 | -0.07145703 | -4.35e-06 | -0.06153991
-0.6801 | -5.189e-06 | -0.07340933 | -4.44e-06 | -0.06281315
-0.6851 | -5.327e-06 | -0.07536163 | -4.549e-06 | -0.06435519
-0.6901 | -5.436e-06 | -0.07690367 | -4.659e-06 | -0.06591137
-0.6951 | -5.598e-06 | -0.0791955 | -4.773e-06 | -0.06752414
-0.7001 | -5.727e-06 | -0.08102048 | -4.849e-06 | -0.06859932
-0.7051 | -5.875e-06 | -0.08311425 | -4.947e-06 | -0.06998573
-0.7101 | -5.959e-06 | -0.0843026 | -5.025e-06 | -0.07108921
-0.7151 | -6.074e-06 | -0.08592952 | -5.11e-06 | -0.07229171
-0.7201 | -6.187e-06 | -0.08752815 | -5.204e-06 | -0.07362154
-0.7251 | -6.301e-06 | -0.08914092 | -5.284e-06 | -0.07475331
-0.7301 | -6.407e-06 | -0.09064051 | -5.352e-06 | -0.07571531
-0.7351 | -6.528e-06 | -0.09235231 | -5.422e-06 | -0.07670561
-0.74 | -6.594e-06 | -0.09328602 | -5.497e-06 | -0.07776664
-0.7451 | -6.685e-06 | -0.0945734 | -5.573e-06 | -0.07884182
-0.7501 | -6.792e-06 | -0.09608714 | -5.647e-06 | -0.07988871
-0.7551 | -6.915e-06 | -0.09782724 | -5.707e-06 | -0.08073753
-0.7601 | -7.081e-06 | -0.1001757 | -5.796e-06 | -0.08199663
-0.7651 | -7.149e-06 | -0.1011377 | -5.819e-06 | -0.08232201
-0.7701 | -7.188e-06 | -0.1016894 | -5.895e-06 | -0.08339719
-0.7751 | -7.281e-06 | -0.1030051 | -5.957e-06 | -0.08427431
-0.7801 | -7.348e-06 | -0.1039529 | -6.019e-06 | -0.08515143
-0.7851 | -7.435e-06 | -0.1051837 | -6.082e-06 | -0.0860427
-0.7901 | -7.49e-06 | -0.1059618 | -6.144e-06 | -0.08691982
-0.7951 | -7.632e-06 | -0.1079707 | -6.213e-06 | -0.08789597
-0.8001 | -7.639e-06 | -0.1080697 | -6.285e-06 | -0.08891456
-0.8051 | -7.719e-06 | -0.1092015 | -6.322e-06 | -0.089438
-0.8101 | -7.813e-06 | -0.1105313 | -6.39e-06 | -0.09040001
-0.8151 | -7.882e-06 | -0.1115075 | -6.445e-06 | -0.0911781
-0.8201 | -7.945e-06 | -0.1123988 | -6.529e-06 | -0.09236646
-0.8251 | -8.051e-06 | -0.1138984 | -6.594e-06 | -0.09328602
-0.8301 | -8.102e-06 | -0.1146199 | -6.615e-06 | -0.09358311
-0.8351 | -8.192e-06 | -0.1158931 | -6.694e-06 | -0.09470073
-0.8401 | -8.281e-06 | -0.1171522 | -6.753e-06 | -0.09553541
-0.8451 | -8.373e-06 | -0.1184537 | -6.813e-06 | -0.09638423
-0.8501 | -8.416e-06 | -0.119062 | -6.868e-06 | -0.09716232
-0.855 | -8.49e-06 | -0.1201089 | -6.921e-06 | -0.09791212
-0.8601 | -8.56e-06 | -0.1210992 | -6.991e-06 | -0.09890242
-0.865 | -8.638e-06 | -0.1222027 | -7.036e-06 | -0.09953904
-0.87 | -8.782e-06 | -0.1242399 | -7.082e-06 | -0.1001898
-0.875 | -8.814e-06 | -0.1246926 | -7.131e-06 | -0.100883
-0.88 | -8.964e-06 | -0.1268147 | -7.254e-06 | -0.1026231
-0.8851 | -8.957e-06 | -0.1267156 | -7.359e-06 | -0.1041086
-0.8901 | -8.987e-06 | -0.12714 | -7.391e-06 | -0.1045613
-0.895 | -9.093e-06 | -0.1286396 | -7.481e-06 | -0.1058345
-0.9001 | -9.184e-06 | -0.129927 | -7.491e-06 | -0.105976
-0.9051 | -9.195e-06 | -0.1300826 | -7.573e-06 | -0.107136
-0.9101 | -9.316e-06 | -0.1317944 | -7.626e-06 | -0.1078858
-0.915 | -9.365e-06 | -0.1324876 | -7.715e-06 | -0.1091449
-0.92 | -9.44e-06 | -0.1335487 | -7.774e-06 | -0.1099796
-0.925 | -9.594e-06 | -0.1357273 | -7.845e-06 | -0.110984
-0.9301 | -9.594e-06 | -0.1357273 | -7.957e-06 | -0.1125685
-0.9351 | -9.699e-06 | -0.1372128 | -8.039e-06 | -0.1137286
-0.94 | -9.791e-06 | -0.1385143 | -8.111e-06 | -0.1147472
-0.945 | -9.92e-06 | -0.1403393 | -8.187e-06 | -0.1158224
-0.9501 | -9.924e-06 | -0.1403959 | -8.222e-06 | -0.1163175
-0.955 | -1.003e-05 | -0.1418955 | -8.301e-06 | -0.1174351
-0.96 | -1.012e-05 | -0.1431687 | -8.378e-06 | -0.1185245
-0.965 | -1.023e-05 | -0.1447249 | -8.393e-06 | -0.1187367
-0.97 | -1.038e-05 | -0.146847 | -8.482e-06 | -0.1199958
-0.9751 | -1.06e-05 | -0.1499593 | -8.532e-06 | -0.1207031
-0.9801 | -1.082e-05 | -0.1530717 | -8.633e-06 | -0.122132
-0.9851 | -1.098e-05 | -0.1553352 | -8.732e-06 | -0.1235325
-0.9901 | -1.088e-05 | -0.1539205 | -8.779e-06 | -0.1241974
-0.9951 | -1.085e-05 | -0.1534961 | -8.823e-06 | -0.1248199
-1 | -1.082e-05 | -0.1530717 | -8.896e-06 | -0.1258527
-1.005 | -1.08e-05 | -0.1527887 | -8.974e-06 | -0.1269561
-1.01 | -1.081e-05 | -0.1529302 | -9.041e-06 | -0.127904
-1.015 | -1.094e-05 | -0.1547693 | -9.1e-06 | -0.1287387
-1.02 | -1.102e-05 | -0.1559011 | -9.212e-06 | -0.1303231
-1.025 | -1.11e-05 | -0.1570329 | -9.288e-06 | -0.1313983
-1.03 | -1.118e-05 | -0.1581646 | -9.351e-06 | -0.1322896
-1.035 | -1.124e-05 | -0.1590135 | -9.448e-06 | -0.1336619
-1.04 | -1.13e-05 | -0.1598623 | -9.524e-06 | -0.134737
-1.045 | -1.135e-05 | -0.1605697 | -9.567e-06 | -0.1353454
-1.05 | -1.143e-05 | -0.1617014 | -9.699e-06 | -0.1372128
-1.055 | -1.148e-05 | -0.1624088 | -9.758e-06 | -0.1380475
-1.06 | -1.16e-05 | -0.1641064 | -9.843e-06 | -0.13925
-1.065 | -1.165e-05 | -0.1648138 | -9.943e-06 | -0.1406647
-1.07 | -1.179e-05 | -0.1667944 | -1.002e-05 | -0.141754
-1.075 | -1.18e-05 | -0.1669359 | -1.01e-05 | -0.1428858
-1.08 | -1.192e-05 | -0.1686335 | -1.02e-05 | -0.1443005
-1.085 | -1.197e-05 | -0.1693409 | -1.029e-05 | -0.1455737
-1.09 | -1.205e-05 | -0.1704726 | -1.037e-05 | -0.1467055
-1.095 | -1.239e-05 | -0.1752826 | -1.046e-05 | -0.1479787
-1.1 | -1.226e-05 | -0.1734435 |  | 0