## LSV GC 3
1000 | 0.07068583 |  | 100Au+0Ni
XY | [19 empty] | 400 | 800 | 1200 | 1600 | 2000
| CURVE (21.12.2020 RDE_GC_3 (1.5 micro_L) scan rate 10 mV (4 wt.% loading ratio 100_Au 0_Ni)400_3.DTA) |  | CURVE (21.12.2020 RDE_GC_3 (1.5 micro_L) scan rate 10 mV (4 wt.% loading ratio 100_Au 0_Ni)800_2.DTA) |  | CURVE (21.12.2020 RDE_GC_3 (1.5 micro_L) scan rate 10 mV (4 wt.% loading ratio 100_Au 0_Ni)1200_2.DTA) |  | CURVE (21.12.2020 RDE_GC_3 (1.5 micro_L) scan rate 10 mV (4 wt.% loading ratio 100_Au 0_Ni)1600_2.DTA) |  | CURVE (21.12.2020 RDE_GC_3 (1.5 micro_L) scan rate 10 mV (4 wt.% loading ratio 100_Au 0_Ni)2000_1.DTA) | [9 empty] | E1 -0.40 | 0.3150561 | 0.3536777 | 0.3846598 | 0.4147931 | 0.434882 | [10 empty] | limiting current at 0.25 V
-1.1 | -4.026e-06 | -0.05695625 | -4.007e-06 | -0.05668745 | -4.308e-06 | -0.06094573 | -4.595e-06 | -0.06500595 | -4.869e-06 | -0.06888226 | [8 empty] | E2 -0.35 | 0.5797484 | 0.6511913 | 0.7077797 | 0.7622461 | 0.8001603 |  |  |  | rpm | f(rpm/60) | ω (2πf) | ω^1/2 | 1/(ω^1/2) |  |  | mA cm-2 | A cm-2
-1.095 | -3.63e-06 | -0.05135399 | -3.736e-06 | -0.05285359 | -4.128e-06 | -0.05839925 | -4.348e-06 | -0.06151162 | -4.566e-06 | -0.06459569 | [8 empty] | E3 -0.30 | 1.020997 | 1.146057 | 1.245936 | 1.347229 | 1.420369 |  |  |  | 400 | 6.666667 | 41.8879 | 6.472086 | 0.1545097 |  | 400 | 5.55 | 0.00555
-1.09 | -3.382e-06 | -0.04784551 | -3.564e-06 | -0.05042029 | -3.888e-06 | -0.05500395 | -4.151e-06 | -0.05872464 | -4.373e-06 | -0.06186529 | [8 empty] | E4 -0.25 | 1.751412 | 1.95513 | 2.114992 | 2.27344 | 2.395105 |  |  |  | 800 | 13.33333 | 83.7758 | 9.152912 | 0.1092548 |  | 800 | 6.5 | 0.0065
-1.085 | -3.09e-06 | -0.04371456 | -3.301e-06 | -0.0466996 | -3.637e-06 | -0.05145302 | -3.896e-06 | -0.05511713 | -4.097e-06 | -0.05796069 | [8 empty] | E5 -0.20 | 2.757271 | 3.05436 | 3.27647 | 3.491506 | 3.654197 |  |  |  | 1200 | 20 | 125.6637 | 11.20998 | 0.08920621 |  | 1200 | 7.1 | 0.0071
-1.08 | -2.833e-06 | -0.04007875 | -3.082e-06 | -0.04360138 | -3.415e-06 | -0.04831237 | -3.676e-06 | -0.05200476 | -3.884e-06 | -0.05494736 | [8 empty] | E6 -0.15 | 3.804157 | 4.214423 | 4.49595 | 4.743525 | 4.921778 |  |  |  | 1600 | 26.66667 | 167.5516 | 12.94417 | 0.07725484 |  | 1600 | 7.55 | 0.00755
-1.075 | -2.622e-06 | -0.03709371 | -2.89e-06 | -0.04088514 | -3.227e-06 | -0.04565271 | -3.486e-06 | -0.04931681 | -3.689e-06 | -0.05218867 | [8 empty] | E7 -0.10 | 4.61903 | 5.169353 | 5.486248 | 5.804558 | 5.991299 |  |  |  | 2000 | 33.33333 | 209.4395 | 14.47203 | 0.06909883 |  | 2000 | 7.95 | 0.00795
-1.07 | -2.443e-06 | -0.03456138 | -2.744e-06 | -0.03881966 | -3.069e-06 | -0.04341747 | -3.327e-06 | -0.04706742 | -3.543e-06 | -0.0501232 | [8 empty] | E8 -0.05 | 5.112764 | 5.784752 | 6.202091 | 6.57416 | 6.810417
-1.065 | -2.286e-06 | -0.03234028 | -2.593e-06 | -0.03668345 | -2.915e-06 | -0.04123881 | -3.165e-06 | -0.04477559 | -3.385e-06 | -0.04788795 | [8 empty] | E9 0.00 | 5.387218 | 6.185115 | 6.666116 | 7.110336 | 7.398936
-1.06 | -2.138e-06 | -0.03024651 | -2.452e-06 | -0.0346887 | -2.777e-06 | -0.03928651 | -3.032e-06 | -0.04289403 | -3.252e-06 | -0.04600639 | [8 empty] | E10 0.05 | 5.535763 | 6.397321 | 6.96745 | 7.468257 | 7.800714
-1.055 | -1.999e-06 | -0.02828006 | -2.354e-06 | -0.03330229 | -2.672e-06 | -0.03780107 | -2.913e-06 | -0.04121052 | -3.135e-06 | -0.04435118 | [8 empty] | E11 0.10 | 5.588107 | 6.47796 | 7.127312 | 7.609728 | 7.976138
-1.05 | -1.884e-06 | -0.02665315 | -2.243e-06 | -0.03173196 | -2.567e-06 | -0.03631562 | -2.82e-06 | -0.03989484 | -3.031e-06 | -0.04287988 | [8 empty] | E12 0.15 | 5.155205 | 5.98847 | 6.668946 | 7.206536 | 7.64934
-1.045 | -1.787e-06 | -0.02528088 | -2.149e-06 | -0.03040213 | -2.472e-06 | -0.03497165 | -2.724e-06 | -0.03853672 | -2.917e-06 | -0.04126711 | [8 empty] | E13 0.20 | 3.979581 | 4.590736 | 5.109935 | 5.541421 | 5.934711
-1.04 | -1.701e-06 | -0.02406423 | -2.059e-06 | -0.02912889 | -2.381e-06 | -0.03368426 | -2.631e-06 | -0.03722104 | -2.855e-06 | -0.04038999 | [8 empty] | E14 0.25 | 1.132334 | 1.458567 | 1.816488 | 2.157434 | 2.501208
-1.035 | -1.618e-06 | -0.02289002 | -1.997e-06 | -0.02825177 | -2.3e-06 | -0.03253834 | -2.56e-06 | -0.03621659 | -2.752e-06 | -0.03893284 | [8 empty] | E15 0.30 | 0.3874892 | 0.4275255 | 0.462186 | 0.4928852 | 0.5196232
-1.03 | -1.537e-06 | -0.0217441 | -1.915e-06 | -0.02709171 | -2.229e-06 | -0.0315339 | -2.466e-06 | -0.03488676 | -2.678e-06 | -0.03788595
-1.025 | -1.467e-06 | -0.0207538 | -1.845e-06 | -0.02610141 | -2.16e-06 | -0.03055775 | -2.394e-06 | -0.03386817 | -2.614e-06 | -0.03698054
-1.02 | -1.403e-06 | -0.01984839 | -1.775e-06 | -0.02511111 | -2.079e-06 | -0.02941183 | -2.325e-06 | -0.03289202 | -2.528e-06 | -0.03576388 | [6 empty] | mA Cm-2
-1.015 | -1.331e-06 | -0.0188298 | -1.709e-06 | -0.0241774 | -2.024e-06 | -0.02863374 | -2.254e-06 | -0.03188758 | -2.463e-06 | -0.03484432 |  |  |  |  | E1 -0.40 | E2 -0.35 | E3 -0.30 | E4 -0.25 | E5 -0.20 | E6 -0.15 | E7 -0.10 | E8 -0.05 | E9 0.00 | E10 0.05 | E11 0.10 | E12 0.15 | E13 0.20 | E14 0.25 | E15 0.30
-1.01 | -1.281e-06 | -0.01812244 | -1.651e-06 | -0.02335687 | -1.968e-06 | -0.0278415 | -2.188e-06 | -0.03095387 | -2.399e-06 | -0.03393891 |  |  |  | 400 | 0.3150561 | 0.5797484 | 1.020997 | 1.751412 | 2.757271 | 3.804157 | 4.61903 | 5.112764 | 5.387218 | 5.535763 | 5.588107 | 5.155205 | 3.979581 | 1.132334 | 0.3874892
-1.005 | -1.221e-06 | -0.01727362 | -1.61e-06 | -0.02277684 | -1.902e-06 | -0.0269078 | -2.147e-06 | -0.03037384 | -2.353e-06 | -0.03328814 |  |  |  | 800 | 0.3536777 | 0.6511913 | 1.146057 | 1.95513 | 3.05436 | 4.214423 | 5.169353 | 5.784752 | 6.185115 | 6.397321 | 6.47796 | 5.98847 | 4.590736 | 1.458567 | 0.4275255
-1 | -1.17e-06 | -0.01655211 | -1.546e-06 | -0.02187143 | -1.86e-06 | -0.02631362 | -2.081e-06 | -0.02944013 | -2.294e-06 | -0.03245346 |  |  |  | 1200 | 0.3846598 | 0.7077797 | 1.245936 | 2.114992 | 3.27647 | 4.49595 | 5.486248 | 6.202091 | 6.666116 | 6.96745 | 7.127312 | 6.668946 | 5.109935 | 1.816488 | 0.462186
-0.995 | -1.121e-06 | -0.01585891 | -1.491e-06 | -0.02109334 | -1.801e-06 | -0.02547894 | -2.039e-06 | -0.02884595 | -2.238e-06 | -0.03166122 |  |  |  | 1600 | 0.4147931 | 0.7622461 | 1.347229 | 2.27344 | 3.491506 | 4.743525 | 5.804558 | 6.57416 | 7.110336 | 7.468257 | 7.609728 | 7.206536 | 5.541421 | 2.157434 | 0.4928852
-0.99 | -1.083e-06 | -0.01532132 | -1.448e-06 | -0.02048501 | -1.754e-06 | -0.02481402 | -2.006e-06 | -0.02837909 | -2.18e-06 | -0.03084069 |  |  |  | 2000 | 0.434882 | 0.8001603 | 1.420369 | 2.395105 | 3.654197 | 4.921778 | 5.991299 | 6.810417 | 7.398936 | 7.800714 | 7.976138 | 7.64934 | 5.934711 | 2.501208 | 0.5196232
-0.985 | -1.031e-06 | -0.01458567 | -1.4e-06 | -0.01980595 | -1.71e-06 | -0.02419155 | -1.937e-06 | -0.02740294 | -2.121e-06 | -0.03000601
-0.98 | -9.895e-07 | -0.01399856 | -1.364e-06 | -0.01929665 | -1.655e-06 | -0.02341346 | -1.894e-06 | -0.02679462 | -2.082e-06 | -0.02945427 | [6 empty] | 1000
-0.975 | -9.481e-07 | -0.01341287 | -1.327e-06 | -0.01877321 | -1.605e-06 | -0.02270611 | -1.848e-06 | -0.02614385 | -2.038e-06 | -0.0288318 | [6 empty] | A cm-2
-0.97 | -8.908e-07 | -0.01260224 | -1.257e-06 | -0.01778291 | -1.569e-06 | -0.02219681 | -1.795e-06 | -0.02539406 | -1.991e-06 | -0.02816689 |  |  |  | 400 | 0.0003150561 | 0.0005797484 | 0.001020997 | 0.001751412 | 0.002757271 | 0.003804157 | 0.00461903 | 0.005112764 | 0.005387218 | 0.005535763 | 0.005588107 | 0.005155205 | 0.003979581 | 0.001132334 | 0.0003874892
-0.965 | -8.639e-07 | -0.01222168 | -1.235e-06 | -0.01747168 | -1.528e-06 | -0.02161678 | -1.734e-06 | -0.02453108 | -1.95e-06 | -0.02758686 |  |  |  | 800 | 0.0003536777 | 0.0006511913 | 0.001146057 | 0.00195513 | 0.00305436 | 0.004214423 | 0.005169353 | 0.005784752 | 0.006185115 | 0.006397321 | 0.00647796 | 0.00598847 | 0.004590736 | 0.001458567 | 0.0004275255
-0.96 | -8.286e-07 | -0.01172229 | -1.207e-06 | -0.01707556 | -1.473e-06 | -0.02083869 | -1.713e-06 | -0.02423399 | -1.9e-06 | -0.0268795 |  |  |  | 1200 | 0.0003846598 | 0.0007077797 | 0.001245936 | 0.002114992 | 0.00327647 | 0.00449595 | 0.005486248 | 0.006202091 | 0.006666116 | 0.00696745 | 0.007127312 | 0.006668946 | 0.005109935 | 0.001816488 | 0.000462186
-0.955 | -7.92e-07 | -0.01120451 | -1.152e-06 | -0.01629747 | -1.453e-06 | -0.02055575 | -1.66e-06 | -0.0234842 | -1.856e-06 | -0.02625703 |  |  |  | 1600 | 0.0004147931 | 0.0007622461 | 0.001347229 | 0.00227344 | 0.003491506 | 0.004743525 | 0.005804558 | 0.00657416 | 0.007110336 | 0.007468257 | 0.007609728 | 0.007206536 | 0.005541421 | 0.002157434 | 0.0004928852
-0.95 | -7.572e-07 | -0.01071219 | -1.121e-06 | -0.01585891 | -1.409e-06 | -0.01993327 | -1.623e-06 | -0.02296075 | -1.814e-06 | -0.02566285 |  |  |  | 2000 | 0.000434882 | 0.0008001603 | 0.001420369 | 0.002395105 | 0.003654197 | 0.004921778 | 0.005991299 | 0.006810417 | 0.007398936 | 0.007800714 | 0.007976138 | 0.00764934 | 0.005934711 | 0.002501208 | 0.0005196232
-0.945 | -7.27e-07 | -0.01028495 | -1.078e-06 | -0.01525058 | -1.353e-06 | -0.01914103 | -1.585e-06 | -0.02242316 | -1.769e-06 | -0.02502623
-0.94 | -6.967e-07 | -0.009856289 | -1.042e-06 | -0.01474128 | -1.329e-06 | -0.0188015 | -1.53e-06 | -0.02164507 | -1.739e-06 | -0.02460182 | [7 empty] | 1/j
-0.935 | -6.582e-07 | -0.009311625 | -1.002e-06 | -0.0141754 | -1.293e-06 | -0.01829221 | -1.512e-06 | -0.02139042 | -1.688e-06 | -0.02388032 |  |  |  |  | E1 -0.40 | E2 -0.35 | E3 -0.30 | E4 -0.25 | E5 -0.20 | E6 -0.15 | E7 -0.10 | E8 -0.05 | E9 0.00 | E10 0.05 | E11 0.10 | E12 0.15 | E13 0.20 | E14 0.25 | E15 0.30
-0.93 | -6.362e-07 | -0.009000389 | -9.759e-07 | -0.01380616 | -1.257e-06 | -0.01778291 | -1.474e-06 | -0.02085283 | -1.643e-06 | -0.0232437 |  |  |  | 400 | 3174.038 | 1724.886 | 979.4351 | 570.968 | 362.6774 | 262.8703 | 216.4957 | 195.5889 | 185.6246 | 180.6436 | 178.9515 | 193.9787 | 251.2827 | 883.1314 | 2580.717
-0.925 | -6.108e-07 | -0.008641052 | -9.421e-07 | -0.01332799 | -1.208e-06 | -0.0170897 | -1.443e-06 | -0.02041427 | -1.609e-06 | -0.02276269 |  |  |  | 800 | 2827.433 | 1535.647 | 872.5569 | 511.4749 | 327.4008 | 237.2804 | 193.4478 | 172.8683 | 161.6785 | 156.3154 | 154.3696 | 166.9876 | 217.83 | 685.6046 | 2339.042
-0.92 | -5.773e-07 | -0.008167124 | -9.256e-07 | -0.01309456 | -1.181e-06 | -0.01670773 | -1.395e-06 | -0.01973521 | -1.566e-06 | -0.02215437 |  |  |  | 1200 | 2599.7 | 1412.869 | 802.6097 | 472.8149 | 305.2065 | 222.4224 | 182.2739 | 161.2359 | 150.0124 | 143.5245 | 140.3053 | 149.9487 | 195.6972 | 550.5127 | 2163.631
-0.915 | -5.481e-07 | -0.007754029 | -8.849e-07 | -0.01251877 | -1.14e-06 | -0.0161277 | -1.367e-06 | -0.01933909 | -1.553e-06 | -0.02197046 |  |  |  | 1600 | 2410.84 | 1311.912 | 742.2644 | 439.8621 | 286.4094 | 210.8137 | 172.2784 | 152.1107 | 140.6403 | 133.9 | 131.4107 | 138.7629 | 180.4591 | 463.5137 | 2028.87
-0.9101 | -5.253e-07 | -0.007431475 | -8.754e-07 | -0.01238438 | -1.128e-06 | -0.01595794 | -1.33e-06 | -0.01881565 | -1.497e-06 | -0.02117822 |  |  |  | 2000 | 2299.474 | 1249.75 | 704.0422 | 417.5182 | 273.6579 | 203.1786 | 166.9087 | 146.8339 | 135.1546 | 128.1934 | 125.374 | 130.7302 | 168.5002 | 399.8068 | 1924.471
-0.905 | -4.98e-07 | -0.007045259 | -8.39e-07 | -0.01186942 | -1.082e-06 | -0.01530717 | -1.298e-06 | -0.01836294 | -1.481e-06 | -0.02095186
-0.9 | -4.767e-07 | -0.006743925 | -7.906e-07 | -0.0111847 | -1.071e-06 | -0.01515155 | -1.265e-06 | -0.01789609 | -1.447e-06 | -0.02047086 | [21 empty] | 0.62
-0.895 | -4.603e-07 | -0.006511913 | -7.772e-07 | -0.01099513 | -1.033e-06 | -0.01461396 | -1.229e-06 | -0.01738679 | -1.403e-06 | -0.01984839 | rpm | f(rpm/60) | ω (2πf) | ω^1/2 | 1/(ω^1/2) | [15 empty] | D | 1.768e-05 | cm^2 s^-1
-0.89 | -4.262e-07 | -0.006029497 | -7.547e-07 | -0.01067682 | -9.982e-07 | -0.01412164 | -1.21e-06 | -0.017118 | -1.383e-06 | -0.01956545 | 400 | 6.666667 | 41.8879 | 6.472086 | 0.1545097 | [15 empty] | v | 0.0126 | cm^2 s^-1
-0.885 | -4.11e-07 | -0.005814461 | -7.372e-07 | -0.01042925 | -9.803e-07 | -0.01386841 | -1.177e-06 | -0.01665114 | -1.347e-06 | -0.01905615 | 800 | 13.33333 | 83.7758 | 9.152912 | 0.1092548 |  | 1.012e-06 |  | 1.8e-05 | [11 empty] | F | 96485 | C mol^-1
-0.88 | -3.902e-07 | -0.005520201 | -7.089e-07 | -0.01002888 | -9.547e-07 | -0.01350624 | -1.149e-06 | -0.01625502 | -1.32e-06 | -0.01867418 | 1200 | 20 | 125.6637 | 11.20998 | 0.08920621 | [15 empty] | Cb | 3e-06 | mol cm-3
-0.875 | -3.713e-07 | -0.00525282 | -6.838e-07 | -0.009673791 | -9.378e-07 | -0.01326716 | -1.128e-06 | -0.01595794 | -1.283e-06 | -0.01815074 | 1600 | 26.66667 | 167.5516 | 12.94417 | 0.07725484 | [15 empty] | A | 0.0706 | cm^2
-0.87 | -3.453e-07 | -0.004884996 | -6.71e-07 | -0.009492708 | -9.085e-07 | -0.01285265 | -1.102e-06 | -0.01559011 | -1.25e-06 | -0.01768388 | 2000 | 33.33333 | 209.4395 | 14.47203 | 0.06909883 | [15 empty] | n= | 8
-0.865 | -3.301e-07 | -0.00466996 | -6.298e-07 | -0.008909847 | -8.837e-07 | -0.0125018 | -1.071e-06 | -0.01515155 | -1.228e-06 | -0.01737265 | [20 empty] | slope= | 0.0003
-0.86 | -3.146e-07 | -0.00445068 | -6.109e-07 | -0.008642467 | -8.505e-07 | -0.01203211 | -1.049e-06 | -0.01484031 | -1.196e-06 | -0.01691994 | [6 empty] | from slope | from intersept
-0.855 | -2.964e-07 | -0.004193202 | -5.889e-07 | -0.008331231 | -8.242e-07 | -0.01166004 | -1.021e-06 | -0.0144442 | -1.172e-06 | -0.01658041 |  | equation |  | slope | intersept |  | n | k | [13 empty] | 1.012e-06
-0.8501 | -2.743e-07 | -0.003880551 | -5.695e-07 | -0.008056777 | -8.104e-07 | -0.01146481 | -9.855e-07 | -0.01394197 | -1.143e-06 | -0.01617014 | E1 -0.40 | y = 10124x + 1651.3 |  | 10124 | 1651.3 |  | 0.3865644 | 0.005412166
-0.8451 | -2.62e-07 | -0.003706542 | -5.508e-07 | -0.007792226 | -7.815e-07 | -0.01105596 | -9.621e-07 | -0.01361093 | -1.115e-06 | -0.01577402 | E2 -0.35 | y = 5490x + 898.76 |  | 5490 | 898.76 |  | 0.7128558 | 0.005392294
-0.8401 | -2.432e-07 | -0.003440576 | -5.423e-07 | -0.007671976 | -7.678e-07 | -0.01086215 | -9.53e-07 | -0.01348219 | -1.087e-06 | -0.0153779 | E3 -0.30 | y = 3167.8x + 503.83 |  | 3167.8 | 503.83 |  | 1.235425 | 0.005550328
-0.8351 | -2.211e-07 | -0.003127925 | -5.034e-07 | -0.007121653 | -7.308e-07 | -0.01033871 | -9.207e-07 | -0.01302524 | -1.064e-06 | -0.01505252 | E4 -0.25 | y = 1759.3x + 306.84 |  | 1759.3 | 306.84 |  | 2.224509 | 0.005061426 | [14 empty] | 17.47036
-0.8301 | -2.043e-07 | -0.002890254 | -4.961e-07 | -0.007018379 | -7.144e-07 | -0.01010669 | -8.9e-07 | -0.01259092 | -1.041e-06 | -0.01472714 | E5 -0.20 | y = 1021.3x + 209.08 |  | 1021.3 | 209.08 |  | 3.831957 | 0.00431207
-0.8251 | -1.876e-07 | -0.002653997 | -4.63e-07 | -0.00655011 | -6.879e-07 | -0.009731794 | -8.704e-07 | -0.01231364 | -1.007e-06 | -0.01424614 | E6 -0.15 | 689.75x + 158.43 |  | 689.75 | 158.43 |  | 5.673908 | 0.003843255
-0.8201 | -1.846e-07 | -0.002611556 | -4.562e-07 | -0.00645391 | -6.722e-07 | -0.009509685 | -8.356e-07 | -0.01182132 | -9.853e-07 | -0.01393914 | E7 -0.10 | y = 575.53x + 128.81 |  | 575.53 | 128.81 |  | 6.799955 | 0.00394424
-0.8151 | -1.586e-07 | -0.002243731 | -4.354e-07 | -0.00615965 | -6.469e-07 | -0.009151763 | -8.164e-07 | -0.0115497 | -9.592e-07 | -0.0135699 | E8 -0.05 | y = 567.39x + 109.07 |  | 567.39 | 109.07 |  | 6.89751 | 0.004592205
-0.8101 | -1.43e-07 | -0.002023036 | -4.169e-07 | -0.005897929 | -6.193e-07 | -0.008761303 | -7.814e-07 | -0.01105455 | -9.292e-07 | -0.01314549 | E9 0.00 | y = 586.49x + 96.053 |  | 586.49 | 96.053 |  | 6.672881 | 0.005390073
-0.8051 | -1.273e-07 | -0.001800927 | -3.944e-07 | -0.005579619 | -5.987e-07 | -0.008469872 | -7.597e-07 | -0.01074756 | -8.954e-07 | -0.01266732 | E10 0.05 | y = 610.85x + 87.513 |  | 610.85 | 87.513 |  | 6.406774 | 0.006161791
-0.8001 | -1.06e-07 | -0.001499593 | -3.725e-07 | -0.005269797 | -5.785e-07 | -0.008184101 | -7.407e-07 | -0.01047876 | -8.737e-07 | -0.01236033 | E11 0.10 | y = 625.19x + 83.648 |  | 625.19 | 83.648 |  | 6.259822 | 0.006597834
-0.7951 | -8.338e-08 | -0.001179586 | -3.562e-07 | -0.005039199 | -5.507e-07 | -0.007790811 | -7.132e-07 | -0.01008972 | -8.444e-07 | -0.01194582 | E12 0.15 | y = 734.07x + 82.774 |  | 734.07 | 82.774 |  | 5.331342 | 0.007828679
-0.7901 | -8.198e-08 | -0.00115978 | -3.327e-07 | -0.004706742 | -5.306e-07 | -0.007506454 | -6.899e-07 | -0.009760088 | -8.138e-07 | -0.01151291 | E13 0.20 | y = 952.85x + 107.6 |  | 952.85 | 107.6 |  | 4.107234 | 0.007817308
-0.7851 | -5.924e-08 | -0.0008380746 | -3.09e-07 | -0.004371456 | -5.068e-07 | -0.007169753 | -6.518e-07 | -0.009221084 | -7.862e-07 | -0.01112245 | E14 0.25 | y = 5607x + 36.567 |  | 5607 | 36.567 |  | 0.6979808 | 0.1353587
-0.7801 | -4.538e-08 | -0.0006419957 | -2.975e-07 | -0.004208764 | -4.84e-07 | -0.006847199 | -6.351e-07 | -0.008984827 | -7.516e-07 | -0.01063296 | E15 0.30 | y = 7500.4x + 1458.3 |  | 7500.4 | 1458.3 |  | 0.5217826 | 0.004540278
-0.7751 | -2.462e-08 | -0.0003483018 | -2.59e-07 | -0.0036641 | -4.573e-07 | -0.006469472 | -6.101e-07 | -0.008631149 | -7.265e-07 | -0.01027787
-0.7701 | -5.667e-09 | -8.017165e-05 | -2.559e-07 | -0.003620244 | -4.346e-07 | -0.006148332 | -5.723e-07 | -0.008096389 | -6.876e-07 | -0.00972755
-0.7651 | 2.092e-08 | 0.0002959575 | -2.263e-07 | -0.00320149 | -4.016e-07 | -0.005681478 | -5.475e-07 | -0.007745541 | -6.637e-07 | -0.009389434
-0.7601 | 3.65e-08 | 0.0005163694 | -2.005e-07 | -0.002836495 | -3.793e-07 | -0.005365997 | -5.211e-07 | -0.007372057 | -6.264e-07 | -0.008861747
-0.755 | 4.89e-08 | 0.0006917935 | -1.751e-07 | -0.002477158 | -3.52e-07 | -0.004979781 | -4.84e-07 | -0.006847199 | -5.946e-07 | -0.008411869
-0.7501 | 7.102e-08 | 0.001004727 | -1.577e-07 | -0.002230999 | -3.141e-07 | -0.004443606 | -4.535e-07 | -0.006415713 | -5.638e-07 | -0.007976138
-0.7451 | 8.579e-08 | 0.00121368 | -1.38e-07 | -0.001952301 | -2.896e-07 | -0.004097002 | -4.221e-07 | -0.005971493 | -5.279e-07 | -0.007468257
-0.74 | 1.1e-07 | 0.001556182 | -1.002e-07 | -0.00141754 | -2.89e-07 | -0.004088514 | -3.884e-07 | -0.005494736 | -4.874e-07 | -0.006895299
-0.7351 | 1.313e-07 | 0.001857515 | -7.621e-08 | -0.001078151 | -2.325e-07 | -0.003289202 | -3.54e-07 | -0.005008076 | -4.46e-07 | -0.006309609
-0.7301 | 1.574e-07 | 0.002226754 | -3.794e-08 | -0.0005367412 | -1.989e-07 | -0.002813859 | -3.156e-07 | -0.004464827 | -4.125e-07 | -0.005835681
-0.7251 | 1.839e-07 | 0.002601653 | -1.858e-08 | -0.0002628532 | -1.621e-07 | -0.002293246 | -2.781e-07 | -0.00393431 | -3.722e-07 | -0.005265553
-0.7201 | 2.072e-07 | 0.00293128 | 1.961e-08 | 0.0002774247 | -1.316e-07 | -0.001861759 | -2.428e-07 | -0.003434917 | -3.254e-07 | -0.004603468
-0.715 | 2.295e-07 | 0.003246761 | 4.476e-08 | 0.0006332245 | -9.152e-08 | -0.001294743 | -1.941e-07 | -0.002745953 | -2.978e-07 | -0.004213008
-0.71 | 2.572e-07 | 0.003638636 | 8.534e-08 | 0.001207314 | -6.393e-08 | -0.0009044245 | -1.571e-07 | -0.00222251 | -2.421e-07 | -0.003425014
-0.7051 | 2.882e-07 | 0.004077196 | 1.139e-07 | 0.001611355 | -1.314e-08 | -0.000185893 | -1.104e-07 | -0.001561841 | -1.926e-07 | -0.002724733
-0.7001 | 3.186e-07 | 0.004507268 | 1.457e-07 | 0.002061233 | 2.085e-08 | 0.0002949672 | -6.75e-08 | -0.0009549297 | -1.439e-07 | -0.002035769
-0.6951 | 3.531e-07 | 0.004995343 | 1.899e-07 | 0.002686535 | 7.191e-08 | 0.001017318 | -2.546e-08 | -0.0003601853 | -8.988e-08 | -0.001271542
-0.6901 | 3.746e-07 | 0.005299506 | 2.294e-07 | 0.003245346 | 1.13e-07 | 0.001598623 | 3.827e-08 | 0.0005414097 | -4.21e-08 | -0.0005955932
-0.6851 | 4.157e-07 | 0.005880952 | 2.777e-07 | 0.003928651 | 1.613e-07 | 0.002281928 | 8.228e-08 | 0.001164024 | 1.768e-08 | 0.0002501208
-0.6801 | 4.523e-07 | 0.006398736 | 3.202e-07 | 0.004529903 | 2.088e-07 | 0.002953916 | 1.352e-07 | 0.001912689 | 6.98e-08 | 0.000987468
-0.6751 | 4.938e-07 | 0.006985841 | 3.661e-07 | 0.005179256 | 2.597e-07 | 0.003674003 | 1.924e-07 | 0.002721903 | 1.294e-07 | 0.001830636
-0.6701 | 5.311e-07 | 0.007513528 | 4.091e-07 | 0.005787581 | 3.134e-07 | 0.004433703 | 2.485e-07 | 0.003515556 | 1.961e-07 | 0.002774247
-0.665 | 5.847e-07 | 0.008271813 | 4.606e-07 | 0.006516157 | 3.681e-07 | 0.00520755 | 3.145e-07 | 0.004449265 | 2.548e-07 | 0.003604683
-0.6601 | 6.239e-07 | 0.008826379 | 5.149e-07 | 0.007284345 | 4.227e-07 | 0.005979982 | 3.759e-07 | 0.005317897 | 3.23e-07 | 0.004569515
-0.6551 | 6.708e-07 | 0.009489879 | 5.62e-07 | 0.007950674 | 4.92e-07 | 0.006960376 | 4.409e-07 | 0.006237459 | 3.943e-07 | 0.005578204
-0.6501 | 7.162e-07 | 0.01013216 | 6.275e-07 | 0.008877309 | 5.543e-07 | 0.007841741 | 5.134e-07 | 0.007263124 | 4.67e-07 | 0.006606699
-0.6451 | 7.753e-07 | 0.01096825 | 6.847e-07 | 0.009686524 | 6.213e-07 | 0.008789597 | 5.939e-07 | 0.008401966 | 5.524e-07 | 0.007814861
-0.64 | 8.319e-07 | 0.01176898 | 7.587e-07 | 0.01073341 | 6.968e-07 | 0.009857703 | 6.621e-07 | 0.009366799 | 6.385e-07 | 0.009032927
-0.6351 | 8.926e-07 | 0.01262771 | 8.224e-07 | 0.01163458 | 7.77e-07 | 0.0109923 | 7.446e-07 | 0.01053394 | 7.234e-07 | 0.01023402
-0.6301 | 9.546e-07 | 0.01350483 | 8.929e-07 | 0.01263195 | 8.596e-07 | 0.01216085 | 8.339e-07 | 0.01179727 | 8.191e-07 | 0.01158789
-0.625 | 1.018e-06 | 0.01440175 | 9.743e-07 | 0.01378353 | 9.453e-07 | 0.01337326 | 9.341e-07 | 0.01321481 | 9.204e-07 | 0.013021
-0.62 | 1.095e-06 | 0.01549108 | 1.053e-06 | 0.0148969 | 1.032e-06 | 0.01459981 | 1.03e-06 | 0.01457152 | 1.023e-06 | 0.01447249
-0.615 | 1.173e-06 | 0.01659456 | 1.147e-06 | 0.01622673 | 1.125e-06 | 0.01591549 | 1.141e-06 | 0.01614185 | 1.14e-06 | 0.0161277
-0.61 | 1.239e-06 | 0.01752826 | 1.236e-06 | 0.01748582 | 1.231e-06 | 0.01741509 | 1.245e-06 | 0.01761315 | 1.254e-06 | 0.01774047
-0.605 | 1.337e-06 | 0.01891468 | 1.331e-06 | 0.0188298 | 1.336e-06 | 0.01890053 | 1.366e-06 | 0.01932495 | 1.383e-06 | 0.01956545
-0.6 | 1.421e-06 | 0.02010304 | 1.441e-06 | 0.02038598 | 1.451e-06 | 0.02052745 | 1.498e-06 | 0.02119236 | 1.524e-06 | 0.02156019
-0.595 | 1.526e-06 | 0.02158848 | 1.544e-06 | 0.02184313 | 1.582e-06 | 0.02238072 | 1.633e-06 | 0.02310222 | 1.662e-06 | 0.02351249
-0.59 | 1.63e-06 | 0.02305978 | 1.671e-06 | 0.02363981 | 1.711e-06 | 0.0242057 | 1.781e-06 | 0.025196 | 1.815e-06 | 0.025677
-0.585 | 1.74e-06 | 0.02461596 | 1.799e-06 | 0.02545064 | 1.857e-06 | 0.02627118 | 1.931e-06 | 0.02731806 | 1.981e-06 | 0.02802542
-0.58 | 1.864e-06 | 0.02637021 | 1.948e-06 | 0.02755856 | 2.015e-06 | 0.02850642 | 2.102e-06 | 0.02973722 | 2.161e-06 | 0.0305719
-0.575 | 1.996e-06 | 0.02823762 | 2.091e-06 | 0.0295816 | 2.173e-06 | 0.03074166 | 2.284e-06 | 0.03231199 | 2.349e-06 | 0.03323155
-0.57 | 2.133e-06 | 0.03017578 | 2.25e-06 | 0.03183099 | 2.353e-06 | 0.03328814 | 2.476e-06 | 0.03502823 | 2.552e-06 | 0.03610341
-0.565 | 2.288e-06 | 0.03236858 | 2.418e-06 | 0.0342077 | 2.541e-06 | 0.0359478 | 2.678e-06 | 0.03788595 | 2.772e-06 | 0.03921578
-0.56 | 2.447e-06 | 0.03461797 | 2.607e-06 | 0.03688151 | 2.746e-06 | 0.03884795 | 2.904e-06 | 0.0410832 | 3.01e-06 | 0.04258279
-0.555 | 2.622e-06 | 0.03709371 | 2.804e-06 | 0.03966849 | 2.958e-06 | 0.04184714 | 3.135e-06 | 0.04435118 | 3.258e-06 | 0.04609127
-0.55 | 2.805e-06 | 0.03968263 | 3.014e-06 | 0.04263938 | 3.194e-06 | 0.04518586 | 3.391e-06 | 0.04797284 | 3.524e-06 | 0.0498544
-0.545 | 3.004e-06 | 0.04249791 | 3.242e-06 | 0.04586492 | 3.443e-06 | 0.04870849 | 3.663e-06 | 0.05182085 | 3.81e-06 | 0.05390047
-0.54 | 3.222e-06 | 0.04558198 | 3.485e-06 | 0.04930266 | 3.712e-06 | 0.05251406 | 3.954e-06 | 0.05593766 | 4.118e-06 | 0.05825778
-0.535 | 3.449e-06 | 0.04879337 | 3.747e-06 | 0.05300921 | 3.995e-06 | 0.05651769 | 4.265e-06 | 0.06033741 | 4.449e-06 | 0.06294047
-0.53 | 3.693e-06 | 0.05224526 | 4.03e-06 | 0.05701284 | 4.309e-06 | 0.06095988 | 4.597e-06 | 0.06503425 | 4.799e-06 | 0.06789196
-0.525 | 3.958e-06 | 0.05599425 | 4.329e-06 | 0.06124282 | 4.632e-06 | 0.0655294 | 4.957e-06 | 0.0701272 | 5.174e-06 | 0.07319713
-0.52 | 4.244e-06 | 0.06004032 | 4.648e-06 | 0.06575575 | 4.986e-06 | 0.07053747 | 5.339e-06 | 0.0755314 | 5.577e-06 | 0.07889841
-0.515 | 4.549e-06 | 0.06435519 | 4.996e-06 | 0.07067894 | 5.365e-06 | 0.07589922 | 5.752e-06 | 0.08137415 | 6.015e-06 | 0.08509484
-0.51 | 4.883e-06 | 0.06908032 | 5.362e-06 | 0.07585678 | 5.772e-06 | 0.0816571 | 6.194e-06 | 0.08762717 | 6.479e-06 | 0.0916591
-0.505 | 5.236e-06 | 0.07407425 | 5.761e-06 | 0.08150148 | 6.209e-06 | 0.08783938 | 6.676e-06 | 0.09444608 | 6.981e-06 | 0.09876095
-0.5 | 5.612e-06 | 0.07939356 | 6.188e-06 | 0.08754229 | 6.683e-06 | 0.09454511 | 7.18e-06 | 0.1015762 | 7.513e-06 | 0.1062872
-0.495 | 6.016e-06 | 0.08510899 | 6.65e-06 | 0.09407826 | 7.18e-06 | 0.1015762 | 7.726e-06 | 0.1093005 | 8.088e-06 | 0.1144218
-0.49 | 6.455e-06 | 0.09131957 | 7.144e-06 | 0.1010669 | 7.726e-06 | 0.1093005 | 8.317e-06 | 0.1176615 | 8.709e-06 | 0.1232071
-0.485 | 6.922e-06 | 0.09792627 | 7.676e-06 | 0.1085932 | 8.305e-06 | 0.1174917 | 8.949e-06 | 0.1266025 | 9.374e-06 | 0.132615
-0.48 | 7.428e-06 | 0.1050847 | 8.25e-06 | 0.1167136 | 8.937e-06 | 0.1264327 | 9.646e-06 | 0.136463 | 1.01e-05 | 0.1428858
-0.475 | 7.969e-06 | 0.1127383 | 8.858e-06 | 0.1253151 | 9.623e-06 | 0.1361376 | 1.037e-05 | 0.1467055 | 1.087e-05 | 0.153779
-0.47 | 8.551e-06 | 0.1209719 | 9.517e-06 | 0.134638 | 1.034e-05 | 0.1462811 | 1.114e-05 | 0.1575988 | 1.169e-05 | 0.1653797
-0.465 | 9.174e-06 | 0.1297856 | 1.025e-05 | 0.1450078 | 1.111e-05 | 0.1571743 | 1.198e-05 | 0.1694823 | 1.257e-05 | 0.1778291
-0.46 | 9.862e-06 | 0.1395188 | 1.099e-05 | 0.1554767 | 1.194e-05 | 0.1689164 | 1.288e-05 | 0.1822147 | 1.351e-05 | 0.1911274
-0.455 | 1.057e-05 | 0.1495349 | 1.18e-05 | 0.1669359 | 1.282e-05 | 0.1813659 | 1.384e-05 | 0.1957959 | 1.452e-05 | 0.205416
-0.45 | 1.134e-05 | 0.1604282 | 1.267e-05 | 0.1792438 | 1.376e-05 | 0.1946642 | 1.486e-05 | 0.210226 | 1.559e-05 | 0.2205534
-0.445 | 1.216e-05 | 0.1720288 | 1.359e-05 | 0.1922592 | 1.478e-05 | 0.2090942 | 1.595e-05 | 0.2256463 | 1.674e-05 | 0.2368226
-0.44 | 1.303e-05 | 0.1843368 | 1.458e-05 | 0.2062648 | 1.585e-05 | 0.2242316 | 1.711e-05 | 0.242057 | 1.796e-05 | 0.254082
-0.435 | 1.396e-05 | 0.1974936 | 1.563e-05 | 0.2211193 | 1.699e-05 | 0.2403593 | 1.836e-05 | 0.2597409 | 1.927e-05 | 0.2726147
-0.43 | 1.494e-05 | 0.2113578 | 1.675e-05 | 0.236964 | 1.821e-05 | 0.2576188 | 1.966e-05 | 0.2781321 | 2.064e-05 | 0.2919963
-0.425 | 1.6e-05 | 0.2263537 | 1.793e-05 | 0.2536576 | 1.951e-05 | 0.27601 | 2.106e-05 | 0.2979381 | 2.21e-05 | 0.312651
-0.42 | 1.712e-05 | 0.2421985 | 1.919e-05 | 0.271483 | 2.088e-05 | 0.2953916 | 2.254e-05 | 0.3188758 | 2.365e-05 | 0.3345791
-0.415 | 1.83e-05 | 0.258892 | 2.052e-05 | 0.2902986 | 2.233e-05 | 0.3159049 | 2.41e-05 | 0.3409453 | 2.528e-05 | 0.3576388
-0.41 | 1.955e-05 | 0.2765759 | 2.193e-05 | 0.310246 | 2.387e-05 | 0.3376914 | 2.575e-05 | 0.364288 | 2.701e-05 | 0.3821133
-0.405 | 2.087e-05 | 0.2952501 | 2.342e-05 | 0.3313252 | 2.548e-05 | 0.3604683 | 2.749e-05 | 0.3889039 | 2.882e-05 | 0.4077196
-0.4 | 2.227e-05 | 0.3150561 | 2.5e-05 | 0.3536777 | 2.719e-05 | 0.3846598 | 2.932e-05 | 0.4147931 | 3.074e-05 | 0.434882
-0.395 | 2.374e-05 | 0.3358523 | 2.665e-05 | 0.3770204 | 2.899e-05 | 0.4101246 | 3.126e-05 | 0.4422385 | 3.277e-05 | 0.4636007
-0.39 | 2.529e-05 | 0.3577803 | 2.84e-05 | 0.4017778 | 3.088e-05 | 0.4368626 | 3.328e-05 | 0.4708157 | 3.49e-05 | 0.493734
-0.385 | 2.693e-05 | 0.3809816 | 3.024e-05 | 0.4278085 | 3.289e-05 | 0.4652983 | 3.543e-05 | 0.501232 | 3.714e-05 | 0.5254235
-0.38 | 2.865e-05 | 0.4053146 | 3.218e-05 | 0.4552539 | 3.498e-05 | 0.4948658 | 3.768e-05 | 0.533063 | 3.951e-05 | 0.5589522
-0.375 | 3.045e-05 | 0.4307794 | 3.421e-05 | 0.4839725 | 3.719e-05 | 0.5261309 | 4.005e-05 | 0.5665916 | 4.198e-05 | 0.5938955
-0.37 | 3.236e-05 | 0.4578004 | 3.635e-05 | 0.5142473 | 3.951e-05 | 0.5589522 | 4.255e-05 | 0.6019594 | 4.461e-05 | 0.6311024
-0.365 | 3.436e-05 | 0.4860946 | 3.859e-05 | 0.5459368 | 4.194e-05 | 0.5933296 | 4.517e-05 | 0.6390248 | 4.737e-05 | 0.6701484
-0.36 | 3.646e-05 | 0.5158035 | 4.095e-05 | 0.579324 | 4.45e-05 | 0.6295462 | 4.793e-05 | 0.6780708 | 5.027e-05 | 0.711175
-0.355 | 3.866e-05 | 0.5469271 | 4.343e-05 | 0.6144088 | 4.719e-05 | 0.6676019 | 5.083e-05 | 0.7190974 | 5.334e-05 | 0.7546066
-0.35 | 4.098e-05 | 0.5797484 | 4.603e-05 | 0.6511913 | 5.003e-05 | 0.7077797 | 5.388e-05 | 0.7622461 | 5.656e-05 | 0.8001603
-0.345 | 4.341e-05 | 0.6141259 | 4.877e-05 | 0.6899544 | 5.301e-05 | 0.7499381 | 5.71e-05 | 0.8077998 | 5.996e-05 | 0.8482605
-0.34 | 4.599e-05 | 0.6506254 | 5.165e-05 | 0.730698 | 5.615e-05 | 0.79436 | 6.049e-05 | 0.8557584 | 6.355e-05 | 0.8990486
-0.335 | 4.868e-05 | 0.6886811 | 5.469e-05 | 0.7737052 | 5.944e-05 | 0.840904 | 6.406e-05 | 0.9062636 | 6.734e-05 | 0.9526661
-0.33 | 5.152e-05 | 0.7288589 | 5.787e-05 | 0.818693 | 6.293e-05 | 0.8902774 | 6.782e-05 | 0.9594567 | 7.133e-05 | 1.009113
-0.325 | 5.451e-05 | 0.7711588 | 6.124e-05 | 0.8663688 | 6.657e-05 | 0.9417728 | 7.177e-05 | 1.015338 | 7.554e-05 | 1.068672
-0.32 | 5.767e-05 | 0.8158636 | 6.479e-05 | 0.916591 | 7.043e-05 | 0.9963807 | 7.595e-05 | 1.074473 | 7.998e-05 | 1.131486
-0.315 | 6.101e-05 | 0.8631149 | 6.854e-05 | 0.9696426 | 7.45e-05 | 1.053959 | 8.037e-05 | 1.137003 | 8.467e-05 | 1.197835
-0.31 | 6.454e-05 | 0.9130542 | 7.248e-05 | 1.025382 | 7.879e-05 | 1.11465 | 8.5e-05 | 1.202504 | 8.96e-05 | 1.267581
-0.305 | 6.826e-05 | 0.9656815 | 7.663e-05 | 1.084093 | 8.331e-05 | 1.178595 | 8.989e-05 | 1.271683 | 9.5e-05 | 1.343975
-0.3 | 7.217e-05 | 1.020997 | 8.101e-05 | 1.146057 | 8.807e-05 | 1.245936 | 9.523e-05 | 1.347229 | 0.0001004 | 1.420369
-0.295 | 7.629e-05 | 1.079283 | 8.561e-05 | 1.211134 | 9.304e-05 | 1.316247 | 0.0001005 | 1.421784 | 0.0001061 | 1.501008
-0.29 | 8.066e-05 | 1.141106 | 9.047e-05 | 1.279889 | 9.85e-05 | 1.39349 | 0.0001062 | 1.502423 | 0.000112 | 1.584476
-0.285 | 8.524e-05 | 1.205899 | 9.578e-05 | 1.35501 | 0.000104 | 1.471299 | 0.0001121 | 1.585891 | 0.0001183 | 1.673603
-0.28 | 9.006e-05 | 1.274088 | 0.0001011 | 1.430272 | 0.0001097 | 1.551938 | 0.0001183 | 1.673603 | 0.0001248 | 1.765559
-0.275 | 9.529e-05 | 1.348078 | 0.0001066 | 1.508082 | 0.0001157 | 1.63682 | 0.0001247 | 1.764144 | 0.0001316 | 1.861759
-0.27 | 0.0001005 | 1.421784 | 0.0001125 | 1.591549 | 0.000122 | 1.725947 | 0.0001314 | 1.85893 | 0.0001387 | 1.962204
-0.265 | 0.000106 | 1.499593 | 0.0001185 | 1.676432 | 0.0001285 | 1.817903 | 0.0001384 | 1.957959 | 0.000146 | 2.065477
-0.26 | 0.0001117 | 1.580232 | 0.0001249 | 1.766974 | 0.0001353 | 1.914103 | 0.0001456 | 2.059819 | 0.0001536 | 2.172995
-0.255 | 0.0001177 | 1.665114 | 0.0001314 | 1.85893 | 0.0001423 | 2.013133 | 0.000153 | 2.164507 | 0.0001613 | 2.281928
-0.25 | 0.0001238 | 1.751412 | 0.0001382 | 1.95513 | 0.0001495 | 2.114992 | 0.0001607 | 2.27344 | 0.0001693 | 2.395105
-0.245 | 0.0001302 | 1.841953 | 0.0001452 | 2.05416 | 0.0001569 | 2.219681 | 0.0001685 | 2.383787 | 0.0001775 | 2.511111
-0.2399 | 0.0001367 | 1.933909 | 0.0001523 | 2.154604 | 0.0001646 | 2.328614 | 0.0001766 | 2.498379 | 0.0001858 | 2.628532
-0.2349 | 0.0001434 | 2.028695 | 0.0001597 | 2.259293 | 0.0001724 | 2.438961 | 0.0001848 | 2.614385 | 0.0001944 | 2.750197
-0.23 | 0.0001504 | 2.127725 | 0.0001672 | 2.365396 | 0.0001803 | 2.550723 | 0.0001932 | 2.733221 | 0.0002031 | 2.873277
-0.225 | 0.0001575 | 2.228169 | 0.000175 | 2.475744 | 0.0001885 | 2.666729 | 0.0002019 | 2.856301 | 0.000212 | 2.999186
-0.22 | 0.0001648 | 2.331443 | 0.0001829 | 2.587506 | 0.0001969 | 2.785565 | 0.0002106 | 2.979381 | 0.0002211 | 3.127925
-0.215 | 0.0001722 | 2.436132 | 0.000191 | 2.702097 | 0.0002054 | 2.905816 | 0.0002196 | 3.106704 | 0.0002303 | 3.258079
-0.21 | 0.0001798 | 2.54365 | 0.0001993 | 2.819518 | 0.0002141 | 3.028895 | 0.0002286 | 3.234028 | 0.0002396 | 3.389647
-0.205 | 0.0001873 | 2.649753 | 0.0002076 | 2.936939 | 0.0002228 | 3.151975 | 0.0002377 | 3.362767 | 0.0002489 | 3.521215
-0.2 | 0.0001949 | 2.757271 | 0.0002159 | 3.05436 | 0.0002316 | 3.27647 | 0.0002468 | 3.491506 | 0.0002583 | 3.654197
-0.195 | 0.0002026 | 2.866204 | 0.0002243 | 3.173196 | 0.0002404 | 3.400964 | 0.000256 | 3.621659 | 0.0002676 | 3.785766
-0.19 | 0.0002103 | 2.975136 | 0.0002327 | 3.292032 | 0.0002493 | 3.526874 | 0.0002652 | 3.751813 | 0.000277 | 3.918748
-0.185 | 0.0002179 | 3.082654 | 0.0002411 | 3.410867 | 0.0002581 | 3.651368 | 0.0002744 | 3.881966 | 0.0002865 | 4.053146
-0.18 | 0.0002255 | 3.190172 | 0.0002495 | 3.529703 | 0.0002669 | 3.775863 | 0.0002835 | 4.010705 | 0.0002956 | 4.181885
-0.175 | 0.000233 | 3.296276 | 0.0002578 | 3.647124 | 0.0002756 | 3.898942 | 0.0002925 | 4.138029 | 0.0003044 | 4.306379
-0.17 | 0.0002405 | 3.402379 | 0.0002661 | 3.764545 | 0.0002843 | 4.022022 | 0.0003015 | 4.265352 | 0.0003131 | 4.429459
-0.165 | 0.0002478 | 3.505653 | 0.0002742 | 3.879136 | 0.0002929 | 4.143687 | 0.0003105 | 4.392676 | 0.0003219 | 4.553953
-0.16 | 0.000255 | 3.607512 | 0.0002822 | 3.992313 | 0.0003013 | 4.262523 | 0.0003191 | 4.514342 | 0.0003306 | 4.677033
-0.155 | 0.0002621 | 3.707956 | 0.0002902 | 4.10549 | 0.0003097 | 4.381359 | 0.0003273 | 4.630348 | 0.0003393 | 4.800113
-0.15 | 0.0002689 | 3.804157 | 0.0002979 | 4.214423 | 0.0003178 | 4.49595 | 0.0003353 | 4.743525 | 0.0003479 | 4.921778
-0.145 | 0.0002757 | 3.900357 | 0.0003055 | 4.321941 | 0.0003258 | 4.609127 | 0.0003433 | 4.856702 | 0.0003564 | 5.042029
-0.14 | 0.0002822 | 3.992313 | 0.000313 | 4.428044 | 0.0003337 | 4.720889 | 0.0003513 | 4.969878 | 0.0003647 | 5.15945
-0.135 | 0.0002886 | 4.082855 | 0.0003203 | 4.531318 | 0.0003414 | 4.829822 | 0.0003592 | 5.08164 | 0.000373 | 5.276871
-0.13 | 0.0002947 | 4.169152 | 0.0003274 | 4.631763 | 0.000349 | 4.93734 | 0.000367 | 5.191988 | 0.000381 | 5.390047
-0.125 | 0.0003007 | 4.254035 | 0.0003344 | 4.730792 | 0.0003558 | 5.03354 | 0.0003747 | 5.300921 | 0.0003888 | 5.500395
-0.12 | 0.0003064 | 4.334673 | 0.0003411 | 4.825578 | 0.0003623 | 5.125497 | 0.0003822 | 5.407024 | 0.0003959 | 5.600839
-0.115 | 0.0003119 | 4.412482 | 0.0003474 | 4.914705 | 0.0003688 | 5.217453 | 0.0003895 | 5.510298 | 0.0004029 | 5.699869
-0.11 | 0.000317 | 4.484633 | 0.0003537 | 5.003831 | 0.0003753 | 5.309409 | 0.0003966 | 5.610742 | 0.0004098 | 5.797484
-0.105 | 0.0003219 | 4.553953 | 0.0003597 | 5.088714 | 0.0003816 | 5.398536 | 0.0004036 | 5.709772 | 0.0004167 | 5.895099
-0.09998 | 0.0003265 | 4.61903 | 0.0003654 | 5.169353 | 0.0003878 | 5.486248 | 0.0004103 | 5.804558 | 0.0004235 | 5.991299
-0.09501 | 0.000331 | 4.682692 | 0.0003709 | 5.247162 | 0.0003937 | 5.569716 | 0.0004169 | 5.897929 | 0.00043 | 6.083256
-0.09001 | 0.0003352 | 4.74211 | 0.0003762 | 5.322141 | 0.0003995 | 5.651769 | 0.0004224 | 5.975738 | 0.0004365 | 6.175212
-0.08501 | 0.0003391 | 4.797284 | 0.0003813 | 5.394292 | 0.0004051 | 5.730993 | 0.0004279 | 6.053547 | 0.000443 | 6.267168
-0.08001 | 0.0003429 | 4.851043 | 0.0003861 | 5.462198 | 0.0004105 | 5.807387 | 0.0004334 | 6.131356 | 0.0004485 | 6.344977
-0.07501 | 0.0003465 | 4.901972 | 0.0003909 | 5.530104 | 0.0004158 | 5.882367 | 0.0004389 | 6.209165 | 0.000454 | 6.422786
-0.07002 | 0.0003498 | 4.948658 | 0.0003953 | 5.592351 | 0.000421 | 5.955932 | 0.0004443 | 6.285559 | 0.0004596 | 6.50201
-0.06502 | 0.0003529 | 4.992514 | 0.0003995 | 5.651769 | 0.0004258 | 6.023838 | 0.0004496 | 6.360539 | 0.0004652 | 6.581234
-0.06002 | 0.0003559 | 5.034955 | 0.0004026 | 5.695625 | 0.0004306 | 6.091744 | 0.0004548 | 6.434104 | 0.0004707 | 6.659043
-0.05502 | 0.0003587 | 5.074567 | 0.0004056 | 5.738066 | 0.0004346 | 6.148332 | 0.0004598 | 6.504839 | 0.000476 | 6.734022
-0.05002 | 0.0003614 | 5.112764 | 0.0004089 | 5.784752 | 0.0004384 | 6.202091 | 0.0004647 | 6.57416 | 0.0004814 | 6.810417
-0.04502 | 0.000364 | 5.149547 | 0.000412 | 5.828608 | 0.0004421 | 6.254436 | 0.0004685 | 6.627919 | 0.0004858 | 6.872664
-0.04002 | 0.0003663 | 5.182085 | 0.000415 | 5.871049 | 0.0004457 | 6.305365 | 0.0004725 | 6.684508 | 0.0004902 | 6.934911
-0.03502 | 0.0003685 | 5.213209 | 0.0004182 | 5.91632 | 0.0004494 | 6.357709 | 0.0004767 | 6.743925 | 0.0004946 | 6.997159
-0.03001 | 0.0003706 | 5.242918 | 0.0004212 | 5.958761 | 0.000453 | 6.408639 | 0.000481 | 6.804758 | 0.000499 | 7.059406
-0.02501 | 0.0003726 | 5.271212 | 0.000424 | 5.998373 | 0.0004566 | 6.459569 | 0.000485 | 6.861346 | 0.0005034 | 7.121653
-0.02002 | 0.0003744 | 5.296677 | 0.0004269 | 6.0394 | 0.00046 | 6.507669 | 0.000489 | 6.917935 | 0.0005069 | 7.171168
-0.01502 | 0.0003761 | 5.320727 | 0.0004297 | 6.079011 | 0.0004635 | 6.557184 | 0.000493 | 6.974523 | 0.0005109 | 7.227756
-0.01002 | 0.0003778 | 5.344777 | 0.0004321 | 6.112965 | 0.0004664 | 6.59821 | 0.0004969 | 7.029697 | 0.000515 | 7.28576
-0.005022 | 0.0003794 | 5.367412 | 0.0004347 | 6.149747 | 0.0004688 | 6.632163 | 0.0005002 | 7.076382 | 0.0005191 | 7.343763
-2.408e-05 | 0.0003808 | 5.387218 | 0.0004372 | 6.185115 | 0.0004712 | 6.666116 | 0.0005026 | 7.110336 | 0.000523 | 7.398936
0.004967 | 0.0003822 | 5.407024 | 0.0004396 | 6.219068 | 0.0004738 | 6.702899 | 0.0005058 | 7.155606 | 0.000527 | 7.455525
0.009965 | 0.0003835 | 5.425415 | 0.0004417 | 6.248777 | 0.0004765 | 6.741096 | 0.000509 | 7.200877 | 0.0005299 | 7.496551
0.01497 | 0.0003846 | 5.440977 | 0.0004439 | 6.2799 | 0.0004792 | 6.779293 | 0.0005122 | 7.246148 | 0.0005328 | 7.537578
0.01997 | 0.0003859 | 5.459368 | 0.000446 | 6.309609 | 0.0004817 | 6.814661 | 0.0005152 | 7.288589 | 0.000536 | 7.582849
0.02496 | 0.000387 | 5.47493 | 0.0004479 | 6.336489 | 0.0004842 | 6.850029 | 0.000518 | 7.328201 | 0.0005392 | 7.62812
0.02995 | 0.0003881 | 5.490492 | 0.0004492 | 6.35488 | 0.0004864 | 6.881152 | 0.0005194 | 7.348007 | 0.0005424 | 7.67339
0.03498 | 0.000389 | 5.503224 | 0.0004497 | 6.361954 | 0.0004884 | 6.909447 | 0.0005214 | 7.376301 | 0.0005444 | 7.701685
0.03998 | 0.0003898 | 5.514542 | 0.0004505 | 6.373271 | 0.0004897 | 6.927838 | 0.0005235 | 7.40601 | 0.0005466 | 7.732808
0.04498 | 0.0003906 | 5.52586 | 0.0004514 | 6.386004 | 0.0004911 | 6.947644 | 0.0005259 | 7.439963 | 0.0005489 | 7.765347
0.04998 | 0.0003913 | 5.535763 | 0.0004522 | 6.397321 | 0.0004925 | 6.96745 | 0.0005279 | 7.468257 | 0.0005514 | 7.800714
0.05498 | 0.0003921 | 5.54708 | 0.0004535 | 6.415713 | 0.0004939 | 6.987256 | 0.0005298 | 7.495137 | 0.0005536 | 7.831838
0.05998 | 0.0003929 | 5.558398 | 0.0004543 | 6.42703 | 0.0004955 | 7.009891 | 0.0005306 | 7.506454 | 0.0005547 | 7.8474
0.06498 | 0.0003937 | 5.569716 | 0.0004554 | 6.442592 | 0.0004968 | 7.028282 | 0.0005318 | 7.523431 | 0.0005564 | 7.87145
0.06998 | 0.0003944 | 5.579619 | 0.0004562 | 6.45391 | 0.0004979 | 7.043844 | 0.0005333 | 7.544652 | 0.0005581 | 7.8955
0.07498 | 0.0003951 | 5.589522 | 0.000457 | 6.465227 | 0.0004986 | 7.053747 | 0.0005347 | 7.564458 | 0.0005597 | 7.918135
0.07998 | 0.0003955 | 5.59518 | 0.0004578 | 6.476545 | 0.0004998 | 7.070724 | 0.0005358 | 7.580019 | 0.0005603 | 7.926624
0.08497 | 0.000396 | 5.602254 | 0.0004584 | 6.485033 | 0.0005011 | 7.089115 | 0.0005371 | 7.598411 | 0.0005614 | 7.942185
0.08997 | 0.0003964 | 5.607913 | 0.0004589 | 6.492107 | 0.0005023 | 7.106091 | 0.0005371 | 7.598411 | 0.0005627 | 7.960577
0.09498 | 0.0003962 | 5.605083 | 0.0004587 | 6.489278 | 0.0005032 | 7.118824 | 0.0005374 | 7.602655 | 0.0005635 | 7.971894
0.09997 | 0.000395 | 5.588107 | 0.0004579 | 6.47796 | 0.0005038 | 7.127312 | 0.0005379 | 7.609728 | 0.0005638 | 7.976138
0.105 | 0.000394 | 5.57396 | 0.0004572 | 6.468057 | 0.0005041 | 7.131556 | 0.0005383 | 7.615387 | 0.0005645 | 7.986041
0.1099 | 0.0003931 | 5.561227 | 0.0004563 | 6.455324 | 0.0005039 | 7.128727 | 0.0005384 | 7.616802 | 0.0005648 | 7.990285
0.1149 | 0.0003917 | 5.541421 | 0.0004551 | 6.438348 | 0.000503 | 7.115994 | 0.0005369 | 7.595581 | 0.000564 | 7.978968
0.1199 | 0.00039 | 5.517371 | 0.0004534 | 6.414298 | 0.0005018 | 7.099018 | 0.0005355 | 7.575775 | 0.0005633 | 7.969065
0.1249 | 0.0003876 | 5.483418 | 0.0004509 | 6.37893 | 0.0004998 | 7.070724 | 0.000534 | 7.554555 | 0.0005614 | 7.942185
0.1299 | 0.0003845 | 5.439562 | 0.0004476 | 6.332245 | 0.0004963 | 7.021209 | 0.0005316 | 7.520602 | 0.0005593 | 7.912476
0.1349 | 0.0003806 | 5.384389 | 0.0004434 | 6.272827 | 0.000492 | 6.960376 | 0.0005283 | 7.473916 | 0.0005562 | 7.86862
0.1399 | 0.0003759 | 5.317897 | 0.0004377 | 6.192188 | 0.0004866 | 6.883982 | 0.0005231 | 7.400351 | 0.0005526 | 7.817691
0.1449 | 0.0003705 | 5.241503 | 0.000431 | 6.097403 | 0.0004796 | 6.784952 | 0.0005169 | 7.312639 | 0.0005475 | 7.745541
0.1499 | 0.0003644 | 5.155205 | 0.0004233 | 5.98847 | 0.0004714 | 6.668946 | 0.0005094 | 7.206536 | 0.0005407 | 7.64934
0.1549 | 0.0003577 | 5.06042 | 0.0004141 | 5.858317 | 0.0004621 | 6.537378 | 0.0005002 | 7.076382 | 0.0005322 | 7.52909
0.1599 | 0.0003506 | 4.959975 | 0.0004048 | 5.726749 | 0.0004516 | 6.388833 | 0.0004897 | 6.927838 | 0.0005218 | 7.38196
0.1649 | 0.0003433 | 4.856702 | 0.0003952 | 5.590936 | 0.0004406 | 6.233215 | 0.0004778 | 6.759487 | 0.00051 | 7.215024
0.1699 | 0.0003358 | 4.750598 | 0.0003856 | 5.455124 | 0.0004292 | 6.071938 | 0.000465 | 6.578404 | 0.0004974 | 7.036771
0.1749 | 0.0003279 | 4.638836 | 0.0003759 | 5.317897 | 0.0004177 | 5.909246 | 0.0004526 | 6.40298 | 0.0004843 | 6.851443
0.1799 | 0.0003197 | 4.52283 | 0.0003661 | 5.179256 | 0.0004066 | 5.752213 | 0.0004401 | 6.226141 | 0.0004707 | 6.659043
0.1849 | 0.0003111 | 4.401165 | 0.0003562 | 5.039199 | 0.0003955 | 5.59518 | 0.000428 | 6.054961 | 0.0004578 | 6.476545
0.1899 | 0.0003019 | 4.271011 | 0.0003462 | 4.897728 | 0.0003844 | 5.438148 | 0.0004159 | 5.883781 | 0.0004449 | 6.294047
0.1949 | 0.000292 | 4.130955 | 0.0003357 | 4.749184 | 0.000373 | 5.276871 | 0.0004041 | 5.716846 | 0.0004322 | 6.114379
0.1999 | 0.0002813 | 3.979581 | 0.0003245 | 4.590736 | 0.0003612 | 5.109935 | 0.0003917 | 5.541421 | 0.0004195 | 5.934711
0.2049 | 0.0002691 | 3.806986 | 0.000312 | 4.413897 | 0.0003487 | 4.933096 | 0.0003788 | 5.358924 | 0.0004063 | 5.747969
0.2099 | 0.0002553 | 3.611756 | 0.0002983 | 4.220082 | 0.000335 | 4.739281 | 0.000365 | 5.163694 | 0.0003924 | 5.551324
0.2149 | 0.0002394 | 3.386817 | 0.0002826 | 3.997972 | 0.0003195 | 4.52 | 0.0003498 | 4.948658 | 0.0003773 | 5.337703
0.2199 | 0.0002209 | 3.125096 | 0.0002644 | 3.740495 | 0.0003017 | 4.268182 | 0.0003324 | 4.702498 | 0.0003601 | 5.094373
0.2249 | 0.0001995 | 2.822348 | 0.000243 | 3.437747 | 0.0002809 | 3.973922 | 0.0003119 | 4.412482 | 0.0003405 | 4.81709
0.2299 | 0.0001753 | 2.479988 | 0.000218 | 3.084069 | 0.0002563 | 3.625903 | 0.0002878 | 4.071537 | 0.000317 | 4.484633
0.2349 | 0.0001493 | 2.112163 | 0.0001897 | 2.683706 | 0.0002274 | 3.217052 | 0.0002592 | 3.66693 | 0.0002887 | 4.08427
0.2399 | 0.0001233 | 1.744338 | 0.0001594 | 2.255049 | 0.0001949 | 2.757271 | 0.0002259 | 3.195831 | 0.000255 | 3.607512
0.2449 | 9.963e-05 | 1.409476 | 0.0001295 | 1.83205 | 0.0001607 | 2.27344 | 0.0001892 | 2.676632 | 0.0002167 | 3.065678
0.2499 | 8.004e-05 | 1.132334 | 0.0001031 | 1.458567 | 0.0001284 | 1.816488 | 0.0001525 | 2.157434 | 0.0001768 | 2.501208
0.2549 | 6.497e-05 | 0.9191375 | 8.217e-05 | 1.162468 | 0.0001012 | 1.431687 | 0.0001201 | 1.699067 | 0.0001401 | 1.98201
0.2599 | 5.414e-05 | 0.7659243 | 6.679e-05 | 0.9448852 | 8.059e-05 | 1.140115 | 9.448e-05 | 1.336619 | 0.0001099 | 1.554767
0.2649 | 4.643e-05 | 0.6568501 | 5.572e-05 | 0.7882767 | 6.567e-05 | 0.9290405 | 7.596e-05 | 1.074614 | 8.723e-05 | 1.234052
0.2699 | 4.092e-05 | 0.5788996 | 4.809e-05 | 0.6803343 | 5.544e-05 | 0.7843156 | 6.287e-05 | 0.8894286 | 7.119e-05 | 1.007132
0.2752 | 3.694e-05 | 0.5225941 | 4.267e-05 | 0.603657 | 4.828e-05 | 0.6830223 | 5.39e-05 | 0.762529 | 5.98e-05 | 0.8459969
0.2802 | 3.394e-05 | 0.4801528 | 3.867e-05 | 0.5470686 | 4.313e-05 | 0.6101647 | 4.759e-05 | 0.6732608 | 5.193e-05 | 0.7346592
0.2852 | 3.166e-05 | 0.4478974 | 3.564e-05 | 0.5042029 | 3.934e-05 | 0.5565472 | 4.291e-05 | 0.6070523 | 4.632e-05 | 0.655294
0.2902 | 2.989e-05 | 0.422857 | 3.338e-05 | 0.4722304 | 3.654e-05 | 0.5169353 | 3.943e-05 | 0.5578204 | 4.216e-05 | 0.596442
0.2952 | 2.853e-05 | 0.4036169 | 3.163e-05 | 0.447473 | 3.437e-05 | 0.486236 | 3.682e-05 | 0.5208964 | 3.91e-05 | 0.5531518
0.3002 | 2.739e-05 | 0.3874892 | 3.022e-05 | 0.4275255 | 3.267e-05 | 0.462186 | 3.484e-05 | 0.4928852 | 3.673e-05 | 0.5196232
0.3052 | 2.652e-05 | 0.3751813 | 2.91e-05 | 0.4116808 | 3.133e-05 | 0.4432288 | 3.323e-05 | 0.4701083 | 3.487e-05 | 0.4933096
0.3102 | 2.583e-05 | 0.3654197 | 2.824e-05 | 0.3995143 | 3.028e-05 | 0.4283744 | 3.198e-05 | 0.4524245 | 3.342e-05 | 0.4727963
0.3152 | 2.526e-05 | 0.3573559 | 2.754e-05 | 0.3896113 | 2.943e-05 | 0.4163493 | 3.102e-05 | 0.4388432 | 3.227e-05 | 0.4565271
0.3201 | 2.483e-05 | 0.3512726 | 2.698e-05 | 0.3816889 | 2.875e-05 | 0.4067293 | 3.02e-05 | 0.4272426 | 3.138e-05 | 0.4439362
0.3252 | 2.444e-05 | 0.3457553 | 2.65e-05 | 0.3748983 | 2.823e-05 | 0.3993728 | 2.958e-05 | 0.4184714 | 3.066e-05 | 0.4337503
0.3302 | 2.419e-05 | 0.3422185 | 2.616e-05 | 0.3700883 | 2.779e-05 | 0.3931481 | 2.908e-05 | 0.4113978 | 3.005e-05 | 0.4251205
0.3352 | 2.399e-05 | 0.3393891 | 2.59e-05 | 0.36641 | 2.744e-05 | 0.3881966 | 2.869e-05 | 0.4058805 | 2.966e-05 | 0.4196032
0.3402 | 2.386e-05 | 0.33755 | 2.574e-05 | 0.3641465 | 2.722e-05 | 0.3850842 | 2.839e-05 | 0.4016363 | 2.93e-05 | 0.4145102
0.3452 | 2.383e-05 | 0.3371255 | 2.566e-05 | 0.3630147 | 2.704e-05 | 0.3825377 | 2.815e-05 | 0.398241 | 2.905e-05 | 0.4109734
0.3502 | 2.382e-05 | 0.3369841 | 2.56e-05 | 0.3621659 | 2.698e-05 | 0.3816889 | 2.804e-05 | 0.3966849 | 2.889e-05 | 0.4087099
0.3552 | 2.388e-05 | 0.3378329 | 2.562e-05 | 0.3624489 | 2.696e-05 | 0.381406 | 2.8e-05 | 0.396119 | 2.879e-05 | 0.4072952
0.3602 | 2.396e-05 | 0.3389647 | 2.569e-05 | 0.3634392 | 2.7e-05 | 0.3819719 | 2.8e-05 | 0.396119 | 2.88e-05 | 0.4074367
0.3652 | 2.412e-05 | 0.3412282 | 2.585e-05 | 0.3657027 | 2.714e-05 | 0.3839525 | 2.807e-05 | 0.3971093 | 2.89e-05 | 0.4088514
0.3702 | 2.431e-05 | 0.3439161 | 2.602e-05 | 0.3681077 | 2.73e-05 | 0.386216 | 2.82e-05 | 0.3989484 | 2.901e-05 | 0.4104075
0.3752 | 2.459e-05 | 0.3478773 | 2.626e-05 | 0.371503 | 2.75e-05 | 0.3890454 | 2.843e-05 | 0.4022022 | 2.921e-05 | 0.413237
0.3802 | 2.488e-05 | 0.35198 | 2.654e-05 | 0.3754642 | 2.78e-05 | 0.3932895 | 2.871e-05 | 0.4061634 | 2.948e-05 | 0.4170567
0.3852 | 2.525e-05 | 0.3572144 | 2.686e-05 | 0.3799913 | 2.813e-05 | 0.3979581 | 2.903e-05 | 0.4106905 | 2.981e-05 | 0.4217252
0.3902 | 2.564e-05 | 0.3627318 | 2.722e-05 | 0.3850842 | 2.852e-05 | 0.4034755 | 2.944e-05 | 0.4164908 | 3.02e-05 | 0.4272426
0.3952 | 2.614e-05 | 0.3698054 | 2.771e-05 | 0.3920163 | 2.896e-05 | 0.4097002 | 2.986e-05 | 0.4224326 | 3.065e-05 | 0.4336088
0.4002 | 2.66e-05 | 0.376313 | 2.821e-05 | 0.3990899 | 2.943e-05 | 0.4163493 | 3.038e-05 | 0.4297891 | 3.118e-05 | 0.4411068
0.4052 | 2.719e-05 | 0.3846598 | 2.877e-05 | 0.4070122 | 3.001e-05 | 0.4245547 | 3.095e-05 | 0.4378529 | 3.177e-05 | 0.4494536
0.4102 | 2.779e-05 | 0.3931481 | 2.939e-05 | 0.4157834 | 3.063e-05 | 0.4333259 | 3.157e-05 | 0.4466241 | 3.243e-05 | 0.4587906
0.4152 | 2.845e-05 | 0.4024852 | 3.004e-05 | 0.4249791 | 3.13e-05 | 0.4428044 | 3.226e-05 | 0.4563856 | 3.315e-05 | 0.4689766
0.4202 | 2.923e-05 | 0.4135199 | 3.08e-05 | 0.4357309 | 3.21e-05 | 0.4541221 | 3.304e-05 | 0.4674204 | 3.394e-05 | 0.4801528
0.4252 | 3.004e-05 | 0.4249791 | 3.162e-05 | 0.4473315 | 3.291e-05 | 0.4655813 | 3.391e-05 | 0.4797284 | 3.479e-05 | 0.4921778
0.4302 | 3.092e-05 | 0.4374285 | 3.251e-05 | 0.4599224 | 3.38e-05 | 0.4781722 | 3.479e-05 | 0.4921778 | 3.57e-05 | 0.5050517
0.4352 | 3.185e-05 | 0.4505853 | 3.345e-05 | 0.4732207 | 3.477e-05 | 0.4918949 | 3.578e-05 | 0.5061835 | 3.671e-05 | 0.5193403
0.4402 | 3.283e-05 | 0.4644495 | 3.446e-05 | 0.4875093 | 3.577e-05 | 0.506042 | 3.681e-05 | 0.520755 | 3.773e-05 | 0.5337703
0.4452 | 3.388e-05 | 0.479304 | 3.553e-05 | 0.5026467 | 3.689e-05 | 0.5218867 | 3.793e-05 | 0.5365997 | 3.887e-05 | 0.549898
0.4502 | 3.504e-05 | 0.4957146 | 3.669e-05 | 0.5190573 | 3.81e-05 | 0.5390047 | 3.913e-05 | 0.5535763 | 4.011e-05 | 0.5674404
0.4552 | 3.622e-05 | 0.5124082 | 3.791e-05 | 0.5363168 | 3.934e-05 | 0.5565472 | 4.042e-05 | 0.571826 | 4.139e-05 | 0.5855487
0.4602 | 3.755e-05 | 0.5312238 | 3.924e-05 | 0.5551324 | 4.067e-05 | 0.5753628 | 4.173e-05 | 0.5903587 | 4.275e-05 | 0.6047888
0.4652 | 3.892e-05 | 0.5506054 | 4.063e-05 | 0.5747969 | 4.209e-05 | 0.5954517 | 4.316e-05 | 0.6105891 | 4.419e-05 | 0.6251606
0.4702 | 4.038e-05 | 0.5712601 | 4.21e-05 | 0.5955932 | 4.357e-05 | 0.6163894 | 4.466e-05 | 0.6318098 | 4.562e-05 | 0.645391
0.4752 | 4.194e-05 | 0.5933296 | 4.366e-05 | 0.6176627 | 4.511e-05 | 0.638176 | 4.625e-05 | 0.6543037 | 4.718e-05 | 0.6674605
0.4802 | 4.355e-05 | 0.6161065 | 4.53e-05 | 0.6408639 | 4.678e-05 | 0.6618016 | 4.792e-05 | 0.6779293 | 4.889e-05 | 0.691652
0.4852 | 4.528e-05 | 0.640581 | 4.709e-05 | 0.6661872 | 4.855e-05 | 0.686842 | 4.969e-05 | 0.7029697 | 5.067e-05 | 0.7168339
0.4902 | 4.712e-05 | 0.6666116 | 4.892e-05 | 0.6920764 | 5.039e-05 | 0.7128727 | 5.156e-05 | 0.7294248 | 5.253e-05 | 0.7431475
0.4952 | 4.897e-05 | 0.6927838 | 5.084e-05 | 0.7192389 | 5.235e-05 | 0.740601 | 5.352e-05 | 0.7571531 | 5.448e-05 | 0.7707343
0.5002 | 5.1e-05 | 0.7215024 | 5.29e-05 | 0.7483819 | 5.442e-05 | 0.7698855 | 5.555e-05 | 0.7858717 | 5.655e-05 | 0.8000188

## CV GC 3
1000 | 0.07068583 |  | 100Au+0Ni
XY
| CURVE1 (CV 21.12.2020 RDE_GC_2 (1.5 micro_L) scan rate 10 mV (4 wt.% loading ratio 10_Au 0_Ni)400 rpm.DTA) |  | CURVE2 (CV 21.12.2020 RDE_GC_2 (1.5 micro_L) scan rate 10 mV (4 wt.% loading ratio 10_Au 0_Ni)400 rpm.DTA)
-1.1 | 5.935e-06 | 0.08396307 | -2.447e-06 | -0.03461797
-1.095 | -6.368e-06 | -0.09008877 | -2.138e-06 | -0.03024651
-1.09 | -5.445e-06 | -0.07703099 | -1.931e-06 | -0.02731806
-1.085 | -4.761e-06 | -0.06735437 | -1.784e-06 | -0.02523844
-1.08 | -4.193e-06 | -0.05931882 | -1.63e-06 | -0.02305978
-1.075 | -3.739e-06 | -0.05289603 | -1.536e-06 | -0.02172995
-1.07 | -3.371e-06 | -0.04768989 | -1.434e-06 | -0.02028695
-1.065 | -3.076e-06 | -0.0435165 | -1.35e-06 | -0.01909859
-1.06 | -2.837e-06 | -0.04013534 | -1.262e-06 | -0.01785365
-1.055 | -2.613e-06 | -0.03696639 | -1.205e-06 | -0.01704726
-1.05 | -2.434e-06 | -0.03443406 | -1.142e-06 | -0.016156
-1.045 | -2.275e-06 | -0.03218467 | -1.086e-06 | -0.01536376
-1.04 | -2.145e-06 | -0.03034554 | -1.039e-06 | -0.01469884
-1.035 | -2.005e-06 | -0.02836495 | -9.956e-07 | -0.01408486
-1.03 | -1.9e-06 | -0.0268795 | -9.593e-07 | -0.01357132
-1.025 | -1.794e-06 | -0.02537991 | -9.16e-07 | -0.01295875
-1.02 | -1.693e-06 | -0.02395105 | -8.776e-07 | -0.0124155
-1.015 | -1.608e-06 | -0.02274855 | -8.326e-07 | -0.01177888
-1.01 | -1.521e-06 | -0.02151775 | -7.973e-07 | -0.01127949
-1.005 | -1.443e-06 | -0.02041427 | -7.688e-07 | -0.0108763
-1 | -1.397e-06 | -0.01976351 | -7.415e-07 | -0.01049008
-0.995 | -1.326e-06 | -0.01875906 | -7.087e-07 | -0.01002605
-0.99 | -1.261e-06 | -0.0178395 | -6.762e-07 | -0.009566273
-0.985 | -1.206e-06 | -0.01706141 | -6.542e-07 | -0.009255037
-0.98 | -1.153e-06 | -0.01631161 | -6.242e-07 | -0.008830624
-0.975 | -1.109e-06 | -0.01568914 | -6.085e-07 | -0.008608514
-0.97 | -1.048e-06 | -0.01482617 | -5.739e-07 | -0.008119024
-0.965 | -1.008e-06 | -0.01426028 | -5.454e-07 | -0.007715832
-0.96 | -9.454e-07 | -0.01337467 | -5.204e-07 | -0.007362154
-0.955 | -9.159e-07 | -0.01295733 | -4.959e-07 | -0.00701555
-0.95 | -8.758e-07 | -0.01239004 | -4.671e-07 | -0.006608113
-0.945 | -8.393e-07 | -0.01187367 | -4.436e-07 | -0.006275656
-0.94 | -8.067e-07 | -0.01141247 | -4.306e-07 | -0.006091744
-0.935 | -7.614e-07 | -0.01077161 | -4.037e-07 | -0.005711187
-0.93 | -7.299e-07 | -0.01032597 | -3.844e-07 | -0.005438148
-0.925 | -6.964e-07 | -0.009852045 | -3.529e-07 | -0.004992514
-0.92 | -6.817e-07 | -0.009644082 | -3.409e-07 | -0.004822748
-0.915 | -6.401e-07 | -0.009055563 | -3.296e-07 | -0.004662886
-0.91 | -6.115e-07 | -0.008650955 | -3.02e-07 | -0.004272426
-0.905 | -5.736e-07 | -0.00811478 | -2.841e-07 | -0.004019193
-0.9 | -5.547e-07 | -0.0078474 | -2.692e-07 | -0.003808401
-0.895 | -5.301e-07 | -0.007499381 | -2.462e-07 | -0.003483018
-0.89 | -5.048e-07 | -0.007141459 | -2.324e-07 | -0.003287787
-0.885 | -4.784e-07 | -0.006767976 | -2.177e-07 | -0.003079825
-0.88 | -4.61e-07 | -0.006521816 | -2.052e-07 | -0.002902986
-0.875 | -4.379e-07 | -0.006195018 | -1.866e-07 | -0.00263985
-0.87 | -4.12e-07 | -0.005828608 | -1.681e-07 | -0.002378129
-0.865 | -4.026e-07 | -0.005695625 | -1.562e-07 | -0.002209778
-0.86 | -3.695e-07 | -0.005227356 | -1.498e-07 | -0.002119236
-0.855 | -3.418e-07 | -0.004835481 | -1.339e-07 | -0.001894298
-0.8501 | -3.18e-07 | -0.00449878 | -1.239e-07 | -0.001752826
-0.8451 | -3.157e-07 | -0.004466241 | -1.017e-07 | -0.001438761
-0.8401 | -2.912e-07 | -0.004119637 | -8.299e-08 | -0.001174068
-0.8351 | -2.789e-07 | -0.003945628 | -7.61e-08 | -0.001076595
-0.8301 | -2.595e-07 | -0.003671174 | -5.311e-08 | -0.0007513528
-0.8251 | -2.354e-07 | -0.003330229 | -4.571e-08 | -0.0006466642
-0.8201 | -2.336e-07 | -0.003304764 | -3.597e-08 | -0.0005088714
-0.8151 | -1.999e-07 | -0.002828006 | -3.151e-08 | -0.0004457753
-0.8101 | -1.941e-07 | -0.002745953 | -5.445e-09 | -7.703099e-05
-0.8051 | -1.767e-07 | -0.002499794 | 1.072e-08 | 0.000151657
-0.8001 | -1.518e-07 | -0.002147531 | 3.363e-08 | 0.0004757672
-0.7951 | -1.355e-07 | -0.001916933 | 4.31e-08 | 0.0006097403
-0.7901 | -1.287e-07 | -0.001820733 | 3.895e-08 | 0.0005510298
-0.7851 | -1.028e-07 | -0.001454323 | 6.314e-08 | 0.0008932483
-0.7801 | -8.628e-08 | -0.001220612 | 6.855e-08 | 0.0009697841
-0.7751 | -7.305e-08 | -0.001033446 | 8.872e-08 | 0.001255131
-0.7701 | -5.358e-08 | -0.0007580019 | 1.046e-07 | 0.001479787
-0.765 | -3.933e-08 | -0.0005564057 | 1.204e-07 | 0.001703312
-0.7601 | -1.04e-08 | -0.0001471299 | 1.417e-07 | 0.002004645
-0.7551 | 1.232e-08 | 0.0001742923 | 1.516e-07 | 0.002144701
-0.7501 | 1.944e-08 | 0.0002750197 | 1.682e-07 | 0.002379543
-0.7451 | 3.871e-08 | 0.0005476345 | 1.901e-07 | 0.002689365
-0.74 | 6.637e-08 | 0.0009389434 | 2.036e-07 | 0.002880351
-0.7351 | 9.049e-08 | 0.001280172 | 2.228e-07 | 0.003151975
-0.7301 | 1.036e-07 | 0.00146564 | 2.453e-07 | 0.003470285
-0.7251 | 1.337e-07 | 0.001891468 | 2.706e-07 | 0.003828207
-0.7201 | 1.613e-07 | 0.002281928 | 2.915e-07 | 0.004123881
-0.715 | 1.745e-07 | 0.00246867 | 3.014e-07 | 0.004263938
-0.71 | 2.08e-07 | 0.002942598 | 3.298e-07 | 0.004665716
-0.7051 | 2.278e-07 | 0.003222711 | 3.621e-07 | 0.005122667
-0.7001 | 2.671e-07 | 0.003778692 | 3.842e-07 | 0.005435318
-0.6951 | 2.913e-07 | 0.004121052 | 4.085e-07 | 0.005779093
-0.6901 | 3.234e-07 | 0.004575174 | 4.394e-07 | 0.006216238
-0.6851 | 3.656e-07 | 0.005172182 | 4.636e-07 | 0.006558598
-0.6801 | 3.913e-07 | 0.005535763 | 5.031e-07 | 0.007117409
-0.6751 | 4.333e-07 | 0.006129941 | 5.351e-07 | 0.007570116
-0.6701 | 4.724e-07 | 0.006683093 | 5.676e-07 | 0.008029897
-0.665 | 5.047e-07 | 0.007140044 | 6.065e-07 | 0.00858022
-0.6601 | 5.448e-07 | 0.007707343 | 6.378e-07 | 0.009023024
-0.6551 | 5.893e-07 | 0.00833689 | 6.81e-07 | 0.009634179
-0.6501 | 6.37e-07 | 0.009011707 | 7.213e-07 | 0.01020431
-0.6451 | 6.869e-07 | 0.009717647 | 7.745e-07 | 0.01095693
-0.6401 | 7.414e-07 | 0.01048866 | 8.227e-07 | 0.01163882
-0.6351 | 8.009e-07 | 0.01133042 | 8.764e-07 | 0.01239852
-0.6301 | 8.537e-07 | 0.01207738 | 9.276e-07 | 0.01312286
-0.625 | 9.136e-07 | 0.0129248 | 9.813e-07 | 0.01388256
-0.62 | 9.845e-07 | 0.01392783 | 1.043e-06 | 0.01475543
-0.615 | 1.049e-06 | 0.01484031 | 1.103e-06 | 0.01560426
-0.61 | 1.125e-06 | 0.01591549 | 1.172e-06 | 0.01658041
-0.605 | 1.197e-06 | 0.01693409 | 1.244e-06 | 0.017599
-0.6 | 1.287e-06 | 0.01820733 | 1.314e-06 | 0.0185893
-0.595 | 1.372e-06 | 0.01940983 | 1.4e-06 | 0.01980595
-0.59 | 1.47e-06 | 0.02079625 | 1.495e-06 | 0.02114992
-0.585 | 1.57e-06 | 0.02221096 | 1.584e-06 | 0.02240902
-0.58 | 1.68e-06 | 0.02376714 | 1.686e-06 | 0.02385202
-0.575 | 1.802e-06 | 0.02549309 | 1.789e-06 | 0.02530917
-0.57 | 1.925e-06 | 0.02723318 | 1.906e-06 | 0.02696438
-0.565 | 2.057e-06 | 0.0291006 | 2.034e-06 | 0.02877521
-0.56 | 2.208e-06 | 0.03123681 | 2.161e-06 | 0.0305719
-0.555 | 2.363e-06 | 0.03342961 | 2.294e-06 | 0.03245346
-0.55 | 2.528e-06 | 0.03576388 | 2.45e-06 | 0.03466041
-0.545 | 2.712e-06 | 0.03836695 | 2.606e-06 | 0.03686736
-0.54 | 2.899e-06 | 0.04101246 | 2.784e-06 | 0.03938554
-0.535 | 3.111e-06 | 0.04401165 | 2.963e-06 | 0.04191788
-0.53 | 3.327e-06 | 0.04706742 | 3.162e-06 | 0.04473315
-0.525 | 3.565e-06 | 0.05043443 | 3.371e-06 | 0.04768989
-0.52 | 3.821e-06 | 0.05405609 | 3.592e-06 | 0.0508164
-0.515 | 4.093e-06 | 0.05790411 | 3.828e-06 | 0.05415512
-0.51 | 4.389e-06 | 0.06209165 | 4.084e-06 | 0.05777678
-0.505 | 4.704e-06 | 0.06654799 | 4.364e-06 | 0.06173797
-0.5 | 5.042e-06 | 0.07132971 | 4.652e-06 | 0.06581234
-0.495 | 5.404e-06 | 0.07645096 | 4.963e-06 | 0.07021209
-0.49 | 5.792e-06 | 0.08194004 | 5.295e-06 | 0.07490893
-0.485 | 6.214e-06 | 0.08791012 | 5.661e-06 | 0.08008677
-0.48 | 6.668e-06 | 0.0943329 | 6.047e-06 | 0.08554755
-0.475 | 7.153e-06 | 0.1011942 | 6.458e-06 | 0.09136201
-0.47 | 7.666e-06 | 0.1084517 | 6.898e-06 | 0.09758674
-0.465 | 8.226e-06 | 0.1163741 | 7.37e-06 | 0.1042642
-0.46 | 8.826e-06 | 0.1248624 | 7.868e-06 | 0.1113094
-0.455 | 9.467e-06 | 0.1339307 | 8.404e-06 | 0.1188923
-0.45 | 1.017e-05 | 0.1438761 | 8.977e-06 | 0.1269986
-0.445 | 1.09e-05 | 0.1542035 | 9.603e-06 | 0.1358547
-0.44 | 1.169e-05 | 0.1653797 | 1.024e-05 | 0.1448664
-0.435 | 1.252e-05 | 0.1771218 | 1.093e-05 | 0.1546279
-0.43 | 1.341e-05 | 0.1897127 | 1.166e-05 | 0.1649553
-0.425 | 1.436e-05 | 0.2031524 | 1.243e-05 | 0.1758485
-0.42 | 1.536e-05 | 0.2172995 | 1.326e-05 | 0.1875906
-0.415 | 1.643e-05 | 0.232437 | 1.413e-05 | 0.1998986
-0.41 | 1.757e-05 | 0.2485647 | 1.505e-05 | 0.2129139
-0.405 | 1.877e-05 | 0.2655412 | 1.602e-05 | 0.2266366
-0.4 | 2.004e-05 | 0.283508 | 1.706e-05 | 0.2413496
-0.395 | 2.138e-05 | 0.3024651 | 1.815e-05 | 0.25677
-0.39 | 2.28e-05 | 0.322554 | 1.93e-05 | 0.2730391
-0.385 | 2.43e-05 | 0.3437747 | 2.052e-05 | 0.2902986
-0.38 | 2.587e-05 | 0.3659856 | 2.181e-05 | 0.3085484
-0.375 | 2.753e-05 | 0.3894698 | 2.317e-05 | 0.3277884
-0.37 | 2.927e-05 | 0.4140858 | 2.462e-05 | 0.3483018
-0.365 | 3.111e-05 | 0.4401165 | 2.615e-05 | 0.3699468
-0.36 | 3.304e-05 | 0.4674204 | 2.776e-05 | 0.3927237
-0.355 | 3.507e-05 | 0.496139 | 2.948e-05 | 0.4170567
-0.35 | 3.721e-05 | 0.5264138 | 3.13e-05 | 0.4428044
-0.345 | 3.946e-05 | 0.5582448 | 3.321e-05 | 0.4698254
-0.34 | 4.183e-05 | 0.5917734 | 3.525e-05 | 0.4986855
-0.335 | 4.433e-05 | 0.6271412 | 3.742e-05 | 0.5293847
-0.33 | 4.697e-05 | 0.6644896 | 3.972e-05 | 0.5619231
-0.325 | 4.975e-05 | 0.7038185 | 4.216e-05 | 0.596442
-0.32 | 5.268e-05 | 0.7452695 | 4.477e-05 | 0.6333659
-0.315 | 5.579e-05 | 0.789267 | 4.754e-05 | 0.6725534
-0.31 | 5.907e-05 | 0.8356696 | 5.048e-05 | 0.7141459
-0.305 | 6.254e-05 | 0.88476 | 5.361e-05 | 0.7584264
-0.3 | 6.62e-05 | 0.9365384 | 5.693e-05 | 0.8053947
-0.295 | 7.005e-05 | 0.9910048 | 6.048e-05 | 0.855617
-0.29 | 7.414e-05 | 1.048866 | 6.424e-05 | 0.9088101
-0.285 | 7.845e-05 | 1.10984 | 6.822e-05 | 0.9651156
-0.28 | 8.297e-05 | 1.173785 | 7.244e-05 | 1.024816
-0.275 | 8.773e-05 | 1.241126 | 7.689e-05 | 1.087771
-0.27 | 9.273e-05 | 1.311861 | 8.159e-05 | 1.154262
-0.265 | 9.816e-05 | 1.38868 | 8.654e-05 | 1.224291
-0.26 | 0.0001036 | 1.46564 | 9.17e-05 | 1.29729
-0.255 | 0.0001092 | 1.544864 | 9.734e-05 | 1.377079
-0.25 | 0.0001151 | 1.628332 | 0.0001029 | 1.455737
-0.245 | 0.0001212 | 1.714629 | 0.0001088 | 1.539205
-0.24 | 0.0001275 | 1.803756 | 0.0001149 | 1.625502
-0.235 | 0.0001339 | 1.894298 | 0.0001211 | 1.713215
-0.2299 | 0.0001406 | 1.989083 | 0.0001276 | 1.805171
-0.225 | 0.0001474 | 2.085283 | 0.0001343 | 1.899956
-0.22 | 0.0001545 | 2.185728 | 0.0001412 | 1.997571
-0.215 | 0.0001616 | 2.286172 | 0.0001482 | 2.096601
-0.21 | 0.0001689 | 2.389446 | 0.0001554 | 2.19846
-0.205 | 0.0001763 | 2.494135 | 0.0001627 | 2.301734
-0.2 | 0.0001838 | 2.600238 | 0.0001701 | 2.406423
-0.195 | 0.0001913 | 2.706341 | 0.0001776 | 2.512526
-0.1899 | 0.0001988 | 2.812445 | 0.0001852 | 2.620044
-0.1849 | 0.0002063 | 2.918548 | 0.0001927 | 2.726147
-0.1799 | 0.0002138 | 3.024651 | 0.0002003 | 2.833665
-0.1749 | 0.0002213 | 3.130755 | 0.0002078 | 2.939769
-0.1699 | 0.0002287 | 3.235443 | 0.0002154 | 3.047287
-0.1649 | 0.000236 | 3.338717 | 0.0002229 | 3.15339
-0.1599 | 0.0002433 | 3.441991 | 0.0002303 | 3.258079
-0.155 | 0.0002504 | 3.542435 | 0.0002377 | 3.362767
-0.1499 | 0.0002574 | 3.641465 | 0.0002449 | 3.464626
-0.1449 | 0.0002642 | 3.737665 | 0.0002521 | 3.566485
-0.1399 | 0.0002709 | 3.832451 | 0.0002591 | 3.665515
-0.1349 | 0.0002775 | 3.925822 | 0.000266 | 3.76313
-0.1299 | 0.0002838 | 4.014949 | 0.0002728 | 3.859331
-0.1249 | 0.00029 | 4.102661 | 0.0002794 | 3.952701
-0.1199 | 0.000296 | 4.187543 | 0.0002859 | 4.044658
-0.1149 | 0.0003018 | 4.269597 | 0.0002922 | 4.133784
-0.1099 | 0.0003074 | 4.34882 | 0.0002983 | 4.220082
-0.1049 | 0.0003127 | 4.4238 | 0.0003042 | 4.30355
-0.09992 | 0.0003178 | 4.49595 | 0.0003099 | 4.384188
-0.09494 | 0.0003226 | 4.563856 | 0.0003154 | 4.461997
-0.08995 | 0.0003272 | 4.628933 | 0.0003208 | 4.538392
-0.08494 | 0.0003317 | 4.692595 | 0.0003259 | 4.610542
-0.07994 | 0.0003359 | 4.752013 | 0.0003309 | 4.681277
-0.07493 | 0.00034 | 4.810016 | 0.0003356 | 4.747769
-0.06994 | 0.0003438 | 4.863775 | 0.0003401 | 4.811431
-0.06494 | 0.0003474 | 4.914705 | 0.0003444 | 4.872263
-0.05993 | 0.0003509 | 4.96422 | 0.0003485 | 4.930266
-0.05494 | 0.0003541 | 5.00949 | 0.0003523 | 4.984025
-0.04991 | 0.0003572 | 5.053346 | 0.0003559 | 5.034955
-0.04493 | 0.0003601 | 5.094373 | 0.0003594 | 5.08447
-0.03993 | 0.0003629 | 5.133985 | 0.0003626 | 5.129741
-0.03492 | 0.0003654 | 5.169353 | 0.0003656 | 5.172182
-0.02992 | 0.0003678 | 5.203306 | 0.0003684 | 5.211794
-0.0249 | 0.0003701 | 5.235844 | 0.0003709 | 5.247162
-0.01992 | 0.0003721 | 5.264138 | 0.0003732 | 5.2797
-0.01492 | 0.0003741 | 5.292432 | 0.0003753 | 5.309409
-0.009916 | 0.0003759 | 5.317897 | 0.0003772 | 5.336288
-0.004906 | 0.0003775 | 5.340533 | 0.0003788 | 5.358924
0.0001007 | 0.0003791 | 5.363168 | 0.0003802 | 5.37873
0.005102 | 0.0003805 | 5.382974 | 0.0003814 | 5.395706
0.0101 | 0.0003817 | 5.39995 | 0.0003824 | 5.409853
0.01511 | 0.0003828 | 5.415512 | 0.0003831 | 5.419756
0.02012 | 0.0003836 | 5.42683 | 0.0003837 | 5.428245
0.02512 | 0.0003844 | 5.438148 | 0.0003842 | 5.435318
0.03011 | 0.0003852 | 5.449465 | 0.0003844 | 5.438148
0.03511 | 0.0003858 | 5.457954 | 0.0003844 | 5.438148
0.04012 | 0.0003863 | 5.465027 | 0.0003844 | 5.438148
0.04511 | 0.0003868 | 5.472101 | 0.0003842 | 5.435318
0.05013 | 0.0003872 | 5.477759 | 0.0003838 | 5.429659
0.05513 | 0.0003875 | 5.482004 | 0.0003834 | 5.424
0.06013 | 0.0003876 | 5.483418 | 0.0003828 | 5.415512
0.06513 | 0.0003878 | 5.486248 | 0.0003822 | 5.407024
0.07012 | 0.0003877 | 5.484833 | 0.0003814 | 5.395706
0.07513 | 0.0003877 | 5.484833 | 0.0003804 | 5.381559
0.08014 | 0.0003876 | 5.483418 | 0.0003793 | 5.365997
0.08514 | 0.0003873 | 5.479174 | 0.000378 | 5.347606
0.09014 | 0.000387 | 5.47493 | 0.0003765 | 5.326385
0.09514 | 0.0003864 | 5.466442 | 0.0003746 | 5.299506
0.1001 | 0.0003856 | 5.455124 | 0.0003723 | 5.266968
0.1051 | 0.0003843 | 5.436733 | 0.0003695 | 5.227356
0.1101 | 0.0003824 | 5.409853 | 0.0003661 | 5.179256
0.1151 | 0.0003802 | 5.37873 | 0.0003621 | 5.122667
0.1201 | 0.0003767 | 5.329215 | 0.0003572 | 5.053346
0.1251 | 0.0003724 | 5.268382 | 0.0003513 | 4.969878
0.1301 | 0.0003676 | 5.200476 | 0.0003446 | 4.875093
0.1351 | 0.0003621 | 5.122667 | 0.0003365 | 4.760501
0.1401 | 0.0003558 | 5.03354 | 0.0003281 | 4.641665
0.1451 | 0.0003489 | 4.935925 | 0.0003193 | 4.517171
0.1501 | 0.0003415 | 4.831237 | 0.0003105 | 4.392676
0.1551 | 0.0003338 | 4.722304 | 0.0003016 | 4.266767
0.1601 | 0.0003259 | 4.610542 | 0.0002928 | 4.142273
0.1651 | 0.0003179 | 4.497365 | 0.000284 | 4.017778
0.1701 | 0.0003097 | 4.381359 | 0.000275 | 3.890454
0.1752 | 0.0003013 | 4.262523 | 0.0002659 | 3.761715
0.1802 | 0.0002928 | 4.142273 | 0.0002565 | 3.628733
0.1851 | 0.0002839 | 4.016363 | 0.0002468 | 3.491506
0.1901 | 0.0002745 | 3.883381 | 0.0002364 | 3.344376
0.1952 | 0.0002644 | 3.740495 | 0.0002253 | 3.187343
0.2002 | 0.0002533 | 3.583462 | 0.0002129 | 3.011919
0.2052 | 0.000241 | 3.409453 | 0.0001992 | 2.818104
0.2102 | 0.0002271 | 3.212808 | 0.0001837 | 2.598823
0.2152 | 0.0002111 | 2.986454 | 0.0001663 | 2.352664
0.2202 | 0.0001927 | 2.726147 | 0.0001472 | 2.082454
0.2252 | 0.000172 | 2.433302 | 0.0001269 | 1.795268
0.2302 | 0.0001494 | 2.113578 | 0.0001067 | 1.509496
0.2352 | 0.0001259 | 1.781121 | 8.801e-05 | 1.245087
0.2402 | 0.0001034 | 1.462811 | 7.2e-05 | 1.018592
0.2452 | 8.363e-05 | 1.183122 | 5.915e-05 | 0.8368013
0.2502 | 6.78e-05 | 0.9591738 | 4.965e-05 | 0.7024038
0.2552 | 5.578e-05 | 0.7891256 | 4.271e-05 | 0.6042229
0.2602 | 4.723e-05 | 0.6681678 | 3.767e-05 | 0.5329215
0.2652 | 4.109e-05 | 0.5813046 | 3.392e-05 | 0.4798698
0.2702 | 3.664e-05 | 0.51835 | 3.113e-05 | 0.4403994
0.2752 | 3.34e-05 | 0.4725133 | 2.901e-05 | 0.4104075
0.2802 | 3.093e-05 | 0.43757 | 2.736e-05 | 0.3870648
0.2852 | 2.9e-05 | 0.4102661 | 2.607e-05 | 0.3688151
0.2902 | 2.752e-05 | 0.3893284 | 2.505e-05 | 0.354385
0.2952 | 2.632e-05 | 0.3723518 | 2.427e-05 | 0.3433503
0.3002 | 2.538e-05 | 0.3590536 | 2.361e-05 | 0.3340132
0.3052 | 2.464e-05 | 0.3485847 | 2.309e-05 | 0.3266567
0.3102 | 2.406e-05 | 0.3403794 | 2.266e-05 | 0.3205734
0.3152 | 2.356e-05 | 0.3333058 | 2.232e-05 | 0.3157634
0.3201 | 2.318e-05 | 0.3279299 | 2.209e-05 | 0.3125096
0.3252 | 2.29e-05 | 0.3239687 | 2.191e-05 | 0.3099631
0.3302 | 2.267e-05 | 0.3207149 | 2.18e-05 | 0.3084069
0.3352 | 2.251e-05 | 0.3184514 | 2.175e-05 | 0.3076996
0.3402 | 2.24e-05 | 0.3168952 | 2.176e-05 | 0.307841
0.3452 | 2.239e-05 | 0.3167537 | 2.18e-05 | 0.3084069
0.3502 | 2.243e-05 | 0.3173196 | 2.19e-05 | 0.3098216
0.3552 | 2.247e-05 | 0.3178855 | 2.204e-05 | 0.3118022
0.3602 | 2.26e-05 | 0.3197246 | 2.223e-05 | 0.3144902
0.3652 | 2.276e-05 | 0.3219881 | 2.247e-05 | 0.3178855
0.3702 | 2.297e-05 | 0.324959 | 2.275e-05 | 0.3218467
0.3752 | 2.324e-05 | 0.3287787 | 2.309e-05 | 0.3266567
0.3802 | 2.353e-05 | 0.3328814 | 2.346e-05 | 0.3318911
0.3852 | 2.39e-05 | 0.3381158 | 2.386e-05 | 0.33755
0.3902 | 2.431e-05 | 0.3439161 | 2.428e-05 | 0.3434917
0.3952 | 2.472e-05 | 0.3497165 | 2.476e-05 | 0.3502823
0.4002 | 2.521e-05 | 0.3566485 | 2.53e-05 | 0.3579218
0.4052 | 2.579e-05 | 0.3648539 | 2.591e-05 | 0.3665515
0.4102 | 2.64e-05 | 0.3734836 | 2.657e-05 | 0.3758886
0.4152 | 2.707e-05 | 0.3829622 | 2.729e-05 | 0.3860745
0.4202 | 2.78e-05 | 0.3932895 | 2.806e-05 | 0.3969678
0.4252 | 2.858e-05 | 0.4043243 | 2.892e-05 | 0.4091343
0.4302 | 2.941e-05 | 0.4160664 | 2.982e-05 | 0.4218667
0.4352 | 3.032e-05 | 0.4289403 | 3.077e-05 | 0.4353065
0.4402 | 3.131e-05 | 0.4429459 | 3.179e-05 | 0.4497365
0.4452 | 3.235e-05 | 0.4576589 | 3.284e-05 | 0.464591
0.4502 | 3.346e-05 | 0.4733622 | 3.398e-05 | 0.4807187
0.4552 | 3.469e-05 | 0.4907631 | 3.521e-05 | 0.4981196
0.4602 | 3.592e-05 | 0.508164 | 3.651e-05 | 0.5165108
0.4652 | 3.731e-05 | 0.5278285 | 3.788e-05 | 0.5358924
0.4702 | 3.879e-05 | 0.5487662 | 3.934e-05 | 0.5565472
0.4752 | 4.03e-05 | 0.5701284 | 4.091e-05 | 0.5787581
0.4802 | 4.193e-05 | 0.5931882 | 4.257e-05 | 0.6022423
0.4852 | 4.364e-05 | 0.6173797 | 4.431e-05 | 0.6268583
0.4902 | 4.548e-05 | 0.6434104 | 4.615e-05 | 0.6528889
0.4952 | 4.74e-05 | 0.6705728 | 4.81e-05 | 0.6804758
0.5003 | 4.939e-05 | 0.6987256 | 4.28e-05 | 0.6054961
0.4952 | 4.401e-05 | 0.6226141 | 3.838e-05 | 0.5429659
0.4902 | 3.951e-05 | 0.5589522 | 3.463e-05 | 0.4899143
0.4852 | 3.565e-05 | 0.5043443 | 3.139e-05 | 0.4440777
0.4802 | 3.233e-05 | 0.4573759 | 2.857e-05 | 0.4041828
0.4752 | 2.943e-05 | 0.4163493 | 2.609e-05 | 0.369098
0.4702 | 2.689e-05 | 0.3804157 | 2.391e-05 | 0.3382573
0.4652 | 2.465e-05 | 0.3487262 | 2.195e-05 | 0.310529
0.4602 | 2.269e-05 | 0.3209978 | 2.026e-05 | 0.2866204
0.4552 | 2.09e-05 | 0.2956745 | 1.875e-05 | 0.2652582
0.4502 | 1.933e-05 | 0.2734636 | 1.738e-05 | 0.2458767
0.4452 | 1.791e-05 | 0.2533747 | 1.616e-05 | 0.2286172
0.4402 | 1.663e-05 | 0.2352664 | 1.505e-05 | 0.2129139
0.4352 | 1.551e-05 | 0.2194216 | 1.405e-05 | 0.1987668
0.4302 | 1.445e-05 | 0.2044257 | 1.316e-05 | 0.1861759
0.4252 | 1.357e-05 | 0.1919762 | 1.235e-05 | 0.1747168
0.4202 | 1.274e-05 | 0.1802341 | 1.162e-05 | 0.1643894
0.4152 | 1.199e-05 | 0.1696238 | 1.096e-05 | 0.1550523
0.4102 | 1.131e-05 | 0.1600038 | 1.035e-05 | 0.1464225
0.4052 | 1.069e-05 | 0.1512326 | 9.817e-06 | 0.1388821
0.4002 | 1.014e-05 | 0.1434517 | 9.315e-06 | 0.1317803
0.3952 | 9.583e-06 | 0.1355717 | 8.85e-06 | 0.1252019
0.3902 | 9.11e-06 | 0.1288801 | 8.433e-06 | 0.1193025
0.3852 | 8.704e-06 | 0.1231364 | 8.02e-06 | 0.1134598
0.3802 | 8.284e-06 | 0.1171946 | 7.661e-06 | 0.108381
0.3752 | 7.92e-06 | 0.1120451 | 7.334e-06 | 0.1037549
0.3702 | 7.582e-06 | 0.1072634 | 7.037e-06 | 0.09955319
0.3652 | 7.269e-06 | 0.1028353 | 6.755e-06 | 0.0955637
0.3602 | 7.007e-06 | 0.09912877 | 6.491e-06 | 0.09182887
0.3552 | 6.75e-06 | 0.09549297 | 6.262e-06 | 0.08858918
0.3502 | 6.525e-06 | 0.09230987 | 6.055e-06 | 0.08566073
0.3452 | 6.298e-06 | 0.08909847 | 5.861e-06 | 0.08291619
0.3402 | 6.089e-06 | 0.08614173 | 5.681e-06 | 0.08036971
0.3352 | 5.884e-06 | 0.08324157 | 5.499e-06 | 0.07779494
0.3302 | 5.713e-06 | 0.08082242 | 5.342e-06 | 0.07557384
0.3252 | 5.542e-06 | 0.07840326 | 5.196e-06 | 0.07350836
0.3201 | 5.399e-06 | 0.07638023 | 5.07e-06 | 0.07172583
0.3152 | 5.27e-06 | 0.07455525 | 4.952e-06 | 0.07005647
0.3102 | 5.149e-06 | 0.07284345 | 4.852e-06 | 0.06864176
0.3052 | 5.042e-06 | 0.07132971 | 4.74e-06 | 0.06705728
0.3002 | 4.944e-06 | 0.06994329 | 4.648e-06 | 0.06575575
0.2952 | 4.86e-06 | 0.06875494 | 4.573e-06 | 0.06469472
0.2902 | 4.785e-06 | 0.0676939 | 4.519e-06 | 0.06393077
0.2852 | 4.729e-06 | 0.06690166 | 4.458e-06 | 0.0630678
0.2802 | 4.655e-06 | 0.06585478 | 4.409e-06 | 0.06237459
0.2752 | 4.618e-06 | 0.06533134 | 4.365e-06 | 0.06175212
0.2702 | 4.581e-06 | 0.06480789 | 4.339e-06 | 0.06138429
0.2652 | 4.575e-06 | 0.06472301 | 4.365e-06 | 0.06175212
0.2602 | 4.644e-06 | 0.06569916 | 4.381e-06 | 0.06197847
0.2552 | 4.675e-06 | 0.06613772 | 4.452e-06 | 0.06298292
0.2502 | 4.761e-06 | 0.06735437 | 4.563e-06 | 0.06455324
0.2452 | 4.872e-06 | 0.0689247 | 4.732e-06 | 0.06694411
0.2402 | 5.061e-06 | 0.0715985 | 4.992e-06 | 0.07062235
0.2352 | 5.309e-06 | 0.07510699 | 5.311e-06 | 0.07513528
0.2302 | 5.682e-06 | 0.08038386 | 5.77e-06 | 0.0816288
0.2252 | 6.202e-06 | 0.08774035 | 6.4e-06 | 0.09054148
0.2202 | 6.9e-06 | 0.09761503 | 7.278e-06 | 0.1029626
0.2151 | 7.905e-06 | 0.1118329 | 8.569e-06 | 0.1212266
0.2102 | 9.353e-06 | 0.1323179 | 1.042e-05 | 0.1474128
0.2052 | 1.14e-05 | 0.161277 | 1.316e-05 | 0.1861759
0.2002 | 1.439e-05 | 0.2035769 | 1.717e-05 | 0.2429058
0.1952 | 1.882e-05 | 0.2662485 | 2.318e-05 | 0.3279299
0.1901 | 2.563e-05 | 0.3625903 | 3.214e-05 | 0.454688
0.1851 | 3.551e-05 | 0.5023637 | 4.536e-05 | 0.6417127
0.1802 | 5.016e-05 | 0.7096188 | 6.414e-05 | 0.9073954
0.1751 | 7.16e-05 | 1.012933 | 8.949e-05 | 1.266025
0.1701 | 0.0001013 | 1.433102 | 0.0001225 | 1.73302
0.1651 | 0.0001406 | 1.989083 | 0.0001615 | 2.284758
0.1601 | 0.0001877 | 2.655412 | 0.0002034 | 2.877521
0.1551 | 0.0002384 | 3.37267 | 0.0002432 | 3.440576
0.1501 | 0.0002845 | 4.024852 | 0.0002758 | 3.901772
0.1451 | 0.0003192 | 4.515756 | 0.0002991 | 4.231399
0.1401 | 0.0003414 | 4.829822 | 0.0003157 | 4.466241
0.1351 | 0.0003561 | 5.037784 | 0.0003294 | 4.660057
0.1301 | 0.0003675 | 5.199061 | 0.0003417 | 4.834066
0.1251 | 0.000377 | 5.333459 | 0.0003526 | 4.98827
0.1201 | 0.0003848 | 5.443806 | 0.0003617 | 5.117008
0.1151 | 0.0003908 | 5.528689 | 0.0003691 | 5.221697
0.1101 | 0.0003951 | 5.589522 | 0.0003747 | 5.300921
0.1051 | 0.0003981 | 5.631963 | 0.000379 | 5.361753
0.1001 | 0.0003999 | 5.657428 | 0.0003822 | 5.407024
0.09513 | 0.0004006 | 5.667331 | 0.0003844 | 5.438148
0.09013 | 0.0004007 | 5.668745 | 0.0003858 | 5.457954
0.08514 | 0.0004001 | 5.660257 | 0.0003864 | 5.466442
0.08014 | 0.0003991 | 5.64611 | 0.0003864 | 5.466442
0.07513 | 0.0003975 | 5.623475 | 0.0003859 | 5.459368
0.07013 | 0.0003956 | 5.596595 | 0.0003849 | 5.445221
0.06513 | 0.0003932 | 5.562642 | 0.0003836 | 5.42683
0.06013 | 0.0003907 | 5.527274 | 0.000382 | 5.404195
0.05514 | 0.0003878 | 5.486248 | 0.0003801 | 5.377315
0.05013 | 0.0003849 | 5.445221 | 0.0003778 | 5.344777
0.04512 | 0.0003817 | 5.39995 | 0.0003752 | 5.307994
0.04013 | 0.0003784 | 5.353265 | 0.0003726 | 5.271212
0.0351 | 0.0003751 | 5.306579 | 0.0003698 | 5.2316
0.03012 | 0.0003716 | 5.257065 | 0.0003668 | 5.189159
0.02513 | 0.0003681 | 5.20755 | 0.0003636 | 5.143888
0.02012 | 0.0003645 | 5.15662 | 0.0003599 | 5.091543
0.01512 | 0.0003608 | 5.104276 | 0.0003562 | 5.039199
0.0101 | 0.0003569 | 5.049102 | 0.0003525 | 4.986855
0.005099 | 0.000353 | 4.993928 | 0.0003485 | 4.930266
9.772e-05 | 0.000349 | 4.93734 | 0.0003445 | 4.873678
-0.00491 | 0.0003449 | 4.879337 | 0.0003403 | 4.81426
-0.009911 | 0.0003408 | 4.821334 | 0.000336 | 4.753428
-0.01492 | 0.0003366 | 4.761916 | 0.0003316 | 4.69118
-0.01992 | 0.0003324 | 4.702498 | 0.0003271 | 4.627518
-0.02489 | 0.000328 | 4.640251 | 0.0003224 | 4.561027
-0.02991 | 0.0003235 | 4.576589 | 0.0003176 | 4.493121
-0.03492 | 0.0003189 | 4.511512 | 0.0003127 | 4.4238
-0.03993 | 0.0003141 | 4.443606 | 0.0003077 | 4.353065
-0.04494 | 0.0003092 | 4.374285 | 0.0003026 | 4.280914
-0.04991 | 0.0003042 | 4.30355 | 0.0002973 | 4.205935
-0.05494 | 0.0002991 | 4.231399 | 0.0002919 | 4.12954
-0.05993 | 0.0002938 | 4.15642 | 0.0002865 | 4.053146
-0.06494 | 0.0002877 | 4.070122 | 0.0002809 | 3.973922
-0.06994 | 0.0002818 | 3.986654 | 0.0002752 | 3.893284
-0.07493 | 0.000276 | 3.904601 | 0.0002694 | 3.81123
-0.07993 | 0.00027 | 3.819719 | 0.0002634 | 3.726348
-0.08494 | 0.0002641 | 3.736251 | 0.0002574 | 3.641465
-0.08995 | 0.000258 | 3.649953 | 0.0002513 | 3.555168
-0.09494 | 0.000252 | 3.565071 | 0.0002452 | 3.46887
-0.09992 | 0.0002459 | 3.478773 | 0.0002389 | 3.379744
-0.1049 | 0.0002396 | 3.389647 | 0.0002326 | 3.290617
-0.1099 | 0.0002332 | 3.299105 | 0.0002259 | 3.195831
-0.1149 | 0.0002268 | 3.208564 | 0.000219 | 3.098216
-0.1199 | 0.0002204 | 3.118022 | 0.0002122 | 3.002016
-0.1249 | 0.0002139 | 3.026066 | 0.0002055 | 2.90723
-0.1299 | 0.0002073 | 2.932695 | 0.0001987 | 2.81103
-0.1349 | 0.0002007 | 2.839324 | 0.0001919 | 2.71483
-0.1399 | 0.000194 | 2.744539 | 0.0001851 | 2.618629
-0.1449 | 0.0001873 | 2.649753 | 0.0001784 | 2.523844
-0.1499 | 0.0001806 | 2.554967 | 0.0001716 | 2.427643
-0.1549 | 0.0001739 | 2.460182 | 0.0001649 | 2.332858
-0.1599 | 0.0001672 | 2.365396 | 0.0001582 | 2.238072
-0.1649 | 0.0001605 | 2.270611 | 0.0001515 | 2.143287
-0.1699 | 0.0001539 | 2.17724 | 0.000145 | 2.05133
-0.1749 | 0.0001473 | 2.083869 | 0.0001385 | 1.959374
-0.1799 | 0.0001407 | 1.990498 | 0.0001321 | 1.868833
-0.1849 | 0.0001343 | 1.899956 | 0.0001258 | 1.779706
-0.1899 | 0.0001279 | 1.809415 | 0.0001196 | 1.691994
-0.195 | 0.0001216 | 1.720288 | 0.0001135 | 1.605697
-0.2 | 0.0001154 | 1.632576 | 0.0001076 | 1.522229
-0.205 | 0.0001094 | 1.547693 | 0.0001018 | 1.440175
-0.21 | 0.0001035 | 1.464225 | 9.621e-05 | 1.361093
-0.2149 | 9.783e-05 | 1.384011 | 9.079e-05 | 1.284416
-0.22 | 9.228e-05 | 1.305495 | 8.555e-05 | 1.210285
-0.225 | 8.694e-05 | 1.229949 | 8.05e-05 | 1.138842
-0.2299 | 8.176e-05 | 1.156667 | 7.55e-05 | 1.068107
-0.235 | 7.68e-05 | 1.086498 | 7.086e-05 | 1.002464
-0.24 | 7.188e-05 | 1.016894 | 6.643e-05 | 0.9397923
-0.245 | 6.733e-05 | 0.9525247 | 6.222e-05 | 0.8802329
-0.25 | 6.3e-05 | 0.8912677 | 5.823e-05 | 0.823786
-0.255 | 5.889e-05 | 0.8331231 | 5.444e-05 | 0.7701685
-0.26 | 5.499e-05 | 0.7779494 | 5.086e-05 | 0.7195218
-0.265 | 5.131e-05 | 0.725888 | 4.748e-05 | 0.6717046
-0.27 | 4.783e-05 | 0.6766561 | 4.429e-05 | 0.6265753
-0.275 | 4.455e-05 | 0.6302536 | 4.131e-05 | 0.584417
-0.28 | 4.148e-05 | 0.586822 | 3.85e-05 | 0.5446636
-0.285 | 3.86e-05 | 0.5460783 | 3.587e-05 | 0.5074567
-0.29 | 3.59e-05 | 0.5078811 | 3.34e-05 | 0.4725133
-0.295 | 3.338e-05 | 0.4722304 | 3.111e-05 | 0.4401165
-0.3 | 3.104e-05 | 0.4391262 | 2.896e-05 | 0.4097002
-0.305 | 2.884e-05 | 0.4080025 | 2.695e-05 | 0.3812645
-0.31 | 2.679e-05 | 0.379001 | 2.507e-05 | 0.3546679
-0.315 | 2.488e-05 | 0.35198 | 2.332e-05 | 0.3299105
-0.32 | 2.31e-05 | 0.3267981 | 2.168e-05 | 0.3067093
-0.325 | 2.144e-05 | 0.303314 | 2.015e-05 | 0.2850642
-0.33 | 1.99e-05 | 0.2815274 | 1.873e-05 | 0.2649753
-0.335 | 1.846e-05 | 0.2611556 | 1.741e-05 | 0.2463011
-0.34 | 1.713e-05 | 0.2423399 | 1.617e-05 | 0.2287587
-0.345 | 1.589e-05 | 0.2247975 | 1.502e-05 | 0.2124895
-0.35 | 1.473e-05 | 0.2083869 | 1.395e-05 | 0.1973521
-0.355 | 1.366e-05 | 0.1932495 | 1.295e-05 | 0.183205
-0.36 | 1.266e-05 | 0.1791024 | 1.202e-05 | 0.1700482
-0.365 | 1.173e-05 | 0.1659456 | 1.114e-05 | 0.1575988
-0.37 | 1.086e-05 | 0.1536376 | 1.033e-05 | 0.1461396
-0.375 | 1.006e-05 | 0.1423199 | 9.572e-06 | 0.1354161
-0.38 | 9.304e-06 | 0.1316247 | 8.864e-06 | 0.1253999
-0.385 | 8.608e-06 | 0.1217783 | 8.203e-06 | 0.1160487
-0.39 | 7.952e-06 | 0.1124978 | 7.593e-06 | 0.107419
-0.395 | 7.33e-06 | 0.1036983 | 7.006e-06 | 0.09911463
-0.4 | 6.769e-06 | 0.09576176 | 6.473e-06 | 0.09157422
-0.405 | 6.246e-06 | 0.08836282 | 5.974e-06 | 0.08451481
-0.41 | 5.754e-06 | 0.08140245 | 5.509e-06 | 0.07793641
-0.415 | 5.292e-06 | 0.07486649 | 5.076e-06 | 0.07181071
-0.42 | 4.868e-06 | 0.06886811 | 4.67e-06 | 0.06606699
-0.425 | 4.468e-06 | 0.06320927 | 4.29e-06 | 0.06069108
-0.43 | 4.097e-06 | 0.05796069 | 3.936e-06 | 0.05568301
-0.435 | 3.749e-06 | 0.0530375 | 3.603e-06 | 0.05097202
-0.44 | 3.424e-06 | 0.04843969 | 3.292e-06 | 0.04657227
-0.445 | 3.118e-06 | 0.04411068 | 3.001e-06 | 0.04245547
-0.45 | 2.835e-06 | 0.04010705 | 2.728e-06 | 0.03859331
-0.455 | 2.568e-06 | 0.03632977 | 2.476e-06 | 0.03502823
-0.46 | 2.325e-06 | 0.03289202 | 2.234e-06 | 0.03160463
-0.465 | 2.088e-06 | 0.02953916 | 2.006e-06 | 0.02837909
-0.47 | 1.866e-06 | 0.0263985 | 1.799e-06 | 0.02545064
-0.475 | 1.665e-06 | 0.02355493 | 1.6e-06 | 0.02263537
-0.48 | 1.468e-06 | 0.02076795 | 1.41e-06 | 0.01994742
-0.485 | 1.284e-06 | 0.01816488 | 1.236e-06 | 0.01748582
-0.49 | 1.112e-06 | 0.01573158 | 1.063e-06 | 0.01503837
-0.495 | 9.533e-07 | 0.01348644 | 9.061e-07 | 0.01281869
-0.5 | 8.012e-07 | 0.01133466 | 7.602e-07 | 0.01075463
-0.505 | 6.52e-07 | 0.009223913 | 6.14e-07 | 0.008686323
-0.51 | 5.138e-07 | 0.007268783 | 4.836e-07 | 0.00684154
-0.515 | 3.827e-07 | 0.005414097 | 3.538e-07 | 0.005005246
-0.52 | 2.54e-07 | 0.003593365 | 2.345e-07 | 0.003317496
-0.525 | 1.455e-07 | 0.002058404 | 1.194e-07 | 0.001689164
-0.53 | 3.118e-08 | 0.0004411068 | 9.421e-09 | 0.0001332799
-0.535 | -7.597e-08 | -0.001074756 | -9.5e-08 | -0.001343975
-0.54 | -1.779e-07 | -0.00251677 | -1.966e-07 | -0.002781321
-0.545 | -2.75e-07 | -0.003890454 | -2.898e-07 | -0.004099831
-0.55 | -3.693e-07 | -0.005224526 | -3.788e-07 | -0.005358924
-0.555 | -4.497e-07 | -0.006361954 | -4.633e-07 | -0.006554354
-0.56 | -5.327e-07 | -0.007536163 | -5.468e-07 | -0.007735638
-0.565 | -6.202e-07 | -0.008774035 | -6.223e-07 | -0.008803744
-0.57 | -6.894e-07 | -0.009753015 | -6.971e-07 | -0.009861948
-0.575 | -7.642e-07 | -0.01081122 | -7.635e-07 | -0.01080132
-0.58 | -8.304e-07 | -0.01174776 | -8.289e-07 | -0.01172654
-0.585 | -8.968e-07 | -0.01268712 | -8.983e-07 | -0.01270835
-0.59 | -9.645e-07 | -0.01364488 | -9.63e-07 | -0.01362366
-0.595 | -1.026e-06 | -0.01451493 | -1.019e-06 | -0.0144159
-0.6 | -1.082e-06 | -0.01530717 | -1.07e-06 | -0.0151374
-0.605 | -1.137e-06 | -0.01608526 | -1.129e-06 | -0.01597208
-0.61 | -1.194e-06 | -0.01689164 | -1.177e-06 | -0.01665114
-0.615 | -1.245e-06 | -0.01761315 | -1.225e-06 | -0.0173302
-0.62 | -1.293e-06 | -0.01829221 | -1.28e-06 | -0.0181083
-0.625 | -1.347e-06 | -0.01905615 | -1.327e-06 | -0.01877321
-0.63 | -1.395e-06 | -0.01973521 | -1.366e-06 | -0.01932495
-0.635 | -1.442e-06 | -0.02040013 | -1.41e-06 | -0.01994742
-0.64 | -1.484e-06 | -0.02099431 | -1.455e-06 | -0.02058404
-0.645 | -1.518e-06 | -0.02147531 | -1.49e-06 | -0.02107919
-0.65 | -1.57e-06 | -0.02221096 | -1.534e-06 | -0.02170166
-0.6551 | -1.608e-06 | -0.02274855 | -1.573e-06 | -0.0222534
-0.6601 | -1.651e-06 | -0.02335687 | -1.602e-06 | -0.02266366
-0.665 | -1.697e-06 | -0.02400764 | -1.648e-06 | -0.02331443
-0.6701 | -1.72e-06 | -0.02433302 | -1.678e-06 | -0.02373884
-0.6751 | -1.759e-06 | -0.02488476 | -1.715e-06 | -0.02426229
-0.6801 | -1.804e-06 | -0.02552138 | -1.738e-06 | -0.02458767
-0.6851 | -1.834e-06 | -0.02594579 | -1.777e-06 | -0.02513941
-0.6901 | -1.861e-06 | -0.02632776 | -1.807e-06 | -0.02556382
-0.6951 | -1.903e-06 | -0.02692194 | -1.834e-06 | -0.02594579
-0.7001 | -1.935e-06 | -0.02737465 | -1.869e-06 | -0.02644094
-0.7051 | -1.97e-06 | -0.0278698 | -1.901e-06 | -0.02689365
-0.71 | -2.007e-06 | -0.02839324 | -1.928e-06 | -0.02727562
-0.715 | -2.036e-06 | -0.02880351 | -1.953e-06 | -0.0276293
-0.72 | -2.065e-06 | -0.02921377 | -1.975e-06 | -0.02794053
-0.7251 | -2.096e-06 | -0.02965233 | -2.006e-06 | -0.02837909
-0.7301 | -2.12e-06 | -0.02999186 | -2.028e-06 | -0.02869033
-0.7351 | -2.139e-06 | -0.03026066 | -2.058e-06 | -0.02911474
-0.74 | -2.175e-06 | -0.03076996 | -2.08e-06 | -0.02942598
-0.745 | -2.201e-06 | -0.03113778 | -2.103e-06 | -0.02975136
-0.7501 | -2.229e-06 | -0.0315339 | -2.132e-06 | -0.03016163
-0.755 | -2.254e-06 | -0.03188758 | -2.151e-06 | -0.03043043
-0.7601 | -2.282e-06 | -0.0322837 | -2.176e-06 | -0.0307841
-0.765 | -2.306e-06 | -0.03262323 | -2.197e-06 | -0.03108119
-0.7701 | -2.325e-06 | -0.03289202 | -2.213e-06 | -0.03130755
-0.7751 | -2.358e-06 | -0.03335888 | -2.23e-06 | -0.03154805
-0.7801 | -2.39e-06 | -0.03381158 | -2.264e-06 | -0.03202905
-0.7851 | -2.407e-06 | -0.03405208 | -2.276e-06 | -0.03219881
-0.7901 | -2.43e-06 | -0.03437747 | -2.296e-06 | -0.03248176
-0.7951 | -2.461e-06 | -0.03481603 | -2.315e-06 | -0.03275055
-0.8001 | -2.474e-06 | -0.03499994 | -2.326e-06 | -0.03290617
-0.8051 | -2.502e-06 | -0.03539606 | -2.354e-06 | -0.03330229
-0.8101 | -2.52e-06 | -0.03565071 | -2.369e-06 | -0.03351449
-0.8151 | -2.545e-06 | -0.03600438 | -2.399e-06 | -0.03393891
-0.8201 | -2.573e-06 | -0.0364005 | -2.415e-06 | -0.03416526
-0.8251 | -2.591e-06 | -0.03665515 | -2.428e-06 | -0.03434917
-0.8301 | -2.615e-06 | -0.03699468 | -2.46e-06 | -0.03480188
-0.8351 | -2.639e-06 | -0.03733421 | -2.472e-06 | -0.03497165
-0.8401 | -2.659e-06 | -0.03761715 | -2.493e-06 | -0.03526874
-0.8451 | -2.682e-06 | -0.03794254 | -2.517e-06 | -0.03560827
-0.8501 | -2.717e-06 | -0.03843769 | -2.532e-06 | -0.03582047
-0.855 | -2.724e-06 | -0.03853672 | -2.56e-06 | -0.03621659
-0.86 | -2.739e-06 | -0.03874892 | -2.581e-06 | -0.03651368
-0.865 | -2.766e-06 | -0.0391309 | -2.591e-06 | -0.03665515
-0.87 | -2.787e-06 | -0.03942798 | -2.633e-06 | -0.03724933
-0.875 | -2.81e-06 | -0.03975337 | -2.653e-06 | -0.03753227
-0.88 | -2.841e-06 | -0.04019193 | -2.673e-06 | -0.03781521
-0.8851 | -2.86e-06 | -0.04046072 | -2.691e-06 | -0.03806986
-0.89 | -2.894e-06 | -0.04094172 | -2.735e-06 | -0.03869234
-0.895 | -2.925e-06 | -0.04138029 | -2.749e-06 | -0.03889039
-0.9 | -2.949e-06 | -0.04171982 | -2.775e-06 | -0.03925822
-0.905 | -2.964e-06 | -0.04193202 | -2.798e-06 | -0.0395836
-0.9101 | -2.988e-06 | -0.04227155 | -2.816e-06 | -0.03983825
-0.915 | -3.023e-06 | -0.0427667 | -2.86e-06 | -0.04046072
-0.92 | -3.055e-06 | -0.04321941 | -2.874e-06 | -0.04065878
-0.925 | -3.084e-06 | -0.04362968 | -2.906e-06 | -0.04111149
-0.93 | -3.1e-06 | -0.04385603 | -2.948e-06 | -0.04170567
-0.935 | -3.131e-06 | -0.04429459 | -2.964e-06 | -0.04193202
-0.94 | -3.168e-06 | -0.04481803 | -2.986e-06 | -0.04224326
-0.945 | -3.191e-06 | -0.04514342 | -3.021e-06 | -0.04273841
-0.95 | -3.233e-06 | -0.04573759 | -3.057e-06 | -0.0432477
-0.955 | -3.268e-06 | -0.04623274 | -3.089e-06 | -0.04370041
-0.96 | -3.277e-06 | -0.04636007 | -3.111e-06 | -0.04401165
-0.965 | -3.326e-06 | -0.04705327 | -3.149e-06 | -0.04454924
-0.97 | -3.355e-06 | -0.04746354 | -3.168e-06 | -0.04481803
-0.975 | -3.38e-06 | -0.04781722 | -3.218e-06 | -0.04552539
-0.98 | -3.423e-06 | -0.04842554 | -3.254e-06 | -0.04603468
-0.985 | -3.453e-06 | -0.04884996 | -3.271e-06 | -0.04627518
-0.99 | -3.494e-06 | -0.04942999 | -3.295e-06 | -0.04661471
-0.995 | -3.523e-06 | -0.04984025 | -3.332e-06 | -0.04713816
-1 | -3.527e-06 | -0.04989684 | -3.363e-06 | -0.04757672
-1.005 | -3.58e-06 | -0.05064664 | -3.391e-06 | -0.04797284
-1.01 | -3.599e-06 | -0.05091543 | -3.423e-06 | -0.04842554
-1.015 | -3.639e-06 | -0.05148132 | -3.436e-06 | -0.04860946
-1.02 | -3.671e-06 | -0.05193403 | -3.485e-06 | -0.04930266
-1.025 | -3.689e-06 | -0.05218867 | -3.521e-06 | -0.04981196
-1.03 | -3.728e-06 | -0.05274041 | -3.554e-06 | -0.05027881
-1.035 | -3.754e-06 | -0.05310824 | -3.581e-06 | -0.05066079
-1.04 | -3.792e-06 | -0.05364583 | -3.626e-06 | -0.05129741
-1.045 | -3.818e-06 | -0.05401365 | -3.639e-06 | -0.05148132
-1.05 | -3.849e-06 | -0.05445221 | -3.682e-06 | -0.05208964
-1.055 | -3.886e-06 | -0.05497565 | -3.726e-06 | -0.05271212
-1.06 | -3.948e-06 | -0.05585277 | -3.763e-06 | -0.05323556
-1.065 | -2.005e-06 | -0.02836495 | -3.806e-06 | -0.05384389
-1.07 | -2.216e-06 | -0.03134999 | -3.84e-06 | -0.05432489
-1.075 | -2.359e-06 | -0.03337302 | -3.889e-06 | -0.0550181
-1.08 | -2.492e-06 | -0.03525459 | -3.936e-06 | -0.05568301
-1.085 | -2.607e-06 | -0.03688151 | -3.989e-06 | -0.05643281
-1.09 | -2.714e-06 | -0.03839525 | -4.043e-06 | -0.05719675
-1.095 | -2.839e-06 | -0.04016363 | -4.085e-06 | -0.05779093
-1.1 | -2.947e-06 | -0.04169152 |  | 0

## LSV GC 4
1000 | 0.07068583 |  | 100Au+0Ni
XY | [19 empty] | 400 | 800 | 1200 | 1600 | 2000
| CURVE (21.12.2020 RDE_GC_4 (1.5 micro_L) scan rate 10 mV (4 wt.% loading ratio 100_Au 0_Ni)400_3.DTA) |  | CURVE (21.12.2020 RDE_GC_4 (1.5 micro_L) scan rate 10 mV (4 wt.% loading ratio 100_Au 0_Ni)800_2.DTA) |  | CURVE (21.12.2020 RDE_GC_4 (1.5 micro_L) scan rate 10 mV (4 wt.% loading ratio 100_Au 0_Ni)1200_2.DTA) |  | CURVE (21.12.2020 RDE_GC_4 (1.5 micro_L) scan rate 10 mV (4 wt.% loading ratio 100_Au 0_Ni)1600_2.DTA) |  | CURVE (21.12.2020 RDE_GC_4 (1.5 micro_L) scan rate 10 mV (4 wt.% loading ratio 100_Au 0_Ni)2000_1.DTA) | [9 empty] | E1 -0.40 | 0.3284958 | 0.3511312 | 0.3662686 | 0.3804157 | 0.3804157 | [10 empty] | limiting current at 0.25 V
-1.1 | -3.783e-06 | -0.0535185 | -4.12e-06 | -0.05828608 | -4.661e-06 | -0.06593966 | -4.839e-06 | -0.06845785 | -5.232e-06 | -0.07401766 | [8 empty] | E2 -0.35 | 0.5528689 | 0.5951688 | 0.6240288 | 0.6547281 | 0.6630749 |  |  |  | rpm | f(rpm/60) | ω (2πf) | ω^1/2 | 1/(ω^1/2) |  |  | mA cm-2 | A cm-2
-1.095 | -3.404e-06 | -0.04815675 | -3.873e-06 | -0.05479174 | -4.371e-06 | -0.061837 | -4.664e-06 | -0.0659821 | -4.875e-06 | -0.06896714 | [8 empty] | E3 -0.30 | 0.8940971 | 0.9692182 | 1.024958 | 1.088054 | 1.120592 |  |  |  | 400 | 6.666667 | 41.8879 | 6.472086 | 0.1545097 |  | 400 |  | 0
-1.09 | -3.189e-06 | -0.04511512 | -3.633e-06 | -0.05139644 | -4.147e-06 | -0.05866805 | -4.447e-06 | -0.06291218 | -4.67e-06 | -0.06606699 | [8 empty] | E4 -0.25 | 1.409052 | 1.53779 | 1.633991 | 1.738679 | 1.800927 |  |  |  | 800 | 13.33333 | 83.7758 | 9.152912 | 0.1092548 |  | 800 |  | 0
-1.085 | -2.883e-06 | -0.04078611 | -3.323e-06 | -0.04701083 | -3.846e-06 | -0.05440977 | -4.14e-06 | -0.05856902 | -4.371e-06 | -0.061837 | [8 empty] | E5 -0.20 | 2.109334 | 2.304564 | 2.441791 | 2.600238 | 2.697853 |  |  |  | 1200 | 20 | 125.6637 | 11.20998 | 0.08920621 |  | 1200 |  | 0
-1.08 | -2.628e-06 | -0.03717859 | -3.074e-06 | -0.0434882 | -3.588e-06 | -0.05075982 | -3.872e-06 | -0.05477759 | -4.083e-06 | -0.05776263 | [8 empty] | E6 -0.15 | 2.843568 | 3.095387 | 3.277884 | 3.494335 | 3.587706 |  |  |  | 1600 | 26.66667 | 167.5516 | 12.94417 | 0.07725484 |  | 1600 |  | 0
-1.075 | -2.421e-06 | -0.03425014 | -2.85e-06 | -0.04031925 | -3.37e-06 | -0.04767575 | -3.64e-06 | -0.05149547 | -3.853e-06 | -0.0545088 | [8 empty] | E7 -0.10 | 3.477359 | 3.798498 | 4.010705 | 4.275255 | 4.360138 |  |  |  | 2000 | 33.33333 | 209.4395 | 14.47203 | 0.06909883 |  | 2000 |  | 0
-1.07 | -2.224e-06 | -0.03146316 | -2.658e-06 | -0.03760301 | -3.17e-06 | -0.04484633 | -3.443e-06 | -0.04870849 | -3.648e-06 | -0.05160864 | [8 empty] | E8 -0.05 | 3.969678 | 4.35165 | 4.586492 | 4.890655 | 4.986855
-1.065 | -2.065e-06 | -0.02921377 | -2.499e-06 | -0.03535362 | -2.995e-06 | -0.04237058 | -3.275e-06 | -0.04633177 | -3.467e-06 | -0.04904802 | [8 empty] | E9 0.00 | 4.296476 | 4.736451 | 5.003831 | 5.316482 | 5.433903
-1.06 | -1.918e-06 | -0.02713415 | -2.36e-06 | -0.03338717 | -2.843e-06 | -0.04022022 | -3.128e-06 | -0.04425215 | -3.299e-06 | -0.0466713 | [8 empty] | E10 0.05 | 4.460583 | 4.958561 | 5.257065 | 5.589522 | 5.739481
-1.055 | -1.791e-06 | -0.02533747 | -2.221e-06 | -0.03142072 | -2.713e-06 | -0.0383811 | -2.979e-06 | -0.04214423 | -3.174e-06 | -0.04490291 | [8 empty] | E11 0.10 | 4.504439 | 5.029296 | 5.334874 | 5.692795 | 5.859731
-1.05 | -1.676e-06 | -0.02371055 | -2.109e-06 | -0.02983625 | -2.586e-06 | -0.03658442 | -2.858e-06 | -0.04043243 | -3.052e-06 | -0.04317697 | [8 empty] | E12 0.15 | 4.353065 | 4.849628 | 5.176426 | 5.518786 | 5.733822
-1.045 | -1.569e-06 | -0.02219681 | -2.001e-06 | -0.02830836 | -2.465e-06 | -0.03487262 | -2.739e-06 | -0.03874892 | -2.934e-06 | -0.04150761 | [8 empty] | E13 0.20 | 3.876307 | 4.30355 | 4.589321 | 4.88641 | 5.105691
-1.04 | -1.473e-06 | -0.02083869 | -1.893e-06 | -0.02678047 | -2.368e-06 | -0.03350035 | -2.633e-06 | -0.03724933 | -2.843e-06 | -0.04022022 | [8 empty] | E14 0.25 | 2.707756 | 3.010504 | 3.218467 | 3.436332 | 3.550924
-1.035 | -1.382e-06 | -0.0195513 | -1.803e-06 | -0.02550723 | -2.276e-06 | -0.03219881 | -2.534e-06 | -0.03584877 | -2.742e-06 | -0.03879136 | [8 empty] | E15 0.30 | 1.683506 | 1.824977 | 1.945227 | 2.072551 | 2.081039
-1.03 | -1.305e-06 | -0.01846197 | -1.715e-06 | -0.02426229 | -2.173e-06 | -0.03074166 | -2.445e-06 | -0.03458967 | -2.643e-06 | -0.0373908
-1.025 | -1.229e-06 | -0.01738679 | -1.635e-06 | -0.02313052 | -2.095e-06 | -0.02963819 | -2.356e-06 | -0.03333058 | -2.562e-06 | -0.03624489
-1.02 | -1.154e-06 | -0.01632576 | -1.57e-06 | -0.02221096 | -2.009e-06 | -0.02842154 | -2.273e-06 | -0.03215637 | -2.48e-06 | -0.03508482 | [6 empty] | mA Cm-2
-1.015 | -1.084e-06 | -0.01533546 | -1.505e-06 | -0.02129139 | -1.948e-06 | -0.02755856 | -2.199e-06 | -0.03110949 | -2.424e-06 | -0.03429259 |  |  |  |  | E1 -0.40 | E2 -0.35 | E3 -0.30 | E4 -0.25 | E5 -0.20 | E6 -0.15 | E7 -0.10 | E8 -0.05 | E9 0.00 | E10 0.05 | E11 0.10 | E12 0.15 | E13 0.20 | E14 0.25 | E15 0.30
-1.01 | -1.022e-06 | -0.01445834 | -1.433e-06 | -0.0202728 | -1.879e-06 | -0.02658241 | -2.123e-06 | -0.03003431 | -2.346e-06 | -0.03318911 |  |  |  | 400 | 0.3284958 | 0.5528689 | 0.8940971 | 1.409052 | 2.109334 | 2.843568 | 3.477359 | 3.969678 | 4.296476 | 4.460583 | 4.504439 | 4.353065 | 3.876307 | 2.707756 | 1.683506
-1.005 | -9.78e-07 | -0.01383587 | -1.382e-06 | -0.0195513 | -1.799e-06 | -0.02545064 | -2.067e-06 | -0.02924207 | -2.281e-06 | -0.03226955 |  |  |  | 800 | 0.3511312 | 0.5951688 | 0.9692182 | 1.53779 | 2.304564 | 3.095387 | 3.798498 | 4.35165 | 4.736451 | 4.958561 | 5.029296 | 4.849628 | 4.30355 | 3.010504 | 1.824977
-1 | -9.097e-07 | -0.01286962 | -1.308e-06 | -0.01850441 | -1.74e-06 | -0.02461596 | -1.99e-06 | -0.02815274 | -2.224e-06 | -0.03146316 |  |  |  | 1200 | 0.3662686 | 0.6240288 | 1.024958 | 1.633991 | 2.441791 | 3.277884 | 4.010705 | 4.586492 | 5.003831 | 5.257065 | 5.334874 | 5.176426 | 4.589321 | 3.218467 | 1.945227
-0.995 | -8.524e-07 | -0.01205899 | -1.253e-06 | -0.01772632 | -1.685e-06 | -0.02383787 | -1.93e-06 | -0.02730391 | -2.155e-06 | -0.03048701 |  |  |  | 1600 | 0.3804157 | 0.6547281 | 1.088054 | 1.738679 | 2.600238 | 3.494335 | 4.275255 | 4.890655 | 5.316482 | 5.589522 | 5.692795 | 5.518786 | 4.88641 | 3.436332 | 2.072551
-0.99 | -8.102e-07 | -0.01146199 | -1.189e-06 | -0.01682091 | -1.622e-06 | -0.02294661 | -1.868e-06 | -0.02642679 | -2.093e-06 | -0.02960989 |  |  |  | 2000 | 0.3804157 | 0.6630749 | 1.120592 | 1.800927 | 2.697853 | 3.587706 | 4.360138 | 4.986855 | 5.433903 | 5.739481 | 5.859731 | 5.733822 | 5.105691 | 3.550924 | 2.081039
-0.985 | -7.553e-07 | -0.01068531 | -1.146e-06 | -0.01621258 | -1.562e-06 | -0.02209778 | -1.828e-06 | -0.02586091 | -2.044e-06 | -0.02891668
-0.98 | -7.095e-07 | -0.01003737 | -1.095e-06 | -0.01549108 | -1.516e-06 | -0.02144701 | -1.762e-06 | -0.0249272 | -1.981e-06 | -0.02802542 | [6 empty] | 1000
-0.975 | -6.615e-07 | -0.009358311 | -1.062e-06 | -0.01502423 | -1.473e-06 | -0.02083869 | -1.707e-06 | -0.02414911 | -1.926e-06 | -0.02724733 | [6 empty] | A cm-2
-0.97 | -6.257e-07 | -0.008851844 | -1.01e-06 | -0.01428858 | -1.413e-06 | -0.01998986 | -1.661e-06 | -0.02349834 | -1.88e-06 | -0.02659656 |  |  |  | 400 | 0.0003284958 | 0.0005528689 | 0.0008940971 | 0.001409052 | 0.002109334 | 0.002843568 | 0.003477359 | 0.003969678 | 0.004296476 | 0.004460583 | 0.004504439 | 0.004353065 | 0.003876307 | 0.002707756 | 0.001683506
-0.965 | -5.803e-07 | -0.008209566 | -9.625e-07 | -0.01361659 | -1.367e-06 | -0.01933909 | -1.605e-06 | -0.02270611 | -1.832e-06 | -0.0259175 |  |  |  | 800 | 0.0003511312 | 0.0005951688 | 0.0009692182 | 0.00153779 | 0.002304564 | 0.003095387 | 0.003798498 | 0.00435165 | 0.004736451 | 0.004958561 | 0.005029296 | 0.004849628 | 0.00430355 | 0.003010504 | 0.001824977
-0.96 | -5.378e-07 | -0.007608314 | -9.295e-07 | -0.01314974 | -1.304e-06 | -0.01844783 | -1.55e-06 | -0.02192801 | -1.773e-06 | -0.02508282 |  |  |  | 1200 | 0.0003662686 | 0.0006240288 | 0.001024958 | 0.001633991 | 0.002441791 | 0.003277884 | 0.004010705 | 0.004586492 | 0.005003831 | 0.005257065 | 0.005334874 | 0.005176426 | 0.004589321 | 0.003218467 | 0.001945227
-0.955 | -5.084e-07 | -0.007192389 | -8.745e-07 | -0.01237164 | -1.261e-06 | -0.0178395 | -1.505e-06 | -0.02129139 | -1.727e-06 | -0.02443205 |  |  |  | 1600 | 0.0003804157 | 0.0006547281 | 0.001088054 | 0.001738679 | 0.002600238 | 0.003494335 | 0.004275255 | 0.004890655 | 0.005316482 | 0.005589522 | 0.005692795 | 0.005518786 | 0.00488641 | 0.003436332 | 0.002072551
-0.95 | -4.691e-07 | -0.006636407 | -8.393e-07 | -0.01187367 | -1.225e-06 | -0.0173302 | -1.465e-06 | -0.02072551 | -1.673e-06 | -0.02366811 |  |  |  | 2000 | 0.0003804157 | 0.0006630749 | 0.001120592 | 0.001800927 | 0.002697853 | 0.003587706 | 0.004360138 | 0.004986855 | 0.005433903 | 0.005739481 | 0.005859731 | 0.005733822 | 0.005105691 | 0.003550924 | 0.002081039
-0.945 | -4.283e-07 | -0.006059206 | -8.105e-07 | -0.01146623 | -1.183e-06 | -0.01673603 | -1.413e-06 | -0.01998986 | -1.641e-06 | -0.0232154
-0.94 | -3.934e-07 | -0.005565472 | -7.649e-07 | -0.01082112 | -1.138e-06 | -0.01609941 | -1.371e-06 | -0.01939568 | -1.597e-06 | -0.02259293 | [7 empty] | 1/j
-0.935 | -3.612e-07 | -0.005109935 | -7.155e-07 | -0.01012225 | -1.094e-06 | -0.01547693 | -1.325e-06 | -0.01874492 | -1.554e-06 | -0.0219846 |  |  |  |  | E1 -0.40 | E2 -0.35 | E3 -0.30 | E4 -0.25 | E5 -0.20 | E6 -0.15 | E7 -0.10 | E8 -0.05 | E9 0.00 | E10 0.05 | E11 0.10 | E12 0.15 | E13 0.20 | E14 0.25 | E15 0.30
-0.93 | -3.278e-07 | -0.004637421 | -6.886e-07 | -0.009741697 | -1.054e-06 | -0.01491105 | -1.304e-06 | -0.01844783 | -1.521e-06 | -0.02151775 |  |  |  | 400 | 3044.179 | 1808.747 | 1118.447 | 709.6971 | 474.0834 | 351.6708 | 288.5746 | 251.9096 | 228.7489 | 218.186 | 214.0032 | 229.7232 | 257.9775 | 369.3095 | 593.9986
-0.925 | -3.079e-07 | -0.004355894 | -6.769e-07 | -0.009576176 | -1.019e-06 | -0.0144159 | -1.242e-06 | -0.01757071 | -1.471e-06 | -0.02081039 |  |  |  | 800 | 2847.939 | 1680.196 | 1000.759 | 640.2837 | 426.9216 | 318.0614 | 260.262 | 225.7979 | 206.1285 | 196.6714 | 194.835 | 206.2014 | 232.3663 | 332.1703 | 547.9522
-0.92 | -2.663e-07 | -0.003767374 | -6.198e-07 | -0.008768376 | -9.798e-07 | -0.01386133 | -1.219e-06 | -0.01724532 | -1.441e-06 | -0.02038598 |  |  |  | 1200 | 2730.237 | 1602.49 | 955.6499 | 606.9986 | 406.5355 | 301.0748 | 247.3328 | 214.0316 | 195.8469 | 186.2202 | 184.4459 | 193.1835 | 217.8971 | 310.707 | 514.0788
-0.915 | -2.457e-07 | -0.003475944 | -5.842e-07 | -0.008264739 | -9.403e-07 | -0.01330252 | -1.177e-06 | -0.01665114 | -1.395e-06 | -0.01973521 |  |  |  | 1600 | 2628.703 | 1527.352 | 919.0721 | 582.1492 | 388.5802 | 288.1775 | 236.9042 | 206.4716 | 188.0943 | 178.9062 | 175.6606 | 181.1993 | 204.6492 | 291.008 | 482.4972
-0.9101 | -2.094e-07 | -0.002962404 | -5.636e-07 | -0.007973309 | -9.062e-07 | -0.01282011 | -1.144e-06 | -0.01618429 | -1.357e-06 | -0.01919762 |  |  |  | 2000 | 2628.703 | 1508.125 | 902.3852 | 567.2697 | 378.6651 | 280.7296 | 229.3505 | 202.5272 | 184.0298 | 174.2318 | 170.6563 | 174.4037 | 195.8599 | 281.6169 | 480.5291
-0.905 | -1.837e-07 | -0.002598823 | -5.269e-07 | -0.00745411 | -8.621e-07 | -0.01219622 | -1.105e-06 | -0.01563255 | -1.315e-06 | -0.01860344
-0.9 | -1.584e-07 | -0.002240902 | -5.206e-07 | -0.007364983 | -8.399e-07 | -0.01188215 | -1.059e-06 | -0.01498179 | -1.282e-06 | -0.01813659 | [21 empty] | 0.62
-0.895 | -1.328e-07 | -0.001878736 | -4.773e-07 | -0.006752414 | -8.096e-07 | -0.0114535 | -1.041e-06 | -0.01472714 | -1.25e-06 | -0.01768388 | rpm | f(rpm/60) | ω (2πf) | ω^1/2 | 1/(ω^1/2) | [15 empty] | D | 1.768e-05 | cm^2 s^-1
-0.89 | -1.114e-07 | -0.001575988 | -4.47e-07 | -0.006323756 | -7.852e-07 | -0.01110831 | -1.008e-06 | -0.01426028 | -1.208e-06 | -0.0170897 | 400 | 6.666667 | 41.8879 | 6.472086 | 0.1545097 | [15 empty] | v | 0.0126 | cm^2 s^-1
-0.8851 | -8.01e-08 | -0.001133183 | -4.193e-07 | -0.005931882 | -7.455e-07 | -0.01054667 | -9.791e-07 | -0.01385143 | -1.181e-06 | -0.01670773 | 800 | 13.33333 | 83.7758 | 9.152912 | 0.1092548 |  | 3.200224e-08 |  | 1.74e-05 | [11 empty] | F | 96485 | C mol^-1
-0.88 | -5.841e-08 | -0.0008263325 | -3.898e-07 | -0.005514542 | -7.109e-07 | -0.01005718 | -9.477e-07 | -0.01340721 | -1.148e-06 | -0.01624088 | 1200 | 20 | 125.6637 | 11.20998 | 0.08920621 | [15 empty] | Cb | 3e-06 | mol cm-3
-0.875 | -3.547e-08 | -0.0005017979 | -3.529e-07 | -0.004992514 | -6.969e-07 | -0.009859118 | -9.06e-07 | -0.01281728 | -1.116e-06 | -0.01578817 | 1600 | 26.66667 | 167.5516 | 12.94417 | 0.07725484 | [15 empty] | A | 0.0706 | cm^2
-0.87 | -1.998e-08 | -0.0002826592 | -3.323e-07 | -0.004701083 | -6.581e-07 | -0.00931021 | -8.827e-07 | -0.01248765 | -1.086e-06 | -0.01536376 | 2000 | 33.33333 | 209.4395 | 14.47203 | 0.06909883 | [15 empty] | n= | 8
-0.865 | 1.321e-08 | 0.0001868833 | -3.14e-07 | -0.004442191 | -6.337e-07 | -0.008965021 | -8.549e-07 | -0.01209436 | -1.052e-06 | -0.01488276 | [20 empty] | slope= | 0.0003
-0.86 | 3.344e-08 | 0.0004730792 | -3.058e-07 | -0.004326185 | -6.023e-07 | -0.008520802 | -8.249e-07 | -0.01166995 | -1.026e-06 | -0.01451493 | [6 empty] | from slope | from intersept
-0.855 | 4.837e-08 | 0.0006842955 | -2.856e-07 | -0.004040413 | -5.857e-07 | -0.00828596 | -7.924e-07 | -0.01121017 | -9.997e-07 | -0.01414286 |  | equation |  | slope | intersept |  | n | k | [13 empty] | 1.012e-06
-0.8501 | 6.869e-08 | 0.0009717647 | -2.495e-07 | -0.003529703 | -5.575e-07 | -0.007887012 | -7.62e-07 | -0.01078009 | -9.684e-07 | -0.01370006 | E1 -0.40 | y = 5097.3x + 2266.9 |  | 5097.3 | 2266.9 |  | 0.7853248 | 0.001940606
-0.8451 | 9.274e-08 | 0.001312003 | -2.229e-07 | -0.00315339 | -5.32e-07 | -0.00752626 | -7.373e-07 | -0.01043066 | -9.356e-07 | -0.01323603 | E2 -0.35 | y = 3573.8x + 1268.5 |  | 3573.8 | 1268.5 |  | 1.120106 | 0.002431472
-0.8401 | 1.137e-07 | 0.001608526 | -1.974e-07 | -0.002792639 | -5.022e-07 | -0.007104677 | -7.164e-07 | -0.01013499 | -9.077e-07 | -0.01284133 | E3 -0.30 | y = 2619.9x + 725.83 |  | 2536 | 725 |  | 1.578484 | 0.003018844
-0.8351 | 1.303e-07 | 0.001843368 | -1.816e-07 | -0.002569114 | -4.742e-07 | -0.006708558 | -6.861e-07 | -0.009706329 | -8.776e-07 | -0.0124155 | E4 -0.25 | y = 1781.6x + 442.56 |  | 1659 | 456 |  | 2.412921 | 0.003139865 | [14 empty] | 17.47036
-0.8301 | 1.456e-07 | 0.002059819 | -1.482e-07 | -0.002096601 | -4.473e-07 | -0.006328001 | -6.609e-07 | -0.009349822 | -8.452e-07 | -0.01195713 | E5 -0.20 | y = 1187.4x + 295.97 |  | 1107 | 304.34 |  | 3.616112 | 0.003139193
-0.8251 | 1.702e-07 | 0.002407837 | -1.293e-07 | -0.001829221 | -4.322e-07 | -0.006114379 | -6.293e-07 | -0.008902774 | -8.191e-07 | -0.01158789 | E6 -0.15 | y = 850.9x + 223.97 |  | 827 | 225 |  | 4.840431 | 0.003172141
-0.8201 | 1.881e-07 | 0.002661071 | -1.02e-07 | -0.001443005 | -3.964e-07 | -0.005607913 | -6.077e-07 | -0.008597196 | -7.952e-07 | -0.01124978 | E7 -0.10 | y = 685.41x + 184.24 |  | 681 | 185 |  | 5.878174 | 0.003176909
-0.8151 | 2.072e-07 | 0.00293128 | -9.035e-08 | -0.001278191 | -3.72e-07 | -0.005262723 | -5.816e-07 | -0.008227957 | -7.681e-07 | -0.01086639 | E8 -0.05 | y = 604.2x + 160.61 |  | 582 | 162 |  | 6.878069 | 0.00310054
-0.8101 | 2.269e-07 | 0.003209978 | -6.366e-08 | -0.0009006048 | -3.407e-07 | -0.004819919 | -5.538e-07 | -0.007834667 | -7.426e-07 | -0.01050564 | E9 0.00 | y = 571.77x + 146.07 |  | 524 | 148.26 |  | 7.639382 | 0.003050259
-0.8051 | 2.58e-07 | 0.003649953 | -3.788e-08 | -0.0005358924 | -3.14e-07 | -0.004442191 | -5.234e-07 | -0.007404595 | -7.06e-07 | -0.009987857 | E10 0.05 | y = 583.63x + 135.56 |  | 512 | 140 |  | 7.81843 | 0.00315625
-0.8001 | 2.758e-07 | 0.003901772 | -1.856e-08 | -0.0002625703 | -2.898e-07 | -0.004099831 | -4.892e-07 | -0.006920764 | -6.766e-07 | -0.009571932 | E11 0.10 | y = 598.06x + 131.2 |  | 502 | 138 |  | 7.974176 | 0.003139454
-0.7951 | 2.872e-07 | 0.004063049 | 4.499e-09 | 6.364783e-05 | -2.657e-07 | -0.003758886 | -4.622e-07 | -0.006538792 | -6.486e-07 | -0.009175813 | E12 0.15 | y = 638.82x + 133.15 |  | 638.82 | 133.15 |  | 6.266297 | 0.004140633
-0.7901 | 3.056e-07 | 0.004323356 | 3.33e-08 | 0.0004710986 | -2.383e-07 | -0.003371255 | -4.344e-07 | -0.006145503 | -6.192e-07 | -0.008759888 | E13 0.20 | y = 711.12x + 150.73 |  | 711.12 | 150.73 |  | 5.629199 | 0.00407167
-0.7851 | 3.284e-07 | 0.00464591 | 5.698e-08 | 0.0008061021 | -2.086e-07 | -0.002951086 | -4.015e-07 | -0.005680063 | -5.869e-07 | -0.008302937 | E14 0.25 | y = 1021.2x + 214.98 |  | 1021 | 214.98 |  | 3.920701 | 0.004098804
-0.7801 | 3.525e-07 | 0.004986855 | 7.81e-08 | 0.001104889 | -1.83e-07 | -0.00258892 | -3.706e-07 | -0.005242918 | -5.534e-07 | -0.007829008 | E15 0.30 | y = 1384.4x + 385.55 |  | 1384.4 | 385.55 |  | 2.891531 | 0.00309892
-0.7751 | 3.756e-07 | 0.005313653 | 1.018e-07 | 0.001440175 | -1.554e-07 | -0.00219846 | -3.403e-07 | -0.00481426 | -5.158e-07 | -0.007297077
-0.7701 | 3.946e-07 | 0.005582448 | 1.222e-07 | 0.001728776 | -1.261e-07 | -0.00178395 | -3.081e-07 | -0.004358723 | -4.933e-07 | -0.006978767
-0.7651 | 4.154e-07 | 0.005876708 | 1.575e-07 | 0.002228169 | -9.34e-08 | -0.00132134 | -2.778e-07 | -0.003930066 | -4.561e-07 | -0.006452495
-0.7601 | 4.403e-07 | 0.006228971 | 1.773e-07 | 0.002508282 | -6.505e-08 | -0.0009202692 | -2.398e-07 | -0.003392476 | -4.222e-07 | -0.005972908
-0.7551 | 4.634e-07 | 0.006555769 | 2.177e-07 | 0.003079825 | -3.56e-08 | -0.000503637 | -2.257e-07 | -0.003193002 | -3.834e-07 | -0.005424
-0.7501 | 4.908e-07 | 0.0069434 | 2.407e-07 | 0.003405208 | 2.72e-09 | 3.848013e-05 | -1.704e-07 | -0.002410667 | -3.495e-07 | -0.004944414
-0.7451 | 5.147e-07 | 0.007281515 | 2.557e-07 | 0.003617415 | 3.305e-08 | 0.0004675619 | -1.456e-07 | -0.002059819 | -3.174e-07 | -0.004490291
-0.74 | 5.458e-07 | 0.00772149 | 3.01e-07 | 0.004258279 | 6.885e-08 | 0.0009740283 | -1.015e-07 | -0.001435931 | -2.736e-07 | -0.003870648
-0.7351 | 5.694e-07 | 0.008055362 | 3.379e-07 | 0.004780307 | 1.001e-07 | 0.001416125 | -6.587e-08 | -0.0009318699 | -2.3e-07 | -0.003253834
-0.7301 | 6.015e-07 | 0.008509484 | 3.688e-07 | 0.005217453 | 1.418e-07 | 0.00200606 | -2.653e-08 | -0.0003753227 | -1.994e-07 | -0.002820933
-0.7251 | 6.316e-07 | 0.008935312 | 4.064e-07 | 0.005749384 | 1.782e-07 | 0.002521014 | 1.799e-08 | 0.0002545064 | -1.523e-07 | -0.002154604
-0.7201 | 6.625e-07 | 0.009372458 | 4.369e-07 | 0.006180871 | 2.154e-07 | 0.003047287 | 5.427e-08 | 0.0007677634 | -1.194e-07 | -0.001689164
-0.715 | 6.994e-07 | 0.009894486 | 4.788e-07 | 0.006773634 | 2.56e-07 | 0.003621659 | 1.007e-07 | 0.001424614 | -7.15e-08 | -0.001011518
-0.7101 | 7.362e-07 | 0.0104151 | 5.171e-07 | 0.007315469 | 3.059e-07 | 0.0043276 | 1.436e-07 | 0.002031524 | -2.169e-08 | -0.0003068507
-0.7051 | 7.71e-07 | 0.01090742 | 5.626e-07 | 0.007959162 | 3.473e-07 | 0.00491329 | 1.972e-07 | 0.002789809 | 3.186e-08 | 0.0004507268
-0.7001 | 8.105e-07 | 0.01146623 | 5.914e-07 | 0.008366599 | 3.921e-07 | 0.00554708 | 2.455e-07 | 0.003473115 | 7.429e-08 | 0.001050989
-0.6951 | 8.498e-07 | 0.01202221 | 6.518e-07 | 0.009221084 | 4.379e-07 | 0.006195018 | 3.035e-07 | 0.004293647 | 1.27e-07 | 0.001796682
-0.6901 | 8.94e-07 | 0.01264751 | 6.983e-07 | 0.009878924 | 5.011e-07 | 0.007089115 | 3.545e-07 | 0.005015149 | 1.799e-07 | 0.002545064
-0.6851 | 9.403e-07 | 0.01330252 | 7.495e-07 | 0.01060326 | 5.501e-07 | 0.007782323 | 4.131e-07 | 0.00584417 | 2.387e-07 | 0.003376914
-0.6801 | 9.859e-07 | 0.01394763 | 8.05e-07 | 0.01138842 | 6.105e-07 | 0.008636808 | 4.737e-07 | 0.006701484 | 2.977e-07 | 0.004211593
-0.6751 | 1.037e-06 | 0.01467055 | 8.555e-07 | 0.01210285 | 6.701e-07 | 0.009479976 | 5.3e-07 | 0.007497966 | 3.599e-07 | 0.005091543
-0.6701 | 1.087e-06 | 0.0153779 | 9.224e-07 | 0.01304929 | 7.342e-07 | 0.01038681 | 5.948e-07 | 0.008414699 | 4.26e-07 | 0.006026667
-0.665 | 1.151e-06 | 0.01628332 | 9.8e-07 | 0.01386416 | 8.058e-07 | 0.01139974 | 6.693e-07 | 0.009468658 | 4.899e-07 | 0.006930667
-0.6601 | 1.211e-06 | 0.01713215 | 1.046e-06 | 0.01479787 | 8.688e-07 | 0.01229101 | 7.409e-07 | 0.01048159 | 5.603e-07 | 0.007926624
-0.6551 | 1.279e-06 | 0.01809415 | 1.124e-06 | 0.01590135 | 9.464e-07 | 0.01338882 | 8.156e-07 | 0.01153838 | 6.448e-07 | 0.009122054
-0.65 | 1.346e-06 | 0.019042 | 1.193e-06 | 0.0168775 | 1.02e-06 | 0.01443005 | 9.01e-07 | 0.01274654 | 7.171e-07 | 0.01014489
-0.645 | 1.417e-06 | 0.02004645 | 1.273e-06 | 0.01800927 | 1.112e-06 | 0.01573158 | 9.801e-07 | 0.01386558 | 8.008e-07 | 0.011329
-0.64 | 1.493e-06 | 0.02112163 | 1.355e-06 | 0.01916933 | 1.195e-06 | 0.01690579 | 1.071e-06 | 0.01515155 | 8.946e-07 | 0.012656
-0.6351 | 1.58e-06 | 0.02235243 | 1.441e-06 | 0.02038598 | 1.286e-06 | 0.01819318 | 1.174e-06 | 0.0166087 | 9.863e-07 | 0.01395329
-0.6301 | 1.663e-06 | 0.02352664 | 1.534e-06 | 0.02170166 | 1.385e-06 | 0.01959374 | 1.275e-06 | 0.01803756 | 1.086e-06 | 0.01536376
-0.625 | 1.757e-06 | 0.02485647 | 1.634e-06 | 0.02311637 | 1.491e-06 | 0.02109334 | 1.384e-06 | 0.01957959 | 1.188e-06 | 0.01680676
-0.62 | 1.851e-06 | 0.02618629 | 1.741e-06 | 0.02463011 | 1.593e-06 | 0.02253634 | 1.489e-06 | 0.02106504 | 1.301e-06 | 0.01840538
-0.615 | 1.959e-06 | 0.02771418 | 1.853e-06 | 0.02621459 | 1.706e-06 | 0.02413496 | 1.617e-06 | 0.02287587 | 1.419e-06 | 0.02007474
-0.61 | 2.068e-06 | 0.02925622 | 1.973e-06 | 0.02791224 | 1.832e-06 | 0.0259175 | 1.742e-06 | 0.02464426 | 1.543e-06 | 0.02182898
-0.605 | 2.186e-06 | 0.03092557 | 2.097e-06 | 0.02966648 | 1.971e-06 | 0.02788395 | 1.88e-06 | 0.02659656 | 1.674e-06 | 0.02368226
-0.6 | 2.31e-06 | 0.03267981 | 2.233e-06 | 0.03159049 | 2.109e-06 | 0.02983625 | 2.026e-06 | 0.02866204 | 1.817e-06 | 0.02570529
-0.595 | 2.448e-06 | 0.03463212 | 2.376e-06 | 0.03361352 | 2.256e-06 | 0.03191587 | 2.171e-06 | 0.03071337 | 1.965e-06 | 0.02779906
-0.59 | 2.589e-06 | 0.03662686 | 2.534e-06 | 0.03584877 | 2.416e-06 | 0.03417941 | 2.341e-06 | 0.03311838 | 2.126e-06 | 0.03007675
-0.585 | 2.738e-06 | 0.03873478 | 2.692e-06 | 0.03808401 | 2.574e-06 | 0.03641465 | 2.514e-06 | 0.03556582 | 2.3e-06 | 0.03253834
-0.58 | 2.894e-06 | 0.04094172 | 2.857e-06 | 0.04041828 | 2.763e-06 | 0.03908845 | 2.701e-06 | 0.03821133 | 2.476e-06 | 0.03502823
-0.575 | 3.071e-06 | 0.04344576 | 3.046e-06 | 0.04309209 | 2.953e-06 | 0.0417764 | 2.896e-06 | 0.04097002 | 2.669e-06 | 0.03775863
-0.57 | 3.251e-06 | 0.04599224 | 3.243e-06 | 0.04587906 | 3.152e-06 | 0.04459168 | 3.104e-06 | 0.04391262 | 2.875e-06 | 0.04067293
-0.565 | 3.442e-06 | 0.04869434 | 3.447e-06 | 0.04876507 | 3.364e-06 | 0.04759086 | 3.327e-06 | 0.04706742 | 3.094e-06 | 0.04377115
-0.56 | 3.65e-06 | 0.05163694 | 3.666e-06 | 0.05186329 | 3.598e-06 | 0.05090129 | 3.575e-06 | 0.0505759 | 3.325e-06 | 0.04703913
-0.555 | 3.867e-06 | 0.05470686 | 3.901e-06 | 0.05518786 | 3.839e-06 | 0.05431074 | 3.83e-06 | 0.05418342 | 3.574e-06 | 0.05056176
-0.55 | 4.101e-06 | 0.05801728 | 4.154e-06 | 0.05876708 | 4.1e-06 | 0.05800313 | 4.096e-06 | 0.05794655 | 3.834e-06 | 0.05424
-0.545 | 4.347e-06 | 0.06149747 | 4.42e-06 | 0.06253021 | 4.377e-06 | 0.06192188 | 4.378e-06 | 0.06193603 | 4.116e-06 | 0.05822949
-0.54 | 4.612e-06 | 0.06524645 | 4.702e-06 | 0.06651969 | 4.669e-06 | 0.06605284 | 4.677e-06 | 0.06616602 | 4.413e-06 | 0.06243118
-0.535 | 4.89e-06 | 0.06917935 | 4.998e-06 | 0.07070724 | 4.976e-06 | 0.070396 | 5.002e-06 | 0.07076382 | 4.727e-06 | 0.06687337
-0.53 | 5.186e-06 | 0.07336689 | 5.311e-06 | 0.07513528 | 5.308e-06 | 0.07509284 | 5.342e-06 | 0.07557384 | 5.065e-06 | 0.07165509
-0.525 | 5.493e-06 | 0.07771005 | 5.647e-06 | 0.07988871 | 5.65e-06 | 0.07993115 | 5.697e-06 | 0.08059606 | 5.417e-06 | 0.07663487
-0.52 | 5.826e-06 | 0.08242104 | 5.998e-06 | 0.08485434 | 6.019e-06 | 0.08515143 | 6.088e-06 | 0.08612758 | 5.793e-06 | 0.08195419
-0.515 | 6.178e-06 | 0.08740082 | 6.382e-06 | 0.09028683 | 6.41e-06 | 0.09068295 | 6.486e-06 | 0.09175813 | 6.21e-06 | 0.08785353
-0.51 | 6.546e-06 | 0.09260696 | 6.774e-06 | 0.0958325 | 6.825e-06 | 0.096554 | 6.918e-06 | 0.09786968 | 6.636e-06 | 0.0938802
-0.505 | 6.941e-06 | 0.09819506 | 7.198e-06 | 0.1018309 | 7.269e-06 | 0.1028353 | 7.37e-06 | 0.1042642 | 7.093e-06 | 0.1003454
-0.5 | 7.359e-06 | 0.1041086 | 7.646e-06 | 0.1081688 | 7.746e-06 | 0.1095835 | 7.851e-06 | 0.1110689 | 7.584e-06 | 0.1072917
-0.495 | 7.809e-06 | 0.1104748 | 8.133e-06 | 0.1150584 | 8.243e-06 | 0.1166146 | 8.378e-06 | 0.1185245 | 8.105e-06 | 0.1146623
-0.49 | 8.278e-06 | 0.1171097 | 8.634e-06 | 0.1221461 | 8.773e-06 | 0.1241126 | 8.937e-06 | 0.1264327 | 8.658e-06 | 0.1224856
-0.485 | 8.774e-06 | 0.1241267 | 9.172e-06 | 0.1297573 | 9.341e-06 | 0.1321481 | 9.543e-06 | 0.1350058 | 9.25e-06 | 0.1308607
-0.48 | 9.301e-06 | 0.1315822 | 9.754e-06 | 0.1379909 | 9.954e-06 | 0.1408203 | 1.016e-05 | 0.1437346 | 9.895e-06 | 0.1399856
-0.475 | 9.882e-06 | 0.1398017 | 1.036e-05 | 0.146564 | 1.059e-05 | 0.1498179 | 1.083e-05 | 0.1532132 | 1.056e-05 | 0.1493934
-0.47 | 1.047e-05 | 0.1481202 | 1.1e-05 | 0.1556182 | 1.127e-05 | 0.1594379 | 1.154e-05 | 0.1632576 | 1.126e-05 | 0.1592964
-0.465 | 1.11e-05 | 0.1570329 | 1.168e-05 | 0.1652382 | 1.199e-05 | 0.1696238 | 1.228e-05 | 0.1737265 | 1.202e-05 | 0.1700482
-0.46 | 1.176e-05 | 0.16637 | 1.239e-05 | 0.1752826 | 1.274e-05 | 0.1802341 | 1.308e-05 | 0.1850441 | 1.283e-05 | 0.1815074
-0.455 | 1.247e-05 | 0.1764144 | 1.315e-05 | 0.1860344 | 1.355e-05 | 0.1916933 | 1.392e-05 | 0.1969277 | 1.368e-05 | 0.1935324
-0.45 | 1.321e-05 | 0.1868833 | 1.396e-05 | 0.1974936 | 1.44e-05 | 0.2037183 | 1.481e-05 | 0.2095186 | 1.459e-05 | 0.2064063
-0.445 | 1.399e-05 | 0.197918 | 1.481e-05 | 0.2095186 | 1.531e-05 | 0.2165922 | 1.575e-05 | 0.2228169 | 1.556e-05 | 0.220129
-0.44 | 1.482e-05 | 0.2096601 | 1.571e-05 | 0.222251 | 1.626e-05 | 0.2300319 | 1.675e-05 | 0.236964 | 1.657e-05 | 0.2344175
-0.435 | 1.57e-05 | 0.2221096 | 1.667e-05 | 0.2358323 | 1.726e-05 | 0.2441791 | 1.782e-05 | 0.2521014 | 1.765e-05 | 0.2496964
-0.43 | 1.66e-05 | 0.234842 | 1.767e-05 | 0.2499794 | 1.832e-05 | 0.259175 | 1.893e-05 | 0.2678047 | 1.877e-05 | 0.2655412
-0.425 | 1.757e-05 | 0.2485647 | 1.872e-05 | 0.2648338 | 1.943e-05 | 0.2748783 | 2.01e-05 | 0.2843568 | 1.999e-05 | 0.2828006
-0.42 | 1.86e-05 | 0.2631362 | 1.982e-05 | 0.2803956 | 2.061e-05 | 0.2915719 | 2.134e-05 | 0.3018992 | 2.123e-05 | 0.3003431
-0.415 | 1.969e-05 | 0.2785565 | 2.098e-05 | 0.2968063 | 2.184e-05 | 0.3089728 | 2.262e-05 | 0.3200075 | 2.255e-05 | 0.3190172
-0.41 | 2.079e-05 | 0.2941183 | 2.221e-05 | 0.3142072 | 2.312e-05 | 0.3270811 | 2.397e-05 | 0.3391061 | 2.394e-05 | 0.3386817
-0.405 | 2.198e-05 | 0.3109534 | 2.347e-05 | 0.3320326 | 2.446e-05 | 0.3460382 | 2.541e-05 | 0.359478 | 2.536e-05 | 0.3587706
-0.4 | 2.322e-05 | 0.3284958 | 2.482e-05 | 0.3511312 | 2.589e-05 | 0.3662686 | 2.689e-05 | 0.3804157 | 2.689e-05 | 0.3804157
-0.395 | 2.45e-05 | 0.3466041 | 2.622e-05 | 0.3709371 | 2.737e-05 | 0.3872063 | 2.845e-05 | 0.4024852 | 2.85e-05 | 0.4031925
-0.39 | 2.585e-05 | 0.3657027 | 2.771e-05 | 0.3920163 | 2.891e-05 | 0.4089928 | 3.011e-05 | 0.4259694 | 3.017e-05 | 0.4268182
-0.385 | 2.726e-05 | 0.3856501 | 2.925e-05 | 0.4138029 | 3.055e-05 | 0.4321941 | 3.181e-05 | 0.4500194 | 3.192e-05 | 0.4515756
-0.38 | 2.873e-05 | 0.4064464 | 3.084e-05 | 0.4362968 | 3.224e-05 | 0.4561027 | 3.359e-05 | 0.4752013 | 3.376e-05 | 0.4776063
-0.375 | 3.026e-05 | 0.4280914 | 3.252e-05 | 0.4600639 | 3.403e-05 | 0.481426 | 3.548e-05 | 0.5019393 | 3.569e-05 | 0.5049102
-0.37 | 3.185e-05 | 0.4505853 | 3.428e-05 | 0.4849628 | 3.588e-05 | 0.5075982 | 3.748e-05 | 0.5302335 | 3.77e-05 | 0.5333459
-0.365 | 3.354e-05 | 0.4744939 | 3.61e-05 | 0.5107105 | 3.781e-05 | 0.5349021 | 3.95e-05 | 0.5588107 | 3.984e-05 | 0.5636207
-0.36 | 3.531e-05 | 0.4995343 | 3.801e-05 | 0.5377315 | 3.98e-05 | 0.5630548 | 4.163e-05 | 0.588944 | 4.207e-05 | 0.5951688
-0.355 | 3.712e-05 | 0.5251406 | 3.999e-05 | 0.5657428 | 4.189e-05 | 0.5926223 | 4.389e-05 | 0.6209165 | 4.441e-05 | 0.628273
-0.35 | 3.908e-05 | 0.5528689 | 4.207e-05 | 0.5951688 | 4.411e-05 | 0.6240288 | 4.628e-05 | 0.6547281 | 4.687e-05 | 0.6630749
-0.345 | 4.101e-05 | 0.5801728 | 4.425e-05 | 0.6260094 | 4.642e-05 | 0.6567087 | 4.872e-05 | 0.689247 | 4.941e-05 | 0.6990085
-0.34 | 4.308e-05 | 0.6094573 | 4.65e-05 | 0.6578404 | 4.879e-05 | 0.6902373 | 5.132e-05 | 0.7260295 | 5.21e-05 | 0.7370642
-0.335 | 4.524e-05 | 0.6400151 | 4.881e-05 | 0.6905202 | 5.129e-05 | 0.7256051 | 5.401e-05 | 0.7640852 | 5.493e-05 | 0.7771005
-0.33 | 4.749e-05 | 0.6718461 | 5.125e-05 | 0.7250392 | 5.396e-05 | 0.7633778 | 5.682e-05 | 0.8038386 | 5.787e-05 | 0.818693
-0.325 | 4.978e-05 | 0.7042429 | 5.379e-05 | 0.7609728 | 5.669e-05 | 0.8019994 | 5.978e-05 | 0.845714 | 6.102e-05 | 0.8632564
-0.32 | 5.223e-05 | 0.7389033 | 5.651e-05 | 0.799453 | 5.958e-05 | 0.8428846 | 6.293e-05 | 0.8902774 | 6.452e-05 | 0.9127713
-0.315 | 5.479e-05 | 0.7751199 | 5.927e-05 | 0.838499 | 6.261e-05 | 0.8857503 | 6.612e-05 | 0.9354067 | 6.797e-05 | 0.9615788
-0.31 | 5.743e-05 | 0.8124683 | 6.226e-05 | 0.8807988 | 6.579e-05 | 0.9307381 | 6.951e-05 | 0.9833653 | 7.162e-05 | 1.013216
-0.305 | 6.034e-05 | 0.8536364 | 6.532e-05 | 0.924089 | 6.904e-05 | 0.9767162 | 7.316e-05 | 1.035002 | 7.546e-05 | 1.067541
-0.3 | 6.32e-05 | 0.8940971 | 6.851e-05 | 0.9692182 | 7.245e-05 | 1.024958 | 7.691e-05 | 1.088054 | 7.921e-05 | 1.120592
-0.295 | 6.609e-05 | 0.9349822 | 7.181e-05 | 1.015904 | 7.599e-05 | 1.075039 | 8.068e-05 | 1.141389 | 8.325e-05 | 1.177747
-0.29 | 6.918e-05 | 0.9786968 | 7.534e-05 | 1.065843 | 7.972e-05 | 1.127807 | 8.472e-05 | 1.198543 | 8.753e-05 | 1.238296
-0.285 | 7.258e-05 | 1.026797 | 7.903e-05 | 1.118046 | 8.369e-05 | 1.183971 | 8.904e-05 | 1.259658 | 9.205e-05 | 1.302241
-0.28 | 7.599e-05 | 1.075039 | 8.287e-05 | 1.172371 | 8.783e-05 | 1.24254 | 9.357e-05 | 1.323745 | 9.67e-05 | 1.368025
-0.275 | 7.955e-05 | 1.125402 | 8.664e-05 | 1.225705 | 9.193e-05 | 1.300543 | 9.807e-05 | 1.387407 | 0.0001016 | 1.437346
-0.27 | 8.292e-05 | 1.173078 | 9.067e-05 | 1.282718 | 9.661e-05 | 1.366752 | 0.0001028 | 1.454323 | 0.0001066 | 1.508082
-0.265 | 8.689e-05 | 1.229242 | 9.518e-05 | 1.346522 | 0.000101 | 1.428858 | 0.0001075 | 1.520814 | 0.0001117 | 1.580232
-0.26 | 9.102e-05 | 1.28767 | 9.936e-05 | 1.405656 | 0.0001058 | 1.496764 | 0.0001126 | 1.592964 | 0.0001166 | 1.649553
-0.255 | 9.544e-05 | 1.3502 | 0.0001037 | 1.467055 | 0.0001102 | 1.559011 | 0.0001174 | 1.66087 | 0.000122 | 1.725947
-0.25 | 9.96e-05 | 1.409052 | 0.0001087 | 1.53779 | 0.0001155 | 1.633991 | 0.0001229 | 1.738679 | 0.0001273 | 1.800927
-0.245 | 0.000104 | 1.471299 | 0.0001136 | 1.607111 | 0.0001209 | 1.710385 | 0.0001286 | 1.819318 | 0.0001328 | 1.878736
-0.24 | 0.0001086 | 1.536376 | 0.0001185 | 1.676432 | 0.0001264 | 1.788194 | 0.0001345 | 1.902786 | 0.0001385 | 1.959374
-0.235 | 0.0001133 | 1.602867 | 0.0001237 | 1.749997 | 0.0001317 | 1.863174 | 0.0001405 | 1.987668 | 0.0001453 | 2.055575
-0.23 | 0.000118 | 1.669359 | 0.0001293 | 1.829221 | 0.0001375 | 1.945227 | 0.0001464 | 2.071136 | 0.0001519 | 2.148945
-0.225 | 0.0001229 | 1.738679 | 0.0001345 | 1.902786 | 0.0001432 | 2.025866 | 0.0001527 | 2.160263 | 0.0001589 | 2.247975
-0.22 | 0.0001281 | 1.812244 | 0.0001399 | 1.97918 | 0.0001487 | 2.103675 | 0.0001586 | 2.243731 | 0.0001652 | 2.337102
-0.215 | 0.0001333 | 1.885809 | 0.0001455 | 2.058404 | 0.0001547 | 2.188557 | 0.0001648 | 2.331443 | 0.0001713 | 2.423399
-0.21 | 0.0001384 | 1.957959 | 0.0001512 | 2.139042 | 0.0001608 | 2.274855 | 0.000171 | 2.419155 | 0.0001777 | 2.513941
-0.205 | 0.0001437 | 2.032939 | 0.000157 | 2.221096 | 0.0001666 | 2.356908 | 0.0001774 | 2.509697 | 0.0001842 | 2.605897
-0.2 | 0.0001491 | 2.109334 | 0.0001629 | 2.304564 | 0.0001726 | 2.441791 | 0.0001838 | 2.600238 | 0.0001907 | 2.697853
-0.195 | 0.0001543 | 2.182898 | 0.0001687 | 2.386617 | 0.0001785 | 2.525258 | 0.0001902 | 2.69078 | 0.0001971 | 2.788395
-0.19 | 0.0001596 | 2.257878 | 0.0001745 | 2.46867 | 0.0001847 | 2.61297 | 0.0001968 | 2.78415 | 0.0002036 | 2.880351
-0.185 | 0.000165 | 2.334272 | 0.00018 | 2.546479 | 0.0001905 | 2.695024 | 0.0002032 | 2.874692 | 0.0002101 | 2.972307
-0.18 | 0.0001702 | 2.407837 | 0.0001858 | 2.628532 | 0.0001967 | 2.782736 | 0.0002095 | 2.963819 | 0.000216 | 3.055775
-0.175 | 0.0001753 | 2.479988 | 0.0001913 | 2.706341 | 0.0002027 | 2.867618 | 0.0002162 | 3.058604 | 0.0002224 | 3.146316
-0.17 | 0.0001805 | 2.553553 | 0.000197 | 2.78698 | 0.0002086 | 2.951086 | 0.0002223 | 3.144902 | 0.0002285 | 3.232614
-0.165 | 0.0001858 | 2.628532 | 0.0002027 | 2.867618 | 0.0002146 | 3.035969 | 0.0002287 | 3.235443 | 0.0002351 | 3.325985
-0.16 | 0.0001912 | 2.704927 | 0.0002081 | 2.944013 | 0.0002204 | 3.118022 | 0.0002348 | 3.321741 | 0.0002413 | 3.413697
-0.155 | 0.0001963 | 2.777077 | 0.0002133 | 3.017578 | 0.000226 | 3.197246 | 0.0002408 | 3.406623 | 0.0002477 | 3.504238
-0.15 | 0.000201 | 2.843568 | 0.0002188 | 3.095387 | 0.0002317 | 3.277884 | 0.000247 | 3.494335 | 0.0002536 | 3.587706
-0.145 | 0.0002058 | 2.911474 | 0.0002243 | 3.173196 | 0.0002372 | 3.355694 | 0.0002525 | 3.572144 | 0.00026 | 3.678248
-0.14 | 0.0002108 | 2.98221 | 0.0002296 | 3.248176 | 0.0002428 | 3.434917 | 0.0002584 | 3.655612 | 0.0002657 | 3.758886
-0.135 | 0.0002156 | 3.050116 | 0.0002346 | 3.318911 | 0.0002484 | 3.514141 | 0.0002645 | 3.74191 | 0.0002715 | 3.840939
-0.13 | 0.0002203 | 3.116607 | 0.00024 | 3.395305 | 0.0002535 | 3.586291 | 0.0002704 | 3.825377 | 0.0002772 | 3.921578
-0.125 | 0.0002243 | 3.173196 | 0.0002448 | 3.463212 | 0.0002587 | 3.659856 | 0.000276 | 3.904601 | 0.0002829 | 4.002216
-0.12 | 0.0002287 | 3.235443 | 0.0002499 | 3.535362 | 0.0002637 | 3.730592 | 0.0002814 | 3.980996 | 0.000288 | 4.074367
-0.115 | 0.000233 | 3.296276 | 0.000255 | 3.607512 | 0.0002689 | 3.804157 | 0.0002871 | 4.061634 | 0.0002937 | 4.155005
-0.11 | 0.0002376 | 3.361352 | 0.0002598 | 3.675418 | 0.0002737 | 3.872063 | 0.0002918 | 4.128126 | 0.0002984 | 4.221496
-0.105 | 0.0002415 | 3.416526 | 0.0002637 | 3.730592 | 0.0002788 | 3.944213 | 0.0002972 | 4.20452 | 0.0003035 | 4.293647
-0.09999 | 0.0002458 | 3.477359 | 0.0002685 | 3.798498 | 0.0002835 | 4.010705 | 0.0003022 | 4.275255 | 0.0003082 | 4.360138
-0.09501 | 0.0002499 | 3.535362 | 0.0002726 | 3.856501 | 0.0002882 | 4.077196 | 0.0003071 | 4.344576 | 0.0003131 | 4.429459
-0.09001 | 0.0002538 | 3.590536 | 0.0002768 | 3.915919 | 0.0002929 | 4.143687 | 0.0003116 | 4.408238 | 0.0003184 | 4.504439
-0.08501 | 0.0002577 | 3.645709 | 0.0002816 | 3.983825 | 0.0002972 | 4.20452 | 0.0003165 | 4.477559 | 0.0003233 | 4.573759
-0.08001 | 0.0002611 | 3.693809 | 0.0002855 | 4.038999 | 0.0003017 | 4.268182 | 0.0003212 | 4.54405 | 0.0003276 | 4.634592
-0.07501 | 0.0002648 | 3.746154 | 0.000289 | 4.088514 | 0.0003059 | 4.3276 | 0.0003259 | 4.610542 | 0.0003316 | 4.69118
-0.07002 | 0.0002681 | 3.792839 | 0.0002928 | 4.142273 | 0.0003098 | 4.382773 | 0.0003305 | 4.675619 | 0.000336 | 4.753428
-0.06502 | 0.0002714 | 3.839525 | 0.0002968 | 4.198861 | 0.0003137 | 4.437947 | 0.0003344 | 4.730792 | 0.0003402 | 4.812845
-0.06002 | 0.0002743 | 3.880551 | 0.0003004 | 4.249791 | 0.0003172 | 4.487462 | 0.0003383 | 4.785966 | 0.0003443 | 4.870849
-0.05501 | 0.0002776 | 3.927237 | 0.0003041 | 4.302135 | 0.0003211 | 4.542636 | 0.0003422 | 4.84114 | 0.0003488 | 4.934511
-0.05002 | 0.0002806 | 3.969678 | 0.0003076 | 4.35165 | 0.0003242 | 4.586492 | 0.0003457 | 4.890655 | 0.0003525 | 4.986855
-0.04502 | 0.0002834 | 4.00929 | 0.0003109 | 4.398335 | 0.0003277 | 4.636007 | 0.0003497 | 4.947243 | 0.0003561 | 5.037784
-0.04002 | 0.0002863 | 4.050316 | 0.0003137 | 4.437947 | 0.0003315 | 4.689766 | 0.0003527 | 4.989684 | 0.0003601 | 5.094373
-0.03502 | 0.0002887 | 4.08427 | 0.0003169 | 4.483218 | 0.0003348 | 4.736451 | 0.0003557 | 5.032126 | 0.0003635 | 5.142473
-0.03002 | 0.000291 | 4.116808 | 0.0003198 | 4.524245 | 0.000338 | 4.781722 | 0.0003593 | 5.083055 | 0.0003667 | 5.187744
-0.02502 | 0.0002934 | 4.150761 | 0.0003228 | 4.566686 | 0.0003408 | 4.821334 | 0.0003626 | 5.129741 | 0.0003702 | 5.237259
-0.02002 | 0.0002957 | 4.183299 | 0.0003256 | 4.606298 | 0.0003435 | 4.859531 | 0.0003657 | 5.173597 | 0.000373 | 5.276871
-0.01502 | 0.0002978 | 4.213008 | 0.0003279 | 4.638836 | 0.0003458 | 4.892069 | 0.0003686 | 5.214623 | 0.0003758 | 5.316482
-0.01002 | 0.0003002 | 4.246961 | 0.0003302 | 4.671374 | 0.0003484 | 4.928852 | 0.0003708 | 5.245747 | 0.000379 | 5.361753
-0.005021 | 0.000302 | 4.272426 | 0.0003326 | 4.705327 | 0.0003508 | 4.962805 | 0.0003734 | 5.282529 | 0.0003814 | 5.395706
-2.415e-05 | 0.0003037 | 4.296476 | 0.0003348 | 4.736451 | 0.0003537 | 5.003831 | 0.0003758 | 5.316482 | 0.0003841 | 5.433903
0.004967 | 0.0003055 | 4.321941 | 0.0003367 | 4.763331 | 0.0003561 | 5.037784 | 0.0003785 | 5.35468 | 0.0003864 | 5.466442
0.009967 | 0.000307 | 4.343162 | 0.0003385 | 4.788795 | 0.0003584 | 5.070323 | 0.0003811 | 5.391462 | 0.0003892 | 5.506054
0.01497 | 0.0003085 | 4.364382 | 0.0003402 | 4.812845 | 0.0003605 | 5.100032 | 0.0003833 | 5.422586 | 0.0003917 | 5.541421
0.01997 | 0.0003098 | 4.382773 | 0.0003418 | 4.835481 | 0.0003623 | 5.125497 | 0.000386 | 5.460783 | 0.0003946 | 5.582448
0.02497 | 0.0003109 | 4.398335 | 0.0003436 | 4.860946 | 0.0003638 | 5.146717 | 0.0003874 | 5.480589 | 0.0003968 | 5.613572
0.02996 | 0.000312 | 4.413897 | 0.0003449 | 4.879337 | 0.0003654 | 5.169353 | 0.0003885 | 5.496151 | 0.0003984 | 5.636207
0.03498 | 0.0003131 | 4.429459 | 0.0003466 | 4.903387 | 0.0003667 | 5.187744 | 0.0003903 | 5.521615 | 0.0003996 | 5.653184
0.03998 | 0.0003138 | 4.439362 | 0.000348 | 4.923193 | 0.0003684 | 5.211794 | 0.0003919 | 5.544251 | 0.0004018 | 5.684307
0.04498 | 0.0003147 | 4.452094 | 0.0003495 | 4.944414 | 0.0003702 | 5.237259 | 0.0003929 | 5.558398 | 0.0004035 | 5.708357
0.04998 | 0.0003153 | 4.460583 | 0.0003505 | 4.958561 | 0.0003716 | 5.257065 | 0.0003951 | 5.589522 | 0.0004057 | 5.739481
0.05498 | 0.000316 | 4.470486 | 0.0003515 | 4.972708 | 0.0003726 | 5.271212 | 0.0003968 | 5.613572 | 0.000407 | 5.757872
0.05998 | 0.0003165 | 4.477559 | 0.0003523 | 4.984025 | 0.0003736 | 5.285359 | 0.000398 | 5.630548 | 0.0004084 | 5.777678
0.06498 | 0.0003171 | 4.486047 | 0.0003531 | 4.995343 | 0.0003742 | 5.293847 | 0.0003992 | 5.647525 | 0.0004094 | 5.791825
0.06998 | 0.0003174 | 4.490291 | 0.0003538 | 5.005246 | 0.0003751 | 5.306579 | 0.0003996 | 5.653184 | 0.0004105 | 5.807387
0.07498 | 0.0003177 | 4.494536 | 0.0003544 | 5.013734 | 0.0003756 | 5.313653 | 0.0003996 | 5.653184 | 0.0004115 | 5.821534
0.07998 | 0.0003179 | 4.497365 | 0.0003543 | 5.01232 | 0.0003761 | 5.320727 | 0.0003999 | 5.657428 | 0.0004129 | 5.84134
0.08497 | 0.0003181 | 4.500194 | 0.0003542 | 5.010905 | 0.0003763 | 5.323556 | 0.0004008 | 5.67016 | 0.0004131 | 5.84417
0.08997 | 0.0003182 | 4.501609 | 0.0003546 | 5.016564 | 0.0003771 | 5.334874 | 0.0004018 | 5.684307 | 0.0004137 | 5.852658
0.09497 | 0.0003185 | 4.505853 | 0.0003549 | 5.020808 | 0.0003772 | 5.336288 | 0.0004023 | 5.691381 | 0.0004141 | 5.858317
0.09997 | 0.0003184 | 4.504439 | 0.0003555 | 5.029296 | 0.0003771 | 5.334874 | 0.0004024 | 5.692795 | 0.0004142 | 5.859731
0.105 | 0.0003177 | 4.494536 | 0.0003543 | 5.01232 | 0.0003774 | 5.339118 | 0.0004019 | 5.685722 | 0.0004148 | 5.86822
0.1099 | 0.0003175 | 4.491706 | 0.0003534 | 4.999587 | 0.0003767 | 5.329215 | 0.0004011 | 5.674404 | 0.0004147 | 5.866805
0.1149 | 0.0003171 | 4.486047 | 0.0003528 | 4.991099 | 0.0003762 | 5.322141 | 0.0004019 | 5.685722 | 0.0004139 | 5.855487
0.1199 | 0.0003162 | 4.473315 | 0.0003516 | 4.974122 | 0.0003754 | 5.310824 | 0.0003999 | 5.657428 | 0.0004131 | 5.84417
0.1249 | 0.000316 | 4.470486 | 0.0003507 | 4.96139 | 0.0003742 | 5.293847 | 0.000399 | 5.644695 | 0.000412 | 5.828608
0.1299 | 0.0003148 | 4.453509 | 0.0003489 | 4.935925 | 0.0003732 | 5.2797 | 0.0003975 | 5.623475 | 0.0004111 | 5.815875
0.1349 | 0.0003136 | 4.436532 | 0.0003483 | 4.927437 | 0.0003716 | 5.257065 | 0.0003961 | 5.603669 | 0.0004102 | 5.803143
0.1399 | 0.0003117 | 4.409653 | 0.0003465 | 4.901972 | 0.0003699 | 5.233015 | 0.000395 | 5.588107 | 0.0004094 | 5.791825
0.1449 | 0.0003103 | 4.389847 | 0.0003445 | 4.873678 | 0.0003679 | 5.20472 | 0.0003922 | 5.548495 | 0.000407 | 5.757872
0.1499 | 0.0003077 | 4.353065 | 0.0003428 | 4.849628 | 0.0003659 | 5.176426 | 0.0003901 | 5.518786 | 0.0004053 | 5.733822
0.1549 | 0.000306 | 4.329014 | 0.0003403 | 4.81426 | 0.0003632 | 5.138229 | 0.0003873 | 5.479174 | 0.0004025 | 5.69421
0.1599 | 0.0003033 | 4.290817 | 0.0003375 | 4.774648 | 0.0003603 | 5.097202 | 0.0003845 | 5.439562 | 0.0003996 | 5.653184
0.1649 | 0.000301 | 4.258279 | 0.0003348 | 4.736451 | 0.0003574 | 5.056176 | 0.0003803 | 5.380144 | 0.0003962 | 5.605083
0.1699 | 0.000298 | 4.215838 | 0.0003314 | 4.688351 | 0.0003538 | 5.005246 | 0.000377 | 5.333459 | 0.000393 | 5.559813
0.1749 | 0.0002946 | 4.167737 | 0.000328 | 4.640251 | 0.0003501 | 4.952902 | 0.0003727 | 5.272626 | 0.0003891 | 5.504639
0.1799 | 0.0002918 | 4.128126 | 0.0003247 | 4.593565 | 0.0003459 | 4.893484 | 0.0003682 | 5.208964 | 0.0003848 | 5.443806
0.1849 | 0.0002877 | 4.070122 | 0.00032 | 4.527074 | 0.0003412 | 4.826993 | 0.0003633 | 5.139644 | 0.0003798 | 5.373071
0.1899 | 0.0002835 | 4.010705 | 0.0003153 | 4.460583 | 0.0003359 | 4.752013 | 0.000358 | 5.064664 | 0.000374 | 5.291018
0.1949 | 0.0002789 | 3.945628 | 0.0003098 | 4.382773 | 0.0003303 | 4.672789 | 0.0003521 | 4.981196 | 0.0003679 | 5.20472
0.1999 | 0.000274 | 3.876307 | 0.0003042 | 4.30355 | 0.0003244 | 4.589321 | 0.0003454 | 4.88641 | 0.0003609 | 5.105691
0.2049 | 0.0002686 | 3.799913 | 0.000298 | 4.215838 | 0.0003179 | 4.497365 | 0.0003385 | 4.788795 | 0.000353 | 4.993928
0.2099 | 0.0002626 | 3.71503 | 0.0002917 | 4.126711 | 0.0003109 | 4.398335 | 0.0003309 | 4.681277 | 0.0003454 | 4.88641
0.2149 | 0.0002559 | 3.620244 | 0.000285 | 4.031925 | 0.0003031 | 4.287988 | 0.0003226 | 4.563856 | 0.000337 | 4.767575
0.2199 | 0.0002486 | 3.516971 | 0.0002772 | 3.921578 | 0.0002947 | 4.169152 | 0.0003139 | 4.440777 | 0.0003281 | 4.641665
0.2249 | 0.0002409 | 3.408038 | 0.0002686 | 3.799913 | 0.0002858 | 4.043243 | 0.000304 | 4.30072 | 0.0003174 | 4.490291
0.2299 | 0.0002326 | 3.290617 | 0.0002592 | 3.66693 | 0.0002758 | 3.901772 | 0.0002933 | 4.149346 | 0.0003062 | 4.331844
0.2349 | 0.0002231 | 3.156219 | 0.0002491 | 3.524044 | 0.0002653 | 3.753227 | 0.0002818 | 3.986654 | 0.0002937 | 4.155005
0.2399 | 0.0002129 | 3.011919 | 0.0002381 | 3.368426 | 0.0002536 | 3.587706 | 0.0002698 | 3.816889 | 0.0002807 | 3.971093
0.2449 | 0.0002026 | 2.866204 | 0.0002255 | 3.190172 | 0.0002409 | 3.408038 | 0.0002566 | 3.630147 | 0.0002663 | 3.767374
0.2499 | 0.0001914 | 2.707756 | 0.0002128 | 3.010504 | 0.0002275 | 3.218467 | 0.0002429 | 3.436332 | 0.000251 | 3.550924
0.2549 | 0.0001793 | 2.536576 | 0.0001987 | 2.81103 | 0.0002136 | 3.021822 | 0.0002283 | 3.229784 | 0.0002351 | 3.325985
0.2599 | 0.0001669 | 2.361152 | 0.0001849 | 2.6158 | 0.0001994 | 2.820933 | 0.0002133 | 3.017578 | 0.0002187 | 3.093972
0.2649 | 0.0001572 | 2.223925 | 0.0001721 | 2.434717 | 0.000185 | 2.617215 | 0.0001993 | 2.819518 | 0.0002033 | 2.876107
0.2699 | 0.0001472 | 2.082454 | 0.0001619 | 2.290416 | 0.0001735 | 2.454523 | 0.0001861 | 2.632776 | 0.0001904 | 2.693609
0.2752 | 0.0001392 | 1.969277 | 0.0001532 | 2.167337 | 0.0001642 | 2.322955 | 0.0001754 | 2.481402 | 0.0001786 | 2.526673
0.2802 | 0.0001332 | 1.884395 | 0.0001461 | 2.066892 | 0.0001573 | 2.22534 | 0.000167 | 2.362567 | 0.0001703 | 2.409252
0.2852 | 0.0001294 | 1.830636 | 0.0001402 | 1.983424 | 0.000151 | 2.136213 | 0.0001606 | 2.272025 | 0.0001634 | 2.311637
0.2902 | 0.0001251 | 1.769803 | 0.0001355 | 1.916933 | 0.0001458 | 2.062648 | 0.0001554 | 2.19846 | 0.0001573 | 2.22534
0.2952 | 0.0001222 | 1.728776 | 0.0001316 | 1.861759 | 0.0001414 | 2.000401 | 0.0001504 | 2.127725 | 0.0001516 | 2.144701
0.3002 | 0.000119 | 1.683506 | 0.000129 | 1.824977 | 0.0001375 | 1.945227 | 0.0001465 | 2.072551 | 0.0001471 | 2.081039
0.3052 | 0.0001173 | 1.659456 | 0.0001269 | 1.795268 | 0.0001341 | 1.897127 | 0.0001428 | 2.020207 | 0.0001436 | 2.031524
0.3102 | 0.0001155 | 1.633991 | 0.0001248 | 1.765559 | 0.0001322 | 1.870247 | 0.0001394 | 1.972107 | 0.0001404 | 1.986254
0.3152 | 0.0001134 | 1.604282 | 0.000123 | 1.740094 | 0.0001302 | 1.841953 | 0.0001372 | 1.940983 | 0.0001385 | 1.959374
0.3201 | 0.0001125 | 1.591549 | 0.0001211 | 1.713215 | 0.0001282 | 1.813659 | 0.0001358 | 1.921177 | 0.0001362 | 1.926836
0.3252 | 0.0001105 | 1.563255 | 0.0001189 | 1.682091 | 0.0001258 | 1.779706 | 0.0001338 | 1.892883 | 0.000134 | 1.895712
0.3302 | 0.0001101 | 1.557596 | 0.0001174 | 1.66087 | 0.0001243 | 1.758485 | 0.0001317 | 1.863174 | 0.000132 | 1.867418
0.3352 | 0.0001078 | 1.525058 | 0.0001161 | 1.642479 | 0.0001223 | 1.730191 | 0.0001303 | 1.843368 | 0.0001301 | 1.840538
0.3402 | 0.0001065 | 1.506667 | 0.0001148 | 1.624088 | 0.0001214 | 1.717459 | 0.0001279 | 1.809415 | 0.0001283 | 1.815074
0.3452 | 0.0001054 | 1.491105 | 0.0001137 | 1.608526 | 0.0001203 | 1.701897 | 0.0001265 | 1.789609 | 0.0001266 | 1.791024
0.3502 | 0.0001036 | 1.46564 | 0.0001127 | 1.594379 | 0.0001193 | 1.68775 | 0.0001249 | 1.766974 | 0.000125 | 1.768388
0.3552 | 0.0001024 | 1.448664 | 0.0001119 | 1.583061 | 0.000118 | 1.669359 | 0.0001233 | 1.744338 | 0.0001235 | 1.747168
0.3602 | 0.0001018 | 1.440175 | 0.0001106 | 1.56467 | 0.0001173 | 1.659456 | 0.0001219 | 1.724532 | 0.0001226 | 1.734435
0.3652 | 0.0001013 | 1.433102 | 0.0001096 | 1.550523 | 0.0001158 | 1.638235 | 0.0001205 | 1.704726 | 0.0001216 | 1.720288
0.3702 | 0.0001004 | 1.420369 | 0.0001083 | 1.532132 | 0.0001151 | 1.628332 | 0.0001198 | 1.694823 | 0.0001203 | 1.701897
0.3752 | 9.997e-05 | 1.414286 | 0.0001076 | 1.522229 | 0.0001137 | 1.608526 | 0.0001183 | 1.673603 | 0.0001193 | 1.68775
0.3802 | 9.988e-05 | 1.413013 | 0.0001072 | 1.51657 | 0.0001129 | 1.597208 | 0.0001172 | 1.658041 | 0.0001182 | 1.672188
0.3852 | 9.919e-05 | 1.403251 | 0.0001069 | 1.512326 | 0.0001122 | 1.587305 | 0.0001161 | 1.642479 | 0.0001173 | 1.659456
0.3902 | 9.933e-05 | 1.405232 | 0.0001058 | 1.496764 | 0.0001116 | 1.578817 | 0.0001155 | 1.633991 | 0.0001166 | 1.649553
0.3952 | 9.859e-05 | 1.394763 | 0.0001058 | 1.496764 | 0.000111 | 1.570329 | 0.0001147 | 1.622673 | 0.0001157 | 1.63682
0.4002 | 0.000101 | 1.428858 | 0.0001054 | 1.491105 | 0.0001106 | 1.56467 | 0.0001142 | 1.6156 | 0.0001149 | 1.625502
0.4052 | 0.0001013 | 1.433102 | 0.0001055 | 1.49252 | 0.0001105 | 1.563255 | 0.0001138 | 1.609941 | 0.0001149 | 1.625502
0.4102 | 0.0001009 | 1.427443 | 0.0001055 | 1.49252 | 0.0001106 | 1.56467 | 0.0001135 | 1.605697 | 0.0001146 | 1.621258
0.4152 | 0.0001015 | 1.435931 | 0.0001054 | 1.491105 | 0.0001108 | 1.567499 | 0.000114 | 1.61277 | 0.0001145 | 1.619844
0.4202 | 0.0001026 | 1.451493 | 0.0001063 | 1.503837 | 0.0001109 | 1.568914 | 0.0001143 | 1.617014 | 0.0001147 | 1.622673
0.4252 | 0.0001031 | 1.458567 | 0.0001068 | 1.510911 | 0.0001111 | 1.571743 | 0.0001147 | 1.622673 | 0.0001154 | 1.632576
0.4302 | 0.0001042 | 1.474128 | 0.0001072 | 1.51657 | 0.0001115 | 1.577402 | 0.0001149 | 1.625502 | 0.0001158 | 1.638235
0.4352 | 0.0001046 | 1.479787 | 0.0001076 | 1.522229 | 0.0001119 | 1.583061 | 0.0001155 | 1.633991 | 0.0001164 | 1.646723
0.4402 | 0.000105 | 1.485446 | 0.0001083 | 1.532132 | 0.0001124 | 1.590135 | 0.0001161 | 1.642479 | 0.0001171 | 1.656626
0.4452 | 0.0001059 | 1.498179 | 0.0001086 | 1.536376 | 0.0001132 | 1.601452 | 0.0001168 | 1.652382 | 0.0001176 | 1.6637
0.4502 | 0.0001062 | 1.502423 | 0.0001094 | 1.547693 | 0.0001136 | 1.607111 | 0.0001172 | 1.658041 | 0.0001186 | 1.677847
0.4552 | 0.0001065 | 1.506667 | 0.0001099 | 1.554767 | 0.0001142 | 1.6156 | 0.0001178 | 1.666529 | 0.0001189 | 1.682091
0.4602 | 0.0001073 | 1.517984 | 0.0001106 | 1.56467 | 0.000115 | 1.626917 | 0.0001185 | 1.676432 | 0.0001199 | 1.696238
0.4652 | 0.0001076 | 1.522229 | 0.0001113 | 1.574573 | 0.0001157 | 1.63682 | 0.0001189 | 1.682091 | 0.0001207 | 1.707556
0.4702 | 0.0001087 | 1.53779 | 0.0001118 | 1.581646 | 0.0001166 | 1.649553 | 0.0001197 | 1.693409 | 0.0001217 | 1.721703
0.4752 | 0.0001093 | 1.546279 | 0.0001126 | 1.592964 | 0.0001175 | 1.662285 | 0.0001209 | 1.710385 | 0.0001224 | 1.731606
0.4802 | 0.0001102 | 1.559011 | 0.0001134 | 1.604282 | 0.0001181 | 1.670773 | 0.0001219 | 1.724532 | 0.0001233 | 1.744338
0.4852 | 0.0001111 | 1.571743 | 0.0001144 | 1.618429 | 0.0001192 | 1.686335 | 0.000123 | 1.740094 | 0.0001243 | 1.758485
0.4902 | 0.0001111 | 1.571743 | 0.0001158 | 1.638235 | 0.0001203 | 1.701897 | 0.0001237 | 1.749997 | 0.0001255 | 1.775462
0.4952 | 0.0001123 | 1.58872 | 0.0001166 | 1.649553 | 0.0001214 | 1.717459 | 0.0001252 | 1.771218 | 0.0001266 | 1.791024
0.5003 | 0.0001134 | 1.604282 | 0.000118 | 1.669359 | 0.0001229 | 1.738679 | 0.0001263 | 1.786779 | 0.0001276 | 1.805171