## LSV GC1
1000 | 0.07068583
XY
| CURVE (26.01.2021 RDE_GC_1 (1.5 micro_L) scan rate 10 mV (4 wt.% loading ratio 40_Au 60_Ni 400_3.DTA) |  | CURVE (26.01.2021 RDE_GC_1 (1.5 micro_L) scan rate 10 mV (4 wt.% loading ratio 40_Au 60_Ni 800_2.DTA) |  | CURVE (26.01.2021 RDE_GC_1 (1.5 micro_L) scan rate 10 mV (4 wt.% loading ratio 40_Au 60_Ni 1200_2.DTA) |  | CURVE (26.01.2021 RDE_GC_1 (1.5 micro_L) scan rate 10 mV (4 wt.% loading ratio 40_Au 60_Ni 1600_2.DTA) |  | CURVE (26.01.2021 RDE_GC_1 (1.5 micro_L) scan rate 10 mV (4 wt.% loading ratio 40_Au 60_Ni 2000_1.DTA)
-1.1 | -6.078e-06 | -0.08598611 | -7.513e-06 | -0.1062872 | -8.758e-06 | -0.1239004 | -1.063e-05 | -0.1503837 | -1.118e-05 | -0.1581646
-1.095 | -5.634e-06 | -0.0797048 | -7.074e-06 | -0.1000766 | -8.097e-06 | -0.1145491 | -1.01e-05 | -0.1428858 | -1.071e-05 | -0.1515155
-1.09 | -5.501e-06 | -0.07782323 | -6.947e-06 | -0.09827995 | -7.983e-06 | -0.1129363 | -9.94e-06 | -0.1406222 | -1.058e-05 | -0.1496764 | [5 empty] | -4.845e-05 | 0.0007715 | 10.91449 | 0.000839 | 11.86942 | 0.0008733 | 12.35467 | 0.0009004 | 12.73805 | 0.000923 | 13.05778
-1.085 | -5.259e-06 | -0.07439963 | -6.715e-06 | -0.09499782 | -7.707e-06 | -0.1090317 | -9.674e-06 | -0.1368591 | -1.026e-05 | -0.1451493 | [5 empty] | 0.004944 | 0.000774 | 10.94986 | 0.0008419 | 11.91045 | 0.0008765 | 12.39994 | 0.0009042 | 12.79181 | 0.0009274 | 13.12003
-1.08 | -5.067e-06 | -0.07168339 | -6.513e-06 | -0.0921401 | -7.527e-06 | -0.1064853 | -9.455e-06 | -0.1337609 | -1.014e-05 | -0.1434517 | [5 empty] | 0.009943 | 0.0007763 | 10.9824 | 0.0008442 | 11.94299 | 0.00088 | 12.44945 | 0.0009086 | 12.85406 | 0.000931 | 13.17096
-1.075 | -4.875e-06 | -0.06896714 | -6.322e-06 | -0.089438 | -7.338e-06 | -0.1038115 | -9.281e-06 | -0.1312993 | -9.857e-06 | -0.139448 | [5 empty] | 0.01495 | 0.0007779 | 11.00503 | 0.0008469 | 11.98118 | 0.0008827 | 12.48765 | 0.0009113 | 12.89226 | 0.000935 | 13.22754
-1.07 | -4.714e-06 | -0.06668946 | -6.189e-06 | -0.08755644 | -7.175e-06 | -0.1015055 | -9.119e-06 | -0.1290075 | -9.765e-06 | -0.1381465 | [5 empty] | 0.01994 | 0.0007802 | 11.03757 | 0.0008514 | 12.04485 | 0.0008861 | 12.53575 | 0.0009151 | 12.94602 | 0.0009382 | 13.27281
-1.065 | -4.573e-06 | -0.06469472 | -6.068e-06 | -0.08584464 | -7.041e-06 | -0.09960977 | -9.002e-06 | -0.1273522 | -9.577e-06 | -0.1354868 | [5 empty] | 0.02494 | 0.0007824 | 11.0687 | 0.0008551 | 12.09719 | 0.0008904 | 12.59658 | 0.0009191 | 13.00261 | 0.000943 | 13.34072
-1.06 | -4.475e-06 | -0.0633083 | -5.893e-06 | -0.0833689 | -6.947e-06 | -0.09827995 | -8.837e-06 | -0.125018 | -9.424e-06 | -0.1333223 | [5 empty] | 0.02993 | 0.0007844 | 11.09699 | 0.0008586 | 12.14671 | 0.0008946 | 12.656 | 0.0009227 | 13.05353 | 0.00095 | 13.43975
-1.055 | -4.367e-06 | -0.06178041 | -5.772e-06 | -0.0816571 | -6.768e-06 | -0.09574761 | -8.678e-06 | -0.1227686 | -9.317e-06 | -0.1318086 | [5 empty] | 0.03495 | 0.0007866 | 11.12811 | 0.0008615 | 12.18773 | 0.0008968 | 12.68712 | 0.0009257 | 13.09598 | 0.0009529 | 13.48078
-1.05 | -4.27e-06 | -0.06040814 | -5.687e-06 | -0.08045459 | -6.656e-06 | -0.09416314 | -8.146e-06 | -0.1152423 | -9.21e-06 | -0.1302948 | [5 empty] | 0.03996 | 0.0007893 | 11.16631 | 0.0008642 | 12.22593 | 0.0008996 | 12.72674 | 0.000929 | 13.14266 | 0.0009558 | 13.5218
-1.045 | -4.169e-06 | -0.05897929 | -5.574e-06 | -0.07885597 | -6.552e-06 | -0.09269184 | -8.021e-06 | -0.1134739 | -9.083e-06 | -0.1284982 | [5 empty] | 0.04496 | 0.0007918 | 11.20168 | 0.0008667 | 12.2613 | 0.0009031 | 12.77625 | 0.0009329 | 13.19784 | 0.0009591 | 13.56849
-1.04 | -4.093e-06 | -0.05790411 | -5.495e-06 | -0.07773835 | -6.487e-06 | -0.09177228 | -7.915e-06 | -0.1119743 | -8.954e-06 | -0.1266732 | [5 empty] | 0.04996 | 0.0007933 | 11.2229 | 0.0008692 | 12.29666 | 0.0009051 | 12.80455 | 0.000937 | 13.25584 | 0.0009636 | 13.63215
-1.035 | -3.993e-06 | -0.05648939 | -5.41e-06 | -0.07653584 | -6.389e-06 | -0.09038586 | -7.852e-06 | -0.1110831 | -8.87e-06 | -0.1254848 | [5 empty] | 0.05496 | 0.0007949 | 11.24553 | 0.0008716 | 12.33062 | 0.0009129 | 12.91489 | 0.0009404 | 13.30394 | 0.0009664 | 13.67176
-1.03 | -3.924e-06 | -0.05551324 | -5.352e-06 | -0.07571531 | -6.305e-06 | -0.0891975 | -7.782e-06 | -0.1100928 | -8.735e-06 | -0.123575 | [5 empty] | 0.05996 | 0.0007971 | 11.27666 | 0.0008746 | 12.37306 | 0.0009167 | 12.96865 | 0.0009438 | 13.35204 | 0.0009701 | 13.72411
-1.025 | -3.844e-06 | -0.05438148 | -5.241e-06 | -0.07414498 | -6.232e-06 | -0.08816476 | -7.694e-06 | -0.1088478 | -8.677e-06 | -0.1227544 | [5 empty] | 0.06496 | 0.0007984 | 11.29505 | 0.0008764 | 12.39852 | 0.0009191 | 13.00261 | 0.0009468 | 13.39448 | 0.0009738 | 13.77645
-1.02 | -3.771e-06 | -0.05334874 | -5.171e-06 | -0.07315469 | -6.138e-06 | -0.08683494 | -7.621e-06 | -0.1078151 | -8.618e-06 | -0.1219198 | [5 empty] | 0.06996 | 0.0008004 | 11.32334 | 0.0008784 | 12.42682 | 0.0009225 | 13.05071 | 0.0009496 | 13.43409 | 0.0009751 | 13.79484
-1.015 | -3.697e-06 | -0.05230185 | -5.088e-06 | -0.07198048 | -6.064e-06 | -0.08578805 | -7.185e-06 | -0.101647 | -8.499e-06 | -0.1202363 | [5 empty] | 0.07496 | 0.0008025 | 11.35305 | 0.00088 | 12.44945 | 0.0009223 | 13.04788 | 0.0009518 | 13.46522 | 0.0009774 | 13.82738
-1.01 | -3.625e-06 | -0.05128326 | -5.03e-06 | -0.07115994 | -6.007e-06 | -0.08498167 | -6.42e-06 | -0.09082442 | -8.406e-06 | -0.1189206 | [5 empty] | 0.07995 | 0.0008046 | 11.38276 | 0.0008808 | 12.46077 | 0.0009235 | 13.06485 | 0.0009528 | 13.47936 | 0.0009791 | 13.85143
-1.005 | -3.553e-06 | -0.05026467 | -4.97e-06 | -0.07031112 | -5.949e-06 | -0.08416113 | -6.328e-06 | -0.08952289 | -8.284e-06 | -0.1171946 | [5 empty] | 0.08494 | 0.0008043 | 11.37852 | 0.0008808 | 12.46077 | 0.0009244 | 13.07758 | 0.0009537 | 13.4921 | 0.00098 | 13.86416
-1 | -3.491e-06 | -0.04938755 | -4.895e-06 | -0.06925008 | -5.854e-06 | -0.08281716 | -6.251e-06 | -0.08843356 | -7.729e-06 | -0.109343 | [5 empty] | 0.08995 | 0.0008035 | 11.3672 | 0.0008802 | 12.45228 | 0.0009226 | 13.05212 | 0.0009537 | 13.4921 | 0.0009807 | 13.87407
-0.995 | -3.428e-06 | -0.04849628 | -4.852e-06 | -0.06864176 | -5.758e-06 | -0.08145904 | -6.126e-06 | -0.08666517 | -7.64e-06 | -0.1080839 | [5 empty] | 0.09495 | 0.0008013 | 11.33608 | 0.000877 | 12.40701 | 0.0009208 | 13.02666 | 0.0009517 | 13.4638 | 0.0009801 | 13.86558
-0.99 | -3.388e-06 | -0.0479304 | -4.803e-06 | -0.06794855 | -5.692e-06 | -0.08052533 | -6.055e-06 | -0.08566073 | -7.55e-06 | -0.1068107 | [5 empty] | 0.09995 | 0.0007977 | 11.28515 | 0.0008727 | 12.34618 | 0.000918 | 12.98704 | 0.0009488 | 13.42277 | 0.000976 | 13.80758
-0.985 | -3.324e-06 | -0.04702498 | -4.758e-06 | -0.06731193 | -5.673e-06 | -0.08025653 | -5.994e-06 | -0.08479775 | -7.488e-06 | -0.1059335 | [5 empty] | 0.1049 | 0.0007932 | 11.22148 | 0.0008672 | 12.26837 | 0.0009134 | 12.92197 | 0.0009434 | 13.34638 | 0.0009715 | 13.74391
-0.9801 | -3.261e-06 | -0.04613371 | -4.72e-06 | -0.06677434 | -5.587e-06 | -0.07903988 | -6.064e-06 | -0.08578805 | -7.404e-06 | -0.1047452 | [5 empty] | 0.1099 | 0.000787 | 11.13377 | 0.0008601 | 12.16793 | 0.000906 | 12.81728 | 0.0009354 | 13.2332 | 0.000965 | 13.65196
-0.9751 | -3.211e-06 | -0.04542636 | -4.637e-06 | -0.06560013 | -5.498e-06 | -0.07778079 | -6.126e-06 | -0.08666517 | -7.296e-06 | -0.1032173 | [5 empty] | 0.1149 | 0.0007791 | 11.02201 | 0.0008513 | 12.04343 | 0.0008961 | 12.67722 | 0.0009257 | 13.09598 | 0.0009546 | 13.50483
-0.97 | -3.154e-06 | -0.04461997 | -4.586e-06 | -0.06487863 | -5.435e-06 | -0.07688952 | -6.043e-06 | -0.08549096 | -7.252e-06 | -0.1025948 | [5 empty] | 0.1199 | 0.0007701 | 10.89469 | 0.0008395 | 11.8765 | 0.0008849 | 12.51877 | 0.0009166 | 12.96724 | 0.0009419 | 13.32516
-0.965 | -3.096e-06 | -0.04379944 | -4.544e-06 | -0.06428445 | -5.375e-06 | -0.0760407 | -6.008e-06 | -0.08499581 | -7.171e-06 | -0.1014489 | [5 empty] | 0.1249 | 0.0007596 | 10.74614 | 0.0008267 | 11.69541 | 0.0008705 | 12.31506 | 0.0009014 | 12.7522 | 0.0009271 | 13.11578
-0.96 | -3.033e-06 | -0.04290817 | -4.489e-06 | -0.06350636 | -5.312e-06 | -0.07514943 | -6.012e-06 | -0.0850524 | -6.708e-06 | -0.09489879 | [5 empty] | 0.1299 | 0.0007483 | 10.58628 | 0.0008126 | 11.49594 | 0.0008554 | 12.10143 | 0.0008865 | 12.54141 | 0.0009096 | 12.86821
-0.955 | -2.976e-06 | -0.04210179 | -4.446e-06 | -0.06289803 | -5.222e-06 | -0.07387619 | -6.002e-06 | -0.08491093 | -6.609e-06 | -0.09349822 | [5 empty] | 0.1349 | 0.0007366 | 10.42076 | 0.0007972 | 11.27807 | 0.0008383 | 11.85952 | 0.0008674 | 12.2712 | 0.0008899 | 12.58951
-0.95 | -2.925e-06 | -0.04138029 | -4.357e-06 | -0.06163894 | -5.144e-06 | -0.07277271 | -5.965e-06 | -0.08438749 | -6.524e-06 | -0.09229572 | [5 empty] | 0.1399 | 0.0007235 | 10.23543 | 0.0007819 | 11.06162 | 0.0008209 | 11.61336 | 0.0008493 | 12.01514 | 0.0008688 | 12.29101
-0.945 | -2.869e-06 | -0.04058805 | -4.295e-06 | -0.06076182 | -5.071e-06 | -0.07173997 | -5.871e-06 | -0.08305766 | -6.434e-06 | -0.09102248 | 11.3672 | 12.45228 | 13.05212 | 13.4921 | 13.87407 | 0.1449 | 0.0007103 | 10.04869 | 0.000766 | 10.83668 | 0.0008036 | 11.36861 | 0.0008293 | 11.7322 | 0.000848 | 11.99675
-0.94 | -2.824e-06 | -0.03995143 | -4.264e-06 | -0.06032326 | -5.017e-06 | -0.07097603 | -5.807e-06 | -0.08215224 | -6.355e-06 | -0.08990486 | [5 empty] | 0.1499 | 0.0006974 | 9.866192 | 0.0007494 | 10.60184 | 0.0007865 | 11.1267 | 0.0008092 | 11.44784 | 0.000827 | 11.69966
-0.935 | -2.771e-06 | -0.03920163 | -4.261e-06 | -0.06028082 | -4.943e-06 | -0.06992915 | -5.725e-06 | -0.08099218 | -6.277e-06 | -0.08880138 | [5 empty] | 0.1549 | 0.0006852 | 9.693597 | 0.0007339 | 10.38256 | 0.0007697 | 10.88903 | 0.0007901 | 11.17763 | 0.0008072 | 11.41954
-0.93 | -2.719e-06 | -0.03846598 | -4.198e-06 | -0.05938955 | -4.881e-06 | -0.06905202 | -5.567e-06 | -0.07875694 | -6.188e-06 | -0.08754229 | [5 empty] | 0.1599 | 0.000673 | 9.521002 | 0.0007198 | 10.18309 | 0.0007535 | 10.65984 | 0.0007716 | 10.91591 | 0.0007885 | 11.15499
-0.925 | -2.663e-06 | -0.03767374 | -4.115e-06 | -0.05821534 | -4.804e-06 | -0.0679627 | -5.103e-06 | -0.07219268 | -6.102e-06 | -0.08632564 | [5 empty] | 0.1649 | 0.0006612 | 9.354067 | 0.0007063 | 9.992101 | 0.0007382 | 10.44339 | 0.0007556 | 10.68955 | 0.0007714 | 10.91308
-0.92 | -2.612e-06 | -0.03695224 | -4.04e-06 | -0.05715431 | -4.712e-06 | -0.06666116 | -4.986e-06 | -0.07053747 | -6.042e-06 | -0.08547681 | [5 empty] | 0.1699 | 0.00065 | 9.195619 | 0.0006928 | 9.801115 | 0.0007241 | 10.24392 | 0.00074 | 10.46886 | 0.0007547 | 10.67682
-0.915 | -2.561e-06 | -0.03623074 | -3.98e-06 | -0.05630548 | -4.662e-06 | -0.06595381 | -4.898e-06 | -0.06929253 | -5.915e-06 | -0.08368013 | [5 empty] | 0.1749 | 0.0006385 | 9.032927 | 0.0006805 | 9.627106 | 0.0007103 | 10.04869 | 0.0007256 | 10.26514 | 0.000739 | 10.45471
-0.9101 | -2.504e-06 | -0.03542435 | -3.917e-06 | -0.05541421 | -4.587e-06 | -0.06489278 | -4.849e-06 | -0.06859932 | -5.838e-06 | -0.08259081 | [5 empty] | 0.1799 | 0.0006271 | 8.87165 | 0.0006678 | 9.447437 | 0.0006966 | 9.854874 | 0.0007112 | 10.06142 | 0.0007242 | 10.24533
-0.9051 | -2.445e-06 | -0.03458967 | -3.859e-06 | -0.05459368 | -4.513e-06 | -0.06384589 | -4.826e-06 | -0.06827393 | -5.722e-06 | -0.08094974 | [5 empty] | 0.1849 | 0.000615 | 8.70047 | 0.0006547 | 9.26211 | 0.000683 | 9.662473 | 0.0006971 | 9.861948 | 0.0007105 | 10.05152
-0.9001 | -2.393e-06 | -0.03385402 | -3.789e-06 | -0.05360338 | -4.445e-06 | -0.06288389 | -4.731e-06 | -0.06692996 | -5.634e-06 | -0.0797048 | [5 empty] | 0.1899 | 0.0006023 | 8.520802 | 0.0006423 | 9.086686 | 0.0006696 | 9.472902 | 0.0006824 | 9.653985 | 0.0006971 | 9.861948
-0.895 | -2.34e-06 | -0.03310423 | -3.734e-06 | -0.05282529 | -4.371e-06 | -0.061837 | -4.653e-06 | -0.06582648 | -5.519e-06 | -0.07807788 | [5 empty] | 0.1949 | 0.0005886 | 8.326987 | 0.0006285 | 8.891456 | 0.0006555 | 9.273428 | 0.0006685 | 9.45734 | 0.0006833 | 9.666718
-0.8901 | -2.277e-06 | -0.03221296 | -3.672e-06 | -0.05194817 | -4.292e-06 | -0.06071938 | -4.57e-06 | -0.06465227 | -5.431e-06 | -0.07683293 | [5 empty] | 0.1999 | 0.0005736 | 8.11478 | 0.0006136 | 8.680664 | 0.0006401 | 9.055563 | 0.000653 | 9.23806 | 0.0006672 | 9.438949
-0.8851 | -2.221e-06 | -0.03142072 | -3.603e-06 | -0.05097202 | -4.218e-06 | -0.05967249 | -4.519e-06 | -0.06393077 | -5.361e-06 | -0.07584264
-0.88 | -2.158e-06 | -0.03052945 | -3.533e-06 | -0.04998173 | -4.138e-06 | -0.05854072 | -4.4e-06 | -0.06224727 | -5.294e-06 | -0.07489478
-0.8751 | -2.103e-06 | -0.02975136 | -3.469e-06 | -0.04907631 | -4.057e-06 | -0.05739481 | -4.321e-06 | -0.06112965 | -5.194e-06 | -0.07348007
-0.87 | -2.042e-06 | -0.02888839 | -3.399e-06 | -0.04808601 | -3.983e-06 | -0.05634792 | -4.247e-06 | -0.06008276 | -5.091e-06 | -0.07202292
-0.865 | -1.983e-06 | -0.02805371 | -3.343e-06 | -0.04729378 | -3.882e-06 | -0.05491907 | -4.008e-06 | -0.0567016 | -4.983e-06 | -0.07049503
-0.8601 | -1.913e-06 | -0.02706341 | -3.272e-06 | -0.04628933 | -3.815e-06 | -0.05397121 | -3.762e-06 | -0.05322141 | -4.872e-06 | -0.0689247
-0.855 | -1.861e-06 | -0.02632776 | -3.205e-06 | -0.04534147 | -3.727e-06 | -0.05272626 | -3.668e-06 | -0.05189159 | -4.735e-06 | -0.06698655
-0.8501 | -1.785e-06 | -0.02525258 | -3.129e-06 | -0.04426629 | -3.635e-06 | -0.05142473 | -3.605e-06 | -0.05100032 | -4.648e-06 | -0.06575575
-0.8451 | -1.723e-06 | -0.02437546 | -3.057e-06 | -0.0432477 | -3.534e-06 | -0.04999587 | -3.517e-06 | -0.04975537 | -4.327e-06 | -0.06121453
-0.8401 | -1.659e-06 | -0.02347005 | -2.965e-06 | -0.04194617 | -3.43e-06 | -0.04852457 | -3.431e-06 | -0.04853872 | -4.186e-06 | -0.05921979
-0.8351 | -1.584e-06 | -0.02240902 | -2.876e-06 | -0.04068708 | -3.357e-06 | -0.04749184 | -3.329e-06 | -0.04709572 | -4.063e-06 | -0.05747969
-0.8301 | -1.522e-06 | -0.0215319 | -2.795e-06 | -0.03954116 | -3.279e-06 | -0.04638836 | -3.262e-06 | -0.04614786 | -3.943e-06 | -0.05578204
-0.8251 | -1.451e-06 | -0.02052745 | -2.708e-06 | -0.03831036 | -3.157e-06 | -0.04466241 | -3.155e-06 | -0.04463412 | -3.843e-06 | -0.05436733
-0.8201 | -1.376e-06 | -0.01946642 | -2.609e-06 | -0.0369098 | -3.061e-06 | -0.04330429 | -3.095e-06 | -0.04378529 | -3.612e-06 | -0.05109935
-0.8151 | -1.298e-06 | -0.01836294 | -2.697e-06 | -0.03815475 | -2.958e-06 | -0.04184714 | -3.018e-06 | -0.04269597 | -2.778e-06 | -0.03930066
-0.8101 | -1.227e-06 | -0.0173585 | -2.132e-06 | -0.03016163 | -2.858e-06 | -0.04043243 | -2.912e-06 | -0.04119637 | -2.669e-06 | -0.03775863
-0.8051 | -1.137e-06 | -0.01608526 | -1.975e-06 | -0.02794053 | -2.77e-06 | -0.03918748 | -2.825e-06 | -0.03996557 | -2.209e-06 | -0.03125096
-0.8001 | -1.055e-06 | -0.0149252 | -1.852e-06 | -0.02620044 | -2.641e-06 | -0.03736251 | -2.722e-06 | -0.03850842 | -2.072e-06 | -0.0293128
-0.7951 | -9.639e-07 | -0.0136364 | -1.757e-06 | -0.02485647 | -2.524e-06 | -0.0357073 | -2.62e-06 | -0.03706542 | -1.967e-06 | -0.02782736
-0.7901 | -8.749e-07 | -0.0123773 | -1.646e-06 | -0.02328614 | -2.4e-06 | -0.03395305 | -2.52e-06 | -0.03565071 | -1.861e-06 | -0.02632776
-0.7851 | -7.688e-07 | -0.0108763 | -1.535e-06 | -0.02171581 | -2.275e-06 | -0.03218467 | -2.411e-06 | -0.03410867 | -1.832e-06 | -0.0259175
-0.7801 | -6.742e-07 | -0.009537979 | -1.43e-06 | -0.02023036 | -2.132e-06 | -0.03016163 | -2.281e-06 | -0.03226955 | -1.814e-06 | -0.02566285
-0.7751 | -5.739e-07 | -0.008119024 | -1.304e-06 | -0.01844783 | -2.002e-06 | -0.02832251 | -2.158e-06 | -0.03052945 | -1.723e-06 | -0.02437546
-0.7701 | -4.608e-07 | -0.006518986 | -1.183e-06 | -0.01673603 | -1.864e-06 | -0.02637021 | -2.032e-06 | -0.02874692 | -1.579e-06 | -0.02233828
-0.7651 | -3.446e-07 | -0.004875093 | -1.043e-06 | -0.01475543 | -1.52e-06 | -0.0215036 | -1.891e-06 | -0.02675218 | -1.453e-06 | -0.02055575
-0.7601 | -2.314e-07 | -0.00327364 | -9.124e-07 | -0.01290782 | -1.367e-06 | -0.01933909 | -1.51e-06 | -0.02136213 | -1.304e-06 | -0.01844783
-0.7551 | -1.063e-07 | -0.001503837 | -7.666e-07 | -0.01084517 | -1.21e-06 | -0.017118 | -1.334e-06 | -0.01887224 | -1.174e-06 | -0.0166087
-0.7501 | 2.941e-08 | 0.0004160664 | -6.105e-07 | -0.008636808 | -1.046e-06 | -0.01479787 | -1.169e-06 | -0.01653797 | -1.037e-06 | -0.01467055
-0.7451 | 1.707e-07 | 0.002414911 | -4.491e-07 | -0.006353465 | -4.383e-07 | -0.006200677 | -9.859e-07 | -0.01394763 | -8.728e-07 | -0.01234759
-0.7401 | 3.229e-07 | 0.004568101 | -2.813e-07 | -0.003979581 | -2.638e-07 | -0.003732007 | -7.989e-07 | -0.01130212 | -7.027e-07 | -0.009941171
-0.7351 | 4.796e-07 | 0.006784952 | -1.076e-07 | -0.001522229 | -9.368e-08 | -0.001325301 | -6.198e-07 | -0.008768376 | -5.155e-07 | -0.007292833
-0.7301 | 6.497e-07 | 0.009191375 | 9.018e-08 | 0.001275786 | 9.464e-08 | 0.001338882 | -4.271e-07 | -0.006042229 | -3.241e-07 | -0.004585077
-0.7251 | 8.292e-07 | 0.01173078 | 2.675e-07 | 0.003784351 | 2.797e-07 | 0.003956946 | -2.249e-07 | -0.003181684 | -1.423e-07 | -0.002013133
-0.7201 | 1.018e-06 | 0.01440175 | 4.897e-07 | 0.006927838 | 4.312e-07 | 0.006100232 | -3.259e-09 | -4.610542e-05 | 9.102e-08 | 0.00128767
-0.7151 | 1.228e-06 | 0.01737265 | 7.047e-07 | 0.009969466 | 6.356e-07 | 0.008991901 | 2.254e-07 | 0.003188758 | 3.105e-07 | 0.004392676
-0.7101 | 1.445e-06 | 0.02044257 | 9.367e-07 | 0.01325159 | 8.665e-07 | 0.01225847 | 4.838e-07 | 0.00684437 | 5.473e-07 | 0.007742711
-0.7051 | 1.674e-06 | 0.02368226 | 1.193e-06 | 0.0168775 | 1.11e-06 | 0.01570329 | 7.397e-07 | 0.01046461 | 8.072e-07 | 0.01141954
-0.7001 | 1.923e-06 | 0.02720488 | 1.465e-06 | 0.02072551 | 1.37e-06 | 0.01938154 | 1.03e-06 | 0.01457152 | 1.084e-06 | 0.01533546
-0.6951 | 2.186e-06 | 0.03092557 | 1.744e-06 | 0.02467255 | 1.648e-06 | 0.02331443 | 1.309e-06 | 0.01851856 | 1.368e-06 | 0.01935324
-0.6901 | 2.466e-06 | 0.03488676 | 2.048e-06 | 0.02897327 | 1.948e-06 | 0.02755856 | 1.611e-06 | 0.02279099 | 1.672e-06 | 0.02365396
-0.6851 | 2.769e-06 | 0.03917334 | 2.36e-06 | 0.03338717 | 2.262e-06 | 0.03200075 | 1.949e-06 | 0.02757271 | 1.997e-06 | 0.02825177
-0.6801 | 3.093e-06 | 0.043757 | 2.698e-06 | 0.03816889 | 2.604e-06 | 0.03683906 | 2.297e-06 | 0.0324959 | 2.345e-06 | 0.03317496
-0.6751 | 3.428e-06 | 0.04849628 | 3.045e-06 | 0.04307794 | 2.963e-06 | 0.04191788 | 2.667e-06 | 0.03773033 | 2.708e-06 | 0.03831036
-0.6701 | 3.792e-06 | 0.05364583 | 3.438e-06 | 0.04863775 | 3.349e-06 | 0.04737866 | 3.073e-06 | 0.04347406 | 3.102e-06 | 0.04388432
-0.6651 | 4.179e-06 | 0.05912076 | 3.845e-06 | 0.05439562 | 3.76e-06 | 0.05319312 | 3.481e-06 | 0.04924608 | 3.516e-06 | 0.04974122
-0.6601 | 4.599e-06 | 0.06506254 | 4.279e-06 | 0.06053547 | 4.191e-06 | 0.05929052 | 3.929e-06 | 0.05558398 | 3.952e-06 | 0.05590936
-0.6551 | 5.033e-06 | 0.07120238 | 4.753e-06 | 0.0672412 | 4.663e-06 | 0.06596796 | 4.41e-06 | 0.06238874 | 4.439e-06 | 0.062799
-0.6501 | 5.512e-06 | 0.07797885 | 5.243e-06 | 0.07417328 | 5.156e-06 | 0.07294248 | 5.257e-06 | 0.07437134 | 4.944e-06 | 0.06994329
-0.6451 | 6.01e-06 | 0.08502411 | 5.771e-06 | 0.08164295 | 5.686e-06 | 0.08044045 | 5.802e-06 | 0.08208151 | 5.483e-06 | 0.07756858
-0.6401 | 6.545e-06 | 0.09259281 | 6.326e-06 | 0.08949459 | 6.269e-06 | 0.08868821 | 6.385e-06 | 0.09032927 | 6.089e-06 | 0.08614173
-0.6351 | 7.121e-06 | 0.1007415 | 6.935e-06 | 0.09811018 | 6.877e-06 | 0.09728965 | 6.997e-06 | 0.0989873 | 6.855e-06 | 0.09697841
-0.6301 | 7.743e-06 | 0.109541 | 7.583e-06 | 0.1072775 | 7.522e-06 | 0.1064145 | 7.651e-06 | 0.1082395 | 7.518e-06 | 0.1063579
-0.6251 | 8.413e-06 | 0.1190196 | 8.271e-06 | 0.1170107 | 8.225e-06 | 0.1163599 | 8.338e-06 | 0.1179586 | 8.226e-06 | 0.1163741
-0.6201 | 9.127e-06 | 0.1291206 | 9.014e-06 | 0.127522 | 8.977e-06 | 0.1269986 | 9.049e-06 | 0.1280172 | 8.981e-06 | 0.1270552
-0.6151 | 9.909e-06 | 0.1401837 | 9.816e-06 | 0.138868 | 9.799e-06 | 0.1386275 | 9.869e-06 | 0.1396178 | 9.806e-06 | 0.1387265
-0.6101 | 1.073e-05 | 0.1517984 | 1.067e-05 | 0.1509496 | 1.066e-05 | 0.1508082 | 1.072e-05 | 0.151657 | 1.066e-05 | 0.1508082
-0.6051 | 1.16e-05 | 0.1641064 | 1.157e-05 | 0.163682 | 1.158e-05 | 0.1638235 | 1.164e-05 | 0.1646723 | 1.156e-05 | 0.1635405
-0.6 | 1.248e-05 | 0.1765559 | 1.254e-05 | 0.1774047 | 1.257e-05 | 0.1778291 | 1.263e-05 | 0.1786779 | 1.252e-05 | 0.1771218
-0.595 | 1.353e-05 | 0.1914103 | 1.358e-05 | 0.1921177 | 1.362e-05 | 0.1926836 | 1.368e-05 | 0.1935324 | 1.356e-05 | 0.1918348
-0.59 | 1.466e-05 | 0.2073966 | 1.469e-05 | 0.207821 | 1.475e-05 | 0.2086698 | 1.481e-05 | 0.2095186 | 1.469e-05 | 0.207821
-0.585 | 1.584e-05 | 0.2240902 | 1.587e-05 | 0.2245146 | 1.594e-05 | 0.2255049 | 1.6e-05 | 0.2263537 | 1.588e-05 | 0.224656
-0.5801 | 1.708e-05 | 0.2416326 | 1.714e-05 | 0.2424814 | 1.722e-05 | 0.2436132 | 1.728e-05 | 0.244462 | 1.714e-05 | 0.2424814
-0.575 | 1.842e-05 | 0.2605897 | 1.848e-05 | 0.2614385 | 1.858e-05 | 0.2628532 | 1.864e-05 | 0.2637021 | 1.848e-05 | 0.2614385
-0.57 | 1.982e-05 | 0.2803956 | 1.992e-05 | 0.2818104 | 2.003e-05 | 0.2833665 | 2.007e-05 | 0.2839324 | 1.992e-05 | 0.2818104
-0.5651 | 2.132e-05 | 0.3016163 | 2.145e-05 | 0.3034554 | 2.157e-05 | 0.3051531 | 2.16e-05 | 0.3055775 | 2.142e-05 | 0.303031
-0.56 | 2.291e-05 | 0.3241102 | 2.307e-05 | 0.3263737 | 2.319e-05 | 0.3280714 | 2.322e-05 | 0.3284958 | 2.301e-05 | 0.3255249
-0.555 | 2.46e-05 | 0.3480188 | 2.477e-05 | 0.3504238 | 2.493e-05 | 0.3526874 | 2.494e-05 | 0.3528288 | 2.47e-05 | 0.3494335
-0.55 | 2.639e-05 | 0.3733421 | 2.658e-05 | 0.3760301 | 2.673e-05 | 0.3781521 | 2.676e-05 | 0.3785766 | 2.648e-05 | 0.3746154
-0.545 | 2.829e-05 | 0.4002216 | 2.851e-05 | 0.403334 | 2.866e-05 | 0.4054561 | 2.868e-05 | 0.405739 | 2.835e-05 | 0.4010705
-0.54 | 3.03e-05 | 0.4286573 | 3.054e-05 | 0.4320526 | 3.07e-05 | 0.4343162 | 3.068e-05 | 0.4340332 | 3.033e-05 | 0.4290817
-0.535 | 3.241e-05 | 0.4585077 | 3.268e-05 | 0.4623274 | 3.284e-05 | 0.464591 | 3.282e-05 | 0.464308 | 3.241e-05 | 0.4585077
-0.53 | 3.463e-05 | 0.4899143 | 3.492e-05 | 0.4940169 | 3.509e-05 | 0.496422 | 3.504e-05 | 0.4957146 | 3.458e-05 | 0.4892069
-0.525 | 3.697e-05 | 0.5230185 | 3.73e-05 | 0.5276871 | 3.747e-05 | 0.5300921 | 3.74e-05 | 0.5291018 | 3.689e-05 | 0.5218867
-0.52 | 3.945e-05 | 0.5581033 | 3.98e-05 | 0.5630548 | 3.999e-05 | 0.5657428 | 3.988e-05 | 0.5641866 | 3.931e-05 | 0.5561227
-0.515 | 4.206e-05 | 0.5950273 | 4.245e-05 | 0.6005447 | 4.261e-05 | 0.6028082 | 4.249e-05 | 0.6011105 | 4.186e-05 | 0.5921979
-0.51 | 4.483e-05 | 0.6342148 | 4.522e-05 | 0.6397321 | 4.538e-05 | 0.6419957 | 4.522e-05 | 0.6397321 | 4.456e-05 | 0.630395
-0.505 | 4.773e-05 | 0.6752414 | 4.814e-05 | 0.6810417 | 4.831e-05 | 0.6834467 | 4.811e-05 | 0.6806173 | 4.737e-05 | 0.6701484
-0.5001 | 5.076e-05 | 0.7181071 | 5.122e-05 | 0.7246148 | 5.135e-05 | 0.7264539 | 5.113e-05 | 0.7233415 | 5.032e-05 | 0.7118824
-0.4951 | 5.4e-05 | 0.7639437 | 5.447e-05 | 0.7705929 | 5.458e-05 | 0.772149 | 5.434e-05 | 0.7687537 | 5.345e-05 | 0.7561628
-0.49 | 5.741e-05 | 0.8121854 | 5.789e-05 | 0.818976 | 5.799e-05 | 0.8203907 | 5.771e-05 | 0.8164295 | 5.676e-05 | 0.8029897
-0.485 | 6.098e-05 | 0.8626905 | 6.148e-05 | 0.8697641 | 6.158e-05 | 0.8711788 | 6.126e-05 | 0.8666517 | 6.022e-05 | 0.8519387
-0.48 | 6.475e-05 | 0.9160251 | 6.527e-05 | 0.9233816 | 6.533e-05 | 0.9242304 | 6.501e-05 | 0.9197034 | 6.388e-05 | 0.9037171
-0.475 | 6.873e-05 | 0.9723306 | 6.922e-05 | 0.9792627 | 6.93e-05 | 0.9803944 | 6.895e-05 | 0.975443 | 6.777e-05 | 0.9587494
-0.47 | 7.293e-05 | 1.031748 | 7.344e-05 | 1.038963 | 7.348e-05 | 1.039529 | 7.313e-05 | 1.034578 | 7.186e-05 | 1.016611
-0.465 | 7.734e-05 | 1.094137 | 7.788e-05 | 1.101777 | 7.789e-05 | 1.101918 | 7.751e-05 | 1.096542 | 7.615e-05 | 1.077302
-0.46 | 8.196e-05 | 1.159497 | 8.254e-05 | 1.167702 | 8.254e-05 | 1.167702 | 8.212e-05 | 1.16176 | 8.067e-05 | 1.141247
-0.455 | 8.683e-05 | 1.228393 | 8.745e-05 | 1.237164 | 8.738e-05 | 1.236174 | 8.695e-05 | 1.230091 | 8.546e-05 | 1.209012
-0.45 | 9.197e-05 | 1.301109 | 9.258e-05 | 1.309739 | 9.25e-05 | 1.308607 | 9.205e-05 | 1.302241 | 9.037e-05 | 1.278474
-0.445 | 9.757e-05 | 1.380333 | 9.814e-05 | 1.388397 | 9.81e-05 | 1.387831 | 9.758e-05 | 1.380475 | 9.578e-05 | 1.35501
-0.44 | 0.0001031 | 1.458567 | 0.0001038 | 1.46847 | 0.0001036 | 1.46564 | 0.0001031 | 1.458567 | 0.0001012 | 1.431687
-0.435 | 0.000109 | 1.542035 | 0.0001096 | 1.550523 | 0.0001095 | 1.549108 | 0.0001088 | 1.539205 | 0.0001068 | 1.510911
-0.43 | 0.000115 | 1.626917 | 0.0001157 | 1.63682 | 0.0001155 | 1.633991 | 0.0001148 | 1.624088 | 0.0001128 | 1.595794
-0.425 | 0.0001214 | 1.717459 | 0.000122 | 1.725947 | 0.0001218 | 1.723118 | 0.0001211 | 1.713215 | 0.0001188 | 1.680676
-0.42 | 0.000128 | 1.81083 | 0.0001285 | 1.817903 | 0.0001284 | 1.816488 | 0.0001276 | 1.805171 | 0.0001252 | 1.771218
-0.415 | 0.0001347 | 1.905615 | 0.0001354 | 1.915518 | 0.0001351 | 1.911274 | 0.0001342 | 1.898542 | 0.0001318 | 1.864589
-0.41 | 0.0001418 | 2.00606 | 0.0001424 | 2.014548 | 0.000142 | 2.008889 | 0.0001411 | 1.996157 | 0.0001386 | 1.960789
-0.405 | 0.000149 | 2.107919 | 0.0001496 | 2.116407 | 0.0001491 | 2.109334 | 0.0001482 | 2.096601 | 0.0001455 | 2.058404
-0.4 | 0.0001564 | 2.212607 | 0.000157 | 2.221096 | 0.0001565 | 2.214022 | 0.0001554 | 2.19846 | 0.0001527 | 2.160263
-0.395 | 0.0001639 | 2.318711 | 0.0001645 | 2.327199 | 0.0001641 | 2.32154 | 0.0001629 | 2.304564 | 0.0001601 | 2.264952
-0.39 | 0.0001716 | 2.427643 | 0.0001722 | 2.436132 | 0.0001718 | 2.430473 | 0.0001706 | 2.413496 | 0.0001675 | 2.36964
-0.385 | 0.0001794 | 2.537991 | 0.00018 | 2.546479 | 0.0001797 | 2.542235 | 0.0001783 | 2.522429 | 0.0001752 | 2.478573
-0.38 | 0.0001874 | 2.651168 | 0.000188 | 2.659656 | 0.0001876 | 2.653997 | 0.0001863 | 2.635606 | 0.0001831 | 2.590335
-0.375 | 0.0001954 | 2.764345 | 0.0001961 | 2.774247 | 0.0001959 | 2.771418 | 0.0001944 | 2.750197 | 0.0001911 | 2.703512
-0.37 | 0.0002036 | 2.880351 | 0.0002043 | 2.890254 | 0.0002041 | 2.887424 | 0.0002026 | 2.866204 | 0.0001993 | 2.819518
-0.365 | 0.0002119 | 2.997772 | 0.0002128 | 3.010504 | 0.0002125 | 3.00626 | 0.0002111 | 2.986454 | 0.0002076 | 2.936939
-0.36 | 0.0002203 | 3.116607 | 0.0002213 | 3.130755 | 0.0002209 | 3.125096 | 0.0002196 | 3.106704 | 0.0002162 | 3.058604
-0.355 | 0.0002288 | 3.236858 | 0.0002298 | 3.251005 | 0.0002295 | 3.246761 | 0.0002283 | 3.229784 | 0.0002249 | 3.181684
-0.35 | 0.0002373 | 3.357108 | 0.0002385 | 3.374085 | 0.0002384 | 3.37267 | 0.0002371 | 3.354279 | 0.0002338 | 3.307593
-0.345 | 0.000246 | 3.480188 | 0.0002474 | 3.499994 | 0.0002473 | 3.498579 | 0.0002462 | 3.483018 | 0.0002428 | 3.434917
-0.34 | 0.0002548 | 3.604683 | 0.0002563 | 3.625903 | 0.000256 | 3.621659 | 0.0002553 | 3.611756 | 0.0002521 | 3.566485
-0.335 | 0.0002637 | 3.730592 | 0.0002654 | 3.754642 | 0.0002653 | 3.753227 | 0.0002646 | 3.743324 | 0.0002614 | 3.698054
-0.33 | 0.0002725 | 3.855086 | 0.0002745 | 3.883381 | 0.0002745 | 3.883381 | 0.000274 | 3.876307 | 0.0002709 | 3.832451
-0.325 | 0.0002815 | 3.98241 | 0.0002838 | 4.014949 | 0.000284 | 4.017778 | 0.0002836 | 4.012119 | 0.0002804 | 3.966849
-0.32 | 0.0002907 | 4.112564 | 0.0002931 | 4.146517 | 0.0002935 | 4.152176 | 0.0002934 | 4.150761 | 0.0002903 | 4.106905
-0.315 | 0.0002998 | 4.241302 | 0.0003027 | 4.282329 | 0.0003033 | 4.290817 | 0.0003033 | 4.290817 | 0.0003004 | 4.249791
-0.31 | 0.0003091 | 4.37287 | 0.0003123 | 4.418141 | 0.0003133 | 4.432288 | 0.0003134 | 4.433703 | 0.0003107 | 4.395506
-0.305 | 0.0003186 | 4.507268 | 0.0003221 | 4.556783 | 0.0003233 | 4.573759 | 0.0003236 | 4.578004 | 0.0003211 | 4.542636
-0.3 | 0.000328 | 4.640251 | 0.0003319 | 4.695424 | 0.0003333 | 4.71523 | 0.0003338 | 4.722304 | 0.0003317 | 4.692595
-0.295 | 0.0003376 | 4.776063 | 0.0003419 | 4.836896 | 0.0003439 | 4.86519 | 0.0003443 | 4.870849 | 0.0003424 | 4.843969
-0.29 | 0.0003473 | 4.91329 | 0.0003522 | 4.982611 | 0.0003544 | 5.013734 | 0.0003552 | 5.025052 | 0.0003533 | 4.998173
-0.285 | 0.0003571 | 5.051932 | 0.0003626 | 5.129741 | 0.0003651 | 5.165108 | 0.0003661 | 5.179256 | 0.0003644 | 5.155205
-0.28 | 0.000367 | 5.191988 | 0.0003728 | 5.274041 | 0.0003759 | 5.317897 | 0.0003771 | 5.334874 | 0.0003757 | 5.315068
-0.275 | 0.000377 | 5.333459 | 0.0003833 | 5.422586 | 0.000387 | 5.47493 | 0.0003884 | 5.494736 | 0.0003871 | 5.476345
-0.27 | 0.0003871 | 5.476345 | 0.0003941 | 5.575374 | 0.0003979 | 5.629133 | 0.0004 | 5.658842 | 0.0003987 | 5.640451
-0.265 | 0.0003972 | 5.619231 | 0.000405 | 5.729578 | 0.0004092 | 5.788996 | 0.0004114 | 5.820119 | 0.0004104 | 5.805972
-0.26 | 0.0004077 | 5.767775 | 0.000416 | 5.885196 | 0.0004206 | 5.950273 | 0.000423 | 5.984226 | 0.0004223 | 5.974323
-0.255 | 0.000418 | 5.91349 | 0.0004273 | 6.045058 | 0.0004321 | 6.112965 | 0.0004349 | 6.152576 | 0.0004345 | 6.146918
-0.25 | 0.0004288 | 6.066279 | 0.0004385 | 6.203506 | 0.0004438 | 6.278486 | 0.0004469 | 6.322342 | 0.0004469 | 6.322342
-0.245 | 0.0004396 | 6.219068 | 0.0004498 | 6.363368 | 0.0004557 | 6.446836 | 0.000459 | 6.493522 | 0.0004594 | 6.499181
-0.24 | 0.0004503 | 6.370442 | 0.0004614 | 6.527475 | 0.0004675 | 6.613772 | 0.0004713 | 6.667531 | 0.0004721 | 6.678849
-0.235 | 0.0004611 | 6.523231 | 0.000473 | 6.691581 | 0.0004797 | 6.786367 | 0.0004839 | 6.845785 | 0.0004847 | 6.857102
-0.23 | 0.000472 | 6.677434 | 0.0004847 | 6.857102 | 0.0004917 | 6.956132 | 0.0004962 | 7.019794 | 0.0004975 | 7.038185
-0.225 | 0.000483 | 6.833052 | 0.0004964 | 7.022623 | 0.0005039 | 7.128727 | 0.0005088 | 7.198048 | 0.0005105 | 7.222098
-0.22 | 0.0004938 | 6.985841 | 0.0005083 | 7.190974 | 0.0005163 | 7.304151 | 0.0005212 | 7.373472 | 0.0005235 | 7.40601
-0.215 | 0.0005048 | 7.141459 | 0.0005203 | 7.360739 | 0.0005285 | 7.476746 | 0.0005337 | 7.550311 | 0.0005367 | 7.592752
-0.21 | 0.0005158 | 7.297077 | 0.0005321 | 7.527675 | 0.0005408 | 7.650755 | 0.0005467 | 7.734223 | 0.0005497 | 7.776664
-0.205 | 0.0005267 | 7.451281 | 0.000544 | 7.696026 | 0.0005532 | 7.826179 | 0.0005598 | 7.91955 | 0.0005631 | 7.966235
-0.2 | 0.0005376 | 7.605484 | 0.0005559 | 7.864376 | 0.0005655 | 8.000188 | 0.0005725 | 8.099218 | 0.000576 | 8.148733
-0.195 | 0.0005483 | 7.756858 | 0.0005677 | 8.031312 | 0.0005778 | 8.174198 | 0.0005853 | 8.280301 | 0.0005887 | 8.328401
-0.19 | 0.0005588 | 7.905403 | 0.0005793 | 8.195419 | 0.0005902 | 8.349622 | 0.0005978 | 8.45714 | 0.0006017 | 8.512314
-0.185 | 0.0005694 | 8.055362 | 0.0005909 | 8.359525 | 0.0006021 | 8.517973 | 0.0006105 | 8.636808 | 0.0006145 | 8.693397
-0.18 | 0.0005798 | 8.202492 | 0.0006021 | 8.517973 | 0.0006139 | 8.684908 | 0.0006229 | 8.812232 | 0.0006273 | 8.87448
-0.175 | 0.0005898 | 8.343963 | 0.0006137 | 8.682079 | 0.0006259 | 8.854674 | 0.0006353 | 8.987656 | 0.0006402 | 9.056977
-0.17 | 0.0005998 | 8.485434 | 0.0006251 | 8.843356 | 0.0006378 | 9.023024 | 0.0006475 | 9.160251 | 0.0006528 | 9.235231
-0.165 | 0.0006095 | 8.622661 | 0.0006358 | 8.99473 | 0.0006491 | 9.182887 | 0.0006593 | 9.327187 | 0.0006651 | 9.40924
-0.16 | 0.0006188 | 8.754229 | 0.0006462 | 9.14186 | 0.0006605 | 9.344164 | 0.0006707 | 9.488464 | 0.0006771 | 9.579006
-0.155 | 0.000628 | 8.884383 | 0.0006565 | 9.287575 | 0.0006718 | 9.504026 | 0.0006823 | 9.65257 | 0.0006889 | 9.745941
-0.15 | 0.0006369 | 9.010292 | 0.0006666 | 9.430461 | 0.0006825 | 9.6554 | 0.0006935 | 9.811018 | 0.0007004 | 9.908633
-0.145 | 0.0006456 | 9.133372 | 0.0006764 | 9.569103 | 0.0006935 | 9.811018 | 0.0007042 | 9.962392 | 0.0007116 | 10.06708
-0.14 | 0.0006538 | 9.249378 | 0.0006855 | 9.697841 | 0.0007039 | 9.958148 | 0.0007148 | 10.11235 | 0.0007223 | 10.21845
-0.135 | 0.0006617 | 9.36114 | 0.0006946 | 9.82658 | 0.0007136 | 10.09537 | 0.0007253 | 10.2609 | 0.0007333 | 10.37407
-0.13 | 0.0006692 | 9.467243 | 0.0007037 | 9.955319 | 0.0007231 | 10.22977 | 0.0007355 | 10.4052 | 0.0007439 | 10.52403
-0.125 | 0.0006763 | 9.567688 | 0.0007124 | 10.0784 | 0.0007326 | 10.36417 | 0.0007453 | 10.54384 | 0.0007544 | 10.67258
-0.12 | 0.0006831 | 9.663888 | 0.0007229 | 10.22694 | 0.0007415 | 10.49008 | 0.0007544 | 10.67258 | 0.0007643 | 10.81263
-0.115 | 0.0006895 | 9.75443 | 0.000731 | 10.34153 | 0.0007508 | 10.62165 | 0.0007642 | 10.81122 | 0.0007739 | 10.94845
-0.11 | 0.0006957 | 9.842142 | 0.0007387 | 10.45047 | 0.0007575 | 10.71643 | 0.0007732 | 10.93854 | 0.0007834 | 11.08284
-0.105 | 0.0007017 | 9.927024 | 0.0007452 | 10.54242 | 0.0007653 | 10.82678 | 0.000782 | 11.06304 | 0.0007927 | 11.21441
-0.1 | 0.0007071 | 10.00342 | 0.0007523 | 10.64287 | 0.0007727 | 10.93147 | 0.0007901 | 11.17763 | 0.000801 | 11.33183
-0.09504 | 0.0007124 | 10.0784 | 0.0007585 | 10.73058 | 0.0007798 | 11.03191 | 0.000798 | 11.28939 | 0.0008086 | 11.43935
-0.09003 | 0.0007172 | 10.1463 | 0.0007639 | 10.80697 | 0.0007876 | 11.14226 | 0.0008055 | 11.39549 | 0.000817 | 11.55819
-0.08503 | 0.0007221 | 10.21563 | 0.0007697 | 10.88903 | 0.0007943 | 11.23705 | 0.0008121 | 11.48886 | 0.0008246 | 11.6657
-0.08003 | 0.0007261 | 10.27221 | 0.0007756 | 10.9725 | 0.0008008 | 11.329 | 0.0008193 | 11.59072 | 0.000832 | 11.77039
-0.07503 | 0.0007303 | 10.33163 | 0.0007814 | 11.05455 | 0.0008073 | 11.42096 | 0.0008258 | 11.68268 | 0.0008392 | 11.87225
-0.07004 | 0.0007342 | 10.38681 | 0.0007863 | 11.12387 | 0.0008118 | 11.48462 | 0.0008318 | 11.76756 | 0.0008459 | 11.96704
-0.06504 | 0.0007376 | 10.43491 | 0.0007913 | 11.19461 | 0.0008174 | 11.56384 | 0.0008384 | 11.86093 | 0.0008527 | 12.06324
-0.06004 | 0.000741 | 10.48301 | 0.0007963 | 11.26534 | 0.0008232 | 11.6459 | 0.000844 | 11.94016 | 0.0008588 | 12.14953
-0.05504 | 0.0007449 | 10.53818 | 0.0008008 | 11.329 | 0.0008284 | 11.71946 | 0.0008499 | 12.02363 | 0.0008654 | 12.24291
-0.05004 | 0.0007479 | 10.58062 | 0.0008049 | 11.38701 | 0.0008333 | 11.78878 | 0.0008562 | 12.11275 | 0.0008713 | 12.32637
-0.04505 | 0.0007505 | 10.6174 | 0.0008086 | 11.43935 | 0.000838 | 11.85527 | 0.0008617 | 12.19056 | 0.0008771 | 12.40843
-0.04004 | 0.0007534 | 10.65843 | 0.0008124 | 11.49311 | 0.0008424 | 11.91752 | 0.0008667 | 12.2613 | 0.0008838 | 12.50321
-0.03504 | 0.0007559 | 10.6938 | 0.000816 | 11.54404 | 0.0008474 | 11.98826 | 0.0008711 | 12.32354 | 0.0008892 | 12.57961
-0.03004 | 0.0007584 | 10.72917 | 0.0008195 | 11.59355 | 0.0008514 | 12.04485 | 0.0008746 | 12.37306 | 0.0008955 | 12.66873
-0.02504 | 0.0007608 | 10.76312 | 0.000823 | 11.64307 | 0.0008543 | 12.08587 | 0.0008794 | 12.44097 | 0.0008999 | 12.73098
-0.02005 | 0.000763 | 10.79424 | 0.0008264 | 11.69117 | 0.0008584 | 12.14388 | 0.0008837 | 12.5018 | 0.0009053 | 12.80738
-0.01505 | 0.0007652 | 10.82537 | 0.0008296 | 11.73644 | 0.0008615 | 12.18773 | 0.000888 | 12.56263 | 0.0009094 | 12.86538
-0.01005 | 0.0007674 | 10.85649 | 0.0008331 | 11.78595 | 0.0008656 | 12.24573 | 0.0008931 | 12.63478 | 0.0009142 | 12.93328
-0.005046 | 0.0007692 | 10.88195 | 0.0008358 | 11.82415 | 0.0008696 | 12.30232 | 0.000896 | 12.67581 | 0.0009186 | 12.99553
-4.845e-05 | 0.0007715 | 10.91449 | 0.000839 | 11.86942 | 0.0008733 | 12.35467 | 0.0009004 | 12.73805 | 0.000923 | 13.05778
0.004944 | 0.000774 | 10.94986 | 0.0008419 | 11.91045 | 0.0008765 | 12.39994 | 0.0009042 | 12.79181 | 0.0009274 | 13.12003
0.009943 | 0.0007763 | 10.9824 | 0.0008442 | 11.94299 | 0.00088 | 12.44945 | 0.0009086 | 12.85406 | 0.000931 | 13.17096
0.01495 | 0.0007779 | 11.00503 | 0.0008469 | 11.98118 | 0.0008827 | 12.48765 | 0.0009113 | 12.89226 | 0.000935 | 13.22754
0.01994 | 0.0007802 | 11.03757 | 0.0008514 | 12.04485 | 0.0008861 | 12.53575 | 0.0009151 | 12.94602 | 0.0009382 | 13.27281
0.02494 | 0.0007824 | 11.0687 | 0.0008551 | 12.09719 | 0.0008904 | 12.59658 | 0.0009191 | 13.00261 | 0.000943 | 13.34072
0.02993 | 0.0007844 | 11.09699 | 0.0008586 | 12.14671 | 0.0008946 | 12.656 | 0.0009227 | 13.05353 | 0.00095 | 13.43975
0.03495 | 0.0007866 | 11.12811 | 0.0008615 | 12.18773 | 0.0008968 | 12.68712 | 0.0009257 | 13.09598 | 0.0009529 | 13.48078
0.03996 | 0.0007893 | 11.16631 | 0.0008642 | 12.22593 | 0.0008996 | 12.72674 | 0.000929 | 13.14266 | 0.0009558 | 13.5218
0.04496 | 0.0007918 | 11.20168 | 0.0008667 | 12.2613 | 0.0009031 | 12.77625 | 0.0009329 | 13.19784 | 0.0009591 | 13.56849
0.04996 | 0.0007933 | 11.2229 | 0.0008692 | 12.29666 | 0.0009051 | 12.80455 | 0.000937 | 13.25584 | 0.0009636 | 13.63215
0.05496 | 0.0007949 | 11.24553 | 0.0008716 | 12.33062 | 0.0009129 | 12.91489 | 0.0009404 | 13.30394 | 0.0009664 | 13.67176
0.05996 | 0.0007971 | 11.27666 | 0.0008746 | 12.37306 | 0.0009167 | 12.96865 | 0.0009438 | 13.35204 | 0.0009701 | 13.72411
0.06496 | 0.0007984 | 11.29505 | 0.0008764 | 12.39852 | 0.0009191 | 13.00261 | 0.0009468 | 13.39448 | 0.0009738 | 13.77645
0.06996 | 0.0008004 | 11.32334 | 0.0008784 | 12.42682 | 0.0009225 | 13.05071 | 0.0009496 | 13.43409 | 0.0009751 | 13.79484
0.07496 | 0.0008025 | 11.35305 | 0.00088 | 12.44945 | 0.0009223 | 13.04788 | 0.0009518 | 13.46522 | 0.0009774 | 13.82738
0.07995 | 0.0008046 | 11.38276 | 0.0008808 | 12.46077 | 0.0009235 | 13.06485 | 0.0009528 | 13.47936 | 0.0009791 | 13.85143
0.08494 | 0.0008043 | 11.37852 | 0.0008808 | 12.46077 | 0.0009244 | 13.07758 | 0.0009537 | 13.4921 | 0.00098 | 13.86416
0.08995 | 0.0008035 | 11.3672 | 0.0008802 | 12.45228 | 0.0009226 | 13.05212 | 0.0009537 | 13.4921 | 0.0009807 | 13.87407
0.09495 | 0.0008013 | 11.33608 | 0.000877 | 12.40701 | 0.0009208 | 13.02666 | 0.0009517 | 13.4638 | 0.0009801 | 13.86558
0.09995 | 0.0007977 | 11.28515 | 0.0008727 | 12.34618 | 0.000918 | 12.98704 | 0.0009488 | 13.42277 | 0.000976 | 13.80758
0.1049 | 0.0007932 | 11.22148 | 0.0008672 | 12.26837 | 0.0009134 | 12.92197 | 0.0009434 | 13.34638 | 0.0009715 | 13.74391
0.1099 | 0.000787 | 11.13377 | 0.0008601 | 12.16793 | 0.000906 | 12.81728 | 0.0009354 | 13.2332 | 0.000965 | 13.65196
0.1149 | 0.0007791 | 11.02201 | 0.0008513 | 12.04343 | 0.0008961 | 12.67722 | 0.0009257 | 13.09598 | 0.0009546 | 13.50483
0.1199 | 0.0007701 | 10.89469 | 0.0008395 | 11.8765 | 0.0008849 | 12.51877 | 0.0009166 | 12.96724 | 0.0009419 | 13.32516
0.1249 | 0.0007596 | 10.74614 | 0.0008267 | 11.69541 | 0.0008705 | 12.31506 | 0.0009014 | 12.7522 | 0.0009271 | 13.11578
0.1299 | 0.0007483 | 10.58628 | 0.0008126 | 11.49594 | 0.0008554 | 12.10143 | 0.0008865 | 12.54141 | 0.0009096 | 12.86821
0.1349 | 0.0007366 | 10.42076 | 0.0007972 | 11.27807 | 0.0008383 | 11.85952 | 0.0008674 | 12.2712 | 0.0008899 | 12.58951
0.1399 | 0.0007235 | 10.23543 | 0.0007819 | 11.06162 | 0.0008209 | 11.61336 | 0.0008493 | 12.01514 | 0.0008688 | 12.29101
0.1449 | 0.0007103 | 10.04869 | 0.000766 | 10.83668 | 0.0008036 | 11.36861 | 0.0008293 | 11.7322 | 0.000848 | 11.99675
0.1499 | 0.0006974 | 9.866192 | 0.0007494 | 10.60184 | 0.0007865 | 11.1267 | 0.0008092 | 11.44784 | 0.000827 | 11.69966
0.1549 | 0.0006852 | 9.693597 | 0.0007339 | 10.38256 | 0.0007697 | 10.88903 | 0.0007901 | 11.17763 | 0.0008072 | 11.41954
0.1599 | 0.000673 | 9.521002 | 0.0007198 | 10.18309 | 0.0007535 | 10.65984 | 0.0007716 | 10.91591 | 0.0007885 | 11.15499
0.1649 | 0.0006612 | 9.354067 | 0.0007063 | 9.992101 | 0.0007382 | 10.44339 | 0.0007556 | 10.68955 | 0.0007714 | 10.91308
0.1699 | 0.00065 | 9.195619 | 0.0006928 | 9.801115 | 0.0007241 | 10.24392 | 0.00074 | 10.46886 | 0.0007547 | 10.67682
0.1749 | 0.0006385 | 9.032927 | 0.0006805 | 9.627106 | 0.0007103 | 10.04869 | 0.0007256 | 10.26514 | 0.000739 | 10.45471
0.1799 | 0.0006271 | 8.87165 | 0.0006678 | 9.447437 | 0.0006966 | 9.854874 | 0.0007112 | 10.06142 | 0.0007242 | 10.24533
0.1849 | 0.000615 | 8.70047 | 0.0006547 | 9.26211 | 0.000683 | 9.662473 | 0.0006971 | 9.861948 | 0.0007105 | 10.05152
0.1899 | 0.0006023 | 8.520802 | 0.0006423 | 9.086686 | 0.0006696 | 9.472902 | 0.0006824 | 9.653985 | 0.0006971 | 9.861948
0.1949 | 0.0005886 | 8.326987 | 0.0006285 | 8.891456 | 0.0006555 | 9.273428 | 0.0006685 | 9.45734 | 0.0006833 | 9.666718
0.1999 | 0.0005736 | 8.11478 | 0.0006136 | 8.680664 | 0.0006401 | 9.055563 | 0.000653 | 9.23806 | 0.0006672 | 9.438949
0.2049 | 0.0005573 | 7.884182 | 0.0005995 | 8.48119 | 0.0006238 | 8.824965 | 0.0006362 | 9.000389 | 0.0006496 | 9.18996
0.2099 | 0.0005397 | 7.635193 | 0.000582 | 8.233616 | 0.0006056 | 8.567487 | 0.0006175 | 8.735838 | 0.0006307 | 8.92258
0.2149 | 0.0005208 | 7.367813 | 0.0005617 | 7.946429 | 0.0005855 | 8.283131 | 0.000597 | 8.445822 | 0.0006093 | 8.619832
0.2199 | 0.0005006 | 7.082041 | 0.0005399 | 7.638023 | 0.0005635 | 7.971894 | 0.0005749 | 8.133171 | 0.0005869 | 8.302937
0.2249 | 0.0004792 | 6.779293 | 0.0005174 | 7.319713 | 0.0005402 | 7.642267 | 0.0005505 | 7.787982 | 0.0005626 | 7.959162
0.2299 | 0.0004573 | 6.469472 | 0.0004937 | 6.984426 | 0.0005153 | 7.290004 | 0.0005246 | 7.421572 | 0.0005365 | 7.589922
0.2349 | 0.0004353 | 6.158235 | 0.0004692 | 6.637822 | 0.0004904 | 6.937741 | 0.0004983 | 7.049503 | 0.0005104 | 7.220683
0.2399 | 0.0004157 | 5.880952 | 0.0004456 | 6.30395 | 0.0004644 | 6.569916 | 0.0004718 | 6.674605 | 0.0004839 | 6.845785
0.2449 | 0.0003949 | 5.586692 | 0.0004212 | 5.958761 | 0.0004388 | 6.20775 | 0.0004463 | 6.313853 | 0.0004576 | 6.473716
0.2499 | 0.0003752 | 5.307994 | 0.0004011 | 5.674404 | 0.0004151 | 5.872464 | 0.0004216 | 5.96442 | 0.0004333 | 6.129941
0.2549 | 0.0003574 | 5.056176 | 0.0003804 | 5.381559 | 0.0003934 | 5.565472 | 0.0003997 | 5.654598 | 0.0004108 | 5.811631
0.2599 | 0.0003414 | 4.829822 | 0.0003624 | 5.126911 | 0.0003737 | 5.286774 | 0.0003795 | 5.368827 | 0.0003901 | 5.518786
0.2649 | 0.0003272 | 4.628933 | 0.0003458 | 4.892069 | 0.0003567 | 5.046273 | 0.000362 | 5.121252 | 0.0003719 | 5.261309
0.2699 | 0.0003145 | 4.449265 | 0.0003315 | 4.689766 | 0.000341 | 4.824163 | 0.0003466 | 4.903387 | 0.0003557 | 5.032126
0.2752 | 0.0003034 | 4.292232 | 0.0003189 | 4.511512 | 0.0003283 | 4.644495 | 0.000333 | 4.710986 | 0.0003416 | 4.832651
0.2802 | 0.0002936 | 4.15359 | 0.0003079 | 4.355894 | 0.0003168 | 4.481803 | 0.000321 | 4.541221 | 0.00033 | 4.668545
0.2852 | 0.0002851 | 4.03334 | 0.0002983 | 4.220082 | 0.0003069 | 4.341747 | 0.0003108 | 4.396921 | 0.0003196 | 4.521415
0.2902 | 0.0002775 | 3.925822 | 0.0002899 | 4.101246 | 0.0002984 | 4.221496 | 0.0003019 | 4.271011 | 0.0003106 | 4.394091
0.2952 | 0.0002708 | 3.831036 | 0.0002828 | 4.000802 | 0.0002907 | 4.112564 | 0.0002943 | 4.163493 | 0.0003024 | 4.278085
0.3002 | 0.0002647 | 3.744739 | 0.0002762 | 3.907431 | 0.0002836 | 4.012119 | 0.0002876 | 4.068708 | 0.000295 | 4.173396
0.3052 | 0.0002593 | 3.668345 | 0.0002703 | 3.823963 | 0.0002779 | 3.931481 | 0.0002818 | 3.986654 | 0.0002879 | 4.072952
0.3102 | 0.0002544 | 3.599024 | 0.0002649 | 3.747568 | 0.0002723 | 3.852257 | 0.0002771 | 3.920163 | 0.0002816 | 3.983825
0.3151 | 0.0002498 | 3.533947 | 0.0002599 | 3.676833 | 0.0002675 | 3.784351 | 0.000272 | 3.848013 | 0.0002763 | 3.908845
0.3201 | 0.0002456 | 3.474529 | 0.0002554 | 3.613171 | 0.000264 | 3.734836 | 0.000267 | 3.777277 | 0.0002715 | 3.840939
0.3252 | 0.0002417 | 3.419356 | 0.0002512 | 3.553753 | 0.0002596 | 3.672589 | 0.0002623 | 3.710786 | 0.0002668 | 3.774448
0.3301 | 0.0002379 | 3.365597 | 0.0002472 | 3.497165 | 0.0002552 | 3.610341 | 0.0002583 | 3.654197 | 0.0002624 | 3.712201
0.3352 | 0.0002343 | 3.314667 | 0.0002435 | 3.44482 | 0.0002515 | 3.557997 | 0.0002543 | 3.597609 | 0.0002585 | 3.657027
0.3402 | 0.0002309 | 3.266567 | 0.0002399 | 3.393891 | 0.0002477 | 3.504238 | 0.0002505 | 3.54385 | 0.0002548 | 3.604683
0.3452 | 0.0002275 | 3.218467 | 0.0002369 | 3.351449 | 0.0002441 | 3.453309 | 0.0002468 | 3.491506 | 0.0002512 | 3.553753
0.3501 | 0.0002246 | 3.17744 | 0.0002334 | 3.301935 | 0.0002405 | 3.402379 | 0.0002435 | 3.44482 | 0.0002477 | 3.504238
0.3551 | 0.0002219 | 3.139243 | 0.0002305 | 3.260908 | 0.0002369 | 3.351449 | 0.0002406 | 3.403794 | 0.0002443 | 3.456138
0.3602 | 0.0002191 | 3.099631 | 0.0002277 | 3.221296 | 0.0002334 | 3.301935 | 0.0002373 | 3.357108 | 0.0002412 | 3.412282
0.3652 | 0.0002165 | 3.062848 | 0.0002247 | 3.178855 | 0.0002302 | 3.256664 | 0.0002337 | 3.306179 | 0.000238 | 3.367011
0.3702 | 0.0002141 | 3.028895 | 0.0002214 | 3.132169 | 0.0002267 | 3.207149 | 0.0002308 | 3.265152 | 0.0002349 | 3.323155
0.3752 | 0.0002113 | 2.989284 | 0.0002188 | 3.095387 | 0.0002236 | 3.163293 | 0.0002277 | 3.221296 | 0.0002318 | 3.279299
0.3802 | 0.0002087 | 2.952501 | 0.0002164 | 3.061434 | 0.0002205 | 3.119437 | 0.000225 | 3.183099 | 0.0002287 | 3.235443
0.3852 | 0.0002062 | 2.917133 | 0.000214 | 3.027481 | 0.0002179 | 3.082654 | 0.0002225 | 3.147731 | 0.0002257 | 3.193002
0.3902 | 0.0002036 | 2.880351 | 0.0002115 | 2.992113 | 0.0002152 | 3.044457 | 0.0002196 | 3.106704 | 0.0002231 | 3.156219
0.3952 | 0.0002005 | 2.836495 | 0.0002094 | 2.962404 | 0.0002129 | 3.011919 | 0.0002172 | 3.072751 | 0.0002205 | 3.119437
0.4002 | 0.0001982 | 2.803956 | 0.0002073 | 2.932695 | 0.0002106 | 2.979381 | 0.0002152 | 3.044457 | 0.0002181 | 3.085484
0.4052 | 0.0001965 | 2.779906 | 0.0002048 | 2.897327 | 0.0002088 | 2.953916 | 0.000213 | 3.013334 | 0.0002162 | 3.058604
0.4102 | 0.0001946 | 2.753027 | 0.0002031 | 2.873277 | 0.0002068 | 2.925622 | 0.0002113 | 2.989284 | 0.0002141 | 3.028895
0.4152 | 0.0001929 | 2.728977 | 0.0002016 | 2.852057 | 0.0002049 | 2.898742 | 0.0002095 | 2.963819 | 0.0002122 | 3.002016
0.4202 | 0.000191 | 2.702097 | 0.0001999 | 2.828006 | 0.000203 | 2.871863 | 0.0002077 | 2.938354 | 0.0002105 | 2.977966
0.4252 | 0.0001891 | 2.675218 | 0.0001982 | 2.803956 | 0.000201 | 2.843568 | 0.000206 | 2.914304 | 0.0002086 | 2.951086
0.4302 | 0.0001871 | 2.646924 | 0.0001961 | 2.774247 | 0.0001988 | 2.812445 | 0.0002041 | 2.887424 | 0.0002069 | 2.927036
0.4352 | 0.0001846 | 2.611556 | 0.0001937 | 2.740294 | 0.0001956 | 2.767174 | 0.0002021 | 2.85913 | 0.0002047 | 2.895913
0.4402 | 0.0001813 | 2.56487 | 0.0001906 | 2.696438 | 0.0001909 | 2.700683 | 0.0001995 | 2.822348 | 0.0002026 | 2.866204
0.4452 | 0.0001763 | 2.494135 | 0.0001856 | 2.625703 | 0.0001841 | 2.604482 | 0.0001952 | 2.761515 | 0.000198 | 2.801127
0.4502 | 0.0001693 | 2.395105 | 0.0001785 | 2.525258 | 0.0001784 | 2.523844 | 0.0001885 | 2.666729 | 0.0001911 | 2.703512
0.4552 | 0.0001664 | 2.354078 | 0.0001748 | 2.472914 | 0.0001759 | 2.488476 | 0.0001817 | 2.570529 | 0.0001847 | 2.61297
0.4602 | 0.000165 | 2.334272 | 0.0001736 | 2.455938 | 0.0001739 | 2.460182 | 0.0001793 | 2.536576 | 0.0001823 | 2.579017
0.4652 | 0.0001638 | 2.317296 | 0.000173 | 2.447449 | 0.000172 | 2.433302 | 0.0001775 | 2.511111 | 0.0001807 | 2.556382
0.4702 | 0.0001626 | 2.300319 | 0.0001724 | 2.438961 | 0.0001703 | 2.409252 | 0.0001758 | 2.487061 | 0.0001796 | 2.54082
0.4752 | 0.0001614 | 2.283343 | 0.0001714 | 2.424814 | 0.0001683 | 2.380958 | 0.0001741 | 2.463011 | 0.0001777 | 2.513941
0.4802 | 0.0001602 | 2.266366 | 0.0001705 | 2.412082 | 0.0001667 | 2.358323 | 0.0001721 | 2.434717 | 0.0001762 | 2.49272
0.4852 | 0.0001588 | 2.24656 | 0.0001696 | 2.399349 | 0.000165 | 2.334272 | 0.0001699 | 2.403593 | 0.0001756 | 2.484232
0.4902 | 0.0001576 | 2.229584 | 0.0001688 | 2.388032 | 0.0001632 | 2.308808 | 0.0001679 | 2.375299 | 0.0001752 | 2.478573
0.4952 | 0.0001559 | 2.205534 | 0.0001677 | 2.37247 | 0.0001616 | 2.286172 | 0.0001662 | 2.351249 | 0.0001784 | 2.523844
0.5002 | 0.0001541 | 2.180069 | 0.0001661 | 2.349834 | 0.0001603 | 2.267781 | 0.0001643 | 2.32437 | 0.0001819 | 2.573359

## CV GC1
XY
| CURVE1 (CV 26.01.2021 RDE_GC_1 (1.5 micro_L) scan rate 10 mV (4 wt.% loading ratio 40_Au 60_Ni)400 rpm.DTA) |  | CURVE2 (CV 26.01.2021 RDE_GC_1 (1.5 micro_L) scan rate 10 mV (4 wt.% loading ratio 40_Au 60_Ni)400 rpm.DTA)
-1.1 | 2.11e-06 | -1.095 | -1.258e-05
-1.095 | -9.486e-06 | -1.09 | -1.197e-05
-1.09 | -8.181e-06 | -1.085 | -1.147e-05
-1.085 | -7.513e-06 | -1.08 | -1.107e-05
-1.08 | -6.914e-06 | -1.075 | -1.07e-05
-1.075 | -6.438e-06 | -1.07 | -1.04e-05
-1.07 | -6.072e-06 | -1.065 | -1.007e-05
-1.065 | -5.767e-06 | -1.06 | -9.807e-06
-1.06 | -5.499e-06 | -1.055 | -9.571e-06
-1.055 | -5.275e-06 | -1.05 | -9.348e-06
-1.05 | -5.075e-06 | -1.045 | -9.122e-06
-1.045 | -4.905e-06 | -1.04 | -8.906e-06
-1.04 | -4.75e-06 | -1.035 | -8.736e-06
-1.035 | -4.617e-06 | -1.03 | -8.547e-06
-1.03 | -4.484e-06 | -1.025 | -8.367e-06
-1.025 | -4.354e-06 | -1.02 | -8.224e-06
-1.02 | -4.256e-06 | -1.015 | -8.055e-06
-1.015 | -4.143e-06 | -1.01 | -7.906e-06
-1.01 | -4.049e-06 | -1.005 | -7.752e-06
-1.005 | -3.96e-06 | -1 | -7.615e-06
-1 | -3.865e-06 | -0.995 | -7.465e-06
-0.995 | -3.794e-06 | -0.99 | -7.327e-06
-0.99 | -3.705e-06 | -0.985 | -7.19e-06
-0.985 | -3.641e-06 | -0.98 | -7.059e-06
-0.98 | -3.563e-06 | -0.975 | -6.93e-06
-0.975 | -3.492e-06 | -0.97 | -6.791e-06
-0.97 | -3.413e-06 | -0.965 | -6.689e-06
-0.965 | -3.345e-06 | -0.96 | -6.546e-06
-0.96 | -3.283e-06 | -0.955 | -6.44e-06
-0.955 | -3.217e-06 | -0.95 | -6.304e-06
-0.95 | -3.161e-06 | -0.945 | -6.192e-06
-0.945 | -3.09e-06 | -0.94 | -6.072e-06
-0.94 | -3.03e-06 | -0.935 | -5.953e-06
-0.935 | -2.97e-06 | -0.93 | -5.831e-06
-0.93 | -2.912e-06 | -0.925 | -5.719e-06
-0.925 | -2.85e-06 | -0.92 | -5.607e-06
-0.92 | -2.796e-06 | -0.915 | -5.497e-06
-0.915 | -2.729e-06 | -0.9101 | -5.394e-06
-0.9101 | -2.668e-06 | -0.905 | -5.286e-06
-0.9051 | -2.609e-06 | -0.9001 | -5.173e-06
-0.9001 | -2.55e-06 | -0.895 | -5.061e-06
-0.895 | -2.495e-06 | -0.89 | -4.953e-06
-0.89 | -2.442e-06 | -0.8851 | -4.841e-06
-0.8851 | -2.381e-06 | -0.88 | -4.735e-06
-0.88 | -2.318e-06 | -0.875 | -4.617e-06
-0.8751 | -2.263e-06 | -0.87 | -4.513e-06
-0.87 | -2.203e-06 | -0.865 | -4.392e-06
-0.865 | -2.135e-06 | -0.86 | -4.277e-06
-0.86 | -2.077e-06 | -0.855 | -4.154e-06
-0.855 | -2.004e-06 | -0.8501 | -4.042e-06
-0.8501 | -1.947e-06 | -0.8451 | -3.926e-06
-0.8451 | -1.878e-06 | -0.8401 | -3.813e-06
-0.8401 | -1.806e-06 | -0.8351 | -3.691e-06
-0.8351 | -1.745e-06 | -0.8301 | -3.566e-06
-0.8301 | -1.667e-06 | -0.8251 | -3.443e-06
-0.8251 | -1.597e-06 | -0.8201 | -3.317e-06
-0.8201 | -1.509e-06 | -0.8151 | -3.19e-06
-0.8151 | -1.436e-06 | -0.8101 | -3.064e-06
-0.8101 | -1.354e-06 | -0.8051 | -2.939e-06
-0.8051 | -1.268e-06 | -0.8001 | -2.799e-06
-0.8001 | -1.18e-06 | -0.7951 | -2.667e-06
-0.7951 | -1.094e-06 | -0.7901 | -2.521e-06
-0.7901 | -1.005e-06 | -0.7851 | -2.382e-06
-0.7851 | -9.093e-07 | -0.7801 | -2.241e-06
-0.7801 | -8.059e-07 | -0.7751 | -2.092e-06
-0.7751 | -7.037e-07 | -0.7701 | -1.937e-06
-0.7701 | -5.938e-07 | -0.7651 | -1.781e-06
-0.7651 | -4.816e-07 | -0.7601 | -1.618e-06
-0.7601 | -3.582e-07 | -0.7551 | -1.456e-06
-0.7551 | -2.365e-07 | -0.7501 | -1.291e-06
-0.7501 | -9.955e-08 | -0.7451 | -1.098e-06
-0.7451 | 4.039e-08 | -0.74 | -9.16e-07
-0.7401 | 1.861e-07 | -0.7351 | -7.255e-07
-0.7351 | 3.425e-07 | -0.7301 | -5.268e-07
-0.7301 | 5.076e-07 | -0.7251 | -3.201e-07
-0.7251 | 6.964e-07 | -0.7201 | -1.038e-07
-0.7201 | 8.832e-07 | -0.715 | 1.156e-07
-0.7151 | 1.088e-06 | -0.7101 | 3.551e-07
-0.7101 | 1.297e-06 | -0.7051 | 6.054e-07
-0.7051 | 1.528e-06 | -0.7001 | 8.693e-07
-0.7001 | 1.777e-06 | -0.6951 | 1.15e-06
-0.6951 | 2.034e-06 | -0.6901 | 1.443e-06
-0.6901 | 2.315e-06 | -0.6851 | 1.748e-06
-0.6851 | 2.612e-06 | -0.6801 | 2.077e-06
-0.6801 | 2.925e-06 | -0.6751 | 2.424e-06
-0.6751 | 3.263e-06 | -0.6701 | 2.789e-06
-0.6701 | 3.624e-06 | -0.665 | 3.176e-06
-0.665 | 3.999e-06 | -0.6601 | 3.58e-06
-0.6601 | 4.414e-06 | -0.6551 | 4.013e-06
-0.6551 | 4.853e-06 | -0.6501 | 4.47e-06
-0.6501 | 5.323e-06 | -0.6451 | 4.956e-06
-0.6451 | 5.819e-06 | -0.6401 | 5.467e-06
-0.6401 | 6.367e-06 | -0.6351 | 6.009e-06
-0.6351 | 6.933e-06 | -0.6301 | 6.588e-06
-0.6301 | 7.545e-06 | -0.6251 | 7.197e-06
-0.6251 | 8.211e-06 | -0.6201 | 7.849e-06
-0.6201 | 8.911e-06 | -0.6151 | 8.546e-06
-0.615 | 9.687e-06 | -0.6101 | 9.3e-06
-0.6101 | 1.049e-05 | -0.6051 | 1.011e-05
-0.6051 | 1.136e-05 | -0.6 | 1.097e-05
-0.6 | 1.23e-05 | -0.595 | 1.189e-05
-0.595 | 1.33e-05 | -0.59 | 1.285e-05
-0.59 | 1.437e-05 | -0.585 | 1.389e-05
-0.585 | 1.532e-05 | -0.58 | 1.501e-05
-0.5801 | 1.667e-05 | -0.575 | 1.619e-05
-0.575 | 1.801e-05 | -0.57 | 1.745e-05
-0.57 | 1.943e-05 | -0.565 | 1.879e-05
-0.5651 | 2.092e-05 | -0.56 | 2.021e-05
-0.56 | 2.249e-05 | -0.555 | 2.166e-05
-0.555 | 2.416e-05 | -0.55 | 2.332e-05
-0.55 | 2.594e-05 | -0.545 | 2.505e-05
-0.545 | 2.784e-05 | -0.54 | 2.688e-05
-0.54 | 2.983e-05 | -0.535 | 2.88e-05
-0.535 | 3.192e-05 | -0.53 | 3.083e-05
-0.53 | 3.415e-05 | -0.525 | 3.296e-05
-0.525 | 3.651e-05 | -0.52 | 3.521e-05
-0.52 | 3.9e-05 | -0.515 | 3.758e-05
-0.515 | 4.162e-05 | -0.51 | 4.011e-05
-0.51 | 4.438e-05 | -0.505 | 4.279e-05
-0.505 | 4.728e-05 | -0.5001 | 4.556e-05
-0.5 | 5.033e-05 | -0.495 | 4.852e-05
-0.495 | 5.356e-05 | -0.49 | 5.165e-05
-0.49 | 5.697e-05 | -0.485 | 5.484e-05
-0.485 | 6.056e-05 | -0.48 | 5.836e-05
-0.48 | 6.434e-05 | -0.475 | 6.203e-05
-0.475 | 6.833e-05 | -0.47 | 6.586e-05
-0.47 | 7.251e-05 | -0.465 | 6.995e-05
-0.465 | 7.691e-05 | -0.46 | 7.42e-05
-0.46 | 8.157e-05 | -0.455 | 7.864e-05
-0.455 | 8.644e-05 | -0.45 | 8.333e-05
-0.45 | 9.156e-05 | -0.445 | 8.823e-05
-0.445 | 9.718e-05 | -0.44 | 9.34e-05
-0.44 | 0.0001028 | -0.435 | 9.901e-05
-0.435 | 0.0001086 | -0.43 | 0.0001046
-0.43 | 0.0001147 | -0.425 | 0.0001104
-0.425 | 0.0001211 | -0.42 | 0.0001165
-0.42 | 0.0001277 | -0.415 | 0.0001229
-0.415 | 0.0001345 | -0.41 | 0.0001293
-0.41 | 0.0001415 | -0.405 | 0.0001359
-0.405 | 0.0001487 | -0.4 | 0.0001428
-0.4 | 0.0001561 | -0.395 | 0.0001499
-0.395 | 0.0001637 | -0.39 | 0.0001571
-0.39 | 0.0001714 | -0.385 | 0.0001644
-0.385 | 0.0001792 | -0.38 | 0.0001719
-0.38 | 0.0001871 | -0.375 | 0.0001796
-0.375 | 0.0001951 | -0.37 | 0.0001873
-0.37 | 0.0002033 | -0.365 | 0.0001953
-0.365 | 0.0002116 | -0.36 | 0.0002034
-0.36 | 0.00022 | -0.355 | 0.0002117
-0.355 | 0.0002284 | -0.35 | 0.0002199
-0.35 | 0.0002368 | -0.345 | 0.0002283
-0.345 | 0.0002455 | -0.34 | 0.0002369
-0.34 | 0.0002542 | -0.335 | 0.0002455
-0.335 | 0.0002629 | -0.33 | 0.0002541
-0.33 | 0.0002718 | -0.325 | 0.0002629
-0.325 | 0.0002807 | -0.32 | 0.0002718
-0.32 | 0.0002896 | -0.315 | 0.0002807
-0.315 | 0.0002988 | -0.31 | 0.0002898
-0.31 | 0.0003079 | -0.305 | 0.0002989
-0.305 | 0.000317 | -0.3 | 0.0003081
-0.3 | 0.0003264 | -0.295 | 0.0003174
-0.295 | 0.0003359 | -0.29 | 0.0003269
-0.29 | 0.0003454 | -0.285 | 0.0003364
-0.285 | 0.0003551 | -0.28 | 0.0003461
-0.28 | 0.0003647 | -0.275 | 0.0003561
-0.275 | 0.0003746 | -0.27 | 0.0003661
-0.27 | 0.0003847 | -0.265 | 0.0003761
-0.265 | 0.0003947 | -0.26 | 0.0003864
-0.26 | 0.0004049 | -0.255 | 0.0003967
-0.255 | 0.0004152 | -0.25 | 0.0004072
-0.25 | 0.0004257 | -0.245 | 0.0004175
-0.245 | 0.0004362 | -0.24 | 0.0004282
-0.24 | 0.0004471 | -0.235 | 0.0004393
-0.235 | 0.0004579 | -0.23 | 0.0004499
-0.23 | 0.0004683 | -0.225 | 0.0004605
-0.225 | 0.0004791 | -0.22 | 0.0004712
-0.22 | 0.0004901 | -0.215 | 0.000482
-0.215 | 0.0005009 | -0.21 | 0.0004927
-0.21 | 0.0005118 | -0.205 | 0.0005035
-0.205 | 0.0005225 | -0.2 | 0.0005141
-0.2 | 0.0005333 | -0.195 | 0.0005246
-0.195 | 0.0005442 | -0.19 | 0.0005348
-0.19 | 0.0005543 | -0.185 | 0.0005452
-0.185 | 0.0005647 | -0.18 | 0.0005552
-0.18 | 0.0005753 | -0.175 | 0.0005652
-0.175 | 0.0005853 | -0.17 | 0.0005749
-0.17 | 0.0005951 | -0.165 | 0.0005845
-0.165 | 0.0006049 | -0.16 | 0.0005937
-0.16 | 0.000614 | -0.155 | 0.0006024
-0.155 | 0.0006231 | -0.1499 | 0.0006111
-0.15 | 0.000632 | -0.1449 | 0.0006194
-0.1449 | 0.0006403 | -0.1399 | 0.0006272
-0.1399 | 0.0006482 | -0.1349 | 0.0006351
-0.1349 | 0.0006562 | -0.13 | 0.0006428
-0.1299 | 0.0006634 | -0.1249 | 0.00065
-0.1249 | 0.0006706 | -0.1199 | 0.0006565
-0.1199 | 0.0006773 | -0.115 | 0.0006629
-0.115 | 0.0006835 | -0.1099 | 0.0006688
-0.11 | 0.0006899 | -0.1049 | 0.0006748
-0.1049 | 0.0006956 | -0.09993 | 0.0006803
-0.09994 | 0.0007012 | -0.09496 | 0.0006856
-0.09496 | 0.0007064 | -0.08997 | 0.0006905
-0.08997 | 0.0007114 | -0.08496 | 0.0006949
-0.08496 | 0.000716 | -0.07996 | 0.0006989
-0.07996 | 0.0007203 | -0.07495 | 0.0007028
-0.07495 | 0.0007243 | -0.06996 | 0.0007063
-0.06996 | 0.000728 | -0.06495 | 0.00071
-0.06496 | 0.0007315 | -0.05996 | 0.0007129
-0.05996 | 0.0007346 | -0.05496 | 0.0007157
-0.05496 | 0.0007376 | -0.04993 | 0.0007186
-0.04993 | 0.0007409 | -0.04495 | 0.0007228
-0.04495 | 0.0007437 | -0.03995 | 0.0007267
-0.03995 | 0.0007464 | -0.03494 | 0.0007295
-0.03494 | 0.0007488 | -0.02994 | 0.0007318
-0.02994 | 0.0007508 | -0.02492 | 0.0007338
-0.02492 | 0.0007527 | -0.01994 | 0.0007356
-0.01994 | 0.000755 | -0.01494 | 0.0007375
-0.01494 | 0.0007576 | -0.009931 | 0.0007402
-0.009931 | 0.0007598 | -0.00493 | 0.0007425
-0.004932 | 0.0007623 | 8.231e-05 | 0.000744
7.917e-05 | 0.0007646 | 0.005085 | 0.000746
0.005082 | 0.0007675 | 0.01008 | 0.0007482
0.01008 | 0.0007725 | 0.0151 | 0.0007513
0.0151 | 0.0007753 | 0.0201 | 0.0007534
0.02009 | 0.0007774 | 0.0251 | 0.0007557
0.0251 | 0.0007793 | 0.0301 | 0.0007579
0.0301 | 0.0007814 | 0.03509 | 0.0007595
0.03509 | 0.0007833 | 0.04011 | 0.0007621
0.04011 | 0.0007856 | 0.0451 | 0.0007645
0.0451 | 0.0007876 | 0.05011 | 0.0007661
0.05012 | 0.0007896 | 0.05512 | 0.0007676
0.05512 | 0.0007906 | 0.06011 | 0.0007689
0.06011 | 0.0007909 | 0.06511 | 0.00077
0.06511 | 0.0007916 | 0.07011 | 0.0007709
0.07011 | 0.0007925 | 0.0751 | 0.0007784
0.07511 | 0.0007927 | 0.08012 | 0.0007845
0.08012 | 0.0007926 | 0.08511 | 0.0007843
0.08511 | 0.0007925 | 0.09011 | 0.0007826
0.09011 | 0.0007908 | 0.09511 | 0.0007801
0.09511 | 0.0007885 | 0.1001 | 0.0007766
0.1001 | 0.0007854 | 0.1051 | 0.0007719
0.1051 | 0.0007812 | 0.1101 | 0.0007658
0.1101 | 0.0007754 | 0.1151 | 0.0007582
0.1151 | 0.0007682 | 0.1201 | 0.0007491
0.1201 | 0.0007624 | 0.1251 | 0.0007389
0.1251 | 0.0007543 | 0.1301 | 0.0007277
0.1301 | 0.0007426 | 0.1351 | 0.0007164
0.1351 | 0.0007301 | 0.1401 | 0.0007043
0.1401 | 0.0007172 | 0.1451 | 0.0006925
0.1451 | 0.0007041 | 0.1501 | 0.0006809
0.1501 | 0.000691 | 0.1551 | 0.0006701
0.1551 | 0.0006787 | 0.1601 | 0.0006589
0.1601 | 0.0006671 | 0.1651 | 0.0006481
0.1651 | 0.0006555 | 0.1701 | 0.0006368
0.1701 | 0.0006442 | 0.1751 | 0.0006257
0.1751 | 0.0006329 | 0.1801 | 0.0006145
0.1801 | 0.0006215 | 0.1851 | 0.0006032
0.1851 | 0.0006092 | 0.1901 | 0.0005909
0.1901 | 0.0005964 | 0.1951 | 0.0005772
0.1951 | 0.0005828 | 0.2001 | 0.0005628
0.2001 | 0.0005683 | 0.2051 | 0.0005464
0.2051 | 0.0005522 | 0.2101 | 0.0005293
0.2101 | 0.0005349 | 0.2151 | 0.0005107
0.2151 | 0.0005163 | 0.2201 | 0.0004903
0.2202 | 0.000496 | 0.2251 | 0.0004695
0.2251 | 0.0004747 | 0.2301 | 0.0004482
0.2301 | 0.0004532 | 0.2351 | 0.0004268
0.2351 | 0.0004317 | 0.2401 | 0.0004058
0.2401 | 0.0004118 | 0.2451 | 0.0003866
0.2451 | 0.0003918 | 0.2501 | 0.000368
0.2501 | 0.000373 | 0.2552 | 0.0003506
0.2552 | 0.0003557 | 0.2602 | 0.0003353
0.2602 | 0.0003402 | 0.2652 | 0.000322
0.2652 | 0.0003264 | 0.2702 | 0.0003101
0.2702 | 0.0003139 | 0.2752 | 0.0002993
0.2752 | 0.0003026 | 0.2802 | 0.0002899
0.2802 | 0.0002931 | 0.2852 | 0.0002816
0.2852 | 0.0002848 | 0.2902 | 0.0002744
0.2902 | 0.0002774 | 0.2952 | 0.0002679
0.2952 | 0.0002709 | 0.3002 | 0.000262
0.3002 | 0.0002649 | 0.3052 | 0.0002569
0.3052 | 0.0002592 | 0.3102 | 0.0002522
0.3102 | 0.000254 | 0.3152 | 0.0002478
0.3151 | 0.0002495 | 0.3201 | 0.000244
0.3201 | 0.0002451 | 0.3252 | 0.0002401
0.3252 | 0.0002413 | 0.3301 | 0.0002365
0.3301 | 0.0002377 | 0.3352 | 0.0002331
0.3352 | 0.0002346 | 0.3402 | 0.0002301
0.3402 | 0.0002311 | 0.3452 | 0.0002271
0.3452 | 0.000228 | 0.3502 | 0.0002242
0.3502 | 0.0002251 | 0.3551 | 0.0002214
0.3552 | 0.0002224 | 0.3602 | 0.000219
0.3602 | 0.0002198 | 0.3652 | 0.0002163
0.3652 | 0.0002173 | 0.3702 | 0.0002137
0.3702 | 0.0002148 | 0.3752 | 0.0002111
0.3752 | 0.0002124 | 0.3802 | 0.0002088
0.3802 | 0.0002103 | 0.3852 | 0.0002067
0.3852 | 0.0002078 | 0.3902 | 0.0002043
0.3902 | 0.0002057 | 0.3952 | 0.000202
0.3952 | 0.0002034 | 0.4002 | 0.0002001
0.4002 | 0.0002011 | 0.4052 | 0.0001979
0.4052 | 0.0001989 | 0.4102 | 0.000195
0.4102 | 0.0001967 | 0.4152 | 0.0001927
0.4152 | 0.0001948 | 0.4202 | 0.0001904
0.4202 | 0.0001928 | 0.4252 | 0.0001882
0.4252 | 0.0001903 | 0.4302 | 0.0001855
0.4302 | 0.0001883 | 0.4352 | 0.0001822
0.4352 | 0.0001864 | 0.4402 | 0.0001774
0.4402 | 0.0001842 | 0.4452 | 0.0001702
0.4452 | 0.0001815 | 0.4502 | 0.000167
0.4502 | 0.0001766 | 0.4552 | 0.0001648
0.4552 | 0.0001687 | 0.4602 | 0.0001638
0.4602 | 0.0001653 | 0.4652 | 0.0001626
0.4652 | 0.0001637 | 0.4702 | 0.0001609
0.4702 | 0.0001623 | 0.4752 | 0.0001595
0.4752 | 0.0001608 | 0.4802 | 0.000158
0.4802 | 0.0001594 | 0.4852 | 0.0001566
0.4852 | 0.000158 | 0.4902 | 0.0001548
0.4902 | 0.0001565 | 0.4952 | 0.0001534
0.4952 | 0.0001549 | 0.5002 | 0.0001516
0.5002 | 0.0001531 | 0.4952 | 0.0001465
0.4952 | 0.0001475 | 0.4902 | 0.0001426
0.4902 | 0.0001432 | 0.4852 | 0.0001396
0.4852 | 0.0001398 | 0.4802 | 0.0001375
0.4802 | 0.0001373 | 0.4752 | 0.0001356
0.4752 | 0.0001352 | 0.4702 | 0.0001338
0.4702 | 0.0001336 | 0.4652 | 0.0001324
0.4652 | 0.0001322 | 0.4602 | 0.0001314
0.4602 | 0.0001317 | 0.4552 | 0.0001308
0.4552 | 0.0001317 | 0.4502 | 0.0001305
0.4502 | 0.0001334 | 0.4452 | 0.0001309
0.4452 | 0.0001459 | 0.4402 | 0.0001334
0.4402 | 0.0001451 | 0.4352 | 0.0001451
0.4352 | 0.0001438 | 0.4302 | 0.000142
0.4302 | 0.0001423 | 0.4252 | 0.0001405
0.4252 | 0.0001412 | 0.4202 | 0.0001394
0.4202 | 0.0001405 | 0.4152 | 0.0001387
0.4152 | 0.0001395 | 0.4102 | 0.0001378
0.4102 | 0.000139 | 0.4052 | 0.0001372
0.4052 | 0.0001385 | 0.4002 | 0.0001369
0.4002 | 0.000138 | 0.3952 | 0.0001364
0.3952 | 0.0001375 | 0.3902 | 0.0001363
0.3902 | 0.0001372 | 0.3852 | 0.0001362
0.3852 | 0.000137 | 0.3802 | 0.0001362
0.3802 | 0.0001365 | 0.3752 | 0.0001364
0.3752 | 0.0001363 | 0.3702 | 0.0001371
0.3702 | 0.0001365 | 0.3652 | 0.0001388
0.3652 | 0.0001365 | 0.3602 | 0.0001398
0.3602 | 0.0001369 | 0.3552 | 0.0001402
0.3552 | 0.0001379 | 0.3502 | 0.0001404
0.3502 | 0.0001399 | 0.3452 | 0.0001406
0.3452 | 0.0001408 | 0.3402 | 0.0001408
0.3402 | 0.0001409 | 0.3352 | 0.0001412
0.3352 | 0.0001411 | 0.3301 | 0.0001415
0.3301 | 0.0001413 | 0.3252 | 0.0001419
0.3252 | 0.0001414 | 0.3201 | 0.0001423
0.3201 | 0.0001418 | 0.3152 | 0.0001429
0.3151 | 0.0001421 | 0.3102 | 0.0001433
0.3102 | 0.000143 | 0.3052 | 0.0001439
0.3052 | 0.0001437 | 0.3002 | 0.0001443
0.3002 | 0.0001442 | 0.2952 | 0.0001448
0.2952 | 0.0001445 | 0.2902 | 0.0001452
0.2902 | 0.0001451 | 0.2852 | 0.0001458
0.2852 | 0.0001457 | 0.2802 | 0.0001468
0.2802 | 0.0001464 | 0.2752 | 0.000148
0.2752 | 0.0001473 | 0.2702 | 0.0001502
0.2702 | 0.0001483 | 0.2652 | 0.0001521
0.2652 | 0.0001497 | 0.2602 | 0.0001542
0.2602 | 0.000151 | 0.2552 | 0.0001562
0.2552 | 0.0001527 | 0.2502 | 0.0001595
0.2501 | 0.0001544 | 0.2451 | 0.0001624
0.2451 | 0.000157 | 0.2401 | 0.0001636
0.2401 | 0.0001604 | 0.2351 | 0.0001648
0.2351 | 0.0001642 | 0.2301 | 0.0001668
0.2301 | 0.0001663 | 0.2251 | 0.0001698
0.2251 | 0.0001694 | 0.2201 | 0.0002228
0.2201 | 0.0002272 | 0.2151 | 0.0002127
0.2151 | 0.0002136 | 0.2101 | 0.0002152
0.2101 | 0.0002161 | 0.2051 | 0.0002215
0.2051 | 0.0002222 | 0.2001 | 0.0002311
0.2001 | 0.0002311 | 0.1951 | 0.0002446
0.1951 | 0.0002431 | 0.1901 | 0.0002598
0.1901 | 0.0002597 | 0.1851 | 0.00028
0.1851 | 0.0002796 | 0.1801 | 0.0003056
0.1802 | 0.0003054 | 0.1751 | 0.0003371
0.1751 | 0.0003371 | 0.1701 | 0.0003727
0.1701 | 0.0003734 | 0.1651 | 0.0004111
0.1651 | 0.0004125 | 0.1601 | 0.0004496
0.1601 | 0.0004523 | 0.1551 | 0.0004873
0.1551 | 0.0004917 | 0.1501 | 0.0005244
0.1501 | 0.0005302 | 0.1451 | 0.0005603
0.1451 | 0.0005672 | 0.1401 | 0.0005932
0.1401 | 0.0006021 | 0.1351 | 0.0006226
0.1351 | 0.0006329 | 0.1301 | 0.0006466
0.1301 | 0.0006583 | 0.1251 | 0.0006657
0.1251 | 0.0006783 | 0.1201 | 0.0006805
0.1201 | 0.000694 | 0.1151 | 0.0006923
0.1151 | 0.0007074 | 0.1101 | 0.0007021
0.1101 | 0.000718 | 0.1051 | 0.0007104
0.1051 | 0.0007274 | 0.1001 | 0.0007184
0.1001 | 0.0007358 | 0.09512 | 0.0007273
0.09511 | 0.0007427 | 0.09011 | 0.0007345
0.09011 | 0.000749 | 0.08512 | 0.0007404
0.08512 | 0.000755 | 0.08012 | 0.0007456
0.08012 | 0.0007593 | 0.07511 | 0.0007488
0.07511 | 0.0007628 | 0.0701 | 0.000751
0.07011 | 0.0007655 | 0.06511 | 0.0007529
0.06513 | 0.0007669 | 0.06011 | 0.0007544
0.06011 | 0.0007672 | 0.05511 | 0.0007544
0.05512 | 0.000767 | 0.05011 | 0.0007534
0.05012 | 0.0007659 | 0.0451 | 0.0007514
0.0451 | 0.000764 | 0.04011 | 0.0007492
0.04011 | 0.0007612 | 0.03509 | 0.0007468
0.03509 | 0.0007581 | 0.0301 | 0.0007455
0.0301 | 0.0007549 | 0.02511 | 0.0007419
0.0251 | 0.0007511 | 0.0201 | 0.0007377
0.0201 | 0.0007469 | 0.01509 | 0.0007331
0.0151 | 0.0007427 | 0.01008 | 0.0007287
0.01008 | 0.0007387 | 0.005086 | 0.0007239
0.005081 | 0.0007346 | 8.706e-05 | 0.0007189
8.653e-05 | 0.00073 | -0.004931 | 0.0007136
-0.004932 | 0.0007249 | -0.00993 | 0.0007087
-0.009928 | 0.0007196 | -0.01494 | 0.0007034
-0.01494 | 0.000715 | -0.01994 | 0.0006978
-0.01994 | 0.0007093 | -0.02492 | 0.0006927
-0.02492 | 0.0007038 | -0.02993 | 0.0006874
-0.02994 | 0.0006981 | -0.03494 | 0.0006816
-0.03494 | 0.0006924 | -0.03995 | 0.0006757
-0.03994 | 0.0006869 | -0.04496 | 0.0006695
-0.04495 | 0.0006807 | -0.04993 | 0.0006635
-0.04993 | 0.0006747 | -0.05496 | 0.0006571
-0.05496 | 0.000669 | -0.05995 | 0.0006509
-0.05995 | 0.000663 | -0.06495 | 0.0006449
-0.06496 | 0.0006567 | -0.06996 | 0.0006386
-0.06996 | 0.0006518 | -0.07495 | 0.0006318
-0.07494 | 0.0006456 | -0.07995 | 0.0006246
-0.07995 | 0.0006395 | -0.08496 | 0.0006175
-0.08496 | 0.0006323 | -0.08996 | 0.0006103
-0.08996 | 0.0006252 | -0.09496 | 0.0006036
-0.09496 | 0.0006177 | -0.09993 | 0.0005961
-0.09993 | 0.0006101 | -0.1049 | 0.0005919
-0.1049 | 0.0006029 | -0.1099 | 0.0005884
-0.1099 | 0.000599 | -0.1149 | 0.0005832
-0.115 | 0.0005915 | -0.1199 | 0.0005755
-0.1199 | 0.0005832 | -0.1249 | 0.0005673
-0.1249 | 0.0005747 | -0.1299 | 0.0005587
-0.1299 | 0.0005658 | -0.1349 | 0.0005498
-0.1349 | 0.0005568 | -0.1399 | 0.0005409
-0.1399 | 0.0005479 | -0.1449 | 0.0005318
-0.1449 | 0.0005389 | -0.1499 | 0.0005225
-0.1499 | 0.0005297 | -0.155 | 0.000513
-0.155 | 0.0005203 | -0.16 | 0.0005036
-0.16 | 0.0005107 | -0.1649 | 0.0004937
-0.165 | 0.0005011 | -0.17 | 0.0004839
-0.17 | 0.0004913 | -0.175 | 0.0004742
-0.1749 | 0.0004817 | -0.18 | 0.0004643
-0.18 | 0.0004717 | -0.185 | 0.0004546
-0.185 | 0.0004622 | -0.19 | 0.000445
-0.19 | 0.0004522 | -0.195 | 0.0004359
-0.195 | 0.0004421 | -0.2 | 0.000426
-0.2 | 0.0004319 | -0.205 | 0.000416
-0.205 | 0.0004216 | -0.21 | 0.000406
-0.21 | 0.0004113 | -0.215 | 0.000396
-0.215 | 0.0004012 | -0.22 | 0.0003859
-0.22 | 0.000391 | -0.225 | 0.0003759
-0.225 | 0.0003807 | -0.23 | 0.0003658
-0.23 | 0.0003706 | -0.235 | 0.000356
-0.235 | 0.0003604 | -0.24 | 0.0003461
-0.24 | 0.0003505 | -0.245 | 0.0003361
-0.245 | 0.0003406 | -0.25 | 0.0003263
-0.25 | 0.0003307 | -0.255 | 0.0003165
-0.255 | 0.0003208 | -0.26 | 0.0003069
-0.26 | 0.0003109 | -0.265 | 0.0002972
-0.265 | 0.000301 | -0.27 | 0.0002876
-0.27 | 0.0002912 | -0.275 | 0.0002781
-0.275 | 0.0002815 | -0.28 | 0.0002686
-0.28 | 0.0002719 | -0.285 | 0.0002593
-0.285 | 0.0002624 | -0.29 | 0.00025
-0.29 | 0.000253 | -0.295 | 0.0002408
-0.295 | 0.0002437 | -0.3 | 0.0002317
-0.3 | 0.0002345 | -0.305 | 0.0002227
-0.305 | 0.0002254 | -0.31 | 0.0002139
-0.31 | 0.0002164 | -0.315 | 0.0002052
-0.315 | 0.0002076 | -0.32 | 0.0001967
-0.32 | 0.0001989 | -0.325 | 0.0001883
-0.325 | 0.0001903 | -0.33 | 0.0001802
-0.33 | 0.000182 | -0.335 | 0.0001721
-0.335 | 0.0001738 | -0.34 | 0.0001642
-0.34 | 0.0001658 | -0.345 | 0.0001566
-0.345 | 0.000158 | -0.35 | 0.0001491
-0.35 | 0.0001505 | -0.355 | 0.0001419
-0.355 | 0.0001431 | -0.36 | 0.0001348
-0.36 | 0.000136 | -0.365 | 0.000128
-0.365 | 0.000129 | -0.37 | 0.0001214
-0.37 | 0.0001224 | -0.375 | 0.000115
-0.375 | 0.000116 | -0.38 | 0.000109
-0.38 | 0.0001098 | -0.385 | 0.0001031
-0.385 | 0.0001038 | -0.39 | 9.751e-05
-0.39 | 9.811e-05 | -0.395 | 9.215e-05
-0.395 | 9.27e-05 | -0.4 | 8.701e-05
-0.4 | 8.752e-05 | -0.405 | 8.212e-05
-0.405 | 8.257e-05 | -0.41 | 7.748e-05
-0.41 | 7.788e-05 | -0.415 | 7.284e-05
-0.415 | 7.318e-05 | -0.42 | 6.862e-05
-0.42 | 6.892e-05 | -0.425 | 6.462e-05
-0.425 | 6.49e-05 | -0.43 | 6.085e-05
-0.43 | 6.108e-05 | -0.435 | 5.724e-05
-0.435 | 5.746e-05 | -0.44 | 5.385e-05
-0.44 | 5.405e-05 | -0.445 | 5.063e-05
-0.445 | 5.081e-05 | -0.45 | 4.76e-05
-0.45 | 4.775e-05 | -0.455 | 4.472e-05
-0.455 | 4.486e-05 | -0.46 | 4.201e-05
-0.46 | 4.214e-05 | -0.465 | 3.945e-05
-0.465 | 3.956e-05 | -0.47 | 3.702e-05
-0.47 | 3.714e-05 | -0.475 | 3.473e-05
-0.475 | 3.483e-05 | -0.48 | 3.257e-05
-0.48 | 3.267e-05 | -0.485 | 3.05e-05
-0.485 | 3.063e-05 | -0.49 | 2.854e-05
-0.49 | 2.87e-05 | -0.495 | 2.671e-05
-0.495 | 2.687e-05 | -0.5 | 2.497e-05
-0.5 | 2.514e-05 | -0.505 | 2.334e-05
-0.505 | 2.349e-05 | -0.51 | 2.176e-05
-0.51 | 2.193e-05 | -0.515 | 2.029e-05
-0.515 | 2.047e-05 | -0.52 | 1.888e-05
-0.52 | 1.907e-05 | -0.525 | 1.755e-05
-0.525 | 1.775e-05 | -0.53 | 1.628e-05
-0.53 | 1.649e-05 | -0.535 | 1.509e-05
-0.535 | 1.531e-05 | -0.54 | 1.395e-05
-0.54 | 1.419e-05 | -0.545 | 1.287e-05
-0.545 | 1.311e-05 | -0.55 | 1.185e-05
-0.55 | 1.187e-05 | -0.555 | 1.089e-05
-0.555 | 1.109e-05 | -0.56 | 9.968e-06
-0.56 | 1.024e-05 | -0.565 | 9.105e-06
-0.565 | 9.394e-06 | -0.57 | 8.277e-06
-0.57 | 8.594e-06 | -0.575 | 7.501e-06
-0.575 | 7.828e-06 | -0.5801 | 6.746e-06
-0.5801 | 7.096e-06 | -0.585 | 6.051e-06
-0.585 | 6.408e-06 | -0.59 | 5.389e-06
-0.59 | 5.76e-06 | -0.595 | 4.769e-06
-0.595 | 5.151e-06 | -0.6 | 4.179e-06
-0.6 | 4.574e-06 | -0.6051 | 3.618e-06
-0.6051 | 4.024e-06 | -0.61 | 3.087e-06
-0.6101 | 3.51e-06 | -0.615 | 2.588e-06
-0.615 | 3.023e-06 | -0.6201 | 2.113e-06
-0.62 | 2.565e-06 | -0.6251 | 1.658e-06
-0.6251 | 2.128e-06 | -0.6301 | 1.233e-06
-0.6301 | 1.708e-06 | -0.6351 | 8.253e-07
-0.6351 | 1.324e-06 | -0.6401 | 4.32e-07
-0.6401 | 9.471e-07 | -0.6451 | 6.225e-08
-0.6451 | 5.907e-07 | -0.6501 | -2.901e-07
-0.6501 | 2.52e-07 | -0.6551 | -6.333e-07
-0.6551 | -6.35e-08 | -0.6601 | -9.559e-07
-0.6601 | -3.687e-07 | -0.665 | -1.275e-06
-0.665 | -6.683e-07 | -0.6701 | -1.579e-06
-0.6701 | -9.491e-07 | -0.6751 | -1.866e-06
-0.6751 | -1.23e-06 | -0.6801 | -2.156e-06
-0.6801 | -1.488e-06 | -0.6851 | -2.429e-06
-0.6851 | -1.746e-06 | -0.6901 | -2.698e-06
-0.6901 | -1.988e-06 | -0.6951 | -2.97e-06
-0.6951 | -2.225e-06 | -0.7001 | -3.225e-06
-0.7001 | -2.46e-06 | -0.7051 | -3.483e-06
-0.7051 | -2.695e-06 | -0.7101 | -3.727e-06
-0.7101 | -2.914e-06 | -0.715 | -3.974e-06
-0.715 | -3.13e-06 | -0.7201 | -4.219e-06
-0.7201 | -3.339e-06 | -0.7251 | -4.467e-06
-0.7251 | -3.555e-06 | -0.7301 | -4.696e-06
-0.7301 | -3.76e-06 | -0.7351 | -4.794e-06
-0.7351 | -3.964e-06 | -0.74 | -4.947e-06
-0.74 | -4.165e-06 | -0.7451 | -5.164e-06
-0.7451 | -4.355e-06 | -0.7501 | -5.385e-06
-0.7501 | -4.551e-06 | -0.7551 | -5.6e-06
-0.7551 | -4.736e-06 | -0.7601 | -5.807e-06
-0.7601 | -4.917e-06 | -0.7651 | -6.021e-06
-0.7651 | -5.095e-06 | -0.7701 | -6.229e-06
-0.7701 | -5.276e-06 | -0.7751 | -6.427e-06
-0.7751 | -5.442e-06 | -0.7801 | -6.634e-06
-0.7801 | -5.608e-06 | -0.7851 | -6.839e-06
-0.7851 | -5.776e-06 | -0.7901 | -7.025e-06
-0.7901 | -5.944e-06 | -0.7951 | -7.222e-06
-0.7951 | -6.111e-06 | -0.8001 | -7.418e-06
-0.8001 | -6.275e-06 | -0.8051 | -7.599e-06
-0.8051 | -6.433e-06 | -0.8101 | -7.798e-06
-0.8101 | -6.581e-06 | -0.8151 | -7.975e-06
-0.8151 | -6.732e-06 | -0.8201 | -8.164e-06
-0.8201 | -6.881e-06 | -0.8251 | -8.359e-06
-0.8251 | -7.027e-06 | -0.8301 | -8.544e-06
-0.8301 | -7.179e-06 | -0.8351 | -8.74e-06
-0.8351 | -7.318e-06 | -0.8401 | -8.92e-06
-0.8401 | -7.474e-06 | -0.8451 | -9.101e-06
-0.8451 | -7.615e-06 | -0.8501 | -9.284e-06
-0.8501 | -7.739e-06 | -0.855 | -9.455e-06
-0.855 | -7.892e-06 | -0.86 | -9.64e-06
-0.86 | -8.021e-06 | -0.865 | -9.833e-06
-0.865 | -8.172e-06 | -0.87 | -1.001e-05
-0.87 | -8.307e-06 | -0.875 | -1.021e-05
-0.875 | -8.441e-06 | -0.88 | -1.04e-05
-0.88 | -8.579e-06 | -0.8851 | -1.058e-05
-0.885 | -8.722e-06 | -0.89 | -1.075e-05
-0.89 | -8.846e-06 | -0.895 | -1.095e-05
-0.895 | -8.995e-06 | -0.9001 | -1.112e-05
-0.9 | -9.121e-06 | -0.9051 | -1.13e-05
-0.9051 | -9.233e-06 | -0.9101 | -1.15e-05
-0.9101 | -9.152e-06 | -0.915 | -1.168e-05
-0.915 | -9.272e-06 | -0.92 | -1.186e-05
-0.92 | -9.395e-06 | -0.925 | -1.238e-05
-0.925 | -9.507e-06 | -0.9301 | -1.228e-05
-0.93 | -9.636e-06 | -0.935 | -1.239e-05
-0.935 | -9.761e-06 | -0.94 | -1.257e-05
-0.94 | -9.876e-06 | -0.945 | -1.271e-05
-0.945 | -9.995e-06 | -0.95 | -1.279e-05
-0.95 | -1.012e-05 | -0.955 | -1.29e-05
-0.955 | -1.024e-05 | -0.96 | -1.305e-05
-0.96 | -1.036e-05 | -0.965 | -1.321e-05
-0.965 | -1.049e-05 | -0.97 | -1.337e-05
-0.97 | -1.062e-05 | -0.975 | -1.357e-05
-0.9751 | -1.073e-05 | -0.9801 | -1.37e-05
-0.98 | -1.086e-05 | -0.985 | -1.385e-05
-0.985 | -1.096e-05 | -0.99 | -1.401e-05
-0.99 | -1.109e-05 | -0.995 | -1.415e-05
-0.995 | -1.12e-05 | -1 | -1.431e-05
-1 | -1.132e-05 | -1.005 | -1.45e-05
-1.005 | -1.143e-05 | -1.01 | -1.461e-05
-1.01 | -1.155e-05 | -1.015 | -1.477e-05
-1.015 | -1.163e-05 | -1.02 | -1.491e-05
-1.02 | -1.177e-05 | -1.025 | -1.505e-05
-1.025 | -1.184e-05 | -1.03 | -1.519e-05
-1.03 | -1.194e-05 | -1.035 | -1.533e-05
-1.035 | -1.205e-05 | -1.04 | -1.546e-05
-1.04 | -1.214e-05 | -1.045 | -1.537e-05
-1.045 | -1.225e-05 | -1.05 | -1.55e-05
-1.05 | -1.235e-05 | -1.055 | -1.564e-05
-1.055 | -1.246e-05 | -1.06 | -1.579e-05
-1.06 | -1.255e-05 | -1.065 | -1.593e-05
-1.065 | -1.265e-05 | -1.07 | -1.606e-05
-1.07 | -1.273e-05 | -1.075 | -1.622e-05
-1.075 | -1.283e-05 | -1.08 | -1.633e-05
-1.08 | -1.296e-05 | -1.085 | -1.646e-05
-1.085 | -1.309e-05 | -1.09 | -1.658e-05
-1.09 | -1.319e-05 | -1.095 | -1.668e-05
-1.095 | -1.333e-05 | -1.1 | -1.685e-05
-1.1 | -1.344e-05