## LSV GC 3
1000 | 0.07068583
mA cm-1
[37 empty] | 400 | 800 | 1200 | 1600 | 2000
XY | [19 empty] | 400 | 800 | 1200 | 1600 | 2000 | [11 empty] | E7 -0.10 | 11.42379 | 12.32637 | 12.80172 | 13.20066 | 13.50341
| CURVE (15.01.2021 RDE_GC_3 (1.5 micro_L) scan rate 10 mV (4 wt.% loading ratio 40_Au 60_Ni 400_3.DTA) |  | CURVE (15.01.2021 RDE_GC_3 (1.5 micro_L) scan rate 10 mV (4 wt.% loading ratio 40_Au 60_Ni 800_2.DTA) |  | CURVE (15.01.2021 RDE_GC_3 (1.5 micro_L) scan rate 10 mV (4 wt.% loading ratio 40_Au 60_Ni 1200_2.DTA) |  | CURVE (15.01.2021 RDE_GC_3 (1.5 micro_L) scan rate 10 mV (4 wt.% loading ratio 40_Au 60_Ni 1600_2.DTA) |  | CURVE (15.01.2021 RDE_GC_3 (1.5 micro_L) scan rate 10 mV (4 wt.% loading ratio 40_Au 60_Ni 2000_1.DTA) | [9 empty] | E1 -0.40 | 2.223925 | 2.250805 | 2.263537 | 2.247975 | 2.17441 | [9 empty] | limiting current at 0.25 V |  | E8 -0.05 | 12.34335 | 13.59254 | 14.1754 | 14.75543 | 15.1657
-1.1 | -6.503e-06 | -0.09199863 | -7.743e-06 | -0.109541 | -9.13e-06 | -0.1291631 | -1.002e-05 | -0.141754 | -1.028e-05 | -0.1454323 | [8 empty] | E2 -0.35 | 3.5198 | 3.572144 | 3.599024 | 3.576388 | 3.487262 |  |  |  | rpm | f(rpm/60) | ω (2πf) | ω^1/2 | 1/(ω^1/2) |  |  | A cm-2 | E9 0.00 | 12.6659 | 14.21784 | 14.95349 | 15.68914 | 16.26917
-1.095 | -6.104e-06 | -0.08635394 | -7.416e-06 | -0.1049149 | -8.704e-06 | -0.1231364 | -9.507e-06 | -0.1344965 | -9.787e-06 | -0.1384577 | [8 empty] | E3 -0.30 | 4.971293 | 5.078811 | 5.136814 | 5.146717 | 5.080226 |  |  |  | 400 | 6.666667 | 41.8879 | 6.472086 | 0.1545097 |  | 400 | 0.01234335 | E10 0.05 | 12.50463 | 14.23199 | 15.06667 | 15.91549 | 16.59456
-1.09 | -5.934e-06 | -0.08394893 | -7.241e-06 | -0.1024392 | -8.494e-06 | -0.1201655 | -9.321e-06 | -0.1318652 | -9.665e-06 | -0.1367318 | [8 empty] | E4 -0.25 | 6.544451 | 6.752414 | 6.872664 | 6.961791 | 6.954717 |  |  |  | 800 | 13.33333 | 83.7758 | 9.152912 | 0.1092548 |  | 800 | 0.01374674 | E11 0.10 | 12.00806 | 13.74674 | 14.6847 | 15.56182 | 16.31161
-1.085 | -5.68e-06 | -0.08035556 | -7.001e-06 | -0.09904389 | -8.246e-06 | -0.116657 | -8.995e-06 | -0.1272532 | -9.329e-06 | -0.1319784 | [8 empty] | E5 -0.20 | 8.257666 | 8.625491 | 8.841941 | 9.014536 | 9.110736 |  |  |  | 1200 | 20 | 125.6637 | 11.20998 | 0.08920621 |  | 1200 | 0.0146847
-1.08 | -5.468e-06 | -0.07735638 | -6.786e-06 | -0.09600226 | -8.042e-06 | -0.113771 | -8.746e-06 | -0.1237306 | -9.143e-06 | -0.129347 | [8 empty] | E6 -0.15 | 9.980783 | 10.57355 | 10.90459 | 11.19178 | 11.38701 |  |  |  | 1600 | 26.66667 | 167.5516 | 12.94417 | 0.07725484 |  | 1600 | 0.01556182 |  | 12.34335 | 13.74674 | 14.6847 | 15.56182 | 16.26917
-1.075 | -5.277e-06 | -0.07465428 | -6.624e-06 | -0.09371043 | -7.858e-06 | -0.111168 | -8.541e-06 | -0.1208304 | -8.969e-06 | -0.1268854 | [8 empty] | E7 -0.10 | 11.42379 | 12.32637 | 12.80172 | 13.20066 | 13.50341 |  |  |  | 2000 | 33.33333 | 209.4395 | 14.47203 | 0.06909883 |  | 2000 | 0.01626917
-1.07 | -5.108e-06 | -0.07226342 | -6.438e-06 | -0.09107907 | -7.699e-06 | -0.1089186 | -8.378e-06 | -0.1185245 | -8.802e-06 | -0.1245228 | [8 empty] | E8 -0.05 | 12.34335 | 13.59254 | 14.1754 | 14.75543 | 15.1657 | [13 empty] | A cm-1
-1.065 | -4.971e-06 | -0.07032526 | -6.307e-06 | -0.0892258 | -7.146e-06 | -0.1010952 | -8.193e-06 | -0.1159072 | -8.617e-06 | -0.1219056 | [8 empty] | E9 0.00 | 12.6659 | 14.21784 | 14.95349 | 15.68914 | 16.26917 | [12 empty] | 400 | 800 | 1200 | 1600 | 2000
-1.06 | -4.847e-06 | -0.06857102 | -6.153e-06 | -0.08704714 | -7.001e-06 | -0.09904389 | -8.03e-06 | -0.1136013 | -8.322e-06 | -0.1177322 | [8 empty] | E10 0.05 | 12.50463 | 14.23199 | 15.06667 | 15.91549 | 16.59456 | [11 empty] | E7 -0.10 | 0.01142379 | 0.01232637 | 0.01280172 | 0.01320066 | 0.01350341
-1.055 | -4.724e-06 | -0.06683093 | -6.086e-06 | -0.08609929 | -6.907e-06 | -0.09771406 | -7.949e-06 | -0.1124553 | -8.216e-06 | -0.1162326 | [8 empty] | E11 0.10 | 12.00806 | 13.74674 | 14.6847 | 15.56182 | 16.31161 | [11 empty] | E8 -0.05 | 0.01234335 | 0.01359254 | 0.0141754 | 0.01475543 | 0.0151657
-1.05 | -4.621e-06 | -0.06537378 | -5.949e-06 | -0.08416113 | -6.795e-06 | -0.09612959 | -7.82e-06 | -0.1106304 | -8.099e-06 | -0.1145774 | [8 empty] | E12 0.15 | 11.0503 | 12.78757 | 13.73825 | 14.61396 | 15.4062 | [11 empty] | E9 0.00 | 0.0126659 | 0.01421784 | 0.01495349 | 0.01568914 | 0.01626917
-1.045 | -4.538e-06 | -0.06419957 | -5.866e-06 | -0.08298692 | -6.694e-06 | -0.09470073 | -7.716e-06 | -0.1091591 | -8.048e-06 | -0.1138559 | [8 empty] | E13 0.20 | 9.048489 | 10.27929 | 11.02201 | 11.64307 | 12.2613 | [11 empty] | E10 0.05 | 0.01250463 | 0.01423199 | 0.01506667 | 0.01591549 | 0.01659456
-1.04 | -4.445e-06 | -0.06288389 | -5.772e-06 | -0.0816571 | -6.627e-06 | -0.09375287 | -7.652e-06 | -0.1082537 | -7.965e-06 | -0.1126817 | [8 empty] | E14 0.25 | 5.128326 | 5.91349 | 6.364783 | 6.704314 | 7.007062 | [11 empty] | E11 0.10 | 0.01200806 | 0.01374674 | 0.0146847 | 0.01556182 | 0.01631161
-1.035 | -4.373e-06 | -0.06186529 | -5.695e-06 | -0.08056777 | -6.524e-06 | -0.09229572 | -7.526e-06 | -0.1064711 | -7.889e-06 | -0.1116065 | [8 empty] | E15 0.30 | 1.823562 | 1.841953 | 1.806585 | 1.764144 | 1.741509
-1.03 | -4.298e-06 | -0.06080426 | -5.667e-06 | -0.08017165 | -6.443e-06 | -0.0911498 | -7.459e-06 | -0.1055233 | -7.82e-06 | -0.1106304 | [26 empty] | 0.01234335 | 0.01374674 | 0.0146847 | 0.01556182 | 0.01626917
-1.025 | -4.227e-06 | -0.05979982 | -5.559e-06 | -0.07864376 | -6.384e-06 | -0.09031513 | -7.386e-06 | -0.1044905 | -7.767e-06 | -0.1098806
-1.02 | -4.153e-06 | -0.05875293 | -5.499e-06 | -0.07779494 | -6.31e-06 | -0.08926824 | -7.326e-06 | -0.1036417 | -7.717e-06 | -0.1091732 | [6 empty] | mA Cm-2
-1.015 | -4.111e-06 | -0.05815875 | -5.458e-06 | -0.0772149 | -6.263e-06 | -0.08860333 | -7.236e-06 | -0.1023685 | -7.652e-06 | -0.1082537 |  |  |  |  | E1 -0.40 | E2 -0.35 | E3 -0.30 | E4 -0.25 | E5 -0.20 | E6 -0.15 | E7 -0.10 | E8 -0.05 | E9 0.00 | E10 0.05 | E11 0.10 | E12 0.15 | E13 0.20 | E14 0.25 | E15 0.30
-1.01 | -4.049e-06 | -0.05728163 | -5.388e-06 | -0.07622461 | -6.19e-06 | -0.08757059 | -7.165e-06 | -0.101364 | -7.613e-06 | -0.1077019 |  |  |  | 400 | 2.223925 | 3.5198 | 4.971293 | 6.544451 | 8.257666 | 9.980783 | 11.42379 | 12.34335 | 12.6659 | 12.50463 | 12.00806 | 11.0503 | 9.048489 | 5.128326 | 1.823562
-1.005 | -3.994e-06 | -0.05650354 | -5.355e-06 | -0.07575775 | -6.134e-06 | -0.08677835 | -7.123e-06 | -0.1007698 | -7.554e-06 | -0.1068672 |  |  |  | 800 | 2.250805 | 3.572144 | 5.078811 | 6.752414 | 8.625491 | 10.57355 | 12.32637 | 13.59254 | 14.21784 | 14.23199 | 13.74674 | 12.78757 | 10.27929 | 5.91349 | 1.841953
-1 | -3.945e-06 | -0.05581033 | -5.279e-06 | -0.07468257 | -6.079e-06 | -0.08600026 | -7.087e-06 | -0.1002605 | -7.487e-06 | -0.1059194 |  |  |  | 1200 | 2.263537 | 3.599024 | 5.136814 | 6.872664 | 8.841941 | 10.90459 | 12.80172 | 14.1754 | 14.95349 | 15.06667 | 14.6847 | 13.73825 | 11.02201 | 6.364783 | 1.806585
-0.995 | -3.905e-06 | -0.05524445 | -5.212e-06 | -0.07373472 | -6.033e-06 | -0.08534949 | -7.031e-06 | -0.0994683 | -7.46e-06 | -0.1055374 |  |  |  | 1600 | 2.247975 | 3.576388 | 5.146717 | 6.961791 | 9.014536 | 11.19178 | 13.20066 | 14.75543 | 15.68914 | 15.91549 | 15.56182 | 14.61396 | 11.64307 | 6.704314 | 1.764144
-0.99 | -3.844e-06 | -0.05438148 | -5.184e-06 | -0.0733386 | -5.977e-06 | -0.08455725 | -6.959e-06 | -0.09844971 | -7.385e-06 | -0.1044764 |  |  |  | 2000 | 2.17441 | 3.487262 | 5.080226 | 6.954717 | 9.110736 | 11.38701 | 13.50341 | 15.1657 | 16.26917 | 16.59456 | 16.31161 | 15.4062 | 12.2613 | 7.007062 | 1.741509
-0.985 | -3.809e-06 | -0.05388633 | -5.128e-06 | -0.07254636 | -5.922e-06 | -0.08377916 | -6.909e-06 | -0.09774236 | -7.351e-06 | -0.1039954
-0.98 | -3.764e-06 | -0.05324971 | -5.131e-06 | -0.0725888 | -5.872e-06 | -0.08307181 | -6.854e-06 | -0.09696426 | -7.316e-06 | -0.1035002 | [6 empty] | 1000
-0.975 | -3.725e-06 | -0.05269797 | -5.049e-06 | -0.07142874 | -5.821e-06 | -0.0823503 | -6.805e-06 | -0.09627106 | -7.265e-06 | -0.1027787 | [6 empty] | A cm-2
-0.97 | -3.67e-06 | -0.05191988 | -5.015e-06 | -0.07094774 | -5.798e-06 | -0.08202492 | -6.755e-06 | -0.0955637 | -7.227e-06 | -0.1022411 |  |  |  | 400 | 0.002223925 | 0.0035198 | 0.004971293 | 0.006544451 | 0.008257666 | 0.009980783 | 0.01142379 | 0.01234335 | 0.0126659 | 0.01250463 | 0.01200806 | 0.0110503 | 0.009048489 | 0.005128326 | 0.001823562
-0.965 | -3.612e-06 | -0.05109935 | -4.956e-06 | -0.07011306 | -5.725e-06 | -0.08099218 | -6.719e-06 | -0.09505441 | -6.511e-06 | -0.09211181 |  |  |  | 800 | 0.002250805 | 0.003572144 | 0.005078811 | 0.006752414 | 0.008625491 | 0.01057355 | 0.01232637 | 0.01359254 | 0.01421784 | 0.01423199 | 0.01374674 | 0.01278757 | 0.01027929 | 0.00591349 | 0.001841953
-0.96 | -3.577e-06 | -0.0506042 | -4.92e-06 | -0.06960376 | -5.694e-06 | -0.08055362 | -6.667e-06 | -0.09431876 | -6.427e-06 | -0.09092345 |  |  |  | 1200 | 0.002263537 | 0.003599024 | 0.005136814 | 0.006872664 | 0.008841941 | 0.01090459 | 0.01280172 | 0.0141754 | 0.01495349 | 0.01506667 | 0.0146847 | 0.01373825 | 0.01102201 | 0.006364783 | 0.001806585
-0.955 | -3.536e-06 | -0.05002417 | -4.875e-06 | -0.06896714 | -5.676e-06 | -0.08029897 | -6.516e-06 | -0.09218254 | -6.38e-06 | -0.09025854 |  |  |  | 1600 | 0.002247975 | 0.003576388 | 0.005146717 | 0.006961791 | 0.009014536 | 0.01119178 | 0.01320066 | 0.01475543 | 0.01568914 | 0.01591549 | 0.01556182 | 0.01461396 | 0.01164307 | 0.006704314 | 0.001764144
-0.95 | -3.498e-06 | -0.04948658 | -4.838e-06 | -0.0684437 | -5.605e-06 | -0.07929453 | -5.693e-06 | -0.08053947 | -6.326e-06 | -0.08949459 |  |  |  | 2000 | 0.00217441 | 0.003487262 | 0.005080226 | 0.006954717 | 0.009110736 | 0.01138701 | 0.01350341 | 0.0151657 | 0.01626917 | 0.01659456 | 0.01631161 | 0.0154062 | 0.0122613 | 0.007007062 | 0.001741509
-0.945 | -3.466e-06 | -0.04903387 | -4.783e-06 | -0.06766561 | -5.564e-06 | -0.0787145 | -5.636e-06 | -0.07973309 | -6.279e-06 | -0.08882968
-0.94 | -3.415e-06 | -0.04831237 | -4.739e-06 | -0.06704314 | -5.511e-06 | -0.0779647 | -5.577e-06 | -0.07889841 | -6.332e-06 | -0.08957948 | [7 empty] | 1/j
-0.935 | -3.395e-06 | -0.04802943 | -4.69e-06 | -0.06634993 | -5.465e-06 | -0.07731393 | -5.525e-06 | -0.07816276 | -6.428e-06 | -0.0909376 |  |  |  |  | E1 -0.40 | E2 -0.35 | E3 -0.30 | E4 -0.25 | E5 -0.20 | E6 -0.15 | E7 -0.10 | E8 -0.05 | E9 0.00 | E10 0.05 | E11 0.10 | E12 0.15 | E13 0.20 | E14 0.25 | E15 0.30
-0.93 | -3.354e-06 | -0.04744939 | -4.645e-06 | -0.06571331 | -5.409e-06 | -0.0765217 | -5.541e-06 | -0.07838911 | -6.014e-06 | -0.0850807 |  |  |  | 400 | 449.6554 | 284.1071 | 201.1549 | 152.8012 | 121.0996 | 100.1925 | 87.53664 | 81.01528 | 78.95212 | 79.9704 | 83.27737 | 90.49524 | 110.5157 | 194.9954 | 548.3773
-0.925 | -3.313e-06 | -0.04686936 | -4.604e-06 | -0.06513328 | -5.366e-06 | -0.07591337 | -5.618e-06 | -0.07947844 | -5.987e-06 | -0.08469872 |  |  |  | 800 | 444.2856 | 279.9439 | 196.8965 | 148.0952 | 115.9354 | 94.57564 | 81.12686 | 73.56977 | 70.33416 | 70.26425 | 72.7445 | 78.20095 | 97.28301 | 169.1049 | 542.902
-0.92 | -3.262e-06 | -0.04614786 | -4.548e-06 | -0.06434104 | -5.325e-06 | -0.07533334 | -5.609e-06 | -0.07935112 | -5.949e-06 | -0.08416113 |  |  |  | 1200 | 441.7865 | 277.8531 | 194.6732 | 145.504 | 113.0973 | 91.70451 | 78.11453 | 70.54475 | 66.87402 | 66.37168 | 68.09811 | 72.78945 | 90.72755 | 157.1145 | 553.5304
-0.915 | -3.221e-06 | -0.04556783 | -4.528e-06 | -0.0640581 | -5.28e-06 | -0.07469672 | -5.574e-06 | -0.07885597 | -5.917e-06 | -0.08370843 |  |  |  | 1600 | 444.8448 | 279.6117 | 194.2986 | 143.6412 | 110.9319 | 89.35133 | 75.75376 | 67.77165 | 63.73835 | 62.83185 | 64.25985 | 68.42772 | 85.88801 | 149.1577 | 566.8471
-0.9101 | -3.177e-06 | -0.04494536 | -4.476e-06 | -0.06332245 | -5.235e-06 | -0.0740601 | -5.552e-06 | -0.07854473 | -5.582e-06 | -0.07896915 |  |  |  | 2000 | 459.8948 | 286.758 | 196.8416 | 143.7873 | 109.7606 | 87.8194 | 74.05535 | 65.93828 | 61.46594 | 60.26073 | 61.30601 | 64.90894 | 81.55744 | 142.7132 | 574.2147
-0.9051 | -3.146e-06 | -0.0445068 | -4.426e-06 | -0.06261509 | -5.184e-06 | -0.0733386 | -5.499e-06 | -0.07779494 | -5.505e-06 | -0.07787982
-0.9001 | -3.118e-06 | -0.04411068 | -4.385e-06 | -0.06203506 | -5.127e-06 | -0.07253221 | -5.495e-06 | -0.07773835 | -5.451e-06 | -0.07711588 | [21 empty] | 0.62
-0.895 | -3.081e-06 | -0.04358723 | -4.346e-06 | -0.06148332 | -5.072e-06 | -0.07175412 | -5.514e-06 | -0.07800714 | -5.426e-06 | -0.0767622 | rpm | f(rpm/60) | ω (2πf) | ω^1/2 | 1/(ω^1/2) | [15 empty] | D | 1.8e-05 | cm^2 s^-1
-0.8901 | -3.029e-06 | -0.04285158 | -4.313e-06 | -0.06101647 | -5.045e-06 | -0.07137215 | -5.42e-06 | -0.07667731 | -5.379e-06 | -0.07609728 | 400 | 6.666667 | 41.8879 | 6.472086 | 0.1545097 | [15 empty] | v | 0.0126 | cm^2 s^-1
-0.8851 | -2.968e-06 | -0.04198861 | -4.279e-06 | -0.06053547 | -4.958e-06 | -0.07014135 | -5.38e-06 | -0.07611143 | -5.355e-06 | -0.07575775 | 800 | 13.33333 | 83.7758 | 9.152912 | 0.1092548 |  | 1.012e-06 |  | 1.8e-05 | [11 empty] | F | 96485 | C mol^-1
-0.88 | -2.924e-06 | -0.04136614 | -4.188e-06 | -0.05924808 | -4.908e-06 | -0.069434 | -5.327e-06 | -0.07536163 | -5.352e-06 | -0.07571531 | 1200 | 20 | 125.6637 | 11.20998 | 0.08920621 | [15 empty] | Cb | 3e-06 | mol cm-3
-0.8751 | -2.863e-06 | -0.04050316 | -4.127e-06 | -0.05838511 | -4.863e-06 | -0.06879738 | -5.258e-06 | -0.07438548 | -5.29e-06 | -0.07483819 | 1600 | 26.66667 | 167.5516 | 12.94417 | 0.07725484 | [15 empty] | A | 0.0706 | cm^2
-0.87 | -2.83e-06 | -0.04003631 | -4.083e-06 | -0.05776263 | -4.791e-06 | -0.06777879 | -5.218e-06 | -0.0738196 | -5.258e-06 | -0.07438548 | 2000 | 33.33333 | 209.4395 | 14.47203 | 0.06909883 | [15 empty] | n= | 8
-0.865 | -2.792e-06 | -0.03949872 | -4.033e-06 | -0.05705528 | -4.722e-06 | -0.06680263 | -5.198e-06 | -0.07353666 | -5.195e-06 | -0.07349422 | [20 empty] | slope= | 0.0005
-0.86 | -2.735e-06 | -0.03869234 | -3.968e-06 | -0.05613572 | -4.695e-06 | -0.06642066 | -5.12e-06 | -0.07243318 | -5.049e-06 | -0.07142874 | [6 empty] | from slope | from intersept
-0.855 | -2.678e-06 | -0.03788595 | -3.94e-06 | -0.0557396 | -4.624e-06 | -0.06541622 | -5.051e-06 | -0.07145703 | -4.962e-06 | -0.07019794 |  | equation |  | slope | intersept |  | n | k | [12 empty] | D | 2.177477e-06
-0.8501 | -2.64e-06 | -0.03734836 | -3.844e-06 | -0.05438148 | -4.538e-06 | -0.06419957 | -4.996e-06 | -0.07067894 | -4.91e-06 | -0.06946229 | E1 -0.40 | [5 empty] | #DIV/0! | #DIV/0!
-0.8451 | -2.579e-06 | -0.03648539 | -3.791e-06 | -0.05363168 | -4.484e-06 | -0.06343562 | -4.932e-06 | -0.06977353 | -4.837e-06 | -0.06842955 | E2 -0.35 | [5 empty] | #DIV/0! | #DIV/0!
-0.8401 | -2.521e-06 | -0.03566485 | -3.742e-06 | -0.05293847 | -4.421e-06 | -0.06254436 | -4.865e-06 | -0.06882567 | -4.786e-06 | -0.06770805 | E3 -0.30 | [5 empty] | #DIV/0! | #DIV/0!
-0.8351 | -2.453e-06 | -0.03470285 | -3.649e-06 | -0.05162279 | -4.33e-06 | -0.06125697 | -4.787e-06 | -0.0677222 | -4.72e-06 | -0.06677434 | E4 -0.25 | [5 empty] | #DIV/0! | #DIV/0! | [14 empty] | 8.266448
-0.8301 | -2.394e-06 | -0.03386817 | -3.582e-06 | -0.05067493 | -4.273e-06 | -0.06045058 | -4.715e-06 | -0.06670361 | -4.679e-06 | -0.06619431 | E5 -0.20 | y = 132.5x + 100.93 |  | 132.5 | 100.93 |  | 29.53644 | 0.001158886
-0.8251 | -2.359e-06 | -0.03337302 | -3.523e-06 | -0.04984025 | -4.195e-06 | -0.05934711 | -4.658e-06 | -0.06589722 | -4.284e-06 | -0.0606062 | E6 -0.15 | y = 142.83x + 78.465 |  | 142.83 | 78.465 |  | 27.40025 | 0.001606898
-0.8201 | -2.274e-06 | -0.03217052 | -3.451e-06 | -0.04882166 | -4.109e-06 | -0.05813046 | -4.592e-06 | -0.06496351 | -4.213e-06 | -0.05960176 | E7 -0.10 | y = 155.29x + 63.809 |  | 155.29 | 63.809 |  | 25.20174 | 0.002148357
-0.8151 | -2.221e-06 | -0.03142072 | -3.42e-06 | -0.0483831 | -4.067e-06 | -0.05753628 | -4.531e-06 | -0.06410054 | -4.152e-06 | -0.05873878 | E8 -0.05 | y = 173.28x + 54.463 |  | 173.28 | 54.463 |  | 22.58528 | 0.002808612
-0.8101 | -2.162e-06 | -0.03058604 | -3.322e-06 | -0.04699669 | -3.974e-06 | -0.0562206 | -4.436e-06 | -0.06275656 | -4.072e-06 | -0.05760702 | E9 0.00 | y = 200.14x + 48.286 |  | 200.14 | 48.286 |  | 19.5542 | 0.003658959
-0.8051 | -2.098e-06 | -0.02968063 | -3.247e-06 | -0.04593565 | -3.9e-06 | -0.05517371 | -4.351e-06 | -0.06155406 | -3.988e-06 | -0.05641866 | E10 0.05 | y = 225.52x + 45.418 |  | 225.52 | 45.418 |  | 17.35357 | 0.004383308
-0.8001 | -2.037e-06 | -0.02881766 | -3.156e-06 | -0.04464827 | -3.819e-06 | -0.0540278 | -4.252e-06 | -0.06015349 | -3.908e-06 | -0.05528689 | E11 0.10 | y = 251.6x + 44.811 |  | 251.6 | 44.811 |  | 15.55476 | 0.004956452
-0.7951 | -1.975e-06 | -0.02794053 | -3.094e-06 | -0.04377115 | -3.739e-06 | -0.05289603 | -4.185e-06 | -0.05920564 | -3.82e-06 | -0.05404195 | E12 0.15 | y = 292.62x + 45.742 |  | 292.62 | 45.742 |  | 13.37427 | 0.005647208
-0.7901 | -1.9e-06 | -0.0268795 | -3.002e-06 | -0.04246961 | -3.668e-06 | -0.05189159 | -4.089e-06 | -0.05784752 | -3.734e-06 | -0.05282529 | E13 0.20 | y = 330.3x + 60.209 |  | 330.3 | 60.209 |  | 11.84856 | 0.004842751
-0.7851 | -1.822e-06 | -0.02577603 | -2.914e-06 | -0.04122467 | -3.582e-06 | -0.05067493 | -3.998e-06 | -0.05656013 | -3.654e-06 | -0.05169353 | E14 0.25 | y = 603.92x + 102.31 |  | 603.92 | 102.31 |  | 6.480292 | 0.005210822
-0.7801 | -1.76e-06 | -0.02489891 | -2.833e-06 | -0.04007875 | -3.513e-06 | -0.04969878 | -3.888e-06 | -0.05500395 | -3.566e-06 | -0.05044858 | E15 0.30 | [5 empty] | #DIV/0! | #DIV/0!
-0.7751 | -1.685e-06 | -0.02383787 | -2.75e-06 | -0.03890454 | -3.396e-06 | -0.04804357 | -3.795e-06 | -0.05368827 | -3.464e-06 | -0.04900558
-0.7701 | -1.605e-06 | -0.02270611 | -2.66e-06 | -0.0376313 | -3.291e-06 | -0.04655813 | -3.682e-06 | -0.05208964 | -3.376e-06 | -0.04776063
-0.7651 | -1.525e-06 | -0.02157434 | -2.57e-06 | -0.03635806 | -3.18e-06 | -0.0449878 | -3.585e-06 | -0.05071738 | -3.264e-06 | -0.04617615
-0.7601 | -1.425e-06 | -0.02015963 | -2.47e-06 | -0.03494335 | -3.081e-06 | -0.04358723 | -3.462e-06 | -0.04897728 | -3.163e-06 | -0.0447473
-0.7551 | -1.34e-06 | -0.01895712 | -2.357e-06 | -0.03334473 | -2.959e-06 | -0.04186129 | -3.352e-06 | -0.0474211 | -3.048e-06 | -0.04312038
-0.7501 | -1.243e-06 | -0.01758485 | -2.26e-06 | -0.03197246 | -2.849e-06 | -0.04030511 | -3.213e-06 | -0.04545465 | -2.816e-06 | -0.03983825
-0.7451 | -1.144e-06 | -0.01618429 | -2.146e-06 | -0.03035969 | -2.716e-06 | -0.03842354 | -3.092e-06 | -0.04374285 | -1.945e-06 | -0.02751612
-0.74 | -1.034e-06 | -0.01462811 | -2.021e-06 | -0.0285913 | -2.579e-06 | -0.03648539 | -2.947e-06 | -0.04169152 | -1.814e-06 | -0.02566285
-0.7351 | -9.119e-07 | -0.01290075 | -1.869e-06 | -0.02644094 | -2.435e-06 | -0.0344482 | -2.797e-06 | -0.03956946 | -1.686e-06 | -0.02385202
-0.7301 | -7.814e-07 | -0.01105455 | -1.721e-06 | -0.02434717 | -2.289e-06 | -0.03238273 | -2.652e-06 | -0.03751813 | -1.56e-06 | -0.02206949
-0.7251 | -6.509e-07 | -0.009208351 | -1.562e-06 | -0.02209778 | -2.119e-06 | -0.02997772 | -2.478e-06 | -0.03505653 | -1.55e-06 | -0.02192801
-0.7201 | -4.952e-07 | -0.007005647 | -1.406e-06 | -0.01989083 | -1.942e-06 | -0.02747368 | -2.295e-06 | -0.03246761 | -1.466e-06 | -0.02073966
-0.715 | -3.325e-07 | -0.004703913 | -1.229e-06 | -0.01738679 | -1.759e-06 | -0.02488476 | -2.108e-06 | -0.0298221 | -1.315e-06 | -0.01860344
-0.7101 | -1.666e-07 | -0.002356908 | -1.053e-06 | -0.0148969 | -1.571e-06 | -0.0222251 | -1.922e-06 | -0.02719074 | -1.142e-06 | -0.016156
-0.7051 | 1.523e-08 | 0.0002154604 | -8.575e-07 | -0.01213114 | -1.374e-06 | -0.01943812 | -1.704e-06 | -0.02410667 | -9.532e-07 | -0.01348502
-0.7001 | 2.117e-07 | 0.002994942 | -6.439e-07 | -0.009109322 | -1.156e-06 | -0.01635405 | -1.477e-06 | -0.02089528 | -7.641e-07 | -0.0108098
-0.6951 | 4.29e-07 | 0.006069108 | -4.159e-07 | -0.005883781 | -9.039e-07 | -0.01278757 | -1.223e-06 | -0.01730191 | -5.472e-07 | -0.007741296
-0.6901 | 6.479e-07 | 0.00916591 | -1.716e-07 | -0.002427643 | -6.63e-07 | -0.009379531 | -9.653e-07 | -0.0136562 | -3.241e-07 | -0.004585077
-0.6851 | 8.946e-07 | 0.012656 | 9.053e-08 | 0.001280738 | -3.825e-07 | -0.005411268 | -6.898e-07 | -0.009758674 | -6.734e-08 | -0.0009526661
-0.6801 | 1.164e-06 | 0.01646723 | 3.841e-07 | 0.005433903 | -1.139e-07 | -0.001611355 | -3.749e-07 | -0.00530375 | 2.122e-07 | 0.003002016
-0.6751 | 1.444e-06 | 0.02042842 | 6.826e-07 | 0.009656815 | 2.138e-07 | 0.003024651 | -6.973e-08 | -0.0009864777 | 4.89e-07 | 0.006917935
-0.6701 | 1.749e-06 | 0.02474329 | 1.007e-06 | 0.01424614 | 5.346e-07 | 0.007563043 | 2.537e-07 | 0.003589121 | 8.056e-07 | 0.01139691
-0.6651 | 2.075e-06 | 0.02935525 | 1.359e-06 | 0.01922592 | 8.962e-07 | 0.01267864 | 6.113e-07 | 0.008648126 | 1.128e-06 | 0.01595794
-0.6601 | 2.418e-06 | 0.0342077 | 1.71e-06 | 0.02419155 | 1.266e-06 | 0.01791024 | 9.98e-07 | 0.01411881 | 1.488e-06 | 0.02105089
-0.6551 | 2.795e-06 | 0.03954116 | 2.12e-06 | 0.02999186 | 1.669e-06 | 0.02361152 | 1.408e-06 | 0.01991913 | 1.868e-06 | 0.02642679
-0.6501 | 3.193e-06 | 0.04517171 | 2.546e-06 | 0.03601853 | 2.087e-06 | 0.02952501 | 1.841e-06 | 0.02604482 | 2.266e-06 | 0.03205734
-0.6451 | 3.62e-06 | 0.05121252 | 2.998e-06 | 0.04241302 | 2.545e-06 | 0.03600438 | 2.308e-06 | 0.03265152 | 2.691e-06 | 0.03806986
-0.6401 | 4.082e-06 | 0.05774849 | 3.478e-06 | 0.04920363 | 3.236e-06 | 0.04578004 | 2.811e-06 | 0.03976752 | 3.166e-06 | 0.04478974
-0.6351 | 4.571e-06 | 0.06466642 | 3.987e-06 | 0.05640451 | 4.183e-06 | 0.05917734 | 3.34e-06 | 0.04725133 | 3.664e-06 | 0.051835
-0.6301 | 5.105e-06 | 0.07222098 | 4.539e-06 | 0.06421371 | 4.739e-06 | 0.06704314 | 3.902e-06 | 0.05520201 | 4.216e-06 | 0.0596442
-0.6251 | 5.668e-06 | 0.0801858 | 5.128e-06 | 0.07254636 | 5.319e-06 | 0.07524846 | 4.509e-06 | 0.0637893 | 4.792e-06 | 0.06779293
-0.6201 | 6.273e-06 | 0.0887448 | 5.759e-06 | 0.08147318 | 5.912e-06 | 0.08363769 | 5.154e-06 | 0.07291418 | 5.407e-06 | 0.0764934
-0.6151 | 6.935e-06 | 0.09811018 | 6.444e-06 | 0.09116395 | 6.54e-06 | 0.09252207 | 5.855e-06 | 0.08283131 | 6.064e-06 | 0.08578805
-0.6101 | 7.618e-06 | 0.1077727 | 7.158e-06 | 0.101265 | 7.217e-06 | 0.1020997 | 6.602e-06 | 0.09339919 | 6.916e-06 | 0.09784139
-0.6051 | 8.38e-06 | 0.1185527 | 7.937e-06 | 0.1122856 | 7.989e-06 | 0.1130212 | 8.057e-06 | 0.1139832 | 7.839e-06 | 0.1108992
-0.6 | 9.19e-06 | 0.1300119 | 8.779e-06 | 0.1241974 | 8.815e-06 | 0.1247067 | 8.976e-06 | 0.1269844 | 9.087e-06 | 0.1285548
-0.595 | 1.007e-05 | 0.1424614 | 9.682e-06 | 0.1369723 | 9.709e-06 | 0.1373543 | 9.906e-06 | 0.1401412 | 9.961e-06 | 0.1409193
-0.59 | 1.1e-05 | 0.1556182 | 1.067e-05 | 0.1509496 | 1.068e-05 | 0.1510911 | 1.086e-05 | 0.1536376 | 1.085e-05 | 0.1534961
-0.585 | 1.201e-05 | 0.1699067 | 1.17e-05 | 0.1655211 | 1.171e-05 | 0.1656626 | 1.185e-05 | 0.1676432 | 1.182e-05 | 0.1672188
-0.58 | 1.309e-05 | 0.1851856 | 1.281e-05 | 0.1812244 | 1.283e-05 | 0.1815074 | 1.293e-05 | 0.1829221 | 1.287e-05 | 0.1820733
-0.575 | 1.426e-05 | 0.2017377 | 1.401e-05 | 0.198201 | 1.403e-05 | 0.1984839 | 1.412e-05 | 0.1997571 | 1.401e-05 | 0.198201
-0.57 | 1.552e-05 | 0.2195631 | 1.53e-05 | 0.2164507 | 1.532e-05 | 0.2167337 | 1.54e-05 | 0.2178654 | 1.547e-05 | 0.2188557
-0.5651 | 1.686e-05 | 0.2385202 | 1.668e-05 | 0.2359737 | 1.67e-05 | 0.2362567 | 1.678e-05 | 0.2373884 | 1.679e-05 | 0.2375299
-0.56 | 1.83e-05 | 0.258892 | 1.815e-05 | 0.25677 | 1.819e-05 | 0.2573359 | 1.824e-05 | 0.2580432 | 1.818e-05 | 0.2571944
-0.555 | 1.985e-05 | 0.2808201 | 1.974e-05 | 0.2792639 | 1.978e-05 | 0.2798298 | 1.983e-05 | 0.2805371 | 1.967e-05 | 0.2782736
-0.55 | 2.151e-05 | 0.3043043 | 2.143e-05 | 0.3031725 | 2.148e-05 | 0.3038798 | 2.151e-05 | 0.3043043 | 2.12e-05 | 0.2999186
-0.545 | 2.327e-05 | 0.3292032 | 2.324e-05 | 0.3287787 | 2.33e-05 | 0.3296276 | 2.331e-05 | 0.329769 | 2.288e-05 | 0.3236858
-0.54 | 2.517e-05 | 0.3560827 | 2.517e-05 | 0.3560827 | 2.522e-05 | 0.35679 | 2.523e-05 | 0.3569315 | 2.47e-05 | 0.3494335
-0.535 | 2.717e-05 | 0.3843769 | 2.721e-05 | 0.3849428 | 2.728e-05 | 0.3859331 | 2.726e-05 | 0.3856501 | 2.662e-05 | 0.376596
-0.53 | 2.93e-05 | 0.4145102 | 2.939e-05 | 0.4157834 | 2.945e-05 | 0.4166323 | 2.942e-05 | 0.4162079 | 2.869e-05 | 0.4058805
-0.525 | 3.158e-05 | 0.4467656 | 3.171e-05 | 0.4486047 | 3.179e-05 | 0.4497365 | 3.172e-05 | 0.4487462 | 3.086e-05 | 0.4365797
-0.52 | 3.399e-05 | 0.4808601 | 3.417e-05 | 0.4834066 | 3.424e-05 | 0.4843969 | 3.416e-05 | 0.4832651 | 3.318e-05 | 0.469401
-0.515 | 3.656e-05 | 0.5172182 | 3.678e-05 | 0.5203306 | 3.686e-05 | 0.5214623 | 3.675e-05 | 0.5199061 | 3.564e-05 | 0.5042029
-0.51 | 3.929e-05 | 0.5558398 | 3.955e-05 | 0.559518 | 3.965e-05 | 0.5609328 | 3.948e-05 | 0.5585277 | 3.825e-05 | 0.5411268
-0.505 | 4.218e-05 | 0.5967249 | 4.249e-05 | 0.6011105 | 4.258e-05 | 0.6023838 | 4.241e-05 | 0.5999788 | 4.102e-05 | 0.5803143
-0.5001 | 4.524e-05 | 0.6400151 | 4.56e-05 | 0.645108 | 4.57e-05 | 0.6465227 | 4.549e-05 | 0.6435519 | 4.397e-05 | 0.6220483
-0.495 | 4.852e-05 | 0.6864176 | 4.892e-05 | 0.6920764 | 4.9e-05 | 0.6932082 | 4.876e-05 | 0.6898129 | 4.71e-05 | 0.6663287
-0.49 | 5.197e-05 | 0.7352251 | 5.242e-05 | 0.7415913 | 5.263e-05 | 0.7445622 | 5.224e-05 | 0.7390448 | 5.043e-05 | 0.7134386
-0.485 | 5.563e-05 | 0.7870035 | 5.613e-05 | 0.7940771 | 5.633e-05 | 0.7969065 | 5.592e-05 | 0.7911062 | 5.396e-05 | 0.7633778
-0.48 | 5.95e-05 | 0.8417528 | 6.006e-05 | 0.8496752 | 6.026e-05 | 0.8525046 | 5.982e-05 | 0.8462799 | 5.77e-05 | 0.816288
-0.475 | 6.36e-05 | 0.8997559 | 6.421e-05 | 0.9083857 | 6.441e-05 | 0.9112151 | 6.395e-05 | 0.9047074 | 6.167e-05 | 0.872452
-0.47 | 6.794e-05 | 0.9611544 | 6.862e-05 | 0.9707744 | 6.88e-05 | 0.9733209 | 6.832e-05 | 0.9665303 | 6.589e-05 | 0.9321528
-0.465 | 7.253e-05 | 1.02609 | 7.326e-05 | 1.036417 | 7.346e-05 | 1.039246 | 7.303e-05 | 1.033163 | 7.033e-05 | 0.994966
-0.46 | 7.736e-05 | 1.09442 | 7.818e-05 | 1.106021 | 7.837e-05 | 1.108709 | 7.789e-05 | 1.101918 | 7.506e-05 | 1.061882
-0.455 | 8.247e-05 | 1.166712 | 8.335e-05 | 1.179161 | 8.356e-05 | 1.182132 | 8.302e-05 | 1.174493 | 8.003e-05 | 1.132193
-0.45 | 8.785e-05 | 1.242823 | 8.88e-05 | 1.256263 | 8.905e-05 | 1.2598 | 8.845e-05 | 1.251312 | 8.53e-05 | 1.206748
-0.445 | 9.351e-05 | 1.322896 | 9.454e-05 | 1.337467 | 9.505e-05 | 1.344682 | 9.418e-05 | 1.332374 | 9.083e-05 | 1.284982
-0.44 | 9.967e-05 | 1.410042 | 0.0001008 | 1.426028 | 0.0001011 | 1.430272 | 0.0001004 | 1.420369 | 9.687e-05 | 1.37043
-0.435 | 0.0001058 | 1.496764 | 0.000107 | 1.51374 | 0.0001074 | 1.519399 | 0.0001067 | 1.509496 | 0.0001029 | 1.455737
-0.43 | 0.0001123 | 1.58872 | 0.0001136 | 1.607111 | 0.0001141 | 1.614185 | 0.0001133 | 1.602867 | 0.0001093 | 1.546279
-0.425 | 0.0001191 | 1.68492 | 0.0001205 | 1.704726 | 0.000121 | 1.7118 | 0.0001202 | 1.700482 | 0.000116 | 1.641064
-0.42 | 0.0001262 | 1.785365 | 0.0001277 | 1.806585 | 0.0001283 | 1.815074 | 0.0001273 | 1.800927 | 0.000123 | 1.740094
-0.415 | 0.0001336 | 1.890053 | 0.0001352 | 1.912689 | 0.0001358 | 1.921177 | 0.0001348 | 1.90703 | 0.0001303 | 1.843368
-0.41 | 0.0001412 | 1.997571 | 0.0001429 | 2.021621 | 0.0001436 | 2.031524 | 0.0001426 | 2.017377 | 0.0001379 | 1.950886
-0.405 | 0.0001491 | 2.109334 | 0.0001509 | 2.134798 | 0.0001517 | 2.146116 | 0.0001506 | 2.130554 | 0.0001457 | 2.061233
-0.4 | 0.0001572 | 2.223925 | 0.0001591 | 2.250805 | 0.00016 | 2.263537 | 0.0001589 | 2.247975 | 0.0001537 | 2.17441
-0.395 | 0.0001656 | 2.342761 | 0.0001676 | 2.371055 | 0.0001687 | 2.386617 | 0.0001674 | 2.368226 | 0.000162 | 2.291831
-0.39 | 0.0001741 | 2.463011 | 0.0001763 | 2.494135 | 0.0001774 | 2.509697 | 0.0001761 | 2.491305 | 0.0001705 | 2.412082
-0.385 | 0.0001829 | 2.587506 | 0.0001852 | 2.620044 | 0.0001864 | 2.637021 | 0.000185 | 2.617215 | 0.0001792 | 2.535161
-0.38 | 0.0001919 | 2.71483 | 0.0001943 | 2.748783 | 0.0001956 | 2.767174 | 0.0001941 | 2.745953 | 0.0001882 | 2.662485
-0.375 | 0.000201 | 2.843568 | 0.0002036 | 2.880351 | 0.000205 | 2.900157 | 0.0002035 | 2.878936 | 0.0001974 | 2.792639
-0.37 | 0.0002103 | 2.975136 | 0.0002131 | 3.014748 | 0.0002146 | 3.035969 | 0.0002131 | 3.014748 | 0.0002069 | 2.927036
-0.365 | 0.0002198 | 3.109534 | 0.0002227 | 3.150561 | 0.0002243 | 3.173196 | 0.0002228 | 3.151975 | 0.0002165 | 3.062848
-0.36 | 0.0002293 | 3.243931 | 0.0002325 | 3.289202 | 0.0002342 | 3.313252 | 0.0002327 | 3.292032 | 0.0002263 | 3.20149
-0.355 | 0.000239 | 3.381158 | 0.0002424 | 3.429259 | 0.0002443 | 3.456138 | 0.0002427 | 3.433503 | 0.0002363 | 3.342961
-0.35 | 0.0002488 | 3.5198 | 0.0002525 | 3.572144 | 0.0002544 | 3.599024 | 0.0002528 | 3.576388 | 0.0002465 | 3.487262
-0.345 | 0.0002587 | 3.659856 | 0.0002626 | 3.71503 | 0.0002647 | 3.744739 | 0.0002632 | 3.723518 | 0.0002569 | 3.634392
-0.34 | 0.0002687 | 3.801327 | 0.0002729 | 3.860745 | 0.0002752 | 3.893284 | 0.0002736 | 3.870648 | 0.0002675 | 3.784351
-0.335 | 0.0002788 | 3.944213 | 0.0002833 | 4.007875 | 0.0002857 | 4.041828 | 0.0002843 | 4.022022 | 0.0002783 | 3.93714
-0.33 | 0.0002889 | 4.087099 | 0.0002938 | 4.15642 | 0.0002964 | 4.193202 | 0.0002952 | 4.176226 | 0.0002892 | 4.091343
-0.325 | 0.0002992 | 4.232814 | 0.0003044 | 4.306379 | 0.0003072 | 4.345991 | 0.0003062 | 4.331844 | 0.0003004 | 4.249791
-0.32 | 0.0003095 | 4.378529 | 0.0003151 | 4.457753 | 0.0003181 | 4.500194 | 0.0003175 | 4.491706 | 0.0003117 | 4.409653
-0.315 | 0.0003199 | 4.525659 | 0.0003259 | 4.610542 | 0.0003293 | 4.658642 | 0.0003288 | 4.651568 | 0.0003233 | 4.573759
-0.31 | 0.0003304 | 4.674204 | 0.0003369 | 4.76616 | 0.0003404 | 4.815675 | 0.0003403 | 4.81426 | 0.000335 | 4.739281
-0.305 | 0.0003408 | 4.821334 | 0.0003478 | 4.920363 | 0.0003517 | 4.975537 | 0.000352 | 4.979781 | 0.0003469 | 4.907631
-0.3 | 0.0003514 | 4.971293 | 0.000359 | 5.078811 | 0.0003631 | 5.136814 | 0.0003638 | 5.146717 | 0.0003591 | 5.080226
-0.295 | 0.0003621 | 5.122667 | 0.0003701 | 5.235844 | 0.0003747 | 5.300921 | 0.0003758 | 5.316482 | 0.0003711 | 5.249991
-0.29 | 0.0003729 | 5.275456 | 0.0003815 | 5.397121 | 0.0003864 | 5.466442 | 0.000388 | 5.489077 | 0.0003835 | 5.425415
-0.285 | 0.0003838 | 5.429659 | 0.000393 | 5.559813 | 0.0003983 | 5.634792 | 0.0004004 | 5.664501 | 0.0003963 | 5.606498
-0.28 | 0.0003948 | 5.585277 | 0.0004046 | 5.723919 | 0.0004103 | 5.804558 | 0.0004129 | 5.84134 | 0.0004092 | 5.788996
-0.275 | 0.0004058 | 5.740896 | 0.0004164 | 5.890855 | 0.0004224 | 5.975738 | 0.0004256 | 6.021008 | 0.0004224 | 5.975738
-0.27 | 0.000417 | 5.899343 | 0.0004283 | 6.059206 | 0.0004348 | 6.151162 | 0.0004386 | 6.204921 | 0.0004358 | 6.165309
-0.265 | 0.0004283 | 6.059206 | 0.0004404 | 6.230386 | 0.0004473 | 6.328001 | 0.0004516 | 6.388833 | 0.0004494 | 6.357709
-0.26 | 0.0004396 | 6.219068 | 0.0004525 | 6.401565 | 0.00046 | 6.507669 | 0.0004649 | 6.57699 | 0.0004633 | 6.554354
-0.255 | 0.000451 | 6.380345 | 0.0004648 | 6.575575 | 0.0004728 | 6.688752 | 0.0004784 | 6.767976 | 0.0004774 | 6.753828
-0.25 | 0.0004626 | 6.544451 | 0.0004773 | 6.752414 | 0.0004858 | 6.872664 | 0.0004921 | 6.961791 | 0.0004916 | 6.954717
-0.245 | 0.0004743 | 6.709972 | 0.00049 | 6.932082 | 0.0004989 | 7.057991 | 0.0005058 | 7.155606 | 0.000506 | 7.158436
-0.24 | 0.0004862 | 6.878323 | 0.0005027 | 7.11175 | 0.0005123 | 7.247562 | 0.0005199 | 7.35508 | 0.0005207 | 7.366398
-0.235 | 0.0004981 | 7.046674 | 0.0005157 | 7.295663 | 0.0005258 | 7.438548 | 0.0005341 | 7.555969 | 0.0005356 | 7.57719
-0.23 | 0.0005101 | 7.216439 | 0.0005287 | 7.479575 | 0.0005397 | 7.635193 | 0.0005484 | 7.758273 | 0.0005507 | 7.790811
-0.225 | 0.0005221 | 7.386204 | 0.0005419 | 7.666317 | 0.0005536 | 7.831838 | 0.000563 | 7.964821 | 0.0005655 | 8.000188
-0.22 | 0.0005343 | 7.558799 | 0.0005552 | 7.854473 | 0.0005676 | 8.029897 | 0.0005777 | 8.172783 | 0.0005807 | 8.215224
-0.215 | 0.0005466 | 7.732808 | 0.0005686 | 8.044045 | 0.0005818 | 8.230786 | 0.0005921 | 8.376501 | 0.0005964 | 8.437334
-0.21 | 0.0005589 | 7.906818 | 0.0005823 | 8.23786 | 0.000596 | 8.431675 | 0.0006071 | 8.588708 | 0.0006121 | 8.659444
-0.205 | 0.0005713 | 8.082242 | 0.000596 | 8.431675 | 0.0006106 | 8.638223 | 0.0006221 | 8.800915 | 0.000628 | 8.884383
-0.2 | 0.0005837 | 8.257666 | 0.0006097 | 8.625491 | 0.000625 | 8.841941 | 0.0006372 | 9.014536 | 0.000644 | 9.110736
-0.195 | 0.0005962 | 8.434505 | 0.0006234 | 8.819306 | 0.0006394 | 9.04566 | 0.0006526 | 9.232401 | 0.0006599 | 9.335675
-0.19 | 0.0006086 | 8.609929 | 0.0006372 | 9.014536 | 0.0006539 | 9.250793 | 0.0006681 | 9.451682 | 0.0006761 | 9.564858
-0.185 | 0.0006211 | 8.786768 | 0.0006511 | 9.211181 | 0.0006693 | 9.468658 | 0.0006835 | 9.669547 | 0.0006923 | 9.794042
-0.18 | 0.0006334 | 8.960777 | 0.0006649 | 9.406411 | 0.0006836 | 9.670962 | 0.0006989 | 9.887412 | 0.0007085 | 10.02322
-0.175 | 0.0006457 | 9.134786 | 0.0006789 | 9.60447 | 0.0006982 | 9.877509 | 0.0007144 | 10.10669 | 0.0007247 | 10.25241
-0.17 | 0.0006579 | 9.307381 | 0.0006927 | 9.7997 | 0.0007127 | 10.08264 | 0.0007299 | 10.32597 | 0.0007409 | 10.48159
-0.165 | 0.0006701 | 9.479976 | 0.0007065 | 9.99493 | 0.0007275 | 10.29202 | 0.0007453 | 10.54384 | 0.0007566 | 10.7037
-0.16 | 0.0006823 | 9.65257 | 0.0007204 | 10.19158 | 0.000742 | 10.49715 | 0.0007606 | 10.76029 | 0.0007728 | 10.93288
-0.155 | 0.000694 | 9.818092 | 0.0007338 | 10.38115 | 0.0007564 | 10.70087 | 0.000776 | 10.97815 | 0.0007889 | 11.16065
-0.15 | 0.0007055 | 9.980783 | 0.0007474 | 10.57355 | 0.0007708 | 10.90459 | 0.0007911 | 11.19178 | 0.0008049 | 11.38701
-0.145 | 0.000717 | 10.14348 | 0.000761 | 10.76595 | 0.0007852 | 11.10831 | 0.0008054 | 11.39408 | 0.000821 | 11.61477
-0.14 | 0.0007283 | 10.30334 | 0.0007741 | 10.95127 | 0.0007992 | 11.30637 | 0.0008206 | 11.60912 | 0.0008368 | 11.8383
-0.135 | 0.0007394 | 10.46037 | 0.0007872 | 11.1366 | 0.0008132 | 11.50443 | 0.0008354 | 11.81849 | 0.0008524 | 12.05899
-0.13 | 0.0007503 | 10.61457 | 0.0007997 | 11.31344 | 0.0008269 | 11.69824 | 0.0008501 | 12.02645 | 0.0008679 | 12.27827
-0.125 | 0.0007608 | 10.76312 | 0.0008125 | 11.49452 | 0.0008403 | 11.88781 | 0.0008646 | 12.23159 | 0.0008824 | 12.48341
-0.12 | 0.000771 | 10.90742 | 0.0008249 | 11.66995 | 0.0008536 | 12.07597 | 0.0008788 | 12.43248 | 0.0008973 | 12.6942
-0.115 | 0.0007807 | 11.04465 | 0.0008375 | 11.8482 | 0.0008665 | 12.25847 | 0.0008928 | 12.63054 | 0.0009129 | 12.91489
-0.11 | 0.00079 | 11.17621 | 0.0008502 | 12.02787 | 0.0008793 | 12.43955 | 0.0009074 | 12.83708 | 0.0009265 | 13.10729
-0.105 | 0.0007989 | 11.30212 | 0.0008605 | 12.17358 | 0.0008916 | 12.61356 | 0.0009201 | 13.01675 | 0.0009406 | 13.30677
-0.1 | 0.0008075 | 11.42379 | 0.0008713 | 12.32637 | 0.0009049 | 12.80172 | 0.0009331 | 13.20066 | 0.0009545 | 13.50341
-0.09503 | 0.0008158 | 11.54121 | 0.0008819 | 12.47633 | 0.000916 | 12.95875 | 0.0009444 | 13.36053 | 0.0009683 | 13.69864
-0.09003 | 0.0008239 | 11.6558 | 0.0008923 | 12.62346 | 0.0009268 | 13.11154 | 0.0009563 | 13.52888 | 0.0009821 | 13.89387
-0.08503 | 0.0008313 | 11.76049 | 0.0009032 | 12.77767 | 0.0009374 | 13.2615 | 0.0009687 | 13.7043 | 0.000995 | 14.07637
-0.08003 | 0.0008383 | 11.85952 | 0.0009122 | 12.90499 | 0.0009478 | 13.40863 | 0.0009806 | 13.87265 | 0.001008 | 14.26028
-0.07503 | 0.0008449 | 11.95289 | 0.0009225 | 13.05071 | 0.0009578 | 13.5501 | 0.0009923 | 14.03817 | 0.00102 | 14.43005
-0.07004 | 0.0008512 | 12.04202 | 0.0009304 | 13.16247 | 0.0009681 | 13.69581 | 0.001003 | 14.18955 | 0.001031 | 14.58567
-0.06504 | 0.0008573 | 12.12831 | 0.0009385 | 13.27706 | 0.0009772 | 13.82455 | 0.001014 | 14.34517 | 0.001042 | 14.74128
-0.06003 | 0.0008628 | 12.20612 | 0.0009463 | 13.38741 | 0.0009861 | 13.95046 | 0.001024 | 14.48664 | 0.001053 | 14.8969
-0.05503 | 0.0008678 | 12.27686 | 0.000954 | 13.49634 | 0.0009944 | 14.06788 | 0.001034 | 14.62811 | 0.001063 | 15.03837
-0.05004 | 0.0008725 | 12.34335 | 0.0009608 | 13.59254 | 0.001002 | 14.1754 | 0.001043 | 14.75543 | 0.001072 | 15.1657
-0.04504 | 0.0008767 | 12.40277 | 0.0009659 | 13.66469 | 0.001009 | 14.27443 | 0.001052 | 14.88276 | 0.001082 | 15.30717
-0.04004 | 0.0008803 | 12.4537 | 0.000974 | 13.77928 | 0.001016 | 14.37346 | 0.001061 | 15.01008 | 0.001092 | 15.44864
-0.03504 | 0.0008833 | 12.49614 | 0.0009796 | 13.85851 | 0.001022 | 14.45834 | 0.001069 | 15.12326 | 0.001101 | 15.57596
-0.03003 | 0.0008861 | 12.53575 | 0.000984 | 13.92075 | 0.001029 | 14.55737 | 0.001075 | 15.20814 | 0.00111 | 15.70329
-0.02503 | 0.0008886 | 12.57112 | 0.0009884 | 13.983 | 0.001035 | 14.64225 | 0.001081 | 15.29302 | 0.001118 | 15.81646
-0.02003 | 0.0008918 | 12.61639 | 0.0009922 | 14.03676 | 0.00104 | 14.71299 | 0.001088 | 15.39205 | 0.001126 | 15.92964
-0.01503 | 0.0008929 | 12.63195 | 0.0009972 | 14.10749 | 0.001045 | 14.78373 | 0.001094 | 15.47693 | 0.001131 | 16.00038
-0.01003 | 0.000894 | 12.64751 | 0.0009999 | 14.14569 | 0.00105 | 14.85446 | 0.0011 | 15.56182 | 0.001138 | 16.09941
-0.005032 | 0.0008948 | 12.65883 | 0.001003 | 14.18955 | 0.001054 | 14.91105 | 0.001105 | 15.63255 | 0.001143 | 16.17014
-3.359e-05 | 0.0008953 | 12.6659 | 0.001005 | 14.21784 | 0.001057 | 14.95349 | 0.001109 | 15.68914 | 0.00115 | 16.26917
0.004959 | 0.0008953 | 12.6659 | 0.001006 | 14.23199 | 0.001061 | 15.01008 | 0.001113 | 15.74573 | 0.001153 | 16.31161
0.009956 | 0.000895 | 12.66166 | 0.001008 | 14.26028 | 0.001064 | 15.05252 | 0.001115 | 15.77402 | 0.001157 | 16.3682
0.01496 | 0.0008945 | 12.65459 | 0.001009 | 14.27443 | 0.001065 | 15.06667 | 0.001117 | 15.80232 | 0.001159 | 16.3965
0.01996 | 0.000894 | 12.64751 | 0.00101 | 14.28858 | 0.001067 | 15.09496 | 0.001116 | 15.78817 | 0.001162 | 16.43894
0.02495 | 0.000893 | 12.63337 | 0.00101 | 14.28858 | 0.001069 | 15.12326 | 0.00112 | 15.84476 | 0.001166 | 16.49553
0.02995 | 0.0008918 | 12.61639 | 0.00101 | 14.28858 | 0.001067 | 15.09496 | 0.001121 | 15.85891 | 0.001168 | 16.52382
0.03497 | 0.0008903 | 12.59517 | 0.001009 | 14.27443 | 0.001067 | 15.09496 | 0.001123 | 15.8872 | 0.001171 | 16.56626
0.03997 | 0.0008883 | 12.56687 | 0.001008 | 14.26028 | 0.001068 | 15.10911 | 0.001124 | 15.90135 | 0.001174 | 16.6087
0.04497 | 0.0008863 | 12.53858 | 0.001008 | 14.26028 | 0.001066 | 15.08082 | 0.001125 | 15.91549 | 0.001173 | 16.59456
0.04997 | 0.0008839 | 12.50463 | 0.001006 | 14.23199 | 0.001065 | 15.06667 | 0.001125 | 15.91549 | 0.001173 | 16.59456
0.05497 | 0.0008812 | 12.46643 | 0.001004 | 14.20369 | 0.001064 | 15.05252 | 0.001125 | 15.91549 | 0.001173 | 16.59456
0.05997 | 0.0008782 | 12.42399 | 0.001003 | 14.18955 | 0.001063 | 15.03837 | 0.001124 | 15.90135 | 0.001174 | 16.6087
0.06497 | 0.0008749 | 12.3773 | 0.001 | 14.14711 | 0.00106 | 14.99593 | 0.00112 | 15.84476 | 0.001172 | 16.58041
0.06997 | 0.0008715 | 12.3292 | 0.000998 | 14.11881 | 0.001058 | 14.96764 | 0.001119 | 15.83061 | 0.00117 | 16.55211
0.07497 | 0.0008684 | 12.28535 | 0.0009945 | 14.0693 | 0.001056 | 14.93934 | 0.001117 | 15.80232 | 0.001166 | 16.49553
0.07997 | 0.0008653 | 12.24149 | 0.0009909 | 14.01837 | 0.001052 | 14.88276 | 0.001114 | 15.75988 | 0.001165 | 16.48138
0.08496 | 0.0008618 | 12.19198 | 0.000987 | 13.96319 | 0.001051 | 14.86861 | 0.001112 | 15.73158 | 0.001163 | 16.45308
0.08996 | 0.0008577 | 12.13397 | 0.0009833 | 13.91085 | 0.001045 | 14.78373 | 0.00111 | 15.70329 | 0.001161 | 16.42479
0.09496 | 0.0008535 | 12.07456 | 0.0009793 | 13.85426 | 0.001042 | 14.74128 | 0.001104 | 15.61841 | 0.001159 | 16.3965
0.09996 | 0.0008488 | 12.00806 | 0.0009717 | 13.74674 | 0.001038 | 14.6847 | 0.0011 | 15.56182 | 0.001153 | 16.31161
0.105 | 0.0008439 | 11.93874 | 0.0009668 | 13.67742 | 0.001034 | 14.62811 | 0.001093 | 15.46279 | 0.00115 | 16.26917
0.1099 | 0.0008391 | 11.87084 | 0.0009619 | 13.6081 | 0.00103 | 14.57152 | 0.001089 | 15.4062 | 0.001147 | 16.22673
0.1149 | 0.0008339 | 11.79727 | 0.0009566 | 13.53312 | 0.001025 | 14.50078 | 0.001085 | 15.34961 | 0.001142 | 16.156
0.1199 | 0.0008284 | 11.71946 | 0.000954 | 13.49634 | 0.001019 | 14.4159 | 0.00108 | 15.27887 | 0.001136 | 16.07111
0.1249 | 0.0008221 | 11.63034 | 0.0009464 | 13.38882 | 0.001014 | 14.34517 | 0.001074 | 15.19399 | 0.001127 | 15.94379
0.1299 | 0.0008154 | 11.53555 | 0.0009387 | 13.27989 | 0.001009 | 14.27443 | 0.001068 | 15.10911 | 0.001122 | 15.87305
0.1349 | 0.0008079 | 11.42945 | 0.0009313 | 13.1752 | 0.001002 | 14.1754 | 0.001062 | 15.02423 | 0.001117 | 15.80232
0.1399 | 0.0007998 | 11.31486 | 0.0009239 | 13.07051 | 0.0009903 | 14.00988 | 0.001054 | 14.91105 | 0.001109 | 15.68914
0.1449 | 0.0007911 | 11.19178 | 0.0009154 | 12.95026 | 0.0009807 | 13.87407 | 0.001043 | 14.75543 | 0.0011 | 15.56182
0.1499 | 0.0007811 | 11.0503 | 0.0009039 | 12.78757 | 0.0009711 | 13.73825 | 0.001033 | 14.61396 | 0.001089 | 15.4062
0.1549 | 0.0007697 | 10.88903 | 0.0008916 | 12.61356 | 0.0009597 | 13.57698 | 0.001022 | 14.45834 | 0.001079 | 15.26473
0.1599 | 0.0007574 | 10.71502 | 0.000879 | 12.43531 | 0.0009467 | 13.39307 | 0.001008 | 14.26028 | 0.001066 | 15.08082
0.1649 | 0.0007454 | 10.54525 | 0.0008637 | 12.21886 | 0.0009311 | 13.17237 | 0.0009921 | 14.03534 | 0.001048 | 14.82617
0.1699 | 0.0007326 | 10.36417 | 0.0008466 | 11.97694 | 0.0009131 | 12.91772 | 0.0009741 | 13.7807 | 0.001028 | 14.54323
0.1749 | 0.0007182 | 10.16045 | 0.0008279 | 11.71239 | 0.0008937 | 12.64327 | 0.000953 | 13.48219 | 0.001006 | 14.23199
0.1799 | 0.0007031 | 9.94683 | 0.0008086 | 11.43935 | 0.0008727 | 12.34618 | 0.000929 | 13.14266 | 0.000983 | 13.90661
0.1849 | 0.0006877 | 9.728965 | 0.0007885 | 11.15499 | 0.0008504 | 12.0307 | 0.0009029 | 12.77342 | 0.0009561 | 13.52605
0.1899 | 0.0006719 | 9.505441 | 0.0007683 | 10.86922 | 0.0008275 | 11.70673 | 0.0008759 | 12.39145 | 0.0009274 | 13.12003
0.1949 | 0.0006559 | 9.279087 | 0.0007478 | 10.57921 | 0.0008039 | 11.37286 | 0.0008495 | 12.01797 | 0.000898 | 12.7041
0.1999 | 0.0006396 | 9.048489 | 0.0007266 | 10.27929 | 0.0007791 | 11.02201 | 0.000823 | 11.64307 | 0.0008667 | 12.2613
0.2049 | 0.0006219 | 8.798085 | 0.0007053 | 9.977954 | 0.000755 | 10.68107 | 0.000797 | 11.27524 | 0.0008374 | 11.84679
0.2099 | 0.000603 | 8.530705 | 0.0006832 | 9.665303 | 0.0007311 | 10.34295 | 0.0007696 | 10.88761 | 0.0008069 | 11.4153
0.2149 | 0.0005823 | 8.23786 | 0.0006601 | 9.338505 | 0.000706 | 9.987857 | 0.0007422 | 10.49998 | 0.0007753 | 10.96825
0.2199 | 0.0005596 | 7.916721 | 0.0006351 | 8.984827 | 0.0006798 | 9.617203 | 0.0007143 | 10.10528 | 0.0007445 | 10.53252
0.2249 | 0.0005345 | 7.561628 | 0.0006084 | 8.607099 | 0.0006512 | 9.212595 | 0.0006842 | 9.67945 | 0.0007131 | 10.0883
0.2299 | 0.000506 | 7.158436 | 0.0005784 | 8.182686 | 0.0006194 | 8.762717 | 0.0006511 | 9.211181 | 0.0006783 | 9.595982
0.2349 | 0.0004744 | 6.711387 | 0.0005443 | 7.70027 | 0.0005838 | 8.259081 | 0.0006141 | 8.687738 | 0.0006407 | 9.064051
0.2399 | 0.0004395 | 6.217653 | 0.0005066 | 7.166924 | 0.0005438 | 7.693196 | 0.0005727 | 8.102048 | 0.0005977 | 8.455725
0.2449 | 0.0004017 | 5.682893 | 0.0004641 | 6.565672 | 0.0004989 | 7.057991 | 0.0005259 | 7.439963 | 0.0005494 | 7.77242
0.2499 | 0.0003625 | 5.128326 | 0.000418 | 5.91349 | 0.0004499 | 6.364783 | 0.0004739 | 6.704314 | 0.0004953 | 7.007062
0.2549 | 0.0003239 | 4.582248 | 0.0003709 | 5.247162 | 0.0003981 | 5.631963 | 0.0004183 | 5.917734 | 0.0004365 | 6.175212
0.2599 | 0.0002876 | 4.068708 | 0.0003253 | 4.602054 | 0.0003468 | 4.906216 | 0.0003626 | 5.129741 | 0.0003774 | 5.339118
0.2649 | 0.000255 | 3.607512 | 0.0002838 | 4.014949 | 0.0002995 | 4.237058 | 0.0003106 | 4.394091 | 0.0003214 | 4.54688
0.2699 | 0.0002266 | 3.205734 | 0.0002477 | 3.504238 | 0.0002583 | 3.654197 | 0.0002652 | 3.751813 | 0.0002722 | 3.850842
0.2752 | 0.0002025 | 2.864789 | 0.0002175 | 3.076996 | 0.0002239 | 3.167537 | 0.0002272 | 3.214222 | 0.0002314 | 3.27364
0.2801 | 0.0001821 | 2.576188 | 0.0001924 | 2.721903 | 0.0001957 | 2.768589 | 0.0001966 | 2.781321 | 0.0001988 | 2.812445
0.2852 | 0.000165 | 2.334272 | 0.000172 | 2.433302 | 0.0001729 | 2.446035 | 0.0001721 | 2.434717 | 0.0001728 | 2.44462
0.2902 | 0.0001508 | 2.133384 | 0.0001552 | 2.195631 | 0.0001545 | 2.185728 | 0.0001526 | 2.158848 | 0.0001522 | 2.15319
0.2952 | 0.0001389 | 1.965033 | 0.0001415 | 2.001816 | 0.0001396 | 1.974936 | 0.000137 | 1.938154 | 0.000136 | 1.924006
0.3002 | 0.0001289 | 1.823562 | 0.0001302 | 1.841953 | 0.0001277 | 1.806585 | 0.0001247 | 1.764144 | 0.0001231 | 1.741509
0.3052 | 0.0001206 | 1.706141 | 0.000121 | 1.7118 | 0.000118 | 1.669359 | 0.0001147 | 1.622673 | 0.0001129 | 1.597208
0.3102 | 0.0001136 | 1.607111 | 0.0001134 | 1.604282 | 0.00011 | 1.556182 | 0.0001067 | 1.509496 | 0.0001046 | 1.479787
0.3151 | 0.0001077 | 1.523643 | 0.000107 | 1.51374 | 0.0001035 | 1.464225 | 9.999e-05 | 1.414569 | 9.799e-05 | 1.386275
0.3201 | 0.0001026 | 1.451493 | 0.0001016 | 1.437346 | 9.815e-05 | 1.388538 | 9.462e-05 | 1.338599 | 9.251e-05 | 1.308749
0.3252 | 9.829e-05 | 1.390519 | 9.708e-05 | 1.373401 | 9.365e-05 | 1.324876 | 9.016e-05 | 1.275503 | 8.807e-05 | 1.245936
0.3301 | 9.458e-05 | 1.338033 | 9.321e-05 | 1.318652 | 8.985e-05 | 1.271117 | 8.652e-05 | 1.224008 | 8.433e-05 | 1.193025
0.3352 | 9.14e-05 | 1.293045 | 8.996e-05 | 1.272674 | 8.663e-05 | 1.225564 | 8.348e-05 | 1.181 | 8.124e-05 | 1.149311
0.3402 | 8.868e-05 | 1.254565 | 8.723e-05 | 1.234052 | 8.39e-05 | 1.186942 | 8.082e-05 | 1.143369 | 7.842e-05 | 1.109416
0.3452 | 8.642e-05 | 1.222593 | 8.496e-05 | 1.201938 | 8.169e-05 | 1.155677 | 7.863e-05 | 1.112387 | 7.628e-05 | 1.079141
0.3502 | 8.458e-05 | 1.196562 | 8.313e-05 | 1.176049 | 7.987e-05 | 1.129929 | 7.697e-05 | 1.088903 | 7.469e-05 | 1.056647
0.3552 | 8.304e-05 | 1.174776 | 8.155e-05 | 1.153696 | 7.824e-05 | 1.10687 | 7.565e-05 | 1.070229 | 7.35e-05 | 1.039812
0.3602 | 8.184e-05 | 1.157799 | 8.025e-05 | 1.135305 | 7.721e-05 | 1.092298 | 7.472e-05 | 1.057072 | 7.259e-05 | 1.026938
0.3652 | 8.095e-05 | 1.145208 | 7.917e-05 | 1.120026 | 7.645e-05 | 1.081546 | 7.395e-05 | 1.046178 | 7.197e-05 | 1.018167
0.3702 | 8.016e-05 | 1.134032 | 7.864e-05 | 1.112528 | 7.589e-05 | 1.073624 | 7.355e-05 | 1.04052 | 7.166e-05 | 1.013782
0.3752 | 7.977e-05 | 1.128515 | 7.821e-05 | 1.106445 | 7.545e-05 | 1.067399 | 7.335e-05 | 1.03769 | 7.151e-05 | 1.01166
0.3802 | 7.956e-05 | 1.125544 | 7.803e-05 | 1.103899 | 7.53e-05 | 1.065277 | 7.328e-05 | 1.0367 | 7.157e-05 | 1.012508
0.3852 | 7.947e-05 | 1.124271 | 7.798e-05 | 1.103191 | 7.531e-05 | 1.065419 | 7.341e-05 | 1.038539 | 7.178e-05 | 1.015479
0.3902 | 7.943e-05 | 1.123705 | 7.806e-05 | 1.104323 | 7.544e-05 | 1.067258 | 7.362e-05 | 1.04151 | 7.204e-05 | 1.019158
0.3952 | 7.934e-05 | 1.122431 | 7.821e-05 | 1.106445 | 7.561e-05 | 1.069663 | 7.39e-05 | 1.045471 | 7.236e-05 | 1.023685
0.4002 | 7.942e-05 | 1.123563 | 7.839e-05 | 1.108992 | 7.582e-05 | 1.072634 | 7.414e-05 | 1.048866 | 7.277e-05 | 1.029485
0.4052 | 7.954e-05 | 1.125261 | 7.852e-05 | 1.110831 | 7.615e-05 | 1.077302 | 7.442e-05 | 1.052828 | 7.324e-05 | 1.036134
0.4102 | 7.972e-05 | 1.127807 | 7.865e-05 | 1.11267 | 7.652e-05 | 1.082537 | 7.486e-05 | 1.059052 | 7.379e-05 | 1.043915
0.4152 | 7.994e-05 | 1.13092 | 7.893e-05 | 1.116631 | 7.695e-05 | 1.08862 | 7.539e-05 | 1.06655 | 7.435e-05 | 1.051837
0.4202 | 8.018e-05 | 1.134315 | 7.925e-05 | 1.121158 | 7.737e-05 | 1.094562 | 7.593e-05 | 1.07419 | 7.481e-05 | 1.058345
0.4252 | 8.043e-05 | 1.137852 | 7.96e-05 | 1.12611 | 7.777e-05 | 1.10022 | 7.657e-05 | 1.083244 | 7.552e-05 | 1.068389
0.4302 | 8.078e-05 | 1.142803 | 8.002e-05 | 1.132051 | 7.839e-05 | 1.108992 | 7.725e-05 | 1.092864 | 7.617e-05 | 1.077585
0.4352 | 8.116e-05 | 1.148179 | 8.053e-05 | 1.139266 | 7.901e-05 | 1.117763 | 7.791e-05 | 1.102201 | 7.703e-05 | 1.089752
0.4402 | 8.161e-05 | 1.154545 | 8.111e-05 | 1.147472 | 7.972e-05 | 1.127807 | 7.874e-05 | 1.113943 | 7.796e-05 | 1.102908
0.4452 | 8.218e-05 | 1.162609 | 8.174e-05 | 1.156384 | 8.054e-05 | 1.139408 | 7.968e-05 | 1.127241 | 7.903e-05 | 1.118046
0.4502 | 8.282e-05 | 1.171663 | 8.252e-05 | 1.167419 | 8.143e-05 | 1.151999 | 8.072e-05 | 1.141954 | 8.017e-05 | 1.134173
0.4552 | 8.355e-05 | 1.181991 | 8.339e-05 | 1.179727 | 8.246e-05 | 1.16657 | 8.16e-05 | 1.154404 | 8.129e-05 | 1.150018
0.4602 | 8.437e-05 | 1.193591 | 8.432e-05 | 1.192884 | 8.329e-05 | 1.178312 | 8.286e-05 | 1.172229 | 8.268e-05 | 1.169683
0.4652 | 8.529e-05 | 1.206607 | 8.536e-05 | 1.207597 | 8.438e-05 | 1.193733 | 8.418e-05 | 1.190903 | 8.405e-05 | 1.189064
0.4702 | 8.613e-05 | 1.21849 | 8.655e-05 | 1.224432 | 8.57e-05 | 1.212407 | 8.565e-05 | 1.2117 | 8.559e-05 | 1.210851
0.4752 | 8.734e-05 | 1.235608 | 8.786e-05 | 1.242965 | 8.718e-05 | 1.233345 | 8.724e-05 | 1.234194 | 8.73e-05 | 1.235042
0.4802 | 8.862e-05 | 1.253717 | 8.939e-05 | 1.26461 | 8.875e-05 | 1.255556 | 8.892e-05 | 1.257961 | 8.913e-05 | 1.260932
0.4852 | 9.003e-05 | 1.273664 | 9.083e-05 | 1.284982 | 9.04e-05 | 1.278898 | 9.096e-05 | 1.286821 | 9.129e-05 | 1.291489
0.4902 | 9.164e-05 | 1.296441 | 9.239e-05 | 1.307051 | 9.249e-05 | 1.308466 | 9.28e-05 | 1.312851 | 9.319e-05 | 1.318369
0.4952 | 9.319e-05 | 1.318369 | 9.421e-05 | 1.332799 | 9.434e-05 | 1.334638 | 9.474e-05 | 1.340297 | 9.529e-05 | 1.348078
0.5002 | 9.497e-05 | 1.343551 | 9.611e-05 | 1.359678 | 9.634e-05 | 1.362932 | 9.686e-05 | 1.370289 | 9.75e-05 | 1.379343

## CV GC 3
1000 | 0.07068583
XY
| CURVE1 (CV 15.01.2021 RDE_GC_3 (1.5 micro_L) scan rate 10 mV (4 wt.% loading ratio 40_Au 60_Ni)400 rpm.DTA) |  | CURVE2 (CV 15.01.2021 RDE_GC_3 (1.5 micro_L) scan rate 10 mV (4 wt.% loading ratio 40_Au 60_Ni)400 rpm.DTA)
-1.1 | 1.636e-06 | 0.02314467 | -1.342e-05 | -0.1898542
-1.095 | -9.343e-06 | -0.1321764 | -1.273e-05 | -0.1800927
-1.09 | -8.128e-06 | -0.1149877 | -1.222e-05 | -0.1728776
-1.085 | -7.53e-06 | -0.1065277 | -1.181e-05 | -0.1670773
-1.08 | -6.982e-06 | -0.09877509 | -1.143e-05 | -0.1617014
-1.075 | -6.543e-06 | -0.09256451 | -1.114e-05 | -0.1575988
-1.07 | -6.164e-06 | -0.08720276 | -1.087e-05 | -0.153779
-1.065 | -5.896e-06 | -0.08341134 | -1.064e-05 | -0.1505252
-1.06 | -5.661e-06 | -0.08008677 | -1.041e-05 | -0.1472714
-1.055 | -5.452e-06 | -0.07713002 | -1.022e-05 | -0.1445834
-1.05 | -5.262e-06 | -0.07444207 | -1.002e-05 | -0.141754
-1.045 | -5.115e-06 | -0.07236245 | -9.848e-06 | -0.1393207
-1.04 | -4.961e-06 | -0.07018379 | -9.672e-06 | -0.1368308
-1.035 | -4.844e-06 | -0.06852858 | -9.535e-06 | -0.1348927
-1.03 | -4.736e-06 | -0.06700069 | -9.394e-06 | -0.1328979
-1.025 | -4.635e-06 | -0.06557184 | -9.187e-06 | -0.1299695
-1.02 | -4.525e-06 | -0.06401565 | -9.081e-06 | -0.1284699
-1.015 | -4.458e-06 | -0.0630678 | -8.969e-06 | -0.1268854
-1.01 | -4.367e-06 | -0.06178041 | -8.822e-06 | -0.1248058
-1.005 | -4.297e-06 | -0.06079011 | -8.749e-06 | -0.123773
-1 | -4.22e-06 | -0.05970079 | -8.643e-06 | -0.1222734
-0.995 | -4.154e-06 | -0.05876708 | -8.528e-06 | -0.1206465
-0.99 | -4.089e-06 | -0.05784752 | -8.438e-06 | -0.1193733
-0.985 | -4.039e-06 | -0.05714016 | -8.313e-06 | -0.1176049
-0.9801 | -3.981e-06 | -0.05631963 | -8.223e-06 | -0.1163317
-0.975 | -3.938e-06 | -0.0557113 | -8.136e-06 | -0.1151009
-0.97 | -3.873e-06 | -0.05479174 | -8.054e-06 | -0.1139408
-0.965 | -3.824e-06 | -0.05409853 | -7.973e-06 | -0.1127949
-0.96 | -3.77e-06 | -0.05333459 | -7.875e-06 | -0.1114085
-0.955 | -3.717e-06 | -0.05258479 | -7.775e-06 | -0.1099937
-0.95 | -3.687e-06 | -0.05216038 | -7.683e-06 | -0.1086922
-0.945 | -3.632e-06 | -0.05138229 | -7.585e-06 | -0.1073058
-0.94 | -3.58e-06 | -0.05064664 | -7.503e-06 | -0.1061457
-0.935 | -3.537e-06 | -0.05003831 | -7.401e-06 | -0.1047027
-0.93 | -3.502e-06 | -0.04954317 | -7.303e-06 | -0.1033163
-0.925 | -3.469e-06 | -0.04907631 | -7.209e-06 | -0.1019865
-0.92 | -3.426e-06 | -0.04846799 | -7.108e-06 | -0.1005576
-0.915 | -3.37e-06 | -0.04767575 | -7.03e-06 | -0.09945416
-0.9101 | -3.339e-06 | -0.04723719 | -6.932e-06 | -0.09806774
-0.9051 | -3.302e-06 | -0.04671374 | -6.839e-06 | -0.09675206
-0.9001 | -3.254e-06 | -0.04603468 | -6.741e-06 | -0.09536564
-0.895 | -3.214e-06 | -0.0454688 | -6.662e-06 | -0.09424802
-0.89 | -3.174e-06 | -0.04490291 | -6.566e-06 | -0.0928899
-0.8851 | -3.126e-06 | -0.04422385 | -6.485e-06 | -0.09174398
-0.88 | -3.087e-06 | -0.04367212 | -6.389e-06 | -0.09038586
-0.875 | -3.045e-06 | -0.04307794 | -6.289e-06 | -0.08897115
-0.87 | -2.993e-06 | -0.04234229 | -6.19e-06 | -0.08757059
-0.865 | -2.942e-06 | -0.04162079 | -6.094e-06 | -0.08621246
-0.8601 | -2.894e-06 | -0.04094172 | -5.985e-06 | -0.08467043
-0.855 | -2.859e-06 | -0.04044658 | -5.889e-06 | -0.08331231
-0.8501 | -2.812e-06 | -0.03978166 | -5.795e-06 | -0.08198248
-0.8451 | -2.745e-06 | -0.03883381 | -5.692e-06 | -0.08052533
-0.8401 | -2.692e-06 | -0.03808401 | -5.6e-06 | -0.07922379
-0.8351 | -2.646e-06 | -0.03743324 | -5.497e-06 | -0.07776664
-0.8301 | -2.58e-06 | -0.03649953 | -5.381e-06 | -0.07612558
-0.8251 | -2.527e-06 | -0.03574974 | -5.286e-06 | -0.0747816
-0.8201 | -2.466e-06 | -0.03488676 | -5.175e-06 | -0.07321127
-0.8151 | -2.41e-06 | -0.03409453 | -5.065e-06 | -0.07165509
-0.8101 | -2.356e-06 | -0.03333058 | -4.95e-06 | -0.07002817
-0.8051 | -2.285e-06 | -0.03232614 | -4.836e-06 | -0.0684154
-0.8001 | -2.225e-06 | -0.03147731 | -4.727e-06 | -0.06687337
-0.7951 | -2.158e-06 | -0.03052945 | -4.616e-06 | -0.06530304
-0.7901 | -2.086e-06 | -0.02951086 | -4.489e-06 | -0.06350636
-0.7851 | -2.014e-06 | -0.02849227 | -4.374e-06 | -0.06187944
-0.7801 | -1.946e-06 | -0.02753027 | -4.327e-06 | -0.06121453
-0.7751 | -1.864e-06 | -0.02637021 | -4.198e-06 | -0.05938955
-0.7701 | -1.79e-06 | -0.02532332 | -4.061e-06 | -0.0574514
-0.7651 | -1.713e-06 | -0.02423399 | -3.935e-06 | -0.05566886
-0.7601 | -1.625e-06 | -0.02298905 | -3.8e-06 | -0.053759
-0.7551 | -1.53e-06 | -0.02164507 | -3.671e-06 | -0.05193403
-0.7501 | -1.438e-06 | -0.02034354 | -3.521e-06 | -0.04981196
-0.7451 | -1.324e-06 | -0.01873077 | -3.359e-06 | -0.04752013
-0.7401 | -1.215e-06 | -0.01718873 | -3.217e-06 | -0.04551124
-0.7351 | -1.107e-06 | -0.01566085 | -3.058e-06 | -0.04326185
-0.7301 | -9.944e-07 | -0.01406788 | -2.884e-06 | -0.04080025
-0.7251 | -8.542e-07 | -0.01208446 | -2.71e-06 | -0.03833866
-0.7201 | -7.062e-07 | -0.009990686 | -2.524e-06 | -0.0357073
-0.715 | -5.521e-07 | -0.007810617 | -2.336e-06 | -0.03304764
-0.7101 | -3.834e-07 | -0.005424 | -2.137e-06 | -0.03023237
-0.7051 | -2.138e-07 | -0.003024651 | -1.916e-06 | -0.02710586
-0.7001 | -1.716e-08 | -0.0002427643 | -1.692e-06 | -0.0239369
-0.6951 | 1.832e-07 | 0.00259175 | -1.461e-06 | -0.02066892
-0.6901 | 4.15e-07 | 0.005871049 | -1.209e-06 | -0.01710385
-0.6851 | 6.512e-07 | 0.009212595 | -9.276e-07 | -0.01312286
-0.6801 | 9.092e-07 | 0.01286255 | -6.39e-07 | -0.009040001
-0.6751 | 1.19e-06 | 0.01683506 | -3.348e-07 | -0.004736451
-0.6701 | 1.488e-06 | 0.02105089 | -1.08e-08 | -0.0001527887
-0.6651 | 1.817e-06 | 0.02570529 | 3.351e-07 | 0.004740695
-0.6601 | 2.165e-06 | 0.03062848 | 6.902e-07 | 0.009764333
-0.6551 | 2.533e-06 | 0.03583462 | 1.084e-06 | 0.01533546
-0.6501 | 2.937e-06 | 0.04155005 | 1.499e-06 | 0.02120651
-0.6451 | 3.347e-06 | 0.04735036 | 1.936e-06 | 0.0273888
-0.6401 | 3.815e-06 | 0.05397121 | 2.413e-06 | 0.03413697
-0.6351 | 4.301e-06 | 0.0608467 | 2.9e-06 | 0.04102661
-0.6301 | 4.826e-06 | 0.06827393 | 3.43e-06 | 0.04852457
-0.6251 | 5.388e-06 | 0.07622461 | 3.99e-06 | 0.05644695
-0.6201 | 5.991e-06 | 0.08475531 | 4.584e-06 | 0.06485033
-0.6151 | 6.636e-06 | 0.0938802 | 5.223e-06 | 0.07389033
-0.6101 | 7.335e-06 | 0.103769 | 5.899e-06 | 0.08345378
-0.6051 | 8.083e-06 | 0.1143511 | 6.636e-06 | 0.0938802
-0.6 | 8.901e-06 | 0.1259234 | 7.405e-06 | 0.1047593
-0.595 | 9.793e-06 | 0.1385426 | 8.229e-06 | 0.1164165
-0.59 | 1.071e-05 | 0.1515155 | 9.116e-06 | 0.128965
-0.585 | 1.172e-05 | 0.1658041 | 1.008e-05 | 0.1426028
-0.58 | 1.28e-05 | 0.181083 | 1.109e-05 | 0.1568914
-0.575 | 1.397e-05 | 0.1976351 | 1.221e-05 | 0.1727362
-0.57 | 1.522e-05 | 0.215319 | 1.338e-05 | 0.1892883
-0.5651 | 1.658e-05 | 0.234559 | 1.463e-05 | 0.2069722
-0.56 | 1.802e-05 | 0.2549309 | 1.598e-05 | 0.2260708
-0.555 | 1.957e-05 | 0.2768589 | 1.741e-05 | 0.2463011
-0.55 | 2.123e-05 | 0.3003431 | 1.895e-05 | 0.2680877
-0.545 | 2.299e-05 | 0.325242 | 2.059e-05 | 0.2912889
-0.54 | 2.488e-05 | 0.35198 | 2.233e-05 | 0.3159049
-0.535 | 2.689e-05 | 0.3804157 | 2.419e-05 | 0.3422185
-0.53 | 2.903e-05 | 0.4106905 | 2.616e-05 | 0.3700883
-0.525 | 3.13e-05 | 0.4428044 | 2.827e-05 | 0.3999387
-0.52 | 3.372e-05 | 0.4770404 | 3.051e-05 | 0.4316282
-0.515 | 3.63e-05 | 0.5135399 | 3.288e-05 | 0.4651568
-0.51 | 3.902e-05 | 0.5520201 | 3.541e-05 | 0.500949
-0.505 | 4.193e-05 | 0.5931882 | 3.809e-05 | 0.5388633
-0.5001 | 4.498e-05 | 0.6363368 | 4.093e-05 | 0.5790411
-0.495 | 4.825e-05 | 0.6825979 | 4.395e-05 | 0.6217653
-0.49 | 5.172e-05 | 0.7316883 | 4.713e-05 | 0.6667531
-0.485 | 5.537e-05 | 0.7833253 | 5.051e-05 | 0.7145703
-0.48 | 5.924e-05 | 0.8380746 | 5.409e-05 | 0.765217
-0.475 | 6.334e-05 | 0.8960777 | 5.787e-05 | 0.818693
-0.47 | 6.768e-05 | 0.9574761 | 6.188e-05 | 0.8754229
-0.465 | 7.226e-05 | 1.02227 | 6.61e-05 | 0.9351237
-0.46 | 7.71e-05 | 1.090742 | 7.054e-05 | 0.9979369
-0.455 | 8.22e-05 | 1.162892 | 7.523e-05 | 1.064287
-0.45 | 8.756e-05 | 1.238721 | 8.017e-05 | 1.134173
-0.445 | 9.322e-05 | 1.318793 | 8.537e-05 | 1.207738
-0.44 | 9.939e-05 | 1.406081 | 9.08e-05 | 1.284557
-0.435 | 0.0001056 | 1.493934 | 9.67e-05 | 1.368025
-0.43 | 0.0001121 | 1.585891 | 0.0001026 | 1.451493
-0.425 | 0.0001189 | 1.682091 | 0.0001088 | 1.539205
-0.42 | 0.000126 | 1.782535 | 0.0001152 | 1.629747
-0.415 | 0.0001333 | 1.885809 | 0.0001219 | 1.724532
-0.41 | 0.000141 | 1.994742 | 0.0001289 | 1.823562
-0.405 | 0.0001488 | 2.105089 | 0.000136 | 1.924006
-0.4 | 0.0001569 | 2.219681 | 0.0001434 | 2.028695
-0.395 | 0.0001653 | 2.338517 | 0.000151 | 2.136213
-0.39 | 0.0001739 | 2.460182 | 0.0001587 | 2.245146
-0.385 | 0.0001827 | 2.584676 | 0.0001667 | 2.358323
-0.38 | 0.0001916 | 2.710586 | 0.0001748 | 2.472914
-0.375 | 0.0002007 | 2.839324 | 0.0001831 | 2.590335
-0.37 | 0.0002099 | 2.969478 | 0.0001915 | 2.709171
-0.365 | 0.0002194 | 3.103875 | 0.0002 | 2.829421
-0.36 | 0.0002289 | 3.238273 | 0.0002088 | 2.953916
-0.355 | 0.0002385 | 3.374085 | 0.0002182 | 3.086899
-0.35 | 0.0002483 | 3.512726 | 0.0002274 | 3.217052
-0.345 | 0.0002581 | 3.651368 | 0.0002366 | 3.347205
-0.34 | 0.000268 | 3.791424 | 0.0002459 | 3.478773
-0.335 | 0.000278 | 3.932895 | 0.0002553 | 3.611756
-0.33 | 0.0002881 | 4.075781 | 0.0002648 | 3.746154
-0.325 | 0.0002982 | 4.218667 | 0.0002745 | 3.883381
-0.32 | 0.0003084 | 4.362968 | 0.0002842 | 4.020608
-0.315 | 0.0003186 | 4.507268 | 0.0002941 | 4.160664
-0.31 | 0.0003289 | 4.652983 | 0.000304 | 4.30072
-0.305 | 0.0003393 | 4.800113 | 0.0003141 | 4.443606
-0.3 | 0.0003497 | 4.947243 | 0.0003243 | 4.587906
-0.295 | 0.0003601 | 5.094373 | 0.0003347 | 4.735036
-0.29 | 0.0003707 | 5.244332 | 0.0003452 | 4.883581
-0.285 | 0.0003814 | 5.395706 | 0.0003558 | 5.03354
-0.28 | 0.0003922 | 5.548495 | 0.0003666 | 5.186329
-0.275 | 0.000403 | 5.701284 | 0.0003774 | 5.339118
-0.27 | 0.000414 | 5.856902 | 0.0003884 | 5.494736
-0.265 | 0.000425 | 6.01252 | 0.0003995 | 5.651769
-0.26 | 0.0004361 | 6.169553 | 0.0004108 | 5.811631
-0.255 | 0.0004474 | 6.329415 | 0.0004222 | 5.972908
-0.25 | 0.0004587 | 6.489278 | 0.0004337 | 6.1356
-0.245 | 0.0004701 | 6.650555 | 0.0004453 | 6.299706
-0.24 | 0.0004817 | 6.814661 | 0.0004571 | 6.466642
-0.235 | 0.0004934 | 6.980182 | 0.0004689 | 6.633578
-0.23 | 0.0005051 | 7.145703 | 0.0004807 | 6.800514
-0.225 | 0.0005169 | 7.312639 | 0.0004927 | 6.970279
-0.22 | 0.0005288 | 7.48099 | 0.0005048 | 7.141459
-0.215 | 0.0005408 | 7.650755 | 0.0005169 | 7.312639
-0.21 | 0.0005529 | 7.821935 | 0.000529 | 7.483819
-0.205 | 0.0005651 | 7.99453 | 0.0005413 | 7.657829
-0.2 | 0.0005774 | 8.168539 | 0.0005536 | 7.831838
-0.195 | 0.0005896 | 8.341134 | 0.0005658 | 8.004433
-0.19 | 0.0006019 | 8.515143 | 0.0005781 | 8.178442
-0.185 | 0.0006142 | 8.689153 | 0.0005903 | 8.351037
-0.18 | 0.0006265 | 8.863162 | 0.0006024 | 8.522217
-0.175 | 0.0006387 | 9.035757 | 0.0006143 | 8.690567
-0.17 | 0.0006508 | 9.206937 | 0.0006263 | 8.860333
-0.165 | 0.0006629 | 9.378117 | 0.0006381 | 9.027268
-0.16 | 0.0006749 | 9.547882 | 0.0006497 | 9.191375
-0.155 | 0.0006867 | 9.714818 | 0.000661 | 9.351237
-0.1499 | 0.0006984 | 9.880339 | 0.000672 | 9.506855
-0.1449 | 0.0007099 | 10.04303 | 0.000683 | 9.662473
-0.1399 | 0.0007213 | 10.20431 | 0.0006938 | 9.815262
-0.135 | 0.0007324 | 10.36134 | 0.0007043 | 9.963807
-0.13 | 0.0007434 | 10.51696 | 0.0007144 | 10.10669
-0.1249 | 0.000754 | 10.66692 | 0.0007243 | 10.24675
-0.1199 | 0.0007641 | 10.8098 | 0.0007338 | 10.38115
-0.115 | 0.000774 | 10.94986 | 0.000743 | 10.5113
-0.1099 | 0.0007837 | 11.08709 | 0.000752 | 10.63862
-0.1049 | 0.0007932 | 11.22148 | 0.0007606 | 10.76029
-0.09993 | 0.0008025 | 11.35305 | 0.0007689 | 10.87771
-0.09496 | 0.0008112 | 11.47613 | 0.0007767 | 10.98806
-0.08996 | 0.0008195 | 11.59355 | 0.0007842 | 11.09416
-0.08496 | 0.0008272 | 11.70249 | 0.0007912 | 11.19319
-0.07996 | 0.0008345 | 11.80576 | 0.0007978 | 11.28656
-0.07495 | 0.0008414 | 11.90338 | 0.0008044 | 11.37993
-0.06996 | 0.000848 | 11.99675 | 0.0008105 | 11.46623
-0.06496 | 0.0008544 | 12.08729 | 0.0008159 | 11.54262
-0.05995 | 0.0008602 | 12.16934 | 0.000821 | 11.61477
-0.05496 | 0.0008655 | 12.24432 | 0.0008259 | 11.68409
-0.04993 | 0.0008707 | 12.31789 | 0.0008302 | 11.74493
-0.04495 | 0.0008753 | 12.38296 | 0.0008341 | 11.8001
-0.03995 | 0.0008792 | 12.43814 | 0.0008375 | 11.8482
-0.03494 | 0.000883 | 12.49189 | 0.0008406 | 11.89206
-0.02994 | 0.000886 | 12.53434 | 0.0008435 | 11.93308
-0.02492 | 0.0008885 | 12.5697 | 0.0008458 | 11.96562
-0.01994 | 0.0008916 | 12.61356 | 0.0008475 | 11.98967
-0.01494 | 0.0008931 | 12.63478 | 0.0008488 | 12.00806
-0.009916 | 0.0008947 | 12.65742 | 0.00085 | 12.02504
-0.004919 | 0.0008956 | 12.67015 | 0.000851 | 12.03919
9.048e-05 | 0.0008962 | 12.67864 | 0.0008532 | 12.07031
0.005087 | 0.0008965 | 12.68288 | 0.000854 | 12.08163
0.01008 | 0.0008962 | 12.67864 | 0.0008541 | 12.08304
0.01511 | 0.0008957 | 12.67156 | 0.0008534 | 12.07314
0.0201 | 0.0008949 | 12.66025 | 0.0008525 | 12.06041
0.02511 | 0.0008935 | 12.64044 | 0.0008513 | 12.04343
0.03011 | 0.000892 | 12.61922 | 0.0008498 | 12.02221
0.0351 | 0.0008905 | 12.598 | 0.0008481 | 11.99816
0.04011 | 0.0008885 | 12.5697 | 0.0008462 | 11.97128
0.0451 | 0.0008863 | 12.53858 | 0.0008442 | 11.94299
0.05012 | 0.0008836 | 12.50038 | 0.0008417 | 11.90762
0.05513 | 0.0008808 | 12.46077 | 0.0008389 | 11.86801
0.06012 | 0.0008778 | 12.41833 | 0.000836 | 11.82698
0.06512 | 0.0008744 | 12.37023 | 0.0008331 | 11.78595
0.07011 | 0.0008711 | 12.32354 | 0.0008296 | 11.73644
0.07511 | 0.0008674 | 12.2712 | 0.0008256 | 11.67985
0.08013 | 0.0008634 | 12.21461 | 0.0008215 | 11.62185
0.08512 | 0.0008595 | 12.15944 | 0.0008173 | 11.56243
0.09011 | 0.0008555 | 12.10285 | 0.0008131 | 11.50301
0.09512 | 0.0008509 | 12.03777 | 0.0008087 | 11.44076
0.1001 | 0.0008463 | 11.9727 | 0.0008041 | 11.37569
0.1051 | 0.0008413 | 11.90196 | 0.0007996 | 11.31203
0.1101 | 0.000837 | 11.84113 | 0.0007949 | 11.24553
0.1151 | 0.000832 | 11.77039 | 0.0007899 | 11.1748
0.1201 | 0.0008257 | 11.68127 | 0.0007838 | 11.0885
0.1251 | 0.0008192 | 11.58931 | 0.0007767 | 10.98806
0.1301 | 0.000812 | 11.48745 | 0.000769 | 10.87912
0.1351 | 0.000804 | 11.37427 | 0.0007607 | 10.7617
0.1401 | 0.0007951 | 11.24836 | 0.0007517 | 10.63438
0.1451 | 0.0007852 | 11.10831 | 0.0007413 | 10.48725
0.1501 | 0.0007742 | 10.95269 | 0.0007302 | 10.33022
0.1551 | 0.0007621 | 10.78151 | 0.0007179 | 10.15621
0.1601 | 0.0007489 | 10.59477 | 0.0007058 | 9.985027
0.1651 | 0.0007348 | 10.39529 | 0.0006931 | 9.805359
0.1701 | 0.0007202 | 10.18875 | 0.0006794 | 9.611544
0.1751 | 0.000705 | 9.97371 | 0.0006648 | 9.404996
0.1801 | 0.0006892 | 9.750185 | 0.0006499 | 9.194204
0.1851 | 0.0006732 | 9.523832 | 0.0006348 | 8.980583
0.1901 | 0.0006572 | 9.297478 | 0.0006197 | 8.766962
0.1951 | 0.0006406 | 9.062636 | 0.000605 | 8.558999
0.2001 | 0.0006235 | 8.820721 | 0.000589 | 8.332645
0.2051 | 0.0006095 | 8.622661 | 0.0005712 | 8.080827
0.2101 | 0.0005938 | 8.400552 | 0.0005534 | 7.829008
0.2151 | 0.0005731 | 8.107706 | 0.0005326 | 7.534749
0.2201 | 0.0005503 | 7.785152 | 0.0005084 | 7.192389
0.2251 | 0.0005246 | 7.421572 | 0.0004813 | 6.809002
0.2301 | 0.0004957 | 7.01272 | 0.0004511 | 6.38176
0.2351 | 0.0004637 | 6.560013 | 0.0004181 | 5.914905
0.2401 | 0.0004291 | 6.070523 | 0.0003833 | 5.422586
0.2452 | 0.0003922 | 5.548495 | 0.0003477 | 4.918949
0.2501 | 0.0003544 | 5.013734 | 0.000313 | 4.428044
0.2552 | 0.0003175 | 4.491706 | 0.0002806 | 3.969678
0.2602 | 0.0002831 | 4.005046 | 0.0002515 | 3.557997
0.2652 | 0.0002523 | 3.569315 | 0.0002262 | 3.200075
0.2702 | 0.0002256 | 3.191587 | 0.0002043 | 2.890254
0.2752 | 0.0002027 | 2.867618 | 0.0001857 | 2.627118
0.2802 | 0.0001833 | 2.593165 | 0.00017 | 2.405008
0.2852 | 0.0001669 | 2.361152 | 0.0001566 | 2.215437
0.2902 | 0.0001532 | 2.167337 | 0.0001454 | 2.056989
0.2952 | 0.0001417 | 2.004645 | 0.0001358 | 1.921177
0.3002 | 0.0001321 | 1.868833 | 0.0001278 | 1.808
0.3052 | 0.0001239 | 1.752826 | 0.0001209 | 1.710385
0.3102 | 0.0001169 | 1.653797 | 0.000115 | 1.626917
0.3152 | 0.000111 | 1.570329 | 0.0001099 | 1.554767
0.3201 | 0.0001059 | 1.498179 | 0.0001055 | 1.49252
0.3251 | 0.0001017 | 1.438761 | 0.0001015 | 1.435931
0.3301 | 9.789e-05 | 1.38486 | 9.816e-05 | 1.38868
0.3352 | 9.465e-05 | 1.339024 | 9.522e-05 | 1.347087
0.3402 | 9.187e-05 | 1.299695 | 9.281e-05 | 1.312993
0.3452 | 8.952e-05 | 1.266449 | 9.057e-05 | 1.281303
0.3502 | 8.753e-05 | 1.238296 | 8.886e-05 | 1.257112
0.3552 | 8.594e-05 | 1.215802 | 8.75e-05 | 1.237872
0.3602 | 8.467e-05 | 1.197835 | 8.645e-05 | 1.223017
0.3652 | 8.372e-05 | 1.184396 | 8.571e-05 | 1.212548
0.3702 | 8.302e-05 | 1.174493 | 8.519e-05 | 1.205192
0.3752 | 8.256e-05 | 1.167985 | 8.485e-05 | 1.200382
0.3802 | 8.232e-05 | 1.16459 | 8.465e-05 | 1.197553
0.3852 | 8.217e-05 | 1.162468 | 8.448e-05 | 1.195148
0.3902 | 8.21e-05 | 1.161477 | 8.437e-05 | 1.193591
0.3952 | 8.203e-05 | 1.160487 | 8.439e-05 | 1.193874
0.4002 | 8.195e-05 | 1.159355 | 8.436e-05 | 1.19345
0.4052 | 8.199e-05 | 1.159921 | 8.435e-05 | 1.193308
0.4102 | 8.211e-05 | 1.161619 | 8.437e-05 | 1.193591
0.4152 | 8.195e-05 | 1.159355 | 8.44e-05 | 1.194016
0.4202 | 8.209e-05 | 1.161336 | 8.446e-05 | 1.194865
0.4252 | 8.227e-05 | 1.163882 | 8.457e-05 | 1.196421
0.4302 | 8.247e-05 | 1.166712 | 8.471e-05 | 1.198401
0.4352 | 8.272e-05 | 1.170249 | 8.473e-05 | 1.198684
0.4402 | 8.309e-05 | 1.175483 | 8.499e-05 | 1.202363
0.4452 | 8.352e-05 | 1.181566 | 8.53e-05 | 1.206748
0.4502 | 8.402e-05 | 1.18864 | 8.572e-05 | 1.21269
0.4552 | 8.466e-05 | 1.197694 | 8.629e-05 | 1.220754
0.4602 | 8.539e-05 | 1.208021 | 8.69e-05 | 1.229384
0.4652 | 8.617e-05 | 1.219056 | 8.767e-05 | 1.240277
0.4702 | 8.711e-05 | 1.232354 | 8.852e-05 | 1.252302
0.4752 | 8.801e-05 | 1.245087 | 8.951e-05 | 1.266307
0.4802 | 8.916e-05 | 1.261356 | 9.065e-05 | 1.282435
0.4852 | 9.046e-05 | 1.279747 | 9.188e-05 | 1.299836
0.4902 | 9.182e-05 | 1.298987 | 9.325e-05 | 1.319218
0.4952 | 9.339e-05 | 1.321198 | 9.45e-05 | 1.336902
0.5002 | 9.509e-05 | 1.345248 | 8.629e-05 | 1.220754
0.4952 | 8.674e-05 | 1.22712 | 7.961e-05 | 1.126251
0.4902 | 7.997e-05 | 1.131344 | 7.379e-05 | 1.043915
0.4852 | 7.401e-05 | 1.047027 | 6.893e-05 | 0.97516
0.4802 | 6.905e-05 | 0.9768577 | 6.468e-05 | 0.9150348
0.4752 | 6.471e-05 | 0.9154592 | 6.092e-05 | 0.8618417
0.4702 | 6.087e-05 | 0.8611343 | 5.759e-05 | 0.8147318
0.4652 | 5.743e-05 | 0.8124683 | 5.459e-05 | 0.7722905
0.4602 | 5.437e-05 | 0.7691782 | 5.189e-05 | 0.7340933
0.4552 | 5.157e-05 | 0.7295663 | 4.943e-05 | 0.6992915
0.4502 | 4.907e-05 | 0.6941985 | 4.718e-05 | 0.6674605
0.4452 | 4.678e-05 | 0.6618016 | 4.515e-05 | 0.6387418
0.4402 | 4.47e-05 | 0.6323756 | 4.33e-05 | 0.6125697
0.4352 | 4.285e-05 | 0.6062035 | 4.16e-05 | 0.5885196
0.4302 | 4.108e-05 | 0.5811631 | 4.004e-05 | 0.5664501
0.4252 | 3.948e-05 | 0.5585277 | 3.858e-05 | 0.5457954
0.4202 | 3.803e-05 | 0.5380144 | 3.723e-05 | 0.5266968
0.4152 | 3.666e-05 | 0.5186329 | 3.599e-05 | 0.5091543
0.4102 | 3.538e-05 | 0.5005246 | 3.482e-05 | 0.4926022
0.4052 | 3.42e-05 | 0.483831 | 3.374e-05 | 0.4773234
0.4002 | 3.312e-05 | 0.4685522 | 3.274e-05 | 0.4631763
0.3952 | 3.21e-05 | 0.4541221 | 3.18e-05 | 0.449878
0.3902 | 3.114e-05 | 0.4405409 | 3.091e-05 | 0.437287
0.3852 | 3.027e-05 | 0.4282329 | 3.009e-05 | 0.4256864
0.3802 | 2.944e-05 | 0.4164908 | 2.932e-05 | 0.4147931
0.3752 | 2.863e-05 | 0.4050316 | 2.861e-05 | 0.4047487
0.3702 | 2.789e-05 | 0.3945628 | 2.794e-05 | 0.3952701
0.3652 | 2.723e-05 | 0.3852257 | 2.731e-05 | 0.3863575
0.3602 | 2.66e-05 | 0.376313 | 2.672e-05 | 0.3780107
0.3552 | 2.6e-05 | 0.3678248 | 2.617e-05 | 0.3702298
0.3502 | 2.544e-05 | 0.3599024 | 2.565e-05 | 0.3628733
0.3452 | 2.49e-05 | 0.3522629 | 2.514e-05 | 0.3556582
0.3402 | 2.441e-05 | 0.3453309 | 2.468e-05 | 0.3491506
0.3352 | 2.393e-05 | 0.3385402 | 2.422e-05 | 0.3426429
0.3301 | 2.348e-05 | 0.3321741 | 2.38e-05 | 0.3367011
0.3251 | 2.306e-05 | 0.3262323 | 2.338e-05 | 0.3307593
0.3201 | 2.264e-05 | 0.3202905 | 2.301e-05 | 0.3255249
0.3151 | 2.223e-05 | 0.3144902 | 2.268e-05 | 0.3208564
0.3102 | 2.189e-05 | 0.3096802 | 2.237e-05 | 0.3164708
0.3052 | 2.158e-05 | 0.3052945 | 2.211e-05 | 0.3127925
0.3002 | 2.131e-05 | 0.3014748 | 2.188e-05 | 0.3095387
0.2952 | 2.107e-05 | 0.2980795 | 2.172e-05 | 0.3072751
0.2902 | 2.091e-05 | 0.295816 | 2.159e-05 | 0.305436
0.2852 | 2.077e-05 | 0.2938354 | 2.152e-05 | 0.3044457
0.2802 | 2.069e-05 | 0.2927036 | 2.149e-05 | 0.3040213
0.2752 | 2.065e-05 | 0.2921377 | 2.153e-05 | 0.3045872
0.2702 | 2.066e-05 | 0.2922792 | 2.171e-05 | 0.3071337
0.2652 | 2.077e-05 | 0.2938354 | 2.189e-05 | 0.3096802
0.2602 | 2.093e-05 | 0.2960989 | 2.222e-05 | 0.3143487
0.2552 | 2.122e-05 | 0.3002016 | 2.266e-05 | 0.3205734
0.2502 | 2.161e-05 | 0.305719 | 2.326e-05 | 0.3290617
0.2451 | 2.217e-05 | 0.3136413 | 2.411e-05 | 0.3410867
0.2401 | 2.308e-05 | 0.3265152 | 2.55e-05 | 0.3607512
0.2352 | 2.417e-05 | 0.3419356 | 2.706e-05 | 0.3828207
0.2301 | 2.569e-05 | 0.3634392 | 2.924e-05 | 0.4136614
0.2251 | 2.771e-05 | 0.3920163 | 3.223e-05 | 0.4559612
0.2202 | 3.054e-05 | 0.4320526 | 3.635e-05 | 0.5142473
0.2151 | 3.438e-05 | 0.4863775 | 4.223e-05 | 0.5974323
0.2101 | 3.98e-05 | 0.5630548 | 5.052e-05 | 0.7147118
0.2051 | 4.748e-05 | 0.6717046 | 6.248e-05 | 0.8839112
0.2001 | 5.882e-05 | 0.8321328 | 7.993e-05 | 1.130778
0.1951 | 7.483e-05 | 1.058628 | 0.0001048 | 1.482617
0.1901 | 9.863e-05 | 1.395329 | 0.0001406 | 1.989083
0.1851 | 0.000133 | 1.881565 | 0.00019 | 2.68795
0.1801 | 0.0001818 | 2.571944 | 0.0002563 | 3.625903
0.1751 | 0.0002485 | 3.515556 | 0.000339 | 4.795869
0.1701 | 0.0003346 | 4.733622 | 0.0004324 | 6.117209
0.1651 | 0.0004349 | 6.152576 | 0.0005278 | 7.466843
0.1601 | 0.0005391 | 7.626705 | 0.0006124 | 8.663688
0.1551 | 0.0006308 | 8.923994 | 0.0006762 | 9.566273
0.1501 | 0.0006979 | 9.873265 | 0.0007178 | 10.15479
0.1451 | 0.0007392 | 10.45754 | 0.0007436 | 10.51979
0.1401 | 0.0007636 | 10.80273 | 0.0007605 | 10.75887
0.1351 | 0.0007793 | 11.02484 | 0.0007725 | 10.92864
0.1301 | 0.0007907 | 11.18612 | 0.0007817 | 11.05879
0.1251 | 0.0007992 | 11.30637 | 0.0007889 | 11.16065
0.1201 | 0.0008059 | 11.40115 | 0.0007946 | 11.24129
0.1151 | 0.000811 | 11.4733 | 0.000799 | 11.30354
0.1101 | 0.000815 | 11.52989 | 0.0008025 | 11.35305
0.1051 | 0.0008183 | 11.57658 | 0.0008053 | 11.39266
0.1001 | 0.0008209 | 11.61336 | 0.0008075 | 11.42379
0.09512 | 0.0008229 | 11.64165 | 0.0008092 | 11.44784
0.09011 | 0.0008243 | 11.66146 | 0.0008104 | 11.46481
0.08511 | 0.0008276 | 11.70814 | 0.000811 | 11.4733
0.08012 | 0.00083 | 11.7421 | 0.0008114 | 11.47896
0.07511 | 0.0008301 | 11.74351 | 0.0008114 | 11.47896
0.0701 | 0.0008306 | 11.75059 | 0.0008111 | 11.47472
0.06511 | 0.0008304 | 11.74776 | 0.0008103 | 11.4634
0.06011 | 0.0008299 | 11.74068 | 0.0008094 | 11.45067
0.05512 | 0.0008291 | 11.72937 | 0.0008081 | 11.43228
0.05011 | 0.0008279 | 11.71239 | 0.0008069 | 11.4153
0.04509 | 0.0008266 | 11.694 | 0.0008054 | 11.39408
0.0401 | 0.0008248 | 11.66853 | 0.0008037 | 11.37003
0.03509 | 0.000823 | 11.64307 | 0.0008021 | 11.34739
0.03009 | 0.000821 | 11.61477 | 0.0008 | 11.31768
0.0251 | 0.0008192 | 11.58931 | 0.0007972 | 11.27807
0.0201 | 0.0008167 | 11.55394 | 0.0007944 | 11.23846
0.0151 | 0.0008138 | 11.51291 | 0.0007914 | 11.19602
0.01008 | 0.0008107 | 11.46906 | 0.0007883 | 11.15216
0.00509 | 0.0008073 | 11.42096 | 0.0007846 | 11.09982
8.611e-05 | 0.0008037 | 11.37003 | 0.0007813 | 11.05313
-0.004925 | 0.0007998 | 11.31486 | 0.0007775 | 10.99937
-0.009926 | 0.0007976 | 11.28373 | 0.0007732 | 10.93854
-0.01494 | 0.000794 | 11.2328 | 0.0007688 | 10.8763
-0.01994 | 0.0007898 | 11.17338 | 0.0007649 | 10.82112
-0.02492 | 0.0007849 | 11.10406 | 0.000761 | 10.76595
-0.02993 | 0.0007797 | 11.0305 | 0.0007561 | 10.69663
-0.03494 | 0.0007761 | 10.97957 | 0.0007506 | 10.61882
-0.03995 | 0.0007712 | 10.91025 | 0.000745 | 10.53959
-0.04495 | 0.0007653 | 10.82678 | 0.0007388 | 10.45188
-0.04993 | 0.0007591 | 10.73907 | 0.0007324 | 10.36134
-0.05496 | 0.0007528 | 10.64994 | 0.0007259 | 10.26938
-0.05995 | 0.0007461 | 10.55516 | 0.0007189 | 10.17035
-0.06496 | 0.0007391 | 10.45613 | 0.000712 | 10.07274
-0.06995 | 0.0007319 | 10.35427 | 0.0007047 | 9.969466
-0.07495 | 0.0007243 | 10.24675 | 0.0006972 | 9.863362
-0.07995 | 0.0007165 | 10.1364 | 0.0006894 | 9.753015
-0.08496 | 0.0007083 | 10.0204 | 0.0006814 | 9.639838
-0.08996 | 0.0007 | 9.902974 | 0.0006735 | 9.528076
-0.09496 | 0.0006916 | 9.784139 | 0.0006652 | 9.410655
-0.09993 | 0.0006831 | 9.663888 | 0.0006568 | 9.291819
-0.1049 | 0.0006746 | 9.543638 | 0.0006483 | 9.171569
-0.1099 | 0.0006656 | 9.416314 | 0.0006392 | 9.04283
-0.1149 | 0.000656 | 9.280502 | 0.0006297 | 8.908433
-0.1199 | 0.0006466 | 9.147519 | 0.0006201 | 8.77262
-0.1249 | 0.0006368 | 9.008877 | 0.0006103 | 8.633979
-0.1299 | 0.0006267 | 8.865991 | 0.0006003 | 8.492508
-0.1349 | 0.0006165 | 8.721691 | 0.0005902 | 8.349622
-0.1399 | 0.0006061 | 8.574561 | 0.0005798 | 8.202492
-0.1449 | 0.0005955 | 8.424602 | 0.0005695 | 8.056777
-0.1499 | 0.0005849 | 8.274642 | 0.000559 | 7.908232
-0.155 | 0.0005742 | 8.123268 | 0.0005483 | 7.756858
-0.16 | 0.0005633 | 7.969065 | 0.0005377 | 7.606899
-0.1649 | 0.0005523 | 7.813447 | 0.000527 | 7.455525
-0.17 | 0.0005411 | 7.654999 | 0.0005161 | 7.301321
-0.175 | 0.0005301 | 7.499381 | 0.0005054 | 7.149947
-0.18 | 0.000519 | 7.342348 | 0.0004946 | 6.997159
-0.185 | 0.0005078 | 7.1839 | 0.000484 | 6.847199
-0.19 | 0.0004966 | 7.025453 | 0.0004734 | 6.69724
-0.195 | 0.0004852 | 6.864176 | 0.0004628 | 6.547281
-0.2 | 0.000474 | 6.705728 | 0.0004519 | 6.393077
-0.205 | 0.0004629 | 6.548695 | 0.000441 | 6.238874
-0.21 | 0.0004518 | 6.391663 | 0.00043 | 6.083256
-0.215 | 0.0004406 | 6.233215 | 0.0004192 | 5.930467
-0.22 | 0.0004295 | 6.076182 | 0.0004084 | 5.777678
-0.225 | 0.0004183 | 5.917734 | 0.0003977 | 5.626304
-0.23 | 0.0004072 | 5.760702 | 0.0003869 | 5.473515
-0.235 | 0.0003962 | 5.605083 | 0.0003761 | 5.320727
-0.24 | 0.0003853 | 5.45088 | 0.0003655 | 5.170767
-0.245 | 0.0003744 | 5.296677 | 0.0003548 | 5.019393
-0.25 | 0.0003636 | 5.143888 | 0.0003443 | 4.870849
-0.255 | 0.0003528 | 4.991099 | 0.0003338 | 4.722304
-0.26 | 0.0003421 | 4.839725 | 0.0003234 | 4.575174
-0.265 | 0.0003314 | 4.688351 | 0.000313 | 4.428044
-0.27 | 0.0003209 | 4.539806 | 0.0003027 | 4.282329
-0.275 | 0.0003104 | 4.391262 | 0.0002925 | 4.138029
-0.28 | 0.0003 | 4.244132 | 0.0002824 | 3.995143
-0.285 | 0.0002897 | 4.098417 | 0.0002724 | 3.853672
-0.29 | 0.0002795 | 3.954116 | 0.0002625 | 3.713615
-0.295 | 0.0002693 | 3.809816 | 0.0002527 | 3.574974
-0.3 | 0.0002594 | 3.669759 | 0.0002431 | 3.439161
-0.305 | 0.0002494 | 3.528288 | 0.0002336 | 3.304764
-0.31 | 0.0002397 | 3.391061 | 0.0002242 | 3.171781
-0.315 | 0.00023 | 3.253834 | 0.0002149 | 3.040213
-0.32 | 0.0002205 | 3.119437 | 0.0002058 | 2.911474
-0.325 | 0.0002112 | 2.987869 | 0.000197 | 2.78698
-0.33 | 0.0002021 | 2.85913 | 0.0001882 | 2.662485
-0.335 | 0.0001931 | 2.731806 | 0.0001797 | 2.542235
-0.34 | 0.0001843 | 2.607312 | 0.0001713 | 2.423399
-0.345 | 0.0001758 | 2.487061 | 0.0001632 | 2.308808
-0.35 | 0.0001674 | 2.368226 | 0.0001553 | 2.197046
-0.355 | 0.0001593 | 2.253634 | 0.0001476 | 2.088113
-0.36 | 0.0001514 | 2.141872 | 0.0001402 | 1.983424
-0.365 | 0.0001438 | 2.034354 | 0.0001329 | 1.88015
-0.37 | 0.0001364 | 1.929665 | 0.000126 | 1.782535
-0.375 | 0.0001292 | 1.827806 | 0.0001193 | 1.68775
-0.38 | 0.0001223 | 1.730191 | 0.0001128 | 1.595794
-0.385 | 0.0001157 | 1.63682 | 0.0001066 | 1.508082
-0.39 | 0.0001093 | 1.546279 | 0.0001007 | 1.424614
-0.395 | 0.0001032 | 1.459981 | 9.493e-05 | 1.342985
-0.4 | 9.73e-05 | 1.376513 | 8.948e-05 | 1.265883
-0.405 | 9.17e-05 | 1.29729 | 8.431e-05 | 1.192743
-0.41 | 8.637e-05 | 1.221886 | 7.935e-05 | 1.122573
-0.415 | 8.129e-05 | 1.150018 | 7.444e-05 | 1.053111
-0.42 | 7.643e-05 | 1.081263 | 6.994e-05 | 0.9894486
-0.425 | 7.16e-05 | 1.012933 | 6.57e-05 | 0.9294649
-0.43 | 6.723e-05 | 0.9511099 | 6.164e-05 | 0.8720276
-0.435 | 6.308e-05 | 0.8923994 | 5.781e-05 | 0.8178442
-0.44 | 5.915e-05 | 0.8368013 | 5.417e-05 | 0.7663487
-0.445 | 5.541e-05 | 0.7838911 | 5.071e-05 | 0.7173997
-0.45 | 5.187e-05 | 0.7338104 | 4.743e-05 | 0.6709972
-0.455 | 4.852e-05 | 0.6864176 | 4.433e-05 | 0.6271412
-0.46 | 4.535e-05 | 0.6415713 | 4.139e-05 | 0.5855487
-0.465 | 4.235e-05 | 0.5991299 | 3.86e-05 | 0.5460783
-0.47 | 3.95e-05 | 0.5588107 | 3.596e-05 | 0.5087299
-0.475 | 3.681e-05 | 0.520755 | 3.345e-05 | 0.4732207
-0.48 | 3.425e-05 | 0.4845384 | 3.109e-05 | 0.4398335
-0.485 | 3.184e-05 | 0.4504439 | 2.885e-05 | 0.408144
-0.49 | 2.956e-05 | 0.4181885 | 2.671e-05 | 0.3778692
-0.495 | 2.738e-05 | 0.3873478 | 2.469e-05 | 0.349292
-0.5 | 2.532e-05 | 0.3582047 | 2.277e-05 | 0.3221296
-0.505 | 2.339e-05 | 0.3309008 | 2.096e-05 | 0.2965233
-0.51 | 2.154e-05 | 0.3047287 | 1.924e-05 | 0.2721903
-0.515 | 1.98e-05 | 0.2801127 | 1.761e-05 | 0.2491305
-0.52 | 1.814e-05 | 0.2566285 | 1.606e-05 | 0.2272025
-0.525 | 1.658e-05 | 0.234559 | 1.46e-05 | 0.2065477
-0.53 | 1.51e-05 | 0.2136213 | 1.323e-05 | 0.1871662
-0.535 | 1.371e-05 | 0.1939568 | 1.194e-05 | 0.1689164
-0.54 | 1.24e-05 | 0.1754241 | 1.071e-05 | 0.1515155
-0.545 | 1.115e-05 | 0.1577402 | 9.545e-06 | 0.1350341
-0.55 | 9.974e-06 | 0.1411032 | 8.454e-06 | 0.1195996
-0.555 | 8.864e-06 | 0.1253999 | 7.428e-06 | 0.1050847
-0.56 | 7.824e-06 | 0.110687 | 6.442e-06 | 0.09113566
-0.5651 | 6.824e-06 | 0.09653985 | 5.523e-06 | 0.07813447
-0.57 | 5.905e-06 | 0.08353866 | 4.665e-06 | 0.06599625
-0.575 | 5.055e-06 | 0.07151362 | 3.86e-06 | 0.05460783
-0.58 | 4.234e-06 | 0.05989885 | 3.101e-06 | 0.04387018
-0.585 | 3.473e-06 | 0.0491329 | 2.399e-06 | 0.03393891
-0.59 | 2.757e-06 | 0.03900357 | 1.728e-06 | 0.0244462
-0.5951 | 2.084e-06 | 0.02948257 | 1.093e-06 | 0.01546279
-0.6 | 1.446e-06 | 0.02045672 | 5.067e-07 | 0.007168339
-0.6051 | 8.48e-07 | 0.01199675 | -4.764e-08 | -0.0006739681
-0.61 | 2.943e-07 | 0.004163493 | -5.704e-07 | -0.008069509
-0.615 | -2.391e-07 | -0.003382573 | -1.055e-06 | -0.0149252
-0.62 | -7.351e-07 | -0.01039954 | -1.525e-06 | -0.02157434
-0.6251 | -1.203e-06 | -0.01701897 | -1.967e-06 | -0.02782736
-0.6301 | -1.64e-06 | -0.02320125 | -2.376e-06 | -0.03361352
-0.6351 | -2.062e-06 | -0.02917133 | -2.764e-06 | -0.0391026
-0.6401 | -2.448e-06 | -0.03463212 | -3.139e-06 | -0.04440777
-0.6451 | -2.82e-06 | -0.03989484 | -3.495e-06 | -0.04944414
-0.6501 | -3.18e-06 | -0.0449878 | -3.82e-06 | -0.05404195
-0.6551 | -3.515e-06 | -0.04972708 | -4.144e-06 | -0.05862561
-0.6601 | -3.835e-06 | -0.05425415 | -4.452e-06 | -0.06298292
-0.665 | -4.139e-06 | -0.05855487 | -4.749e-06 | -0.06718461
-0.6701 | -4.446e-06 | -0.06289803 | -5.027e-06 | -0.0711175
-0.6751 | -4.723e-06 | -0.06681678 | -5.294e-06 | -0.07489478
-0.6801 | -4.999e-06 | -0.07072138 | -5.553e-06 | -0.07855888
-0.6851 | -5.257e-06 | -0.07437134 | -5.801e-06 | -0.08206736
-0.6901 | -5.486e-06 | -0.07761102 | -6.039e-06 | -0.08543437
-0.6951 | -5.729e-06 | -0.08104877 | -6.273e-06 | -0.0887448
-0.7001 | -5.966e-06 | -0.08440163 | -6.497e-06 | -0.09191375
-0.7051 | -6.181e-06 | -0.08744326 | -6.714e-06 | -0.09498367
-0.7101 | -6.393e-06 | -0.09044245 | -6.931e-06 | -0.09805359
-0.715 | -6.615e-06 | -0.09358311 | -7.126e-06 | -0.1008123
-0.7201 | -6.816e-06 | -0.09642667 | -7.33e-06 | -0.1036983
-0.7251 | -7.005e-06 | -0.09910048 | -7.513e-06 | -0.1062872
-0.7301 | -7.196e-06 | -0.1018026 | -7.696e-06 | -0.1088761
-0.7351 | -7.263e-06 | -0.1027504 | -7.877e-06 | -0.1114368
-0.74 | -7.44e-06 | -0.1052545 | -8.045e-06 | -0.1138135
-0.7451 | -7.605e-06 | -0.1075887 | -8.219e-06 | -0.1162751
-0.7501 | -7.768e-06 | -0.1098947 | -8.368e-06 | -0.118383
-0.7551 | -7.924e-06 | -0.1121017 | -8.526e-06 | -0.1206182
-0.7601 | -8.071e-06 | -0.1141813 | -8.685e-06 | -0.1228676
-0.7651 | -8.205e-06 | -0.116077 | -8.83e-06 | -0.1249189
-0.7701 | -8.343e-06 | -0.1180293 | -8.976e-06 | -0.1269844
-0.7751 | -8.475e-06 | -0.1198967 | -9.122e-06 | -0.1290499
-0.7801 | -8.61e-06 | -0.1218066 | -9.334e-06 | -0.1320491
-0.7851 | -8.743e-06 | -0.1236881 | -9.48e-06 | -0.1341146
-0.7901 | -8.857e-06 | -0.1253009 | -9.617e-06 | -0.1360527
-0.7951 | -8.972e-06 | -0.1269278 | -9.727e-06 | -0.1376089
-0.8001 | -9.071e-06 | -0.1283284 | -9.862e-06 | -0.1395188
-0.8051 | -9.195e-06 | -0.1300826 | -9.964e-06 | -0.1409618
-0.8101 | -9.314e-06 | -0.1317661 | -1.009e-05 | -0.1427443
-0.8151 | -9.416e-06 | -0.1332092 | -1.022e-05 | -0.1445834
-0.8201 | -9.519e-06 | -0.1346663 | -1.034e-05 | -0.1462811
-0.8251 | -9.601e-06 | -0.1358264 | -1.045e-05 | -0.1478373
-0.8301 | -9.693e-06 | -0.1371279 | -1.056e-05 | -0.1493934
-0.8351 | -9.795e-06 | -0.1385709 | -1.067e-05 | -0.1509496
-0.8401 | -9.893e-06 | -0.1399573 | -1.079e-05 | -0.1526473
-0.8451 | -9.982e-06 | -0.1412164 | -1.091e-05 | -0.1543449
-0.8501 | -1.006e-05 | -0.1423199 | -1.103e-05 | -0.1560426
-0.855 | -1.015e-05 | -0.1435931 | -1.113e-05 | -0.1574573
-0.8601 | -1.024e-05 | -0.1448664 | -1.125e-05 | -0.1591549
-0.865 | -1.034e-05 | -0.1462811 | -1.135e-05 | -0.1605697
-0.87 | -1.043e-05 | -0.1475543 | -1.146e-05 | -0.1621258
-0.875 | -1.052e-05 | -0.1488276 | -1.158e-05 | -0.1638235
-0.88 | -1.057e-05 | -0.1495349 | -1.17e-05 | -0.1655211
-0.8851 | -1.067e-05 | -0.1509496 | -1.18e-05 | -0.1669359
-0.89 | -1.075e-05 | -0.1520814 | -1.193e-05 | -0.168775
-0.895 | -1.084e-05 | -0.1533546 | -1.204e-05 | -0.1703312
-0.9001 | -1.092e-05 | -0.1544864 | -1.216e-05 | -0.1720288
-0.9051 | -1.101e-05 | -0.1557596 | -1.226e-05 | -0.1734435
-0.9101 | -1.11e-05 | -0.1570329 | -1.237e-05 | -0.1749997
-0.915 | -1.121e-05 | -0.1585891 | -1.232e-05 | -0.1742923
-0.92 | -1.128e-05 | -0.1595794 | -1.214e-05 | -0.1717459
-0.925 | -1.136e-05 | -0.1607111 | -1.226e-05 | -0.1734435
-0.93 | -1.146e-05 | -0.1621258 | -1.24e-05 | -0.1754241
-0.935 | -1.156e-05 | -0.1635405 | -1.253e-05 | -0.1772632
-0.94 | -1.166e-05 | -0.1649553 | -1.266e-05 | -0.1791024
-0.945 | -1.174e-05 | -0.166087 | -1.278e-05 | -0.1808
-0.95 | -1.184e-05 | -0.1675017 | -1.291e-05 | -0.1826391
-0.955 | -1.193e-05 | -0.168775 | -1.304e-05 | -0.1844783
-0.96 | -1.202e-05 | -0.1700482 | -1.313e-05 | -0.1857515
-0.965 | -1.212e-05 | -0.1714629 | -1.326e-05 | -0.1875906
-0.97 | -1.221e-05 | -0.1727362 | -1.339e-05 | -0.1894298
-0.975 | -1.229e-05 | -0.1738679 | -1.352e-05 | -0.1912689
-0.98 | -1.241e-05 | -0.1755656 | -1.365e-05 | -0.193108
-0.985 | -1.247e-05 | -0.1764144 | -1.379e-05 | -0.1950886
-0.99 | -1.257e-05 | -0.1778291 | -1.39e-05 | -0.1966448
-0.995 | -1.264e-05 | -0.1788194 | -1.404e-05 | -0.1986254
-1 | -1.274e-05 | -0.1802341 | -1.415e-05 | -0.2001816
-1.005 | -1.278e-05 | -0.1808 | -1.427e-05 | -0.2018792
-1.01 | -1.287e-05 | -0.1820733 | -1.44e-05 | -0.2037183
-1.015 | -1.293e-05 | -0.1829221 | -1.45e-05 | -0.205133
-1.02 | -1.301e-05 | -0.1840538 | -1.461e-05 | -0.2066892
-1.025 | -1.312e-05 | -0.18561 | -1.469e-05 | -0.207821
-1.03 | -1.321e-05 | -0.1868833 | -1.455e-05 | -0.2058404
-1.035 | -1.329e-05 | -0.188015 | -1.466e-05 | -0.2073966
-1.04 | -1.336e-05 | -0.1890053 | -1.476e-05 | -0.2088113
-1.045 | -1.344e-05 | -0.1901371 | -1.489e-05 | -0.2106504
-1.05 | -1.354e-05 | -0.1915518 | -1.5e-05 | -0.2122066
-1.055 | -1.362e-05 | -0.1926836 | -1.513e-05 | -0.2140457
-1.06 | -1.37e-05 | -0.1938154 | -1.523e-05 | -0.2154604
-1.065 | -1.379e-05 | -0.1950886 | -1.52e-05 | -0.215036
-1.07 | -1.387e-05 | -0.1962204 | -1.502e-05 | -0.2124895
-1.075 | -1.395e-05 | -0.1973521 | -1.511e-05 | -0.2137628
-1.08 | -1.434e-05 | -0.2028695 | -1.524e-05 | -0.2156019
-1.085 | -1.426e-05 | -0.2017377 | -1.536e-05 | -0.2172995
-1.09 | -1.428e-05 | -0.2020207 | -1.548e-05 | -0.2189972
-1.095 | -1.434e-05 | -0.2028695 | -1.562e-05 | -0.2209778
-1.1 | -1.44e-05 | -0.2037183 |  | 0