## LSV GC 1
1000 | 0.07068583
XY | [19 empty] | 400 | 800 | 1200 | 1600 | 2000 | [13 empty] | mA cm-1
| CURVE (22.12.2020 RDE_GC_1 (1.5 micro_L) scan rate 10 mV (4 wt.% loading ratio 40_Au 60_Ni)400_3.DTA) |  | CURVE (22.12.2020 RDE_GC_1 (1.5 micro_L) scan rate 10 mV (4 wt.% loading ratio 40_Au 60_Ni)800_2.DTA) |  | CURVE (22.12.2020 RDE_GC_1 (1.5 micro_L) scan rate 10 mV (4 wt.% loading ratio 40_Au 60_Ni)1200_2.DTA) |  | CURVE (22.12.2020 RDE_GC_1 (1.5 micro_L) scan rate 10 mV (4 wt.% loading ratio 40_Au 60_Ni)1600_2.DTA) |  | CURVE (22.12.2020 RDE_GC_1 (1.5 micro_L) scan rate 10 mV (4 wt.% loading ratio 40_Au 60_Ni)2000_1.DTA) | [9 empty] | E1 -0.40 | 0.5873878 | 0.6076182 | 0.6230386 | 0.5995544 | 0.5653184 | [10 empty] | limiting current at 0.25 V |  |  | 400 | 800 | 1200 | 1600 | 2000
-1.1 | -7.793e-06 | -0.1102484 | -9.305e-06 | -0.1316388 | -1.142e-05 | -0.16156 | -1.112e-05 | -0.1573158 | -1.165e-05 | -0.1648138 | [8 empty] | E2 -0.35 | 1.069804 | 1.118046 | 1.157941 | 1.134881 | 1.096259 |  |  |  | rpm | f(rpm/60) | ω (2πf) | ω^1/2 | 1/(ω^1/2) |  |  | mA cm-2 | A cm-2 | E7 -0.10 | 6.784952 | 7.464013 | 7.980383 | 8.414699 | 8.854674
-1.095 | -7.103e-06 | -0.1004869 | -8.842e-06 | -0.1250887 | -1.087e-05 | -0.153779 | -1.039e-05 | -0.1469884 | -1.124e-05 | -0.1590135 | [8 empty] | E3 -0.30 | 1.919762 | 2.03011 | 2.130554 | 2.147531 | 2.147531 |  |  |  | 400 | 6.666667 | 41.8879 | 6.472086 | 0.1545097 |  | 400 |  | 0.007219268 | E8 -0.05 | 7.219268 | 7.995944 | 8.602855 | 9.107907 | 9.632765
-1.09 | -6.786e-06 | -0.09600226 | -8.516e-06 | -0.1204768 | -1.048e-05 | -0.1482617 | -9.866e-06 | -0.1395753 | -1.096e-05 | -0.1550523 | [8 empty] | E4 -0.25 | 3.224125 | 3.434917 | 3.620244 | 3.732007 | 3.823963 |  |  |  | 800 | 13.33333 | 83.7758 | 9.152912 | 0.1092548 |  | 800 |  | 0.007995944 | E9 0.00 | 7.220683 | 8.049703 | 8.707544 | 9.266354 | 9.75443
-1.085 | -6.423e-06 | -0.09086686 | -8.144e-06 | -0.115214 | -1.012e-05 | -0.1431687 | -9.467e-06 | -0.1339307 | -1.074e-05 | -0.1519399 | [8 empty] | E5 -0.20 | 4.648739 | 4.992514 | 5.274041 | 5.50181 | 5.701284 |  |  |  | 1200 | 20 | 125.6637 | 11.20998 | 0.08920621 |  | 1200 |  | 0.008602855 | E10 0.05 | 6.925008 | 7.734223 | 8.386404 | 8.891456 | 9.426217
-1.08 | -6.126e-06 | -0.08666517 | -7.846e-06 | -0.1109982 | -9.81e-06 | -0.1387831 | -9.129e-06 | -0.1291489 | -1.029e-05 | -0.1455737 | [8 empty] | E6 -0.15 | 5.897929 | 6.415713 | 6.811832 | 7.154192 | 7.482404 |  |  |  | 1600 | 26.66667 | 167.5516 | 12.94417 | 0.07725484 |  | 1600 |  | 0.009107907 | E11 0.10 | 6.28273 | 6.944814 | 7.492307 | 7.952088 | 8.491093
-1.075 | -5.851e-06 | -0.08277472 | -7.606e-06 | -0.1076029 | -9.329e-06 | -0.1319784 | -8.874e-06 | -0.1255414 | -1.007e-05 | -0.1424614 | [8 empty] | E7 -0.10 | 6.784952 | 7.464013 | 7.980383 | 8.414699 | 8.854674 |  |  |  | 2000 | 33.33333 | 209.4395 | 14.47203 | 0.06909883 |  | 2000 |  | 0.009632765
-1.07 | -5.614e-06 | -0.07942185 | -7.333e-06 | -0.1037407 | -8.794e-06 | -0.1244097 | -8.651e-06 | -0.1223866 | -9.81e-06 | -0.1387831 | [8 empty] | E8 -0.05 | 7.219268 | 7.995944 | 8.602855 | 9.107907 | 9.632765 | [13 empty] | 6.925008 | 7.734223 | 8.386404 | 8.891456 | 9.426217
-1.065 | -5.424e-06 | -0.0767339 | -7.064e-06 | -0.09993516 | -8.53e-06 | -0.1206748 | -8.434e-06 | -0.1193167 | -9.615e-06 | -0.1360244 | [8 empty] | E9 0.00 | 7.220683 | 8.049703 | 8.707544 | 9.266354 | 9.75443
-1.06 | -5.273e-06 | -0.07459769 | -6.899e-06 | -0.09760088 | -8.376e-06 | -0.1184962 | -8.232e-06 | -0.116459 | -9.508e-06 | -0.1345107 | [8 empty] | E10 0.05 | 6.925008 | 7.734223 | 8.386404 | 8.891456 | 9.426217 | [14 empty] | A cm-1
-1.055 | -5.097e-06 | -0.0721078 | -6.777e-06 | -0.09587494 | -8.271e-06 | -0.1170107 | -8.173e-06 | -0.1156243 | -9.333e-06 | -0.1320349 | [8 empty] | E11 0.10 | 6.28273 | 6.944814 | 7.492307 | 7.952088 | 8.491093 | [13 empty] | 400 | 800 | 1200 | 1600 | 2000
-1.05 | -4.96e-06 | -0.07016965 | -6.632e-06 | -0.09382361 | -8.073e-06 | -0.1142096 | -7.948e-06 | -0.1124412 | -9.227e-06 | -0.1305353 | [8 empty] | E12 0.15 | 4.969878 | 5.401365 | 5.759287 | 6.03657 | 6.366198 | [12 empty] | E7 -0.10 | 0.006784952 | 0.007464013 | 0.007980383 | 0.008414699 | 0.008854674
-1.045 | -4.83e-06 | -0.06833052 | -6.492e-06 | -0.09184301 | -7.932e-06 | -0.1122148 | -7.786e-06 | -0.1101494 | -9.08e-06 | -0.1284557 | [8 empty] | E13 0.20 | 3.433503 | 3.693809 | 3.870648 | 4.003631 | 4.121052 | [12 empty] | E8 -0.05 | 0.007219268 | 0.007995944 | 0.008602855 | 0.009107907 | 0.009632765
-1.04 | -4.713e-06 | -0.06667531 | -6.348e-06 | -0.08980583 | -7.902e-06 | -0.1117904 | -7.668e-06 | -0.10848 | -8.927e-06 | -0.1262912 | [8 empty] | E14 0.25 | 1.857515 | 1.912689 | 1.938154 | 1.929665 | 1.90703 | [12 empty] | E9 0.00 | 0.007220683 | 0.008049703 | 0.008707544 | 0.009266354 | 0.00975443
-1.035 | -4.574e-06 | -0.06470886 | -6.26e-06 | -0.08856088 | -7.751e-06 | -0.1096542 | -7.566e-06 | -0.107037 | -8.694e-06 | -0.1229949 | [8 empty] | E15 0.30 | 1.22231 | 1.220471 | 1.209719 | 1.172512 | 1.135588 | [12 empty] | E10 0.05 | 0.006925008 | 0.007734223 | 0.008386404 | 0.008891456 | 0.009426217
-1.03 | -4.509e-06 | -0.0637893 | -6.186e-06 | -0.087514 | -7.573e-06 | -0.107136 | -7.412e-06 | -0.1048584 | -8.626e-06 | -0.1220329 | [26 empty] | E11 0.10 | 0.00628273 | 0.006944814 | 0.007492307 | 0.007952088 | 0.008491093
-1.025 | -4.403e-06 | -0.06228971 | -6.069e-06 | -0.08585879 | -7.502e-06 | -0.1061316 | -7.326e-06 | -0.1036417 | -8.59e-06 | -0.1215236
-1.02 | -4.275e-06 | -0.06047888 | -5.983e-06 | -0.08464214 | -7.529e-06 | -0.1065136 | -7.221e-06 | -0.1021563 | -8.543e-06 | -0.1208587 | [6 empty] | mA Cm-2 | [20 empty] | 0.007219268 | 0.007995944 | 0.008602855 | 0.009107907 | 0.009632765
-1.015 | -4.214e-06 | -0.0596159 | -5.837e-06 | -0.08257666 | -6.878e-06 | -0.0973038 | -7.141e-06 | -0.1010245 | -8.51e-06 | -0.1203919 |  |  |  |  | E1 -0.40 | E2 -0.35 | E3 -0.30 | E4 -0.25 | E5 -0.20 | E6 -0.15 | E7 -0.10 | E8 -0.05 | E9 0.00 | E10 0.05 | E11 0.10 | E12 0.15 | E13 0.20 | E14 0.25 | E15 0.30
-1.01 | -4.132e-06 | -0.05845584 | -5.784e-06 | -0.08182686 | -6.617e-06 | -0.0936114 | -7.062e-06 | -0.09990686 | -8.422e-06 | -0.1191469 |  |  |  | 400 | 0.5873878 | 1.069804 | 1.919762 | 3.224125 | 4.648739 | 5.897929 | 6.784952 | 7.219268 | 7.220683 | 6.925008 | 6.28273 | 4.969878 | 3.433503 | 1.857515 | 1.22231
-1.005 | -4.037e-06 | -0.05711187 | -5.724e-06 | -0.08097804 | -6.525e-06 | -0.09230987 | -6.977e-06 | -0.09870436 | -8.247e-06 | -0.1166712 |  |  |  | 800 | 0.6076182 | 1.118046 | 2.03011 | 3.434917 | 4.992514 | 6.415713 | 7.464013 | 7.995944 | 8.049703 | 7.734223 | 6.944814 | 5.401365 | 3.693809 | 1.912689 | 1.220471
-1 | -3.967e-06 | -0.05612157 | -5.65e-06 | -0.07993115 | -6.428e-06 | -0.0909376 | -6.92e-06 | -0.09789797 | -8.211e-06 | -0.1161619 |  |  |  | 1200 | 0.6230386 | 1.157941 | 2.130554 | 3.620244 | 5.274041 | 6.811832 | 7.980383 | 8.602855 | 8.707544 | 8.386404 | 7.492307 | 5.759287 | 3.870648 | 1.938154 | 1.209719
-0.995 | -3.89e-06 | -0.05503224 | -5.548e-06 | -0.07848814 | -6.331e-06 | -0.08956533 | -6.832e-06 | -0.09665303 | -8.105e-06 | -0.1146623 |  |  |  | 1600 | 0.5995544 | 1.134881 | 2.147531 | 3.732007 | 5.50181 | 7.154192 | 8.414699 | 9.107907 | 9.266354 | 8.891456 | 7.952088 | 6.03657 | 4.003631 | 1.929665 | 1.172512
-0.99 | -3.832e-06 | -0.05421171 | -5.476e-06 | -0.07746955 | -6.302e-06 | -0.08915506 | -6.73e-06 | -0.09521002 | -7.982e-06 | -0.1129222 |  |  |  | 2000 | 0.5653184 | 1.096259 | 2.147531 | 3.823963 | 5.701284 | 7.482404 | 8.854674 | 9.632765 | 9.75443 | 9.426217 | 8.491093 | 6.366198 | 4.121052 | 1.90703 | 1.135588
-0.985 | -3.76e-06 | -0.05319312 | -5.405e-06 | -0.07646511 | -6.183e-06 | -0.08747156 | -6.676e-06 | -0.09444608 | -7.95e-06 | -0.1124695
-0.98 | -3.703e-06 | -0.05238673 | -5.329e-06 | -0.07538993 | -6.123e-06 | -0.08662273 | -6.564e-06 | -0.0928616 | -7.896e-06 | -0.1117055 | [6 empty] | 1000
-0.975 | -3.636e-06 | -0.05143888 | -5.252e-06 | -0.0743006 | -6.021e-06 | -0.08517973 | -6.547e-06 | -0.0926211 | -7.823e-06 | -0.1106728 | [6 empty] | A cm-2
-0.97 | -3.59e-06 | -0.05078811 | -5.24e-06 | -0.07413084 | -5.996e-06 | -0.08482605 | -6.463e-06 | -0.09143275 | -7.763e-06 | -0.109824 |  |  |  | 400 | 0.0005873878 | 0.001069804 | 0.001919762 | 0.003224125 | 0.004648739 | 0.005897929 | 0.006784952 | 0.007219268 | 0.007220683 | 0.006925008 | 0.00628273 | 0.004969878 | 0.003433503 | 0.001857515 | 0.00122231
-0.965 | -3.549e-06 | -0.05020808 | -5.208e-06 | -0.07367813 | -5.9e-06 | -0.08346793 | -6.408e-06 | -0.09065466 | -7.672e-06 | -0.1085366 |  |  |  | 800 | 0.0006076182 | 0.001118046 | 0.00203011 | 0.003434917 | 0.004992514 | 0.006415713 | 0.007464013 | 0.007995944 | 0.008049703 | 0.007734223 | 0.006944814 | 0.005401365 | 0.003693809 | 0.001912689 | 0.001220471
-0.96 | -3.477e-06 | -0.04918949 | -5.076e-06 | -0.07181071 | -5.811e-06 | -0.08220883 | -6.336e-06 | -0.08963606 | -7.63e-06 | -0.1079424 |  |  |  | 1200 | 0.0006230386 | 0.001157941 | 0.002130554 | 0.003620244 | 0.005274041 | 0.006811832 | 0.007980383 | 0.008602855 | 0.008707544 | 0.008386404 | 0.007492307 | 0.005759287 | 0.003870648 | 0.001938154 | 0.001209719
-0.955 | -3.4e-06 | -0.04810016 | -4.998e-06 | -0.07070724 | -5.818e-06 | -0.08230786 | -6.246e-06 | -0.08836282 | -7.619e-06 | -0.1077868 |  |  |  | 1600 | 0.0005995544 | 0.001134881 | 0.002147531 | 0.003732007 | 0.00550181 | 0.007154192 | 0.008414699 | 0.009107907 | 0.009266354 | 0.008891456 | 0.007952088 | 0.00603657 | 0.004003631 | 0.001929665 | 0.001172512
-0.95 | -3.357e-06 | -0.04749184 | -4.943e-06 | -0.06992915 | -5.685e-06 | -0.0804263 | -6.2e-06 | -0.08771206 | -7.571e-06 | -0.1071077 |  |  |  | 2000 | 0.0005653184 | 0.001096259 | 0.002147531 | 0.003823963 | 0.005701284 | 0.007482404 | 0.008854674 | 0.009632765 | 0.00975443 | 0.009426217 | 0.008491093 | 0.006366198 | 0.004121052 | 0.00190703 | 0.001135588
-0.945 | -3.298e-06 | -0.04665716 | -4.893e-06 | -0.06922179 | -5.594e-06 | -0.07913891 | -6.14e-06 | -0.08686323 | -7.554e-06 | -0.1068672
-0.94 | -3.263e-06 | -0.04616201 | -4.912e-06 | -0.06949058 | -5.54e-06 | -0.07837497 | -6.064e-06 | -0.08578805 | -7.469e-06 | -0.1056647 | [7 empty] | 1/j
-0.935 | -3.223e-06 | -0.04559612 | -4.968e-06 | -0.07028282 | -5.491e-06 | -0.07768176 | -6.014e-06 | -0.0850807 | -7.358e-06 | -0.1040944 |  |  |  |  | E1 -0.40 | E2 -0.35 | E3 -0.30 | E4 -0.25 | E5 -0.20 | E6 -0.15 | E7 -0.10 | E8 -0.05 | E9 0.00 | E10 0.05 | E11 0.10 | E12 0.15 | E13 0.20 | E14 0.25 | E15 0.30
-0.93 | -3.154e-06 | -0.04461997 | -4.757e-06 | -0.06729778 | -5.416e-06 | -0.07662073 | -5.917e-06 | -0.08370843 | -7.381e-06 | -0.1044198 |  |  |  | 400 | 1702.453 | 934.7505 | 520.8978 | 310.1616 | 215.1121 | 169.5511 | 147.385 | 138.5182 | 138.4911 | 144.4042 | 159.1665 | 201.2122 | 291.2478 | 538.3537 | 818.1231
-0.925 | -3.104e-06 | -0.04391262 | -4.677e-06 | -0.06616602 | -5.356e-06 | -0.0757719 | -5.852e-06 | -0.08278886 | -7.273e-06 | -0.1028919 |  |  |  | 800 | 1645.77 | 894.4177 | 492.5842 | 291.1278 | 200.2999 | 155.8673 | 133.9762 | 125.0634 | 124.2282 | 129.2955 | 143.9923 | 185.1384 | 270.7232 | 522.8242 | 819.3559
-0.92 | -3.048e-06 | -0.04312038 | -4.603e-06 | -0.06511913 | -5.29e-06 | -0.07483819 | -5.811e-06 | -0.08220883 | -7.241e-06 | -0.1024392 |  |  |  | 1200 | 1605.037 | 863.6021 | 469.3615 | 276.2244 | 189.6079 | 146.8034 | 125.3073 | 116.2405 | 114.8429 | 119.2406 | 133.4702 | 173.6326 | 258.3547 | 515.955 | 826.6382
-0.915 | -2.991e-06 | -0.04231399 | -4.574e-06 | -0.06470886 | -5.215e-06 | -0.07377716 | -5.741e-06 | -0.08121854 | -7.297e-06 | -0.1032314 |  |  |  | 1600 | 1667.905 | 881.1498 | 465.6511 | 267.9524 | 181.7584 | 139.7782 | 118.8397 | 109.7947 | 107.9173 | 112.4675 | 125.7531 | 165.657 | 249.7733 | 518.2246 | 852.8696
-0.91 | -2.934e-06 | -0.04150761 | -4.522e-06 | -0.06397321 | -5.17e-06 | -0.07314054 | -5.697e-06 | -0.08059606 | -7.131e-06 | -0.100883 |  |  |  | 2000 | 1768.915 | 912.193 | 465.6511 | 261.5088 | 175.3991 | 133.6469 | 112.9347 | 103.8124 | 102.5175 | 106.0871 | 117.7705 | 157.0796 | 242.6565 | 524.3756 | 880.6009
-0.905 | -2.887e-06 | -0.0408427 | -4.489e-06 | -0.06350636 | -5.093e-06 | -0.07205121 | -5.639e-06 | -0.07977553 | -7.028e-06 | -0.09942586
-0.9 | -2.844e-06 | -0.04023437 | -4.419e-06 | -0.06251606 | -5.036e-06 | -0.07124483 | -5.561e-06 | -0.07867206 | -6.696e-06 | -0.09472902 | [21 empty] | 0.62
-0.895 | -2.794e-06 | -0.03952701 | -4.352e-06 | -0.06156821 | -4.985e-06 | -0.07052332 | -5.486e-06 | -0.07761102 | -6.6e-06 | -0.0933709 | rpm | f(rpm/60) | ω (2πf) | ω^1/2 | 1/(ω^1/2) | [15 empty] | D | 1.8e-05 | cm^2 s^-1
-0.89 | -2.742e-06 | -0.03879136 | -4.272e-06 | -0.06043644 | -4.928e-06 | -0.06971694 | -5.427e-06 | -0.07677634 | -6.518e-06 | -0.09221084 | 400 | 6.666667 | 41.8879 | 6.472086 | 0.1545097 | [15 empty] | v | 0.0126 | cm^2 s^-1
-0.885 | -2.688e-06 | -0.03802742 | -4.28e-06 | -0.06054961 | -4.85e-06 | -0.06861346 | -5.343e-06 | -0.07558799 | -6.445e-06 | -0.0911781 | 800 | 13.33333 | 83.7758 | 9.152912 | 0.1092548 |  | 1.012e-06 |  | 1.8e-05 | [11 empty] | F | 96485 | C mol^-1
-0.88 | -2.657e-06 | -0.03758886 | -4.224e-06 | -0.05975738 | -4.795e-06 | -0.06783537 | -5.277e-06 | -0.07465428 | -6.397e-06 | -0.09049904 | 1200 | 20 | 125.6637 | 11.20998 | 0.08920621 | [15 empty] | Cb | 3e-06 | mol cm-3
-0.875 | -2.63e-06 | -0.03720689 | -4.19e-06 | -0.05927637 | -4.763e-06 | -0.06738267 | -5.194e-06 | -0.07348007 | -6.374e-06 | -0.09017365 | 1600 | 26.66667 | 167.5516 | 12.94417 | 0.07725484 | [15 empty] | A | 0.0706 | cm^2
-0.87 | -2.594e-06 | -0.03669759 | -4.13e-06 | -0.05842755 | -4.66e-06 | -0.06592551 | -5.181e-06 | -0.07329616 | -6.267e-06 | -0.08865991 | 2000 | 33.33333 | 209.4395 | 14.47203 | 0.06909883 | [15 empty] | n= | 8
-0.865 | -2.534e-06 | -0.03584877 | -4.047e-06 | -0.05725334 | -4.594e-06 | -0.06499181 | -5.106e-06 | -0.07223512 | -6.181e-06 | -0.08744326 | [20 empty] | slope= | 0.0003
-0.86 | -2.492e-06 | -0.03525459 | -3.992e-06 | -0.05647525 | -4.536e-06 | -0.06417127 | -4.999e-06 | -0.07072138 | -6.091e-06 | -0.08617002 | [6 empty] | from slope | from intersept
-0.855 | -2.432e-06 | -0.03440576 | -3.952e-06 | -0.05590936 | -4.452e-06 | -0.06298292 | -4.97e-06 | -0.07031112 | -6.076e-06 | -0.08595782 |  | equation |  | slope | intersept |  | n | k | [13 empty] | 1.012e-06
-0.8501 | -2.395e-06 | -0.03388232 | -3.892e-06 | -0.05506054 | -4.397e-06 | -0.06220483 | -4.898e-06 | -0.06929253 | -6.063e-06 | -0.0857739 | E1 -0.40 | [5 empty] | #DIV/0! | #DIV/0!
-0.8451 | -2.355e-06 | -0.03331643 | -3.815e-06 | -0.05397121 | -4.328e-06 | -0.06122867 | -4.843e-06 | -0.06851443 | -5.669e-06 | -0.08019994 | E2 -0.35 | [5 empty] | #DIV/0! | #DIV/0!
-0.8401 | -2.321e-06 | -0.03283543 | -3.755e-06 | -0.05312238 | -4.285e-06 | -0.06062035 | -4.785e-06 | -0.0676939 | -5.291e-06 | -0.07485234 | E3 -0.30 | y = 695.78x + 413.35 |  | 695.78 | 413.35 |  | 5.624735 | 0.001485932
-0.8351 | -2.264e-06 | -0.03202905 | -3.763e-06 | -0.05323556 | -4.219e-06 | -0.05968664 | -4.769e-06 | -0.06746755 | -5.181e-06 | -0.07329616 | E4 -0.25 | y = 567.03x + 224.77 |  | 567.03 | 224.77 |  | 6.901889 | 0.002226961 | [14 empty] | 17.78657
-0.8301 | -2.214e-06 | -0.03132169 | -3.696e-06 | -0.0522877 | -4.171e-06 | -0.05900758 | -4.682e-06 | -0.06623675 | -5.072e-06 | -0.07175412 | E5 -0.20 | y = 453.91x + 147.11 |  | 453.91 | 147.11 |  | 8.621925 | 0.002723783
-0.8251 | -2.182e-06 | -0.03086899 | -3.603e-06 | -0.05097202 | -4.107e-06 | -0.05810216 | -4.612e-06 | -0.06524645 | -5.001e-06 | -0.07074968 | E6 -0.15 | y = 407.22x + 108.46 |  | 407.22 | 108.46 |  | 9.610476 | 0.003314396
-0.8201 | -2.131e-06 | -0.03014748 | -3.519e-06 | -0.04978367 | -4.049e-06 | -0.05728163 | -4.52e-06 | -0.06394492 | -4.924e-06 | -0.06966035 | E7 -0.10 | y = 390.63x + 88.678 |  | 390.63 | 88.678 |  | 10.01863 | 0.003888612
-0.8151 | -2.075e-06 | -0.02935525 | -3.489e-06 | -0.04935925 | -3.987e-06 | -0.05640451 | -4.464e-06 | -0.06315268 | -4.921e-06 | -0.06961791 | E8 -0.05 | y = 393.56x + 79.383 |  | 393.56 | 79.383 |  | 9.944044 | 0.004376515
-0.8101 | -2.02e-06 | -0.02857715 | -3.442e-06 | -0.04869434 | -3.939e-06 | -0.05572545 | -4.413e-06 | -0.06243118 | -4.791e-06 | -0.06777879 | E9 0.00 | y = 412.47x + 76.408 |  | 412.47 | 76.408 |  | 9.488152 | 0.00476539
-0.8051 | -1.994e-06 | -0.02820933 | -3.384e-06 | -0.04787381 | -3.881e-06 | -0.05490492 | -4.365e-06 | -0.06175212 | -4.715e-06 | -0.06670361 | E10 0.05 | y = 436.39x + 78.719 |  | 436.39 | 78.719 |  | 8.968075 | 0.004893732
-0.8001 | -1.935e-06 | -0.02737465 | -3.319e-06 | -0.04695424 | -3.822e-06 | -0.05407024 | -4.278e-06 | -0.06052132 | -4.644e-06 | -0.06569916 | E11 0.10 | y = 465.06x + 89.588 |  | 465.06 | 89.588 |  | 8.415211 | 0.004582517
-0.7951 | -1.901e-06 | -0.02689365 | -3.269e-06 | -0.04624689 | -3.752e-06 | -0.05307994 | -4.225e-06 | -0.05977152 | -4.582e-06 | -0.06482204 | E12 0.15 | [5 empty] | #DIV/0! | #DIV/0!
-0.7901 | -1.87e-06 | -0.02645509 | -3.209e-06 | -0.04539806 | -3.715e-06 | -0.0525565 | -4.147e-06 | -0.05866805 | -4.515e-06 | -0.06387418 | E13 0.20 | [5 empty] | #DIV/0! | #DIV/0!
-0.7851 | -1.829e-06 | -0.02587506 | -3.146e-06 | -0.0445068 | -3.642e-06 | -0.05152376 | -4.068e-06 | -0.05755043 | -4.446e-06 | -0.06289803 | E14 0.25 | [5 empty] | #DIV/0! | #DIV/0!
-0.7801 | -1.787e-06 | -0.02528088 | -3.111e-06 | -0.04401165 | -3.596e-06 | -0.05087299 | -4.06e-06 | -0.05743725 | -4.385e-06 | -0.06203506 | E15 0.30 | [5 empty] | #DIV/0! | #DIV/0!
-0.7751 | -1.738e-06 | -0.02458767 | -3.117e-06 | -0.04409653 | -3.503e-06 | -0.04955731 | -3.959e-06 | -0.05600839 | -4.318e-06 | -0.0610872
-0.7701 | -1.701e-06 | -0.02406423 | -3.029e-06 | -0.04285158 | -3.452e-06 | -0.04883581 | -3.883e-06 | -0.05493321 | -4.232e-06 | -0.05987055
-0.7651 | -1.643e-06 | -0.0232437 | -2.926e-06 | -0.04139443 | -3.379e-06 | -0.04780307 | -3.83e-06 | -0.05418342 | -4.175e-06 | -0.05906417
-0.7601 | -1.604e-06 | -0.02269196 | -2.89e-06 | -0.04088514 | -3.345e-06 | -0.04732207 | -3.767e-06 | -0.05329215 | -4.102e-06 | -0.05803143
-0.755 | -1.539e-06 | -0.0217724 | -2.812e-06 | -0.03978166 | -3.249e-06 | -0.04596395 | -3.671e-06 | -0.05193403 | -4.021e-06 | -0.05688551
-0.75 | -1.489e-06 | -0.02106504 | -2.798e-06 | -0.0395836 | -3.193e-06 | -0.04517171 | -3.597e-06 | -0.05088714 | -3.925e-06 | -0.05552739
-0.745 | -1.452e-06 | -0.0205416 | -2.685e-06 | -0.03798498 | -3.112e-06 | -0.04402579 | -3.518e-06 | -0.04976952 | -3.856e-06 | -0.05455124
-0.74 | -1.395e-06 | -0.01973521 | -2.604e-06 | -0.03683906 | -3.04e-06 | -0.0430072 | -3.449e-06 | -0.04879337 | -3.799e-06 | -0.05374486
-0.7351 | -1.331e-06 | -0.0188298 | -2.529e-06 | -0.03577803 | -2.963e-06 | -0.04191788 | -3.328e-06 | -0.04708157 | -3.679e-06 | -0.0520472
-0.7301 | -1.272e-06 | -0.01799512 | -2.455e-06 | -0.03473115 | -2.908e-06 | -0.04113978 | -3.254e-06 | -0.04603468 | -3.583e-06 | -0.05068908
-0.725 | -1.209e-06 | -0.01710385 | -2.378e-06 | -0.03364182 | -2.816e-06 | -0.03983825 | -3.178e-06 | -0.0449595 | -3.528e-06 | -0.04991099
-0.72 | -1.154e-06 | -0.01632576 | -2.288e-06 | -0.03236858 | -2.724e-06 | -0.03853672 | -3.06e-06 | -0.04329014 | -3.425e-06 | -0.04845384
-0.715 | -1.082e-06 | -0.01530717 | -2.216e-06 | -0.03134999 | -2.626e-06 | -0.0371503 | -2.974e-06 | -0.04207349 | -3.297e-06 | -0.04664301
-0.71 | -1.001e-06 | -0.01416125 | -2.123e-06 | -0.03003431 | -2.51e-06 | -0.03550924 | -2.861e-06 | -0.04047487 | -3.206e-06 | -0.04535562
-0.7051 | -9.296e-07 | -0.01315115 | -2.067e-06 | -0.02924207 | -2.418e-06 | -0.0342077 | -2.787e-06 | -0.03942798 | -3.079e-06 | -0.04355894
-0.7001 | -8.52e-07 | -0.01205333 | -1.943e-06 | -0.02748783 | -2.322e-06 | -0.03284958 | -2.675e-06 | -0.03784351 | -2.979e-06 | -0.04214423
-0.6951 | -7.714e-07 | -0.01091308 | -1.831e-06 | -0.02590335 | -2.206e-06 | -0.03120852 | -2.547e-06 | -0.03603268 | -2.835e-06 | -0.04010705
-0.69 | -6.956e-07 | -0.009840727 | -1.714e-06 | -0.02424814 | -2.103e-06 | -0.02975136 | -2.438e-06 | -0.03449064 | -2.721e-06 | -0.03849428
-0.6851 | -5.984e-07 | -0.008465628 | -1.622e-06 | -0.02294661 | -1.976e-06 | -0.02795468 | -2.303e-06 | -0.03258079 | -2.611e-06 | -0.03693809
-0.6801 | -5.043e-07 | -0.007134386 | -1.499e-06 | -0.02120651 | -1.855e-06 | -0.02624288 | -2.166e-06 | -0.03064263 | -2.454e-06 | -0.034717
-0.6751 | -3.996e-07 | -0.005653184 | -1.368e-06 | -0.01935324 | -1.729e-06 | -0.02446035 | -2.045e-06 | -0.02893083 | -2.329e-06 | -0.03294861
-0.6701 | -2.945e-07 | -0.004166323 | -1.259e-06 | -0.01781121 | -1.602e-06 | -0.02266366 | -1.891e-06 | -0.02675218 | -2.182e-06 | -0.03086899
-0.665 | -1.86e-07 | -0.002631362 | -1.129e-06 | -0.01597208 | -1.471e-06 | -0.02081039 | -1.753e-06 | -0.02479988 | -2.024e-06 | -0.02863374
-0.6601 | -5.74e-08 | -0.0008120439 | -1.002e-06 | -0.0141754 | -1.307e-06 | -0.01849027 | -1.59e-06 | -0.0224939 | -1.865e-06 | -0.02638435
-0.6551 | 6.017e-08 | 0.0008512314 | -8.432e-07 | -0.01192884 | -1.111e-06 | -0.01571743 | -1.437e-06 | -0.02032939 | -1.712e-06 | -0.02421985
-0.65 | 1.958e-07 | 0.002770003 | -6.932e-07 | -0.009806774 | -9.248e-07 | -0.01308324 | -1.31e-06 | -0.01853271 | -1.555e-06 | -0.02199875
-0.645 | 3.156e-07 | 0.004464827 | -5.288e-07 | -0.00748099 | -7.475e-07 | -0.01057496 | -1.106e-06 | -0.0156467 | -1.379e-06 | -0.01950886
-0.64 | 4.632e-07 | 0.00655294 | -3.663e-07 | -0.005182085 | -5.901e-07 | -0.008348207 | -9.089e-07 | -0.0128583 | -1.193e-06 | -0.0168775
-0.635 | 6.183e-07 | 0.008747156 | -1.646e-07 | -0.002328614 | -3.743e-07 | -0.005295262 | -7.209e-07 | -0.01019865 | -1.018e-06 | -0.01440175
-0.6301 | 7.749e-07 | 0.01096259 | 8.013e-09 | 0.0001133608 | -1.798e-07 | -0.00254365 | -5.474e-07 | -0.007744126 | -8.255e-07 | -0.01167844
-0.625 | 9.442e-07 | 0.0133577 | 2.027e-07 | 0.002867618 | 2.38e-08 | 0.0003367011 | -3.272e-07 | -0.004628933 | -6.192e-07 | -0.008759888
-0.62 | 1.124e-06 | 0.01590135 | 3.954e-07 | 0.005593766 | 2.41e-07 | 0.003409453 | -1.206e-07 | -0.001706141 | -3.974e-07 | -0.00562206
-0.615 | 1.306e-06 | 0.01847612 | 5.935e-07 | 0.008396307 | 4.491e-07 | 0.006353465 | 1.024e-07 | 0.001448664 | -1.805e-07 | -0.002553553
-0.61 | 1.51e-06 | 0.02136213 | 8.312e-07 | 0.01175907 | 6.865e-07 | 0.009711988 | 3.278e-07 | 0.004637421 | 2.85e-08 | 0.0004031925
-0.605 | 1.72e-06 | 0.02433302 | 1.052e-06 | 0.01488276 | 9.356e-07 | 0.01323603 | 5.616e-07 | 0.007945015 | 2.706e-07 | 0.003828207
-0.6 | 1.957e-06 | 0.02768589 | 1.315e-06 | 0.01860344 | 1.191e-06 | 0.0168492 | 8.413e-07 | 0.01190196 | 5.301e-07 | 0.007499381
-0.595 | 2.187e-06 | 0.03093972 | 1.575e-06 | 0.02228169 | 1.477e-06 | 0.02089528 | 1.103e-06 | 0.01560426 | 7.814e-07 | 0.01105455
-0.59 | 2.448e-06 | 0.03463212 | 1.865e-06 | 0.02638435 | 1.765e-06 | 0.02496964 | 1.397e-06 | 0.01976351 | 1.051e-06 | 0.01486861
-0.585 | 2.72e-06 | 0.03848013 | 2.152e-06 | 0.03044457 | 2.074e-06 | 0.0293411 | 1.694e-06 | 0.0239652 | 1.351e-06 | 0.01911274
-0.58 | 2.996e-06 | 0.04238473 | 2.467e-06 | 0.03490091 | 2.383e-06 | 0.03371255 | 2.003e-06 | 0.02833665 | 1.66e-06 | 0.0234842
-0.575 | 3.305e-06 | 0.04675619 | 2.786e-06 | 0.03941384 | 2.732e-06 | 0.03864989 | 2.343e-06 | 0.03314667 | 1.978e-06 | 0.02798298
-0.57 | 3.622e-06 | 0.05124082 | 3.14e-06 | 0.04442191 | 3.079e-06 | 0.04355894 | 2.686e-06 | 0.03799913 | 2.31e-06 | 0.03267981
-0.565 | 3.964e-06 | 0.05607913 | 3.498e-06 | 0.04948658 | 3.457e-06 | 0.04890655 | 3.056e-06 | 0.04323356 | 2.651e-06 | 0.03750398
-0.56 | 4.325e-06 | 0.06118623 | 3.885e-06 | 0.05496151 | 3.853e-06 | 0.0545088 | 3.45e-06 | 0.04880752 | 3.028e-06 | 0.04283744
-0.555 | 4.698e-06 | 0.0664631 | 4.298e-06 | 0.06080426 | 4.267e-06 | 0.0603657 | 3.853e-06 | 0.0545088 | 3.416e-06 | 0.04832651
-0.55 | 5.107e-06 | 0.07224927 | 4.729e-06 | 0.06690166 | 4.713e-06 | 0.06667531 | 4.267e-06 | 0.0603657 | 3.812e-06 | 0.05392877
-0.545 | 5.546e-06 | 0.07845985 | 5.185e-06 | 0.07335274 | 5.192e-06 | 0.07345177 | 4.734e-06 | 0.0669724 | 4.241e-06 | 0.05999788
-0.54 | 6.005e-06 | 0.08495337 | 5.659e-06 | 0.08005847 | 5.686e-06 | 0.08044045 | 5.212e-06 | 0.07373472 | 4.699e-06 | 0.06647725
-0.535 | 6.48e-06 | 0.09167325 | 6.181e-06 | 0.08744326 | 6.218e-06 | 0.08796671 | 5.722e-06 | 0.08094974 | 5.178e-06 | 0.07325372
-0.53 | 6.99e-06 | 0.09888827 | 6.724e-06 | 0.09512514 | 6.766e-06 | 0.09571932 | 6.251e-06 | 0.08843356 | 5.671e-06 | 0.08022824
-0.525 | 7.54e-06 | 0.1066692 | 7.305e-06 | 0.1033446 | 7.35e-06 | 0.1039812 | 6.829e-06 | 0.09661059 | 6.227e-06 | 0.08809403
-0.52 | 8.126e-06 | 0.1149594 | 7.909e-06 | 0.1118895 | 7.969e-06 | 0.1127383 | 7.419e-06 | 0.1049574 | 6.784e-06 | 0.09597397
-0.515 | 8.74e-06 | 0.1236457 | 8.566e-06 | 0.1211841 | 8.644e-06 | 0.1222876 | 8.059e-06 | 0.1140115 | 7.384e-06 | 0.1044622
-0.51 | 9.417e-06 | 0.1332233 | 9.253e-06 | 0.1309032 | 9.344e-06 | 0.1321906 | 8.744e-06 | 0.1237023 | 8.017e-06 | 0.1134173
-0.505 | 1.011e-05 | 0.1430272 | 1e-05 | 0.1414711 | 1.011e-05 | 0.1430272 | 9.454e-06 | 0.1337467 | 8.692e-06 | 0.1229666
-0.5 | 1.086e-05 | 0.1536376 | 1.078e-05 | 0.1525058 | 1.09e-05 | 0.1542035 | 1.024e-05 | 0.1448664 | 9.4e-06 | 0.1329828
-0.495 | 1.164e-05 | 0.1646723 | 1.161e-05 | 0.1642479 | 1.175e-05 | 0.1662285 | 1.105e-05 | 0.1563255 | 1.019e-05 | 0.144159
-0.49 | 1.248e-05 | 0.1765559 | 1.248e-05 | 0.1765559 | 1.266e-05 | 0.1791024 | 1.191e-05 | 0.168492 | 1.101e-05 | 0.1557596
-0.485 | 1.339e-05 | 0.1894298 | 1.343e-05 | 0.1899956 | 1.362e-05 | 0.1926836 | 1.285e-05 | 0.1817903 | 1.188e-05 | 0.1680676
-0.48 | 1.435e-05 | 0.203011 | 1.443e-05 | 0.2041427 | 1.465e-05 | 0.2072551 | 1.384e-05 | 0.1957959 | 1.281e-05 | 0.1812244
-0.475 | 1.538e-05 | 0.2175825 | 1.552e-05 | 0.2195631 | 1.575e-05 | 0.2228169 | 1.491e-05 | 0.2109334 | 1.381e-05 | 0.1953715
-0.47 | 1.647e-05 | 0.2330028 | 1.667e-05 | 0.2358323 | 1.693e-05 | 0.2395105 | 1.605e-05 | 0.2270611 | 1.488e-05 | 0.2105089
-0.465 | 1.765e-05 | 0.2496964 | 1.79e-05 | 0.2532332 | 1.819e-05 | 0.2573359 | 1.725e-05 | 0.2440376 | 1.603e-05 | 0.2267781
-0.46 | 1.89e-05 | 0.2673803 | 1.921e-05 | 0.2717659 | 1.954e-05 | 0.2764345 | 1.855e-05 | 0.2624288 | 1.725e-05 | 0.2440376
-0.455 | 2.023e-05 | 0.286196 | 2.06e-05 | 0.2914304 | 2.097e-05 | 0.2966648 | 1.993e-05 | 0.2819518 | 1.856e-05 | 0.2625703
-0.45 | 2.166e-05 | 0.3064263 | 2.209e-05 | 0.3125096 | 2.25e-05 | 0.3183099 | 2.142e-05 | 0.303031 | 1.995e-05 | 0.2822348
-0.445 | 2.317e-05 | 0.3277884 | 2.367e-05 | 0.334862 | 2.413e-05 | 0.3413697 | 2.3e-05 | 0.3253834 | 2.144e-05 | 0.303314
-0.44 | 2.478e-05 | 0.3505653 | 2.537e-05 | 0.3589121 | 2.586e-05 | 0.3658442 | 2.468e-05 | 0.3491506 | 2.304e-05 | 0.3259493
-0.435 | 2.649e-05 | 0.3747568 | 2.716e-05 | 0.3842354 | 2.77e-05 | 0.3918748 | 2.646e-05 | 0.3743324 | 2.474e-05 | 0.3499994
-0.43 | 2.829e-05 | 0.4002216 | 2.904e-05 | 0.410832 | 2.966e-05 | 0.4196032 | 2.837e-05 | 0.4013534 | 2.654e-05 | 0.3754642
-0.425 | 3.021e-05 | 0.4273841 | 3.105e-05 | 0.4392676 | 3.173e-05 | 0.4488877 | 3.037e-05 | 0.4296476 | 2.846e-05 | 0.4026266
-0.42 | 3.224e-05 | 0.4561027 | 3.318e-05 | 0.469401 | 3.394e-05 | 0.4801528 | 3.252e-05 | 0.4600639 | 3.05e-05 | 0.4314867
-0.415 | 3.438e-05 | 0.4863775 | 3.543e-05 | 0.501232 | 3.625e-05 | 0.5128326 | 3.478e-05 | 0.4920363 | 3.265e-05 | 0.461903
-0.41 | 3.664e-05 | 0.51835 | 3.781e-05 | 0.5349021 | 3.871e-05 | 0.5476345 | 3.717e-05 | 0.5258479 | 3.494e-05 | 0.4942999
-0.405 | 3.902e-05 | 0.5520201 | 4.031e-05 | 0.5702698 | 4.129e-05 | 0.584134 | 3.969e-05 | 0.5614986 | 3.738e-05 | 0.5288188
-0.4 | 4.152e-05 | 0.5873878 | 4.295e-05 | 0.6076182 | 4.404e-05 | 0.6230386 | 4.238e-05 | 0.5995544 | 3.996e-05 | 0.5653184
-0.395 | 4.418e-05 | 0.6250191 | 4.573e-05 | 0.6469472 | 4.693e-05 | 0.6639237 | 4.522e-05 | 0.6397321 | 4.272e-05 | 0.6043644
-0.39 | 4.697e-05 | 0.6644896 | 4.867e-05 | 0.6885397 | 4.997e-05 | 0.7069309 | 4.824e-05 | 0.6824564 | 4.564e-05 | 0.6456739
-0.385 | 4.991e-05 | 0.7060821 | 5.177e-05 | 0.7323957 | 5.32e-05 | 0.752626 | 5.142e-05 | 0.7274442 | 4.877e-05 | 0.6899544
-0.38 | 5.3e-05 | 0.7497966 | 5.504e-05 | 0.7786567 | 5.661e-05 | 0.8008677 | 5.48e-05 | 0.7752614 | 5.208e-05 | 0.7367813
-0.375 | 5.627e-05 | 0.7960577 | 5.849e-05 | 0.8274642 | 6.023e-05 | 0.8520802 | 5.841e-05 | 0.8263325 | 5.563e-05 | 0.7870035
-0.37 | 5.973e-05 | 0.8450066 | 6.215e-05 | 0.8792426 | 6.406e-05 | 0.9062636 | 6.223e-05 | 0.8803744 | 5.943e-05 | 0.8407625
-0.365 | 6.337e-05 | 0.8965021 | 6.602e-05 | 0.9339919 | 6.812e-05 | 0.9637009 | 6.632e-05 | 0.9382361 | 6.349e-05 | 0.8981998
-0.36 | 6.723e-05 | 0.9511099 | 7.01e-05 | 0.9917121 | 7.243e-05 | 1.024675 | 7.065e-05 | 0.999493 | 6.784e-05 | 0.9597397
-0.355 | 7.131e-05 | 1.00883 | 7.443e-05 | 1.052969 | 7.7e-05 | 1.089327 | 7.528e-05 | 1.064994 | 7.249e-05 | 1.025524
-0.35 | 7.562e-05 | 1.069804 | 7.903e-05 | 1.118046 | 8.185e-05 | 1.157941 | 8.022e-05 | 1.134881 | 7.749e-05 | 1.096259
-0.345 | 8.019e-05 | 1.134456 | 8.392e-05 | 1.187225 | 8.702e-05 | 1.231081 | 8.55e-05 | 1.209578 | 8.286e-05 | 1.172229
-0.34 | 8.506e-05 | 1.203353 | 8.911e-05 | 1.260649 | 9.253e-05 | 1.309032 | 9.115e-05 | 1.289509 | 8.863e-05 | 1.253858
-0.335 | 9.019e-05 | 1.275927 | 9.481e-05 | 1.341287 | 9.859e-05 | 1.394763 | 9.738e-05 | 1.377645 | 9.482e-05 | 1.341429
-0.33 | 9.585e-05 | 1.356 | 0.0001006 | 1.423199 | 0.0001047 | 1.481202 | 0.0001038 | 1.46847 | 0.0001016 | 1.437346
-0.325 | 0.0001016 | 1.437346 | 0.0001068 | 1.510911 | 0.0001113 | 1.574573 | 0.0001106 | 1.56467 | 0.0001087 | 1.53779
-0.32 | 0.0001077 | 1.523643 | 0.0001133 | 1.602867 | 0.0001183 | 1.673603 | 0.0001179 | 1.667944 | 0.0001163 | 1.645308
-0.315 | 0.0001141 | 1.614185 | 0.0001203 | 1.701897 | 0.0001258 | 1.779706 | 0.0001257 | 1.778291 | 0.0001244 | 1.7599
-0.31 | 0.000121 | 1.7118 | 0.0001276 | 1.805171 | 0.0001336 | 1.890053 | 0.0001339 | 1.894298 | 0.000133 | 1.881565
-0.3049 | 0.0001282 | 1.813659 | 0.0001354 | 1.915518 | 0.0001419 | 2.007474 | 0.0001426 | 2.017377 | 0.0001421 | 2.010304
-0.2999 | 0.0001357 | 1.919762 | 0.0001435 | 2.03011 | 0.0001506 | 2.130554 | 0.0001518 | 2.147531 | 0.0001518 | 2.147531
-0.295 | 0.0001437 | 2.032939 | 0.000152 | 2.15036 | 0.0001597 | 2.259293 | 0.0001614 | 2.283343 | 0.0001619 | 2.290416
-0.29 | 0.0001519 | 2.148945 | 0.000161 | 2.277684 | 0.0001692 | 2.39369 | 0.0001715 | 2.426229 | 0.0001725 | 2.440376
-0.285 | 0.0001606 | 2.272025 | 0.0001703 | 2.409252 | 0.0001791 | 2.533747 | 0.000182 | 2.574773 | 0.0001836 | 2.597409
-0.28 | 0.0001695 | 2.397934 | 0.0001799 | 2.545064 | 0.0001894 | 2.679462 | 0.0001928 | 2.727562 | 0.0001951 | 2.7601
-0.275 | 0.0001787 | 2.528088 | 0.0001898 | 2.685121 | 0.0001999 | 2.828006 | 0.000204 | 2.88601 | 0.000207 | 2.928451
-0.27 | 0.0001882 | 2.662485 | 0.0002 | 2.829421 | 0.0002107 | 2.980795 | 0.0002155 | 3.048701 | 0.0002192 | 3.101046
-0.265 | 0.000198 | 2.801127 | 0.0002105 | 2.977966 | 0.0002218 | 3.137828 | 0.0002273 | 3.215637 | 0.0002317 | 3.277884
-0.26 | 0.0002078 | 2.939769 | 0.0002212 | 3.12934 | 0.0002331 | 3.29769 | 0.0002394 | 3.386817 | 0.0002444 | 3.457553
-0.255 | 0.0002178 | 3.08124 | 0.0002319 | 3.280714 | 0.0002445 | 3.458967 | 0.0002515 | 3.557997 | 0.0002572 | 3.638636
-0.25 | 0.0002279 | 3.224125 | 0.0002428 | 3.434917 | 0.0002559 | 3.620244 | 0.0002638 | 3.732007 | 0.0002703 | 3.823963
-0.245 | 0.0002382 | 3.369841 | 0.0002538 | 3.590536 | 0.0002676 | 3.785766 | 0.0002761 | 3.906016 | 0.0002835 | 4.010705
-0.24 | 0.0002484 | 3.514141 | 0.0002648 | 3.746154 | 0.0002793 | 3.951287 | 0.0002886 | 4.082855 | 0.0002967 | 4.197446
-0.235 | 0.0002587 | 3.659856 | 0.0002759 | 3.903187 | 0.000291 | 4.116808 | 0.0003011 | 4.259694 | 0.00031 | 4.385603
-0.23 | 0.0002688 | 3.802742 | 0.000287 | 4.060219 | 0.0003028 | 4.283744 | 0.0003131 | 4.429459 | 0.0003235 | 4.576589
-0.225 | 0.000279 | 3.947043 | 0.000298 | 4.215838 | 0.0003145 | 4.449265 | 0.0003248 | 4.59498 | 0.0003369 | 4.76616
-0.22 | 0.0002891 | 4.089928 | 0.0003091 | 4.37287 | 0.0003263 | 4.616201 | 0.0003376 | 4.776063 | 0.0003503 | 4.955731
-0.215 | 0.0002992 | 4.232814 | 0.0003201 | 4.528489 | 0.000338 | 4.781722 | 0.0003505 | 4.958561 | 0.0003637 | 5.145302
-0.21 | 0.0003091 | 4.37287 | 0.0003311 | 4.684107 | 0.0003497 | 4.947243 | 0.0003634 | 5.141058 | 0.0003771 | 5.334874
-0.205 | 0.0003189 | 4.511512 | 0.000342 | 4.83831 | 0.0003613 | 5.111349 | 0.0003761 | 5.320727 | 0.0003906 | 5.52586
-0.2 | 0.0003286 | 4.648739 | 0.0003529 | 4.992514 | 0.0003728 | 5.274041 | 0.0003889 | 5.50181 | 0.000403 | 5.701284
-0.195 | 0.0003382 | 4.784551 | 0.0003637 | 5.145302 | 0.0003843 | 5.436733 | 0.0004012 | 5.675819 | 0.000416 | 5.885196
-0.19 | 0.0003477 | 4.918949 | 0.0003743 | 5.295262 | 0.0003957 | 5.59801 | 0.0004135 | 5.849828 | 0.0004291 | 6.070523
-0.185 | 0.000357 | 5.050517 | 0.0003847 | 5.442392 | 0.000407 | 5.757872 | 0.0004257 | 6.022423 | 0.0004423 | 6.257265
-0.18 | 0.0003662 | 5.18067 | 0.000395 | 5.588107 | 0.0004182 | 5.91632 | 0.0004377 | 6.192188 | 0.0004556 | 6.445422
-0.175 | 0.0003751 | 5.306579 | 0.0004052 | 5.732407 | 0.0004292 | 6.071938 | 0.0004495 | 6.359124 | 0.0004684 | 6.626504
-0.17 | 0.0003839 | 5.431074 | 0.0004153 | 5.875293 | 0.0004404 | 6.230386 | 0.0004615 | 6.528889 | 0.000481 | 6.804758
-0.165 | 0.0003925 | 5.552739 | 0.0004251 | 6.013935 | 0.000451 | 6.380345 | 0.0004728 | 6.688752 | 0.0004934 | 6.980182
-0.16 | 0.0004009 | 5.671575 | 0.0004348 | 6.151162 | 0.0004611 | 6.523231 | 0.0004841 | 6.848614 | 0.0005057 | 7.154192
-0.155 | 0.0004091 | 5.787581 | 0.0004442 | 6.284145 | 0.0004715 | 6.670361 | 0.000495 | 7.002817 | 0.0005175 | 7.321127
-0.15 | 0.0004169 | 5.897929 | 0.0004535 | 6.415713 | 0.0004815 | 6.811832 | 0.0005057 | 7.154192 | 0.0005289 | 7.482404
-0.145 | 0.0004245 | 6.005447 | 0.000462 | 6.535963 | 0.0004913 | 6.950473 | 0.0005161 | 7.301321 | 0.0005402 | 7.642267
-0.14 | 0.0004319 | 6.110135 | 0.0004708 | 6.660458 | 0.0005003 | 7.077797 | 0.0005261 | 7.442792 | 0.0005512 | 7.797885
-0.135 | 0.000439 | 6.21058 | 0.0004791 | 6.777879 | 0.0005091 | 7.202292 | 0.0005361 | 7.584264 | 0.0005617 | 7.946429
-0.13 | 0.0004458 | 6.30678 | 0.000487 | 6.889641 | 0.0005182 | 7.33103 | 0.0005462 | 7.727149 | 0.0005719 | 8.09073
-0.125 | 0.0004523 | 6.398736 | 0.0004944 | 6.994329 | 0.0005271 | 7.45694 | 0.0005547 | 7.8474 | 0.0005818 | 8.230786
-0.12 | 0.0004584 | 6.485033 | 0.0005018 | 7.099018 | 0.0005352 | 7.571531 | 0.0005634 | 7.97048 | 0.0005918 | 8.372257
-0.115 | 0.0004641 | 6.565672 | 0.0005089 | 7.199462 | 0.0005431 | 7.683293 | 0.0005716 | 8.086486 | 0.0006007 | 8.498167
-0.11 | 0.0004696 | 6.643481 | 0.0005158 | 7.297077 | 0.0005505 | 7.787982 | 0.0005798 | 8.202492 | 0.0006097 | 8.625491
-0.105 | 0.0004747 | 6.715631 | 0.000522 | 7.384789 | 0.0005572 | 7.882767 | 0.0005875 | 8.311425 | 0.0006183 | 8.747156
-0.09999 | 0.0004796 | 6.784952 | 0.0005276 | 7.464013 | 0.0005641 | 7.980383 | 0.0005948 | 8.414699 | 0.0006259 | 8.854674
-0.09502 | 0.000484 | 6.847199 | 0.0005331 | 7.541822 | 0.0005701 | 8.065265 | 0.0006016 | 8.510899 | 0.0006333 | 8.959362
-0.09001 | 0.0004884 | 6.909447 | 0.0005379 | 7.609728 | 0.0005757 | 8.144489 | 0.0006081 | 8.602855 | 0.0006409 | 9.06688
-0.08501 | 0.0004922 | 6.963206 | 0.0005425 | 7.674805 | 0.0005815 | 8.226542 | 0.000614 | 8.686323 | 0.000647 | 9.153178
-0.08001 | 0.0004958 | 7.014135 | 0.0005469 | 7.737052 | 0.0005868 | 8.301522 | 0.0006194 | 8.762717 | 0.000653 | 9.23806
-0.07502 | 0.0004989 | 7.057991 | 0.0005504 | 7.786567 | 0.0005908 | 8.35811 | 0.0006249 | 8.840527 | 0.0006589 | 9.321528
-0.07002 | 0.0005017 | 7.097603 | 0.000554 | 7.837497 | 0.0005954 | 8.423187 | 0.0006295 | 8.905603 | 0.0006647 | 9.403581
-0.06502 | 0.0005043 | 7.134386 | 0.0005576 | 7.888426 | 0.0005991 | 8.475531 | 0.0006341 | 8.97068 | 0.000669 | 9.464414
-0.06002 | 0.0005065 | 7.165509 | 0.0005604 | 7.928038 | 0.000603 | 8.530705 | 0.0006378 | 9.023024 | 0.0006738 | 9.53232
-0.05502 | 0.0005085 | 7.193803 | 0.0005631 | 7.966235 | 0.0006055 | 8.566073 | 0.0006409 | 9.06688 | 0.000677 | 9.577591
-0.05002 | 0.0005103 | 7.219268 | 0.0005652 | 7.995944 | 0.0006081 | 8.602855 | 0.0006438 | 9.107907 | 0.0006809 | 9.632765
-0.04502 | 0.0005116 | 7.237659 | 0.0005672 | 8.024239 | 0.0006101 | 8.631149 | 0.0006466 | 9.147519 | 0.0006834 | 9.668132
-0.04002 | 0.0005126 | 7.251807 | 0.0005684 | 8.041215 | 0.0006121 | 8.659444 | 0.0006489 | 9.180057 | 0.0006858 | 9.702085
-0.03502 | 0.0005131 | 7.25888 | 0.0005688 | 8.046874 | 0.0006137 | 8.682079 | 0.0006508 | 9.206937 | 0.0006888 | 9.744527
-0.03002 | 0.0005135 | 7.264539 | 0.0005693 | 8.053947 | 0.0006149 | 8.699056 | 0.000652 | 9.223913 | 0.0006902 | 9.764333
-0.02502 | 0.0005137 | 7.267368 | 0.0005697 | 8.059606 | 0.0006165 | 8.721691 | 0.0006533 | 9.242304 | 0.0006914 | 9.781309
-0.02002 | 0.0005135 | 7.264539 | 0.0005701 | 8.065265 | 0.0006166 | 8.723106 | 0.0006543 | 9.256451 | 0.0006928 | 9.801115
-0.01503 | 0.0005131 | 7.25888 | 0.0005702 | 8.06668 | 0.0006167 | 8.72452 | 0.000655 | 9.266354 | 0.0006928 | 9.801115
-0.01002 | 0.0005125 | 7.250392 | 0.0005693 | 8.053947 | 0.0006166 | 8.723106 | 0.0006553 | 9.270599 | 0.0006904 | 9.767162
-0.005024 | 0.0005116 | 7.237659 | 0.0005691 | 8.051118 | 0.0006163 | 8.718861 | 0.0006542 | 9.255037 | 0.0006908 | 9.772821
-2.656e-05 | 0.0005104 | 7.220683 | 0.000569 | 8.049703 | 0.0006155 | 8.707544 | 0.000655 | 9.266354 | 0.0006895 | 9.75443
0.004966 | 0.000509 | 7.200877 | 0.000568 | 8.035556 | 0.0006146 | 8.694811 | 0.0006538 | 9.249378 | 0.0006886 | 9.741697
0.009963 | 0.0005078 | 7.1839 | 0.0005657 | 8.003018 | 0.0006138 | 8.683494 | 0.000653 | 9.23806 | 0.0006874 | 9.724721
0.01497 | 0.0005065 | 7.165509 | 0.0005642 | 7.981797 | 0.0006108 | 8.641052 | 0.0006512 | 9.212595 | 0.0006858 | 9.702085
0.01997 | 0.0005048 | 7.141459 | 0.0005622 | 7.953503 | 0.0006104 | 8.635394 | 0.0006495 | 9.188545 | 0.0006839 | 9.675206
0.02496 | 0.0005026 | 7.110336 | 0.0005605 | 7.929453 | 0.0006082 | 8.60427 | 0.0006488 | 9.178642 | 0.0006813 | 9.638423
0.02995 | 0.0005003 | 7.077797 | 0.0005588 | 7.905403 | 0.0006056 | 8.567487 | 0.0006418 | 9.079613 | 0.0006791 | 9.6073
0.03497 | 0.0004978 | 7.042429 | 0.000556 | 7.865791 | 0.0006027 | 8.526461 | 0.0006388 | 9.037171 | 0.0006766 | 9.571932
0.03998 | 0.0004953 | 7.007062 | 0.0005527 | 7.819106 | 0.0006015 | 8.509484 | 0.0006358 | 8.99473 | 0.0006738 | 9.53232
0.04498 | 0.0004925 | 6.96745 | 0.000549 | 7.766761 | 0.000597 | 8.445822 | 0.0006321 | 8.942386 | 0.0006704 | 9.48422
0.04998 | 0.0004895 | 6.925008 | 0.0005467 | 7.734223 | 0.0005928 | 8.386404 | 0.0006285 | 8.891456 | 0.0006663 | 9.426217
0.05498 | 0.0004864 | 6.881152 | 0.0005435 | 7.688952 | 0.0005888 | 8.329816 | 0.000625 | 8.841941 | 0.0006622 | 9.368214
0.05998 | 0.000483 | 6.833052 | 0.0005394 | 7.630949 | 0.0005853 | 8.280301 | 0.0006198 | 8.768376 | 0.0006582 | 9.311625
0.06498 | 0.0004794 | 6.782123 | 0.0005348 | 7.565872 | 0.0005808 | 8.216639 | 0.0006148 | 8.697641 | 0.0006529 | 9.236646
0.06998 | 0.0004755 | 6.726949 | 0.0005299 | 7.496551 | 0.0005749 | 8.133171 | 0.0006091 | 8.617002 | 0.0006472 | 9.156007
0.07498 | 0.0004715 | 6.670361 | 0.0005254 | 7.43289 | 0.0005697 | 8.059606 | 0.0006034 | 8.536364 | 0.0006408 | 9.065466
0.07998 | 0.0004671 | 6.608113 | 0.0005199 | 7.35508 | 0.0005648 | 7.990285 | 0.0005967 | 8.441578 | 0.000634 | 8.969265
0.08497 | 0.0004622 | 6.538792 | 0.0005137 | 7.267368 | 0.000557 | 7.879938 | 0.0005892 | 8.335475 | 0.0006267 | 8.865991
0.08997 | 0.0004565 | 6.458154 | 0.0005069 | 7.171168 | 0.0005495 | 7.773835 | 0.0005812 | 8.222298 | 0.0006192 | 8.759888
0.09497 | 0.0004506 | 6.374686 | 0.0004989 | 7.057991 | 0.0005396 | 7.633778 | 0.000572 | 8.092145 | 0.0006102 | 8.632564
0.09997 | 0.0004441 | 6.28273 | 0.0004909 | 6.944814 | 0.0005296 | 7.492307 | 0.0005621 | 7.952088 | 0.0006002 | 8.491093
0.105 | 0.0004367 | 6.178041 | 0.0004829 | 6.831638 | 0.0005197 | 7.352251 | 0.0005508 | 7.792226 | 0.0005874 | 8.31001
0.1099 | 0.0004288 | 6.066279 | 0.0004736 | 6.700069 | 0.0005087 | 7.196633 | 0.0005393 | 7.629534 | 0.0005751 | 8.136001
0.1149 | 0.0004201 | 5.943199 | 0.0004628 | 6.547281 | 0.0004974 | 7.036771 | 0.0005263 | 7.445622 | 0.0005617 | 7.946429
0.1199 | 0.0004109 | 5.813046 | 0.0004518 | 6.391663 | 0.0004852 | 6.864176 | 0.0005135 | 7.264539 | 0.0005472 | 7.741296
0.1249 | 0.0004013 | 5.677234 | 0.0004405 | 6.2318 | 0.0004726 | 6.685922 | 0.0004988 | 7.056576 | 0.0005315 | 7.519187
0.1299 | 0.0003915 | 5.538592 | 0.0004291 | 6.070523 | 0.0004595 | 6.500595 | 0.0004844 | 6.852858 | 0.0005153 | 7.290004
0.1349 | 0.0003816 | 5.398536 | 0.0004175 | 5.906417 | 0.0004464 | 6.315268 | 0.0004702 | 6.651969 | 0.000499 | 7.059406
0.1399 | 0.0003715 | 5.25565 | 0.0004054 | 5.735237 | 0.0004329 | 6.124282 | 0.0004553 | 6.441177 | 0.0004825 | 6.825979
0.1449 | 0.0003614 | 5.112764 | 0.0003935 | 5.566886 | 0.0004199 | 5.94037 | 0.0004406 | 6.233215 | 0.0004664 | 6.59821
0.1499 | 0.0003513 | 4.969878 | 0.0003818 | 5.401365 | 0.0004071 | 5.759287 | 0.0004267 | 6.03657 | 0.00045 | 6.366198
0.1549 | 0.0003413 | 4.828407 | 0.0003704 | 5.240088 | 0.0003942 | 5.576789 | 0.0004124 | 5.834267 | 0.0004342 | 6.142673
0.1599 | 0.0003315 | 4.689766 | 0.0003589 | 5.077396 | 0.0003814 | 5.395706 | 0.0003986 | 5.639036 | 0.0004187 | 5.923393
0.1649 | 0.0003214 | 4.54688 | 0.0003476 | 4.917534 | 0.0003688 | 5.217453 | 0.0003851 | 5.448051 | 0.0004035 | 5.708357
0.1699 | 0.0003112 | 4.402579 | 0.0003362 | 4.756257 | 0.0003562 | 5.039199 | 0.0003714 | 5.254235 | 0.0003883 | 5.493321
0.1749 | 0.0003008 | 4.25545 | 0.0003246 | 4.592151 | 0.0003434 | 4.858116 | 0.0003579 | 5.063249 | 0.0003731 | 5.278285
0.1799 | 0.00029 | 4.102661 | 0.0003131 | 4.429459 | 0.0003304 | 4.674204 | 0.0003439 | 4.86519 | 0.0003578 | 5.061835
0.1849 | 0.0002788 | 3.944213 | 0.0003008 | 4.25545 | 0.000317 | 4.484633 | 0.0003296 | 4.662886 | 0.0003419 | 4.836896
0.1899 | 0.0002672 | 3.780107 | 0.0002882 | 4.077196 | 0.000303 | 4.286573 | 0.0003147 | 4.452094 | 0.0003258 | 4.609127
0.1949 | 0.0002551 | 3.608927 | 0.000275 | 3.890454 | 0.0002885 | 4.08144 | 0.0002992 | 4.232814 | 0.0003088 | 4.368626
0.1999 | 0.0002427 | 3.433503 | 0.0002611 | 3.693809 | 0.0002736 | 3.870648 | 0.000283 | 4.003631 | 0.0002913 | 4.121052
0.2049 | 0.0002299 | 3.25242 | 0.0002467 | 3.490091 | 0.0002582 | 3.652783 | 0.0002665 | 3.770204 | 0.0002735 | 3.869234
0.2099 | 0.000217 | 3.069922 | 0.0002323 | 3.286373 | 0.0002425 | 3.430673 | 0.0002497 | 3.532532 | 0.0002554 | 3.613171
0.2149 | 0.0002041 | 2.887424 | 0.0002178 | 3.08124 | 0.0002267 | 3.207149 | 0.0002328 | 3.293446 | 0.0002373 | 3.357108
0.2199 | 0.0001915 | 2.709171 | 0.0002036 | 2.880351 | 0.0002113 | 2.989284 | 0.0002161 | 3.05719 | 0.0002195 | 3.10529
0.2249 | 0.0001794 | 2.537991 | 0.0001898 | 2.685121 | 0.0001963 | 2.777077 | 0.0002 | 2.829421 | 0.0002023 | 2.86196
0.2299 | 0.000168 | 2.376714 | 0.0001769 | 2.502623 | 0.0001823 | 2.579017 | 0.0001849 | 2.6158 | 0.0001861 | 2.632776
0.2349 | 0.0001575 | 2.228169 | 0.0001649 | 2.332858 | 0.0001692 | 2.39369 | 0.0001708 | 2.416326 | 0.0001712 | 2.421985
0.2399 | 0.0001478 | 2.090942 | 0.0001539 | 2.17724 | 0.0001573 | 2.22534 | 0.0001581 | 2.236657 | 0.0001576 | 2.229584
0.2449 | 0.0001391 | 1.967862 | 0.000144 | 2.037183 | 0.0001465 | 2.072551 | 0.0001466 | 2.073966 | 0.0001455 | 2.058404
0.2499 | 0.0001313 | 1.857515 | 0.0001352 | 1.912689 | 0.000137 | 1.938154 | 0.0001364 | 1.929665 | 0.0001348 | 1.90703
0.2549 | 0.0001242 | 1.757071 | 0.0001273 | 1.800927 | 0.0001286 | 1.819318 | 0.0001275 | 1.803756 | 0.0001255 | 1.775462
0.2599 | 0.000118 | 1.669359 | 0.0001203 | 1.701897 | 0.0001211 | 1.713215 | 0.0001195 | 1.690579 | 0.0001173 | 1.659456
0.2649 | 0.0001123 | 1.58872 | 0.0001141 | 1.614185 | 0.0001145 | 1.619844 | 0.0001126 | 1.592964 | 0.0001102 | 1.559011
0.2699 | 0.0001072 | 1.51657 | 0.0001086 | 1.536376 | 0.0001086 | 1.536376 | 0.0001065 | 1.506667 | 0.0001039 | 1.469884
0.2752 | 0.0001027 | 1.452908 | 0.0001036 | 1.46564 | 0.0001034 | 1.462811 | 0.0001012 | 1.431687 | 9.845e-05 | 1.392783
0.2802 | 9.863e-05 | 1.395329 | 9.928e-05 | 1.404525 | 9.895e-05 | 1.399856 | 9.646e-05 | 1.36463 | 9.372e-05 | 1.325867
0.2852 | 9.505e-05 | 1.344682 | 9.543e-05 | 1.350058 | 9.49e-05 | 1.34256 | 9.232e-05 | 1.306061 | 8.961e-05 | 1.267722
0.2902 | 9.179e-05 | 1.298563 | 9.195e-05 | 1.300826 | 9.133e-05 | 1.292055 | 8.873e-05 | 1.255273 | 8.603e-05 | 1.217076
0.2952 | 8.896e-05 | 1.258527 | 8.892e-05 | 1.257961 | 8.821e-05 | 1.247916 | 8.561e-05 | 1.211134 | 8.294e-05 | 1.173361
0.3002 | 8.64e-05 | 1.22231 | 8.627e-05 | 1.220471 | 8.551e-05 | 1.209719 | 8.288e-05 | 1.172512 | 8.027e-05 | 1.135588
0.3052 | 8.412e-05 | 1.190055 | 8.394e-05 | 1.187508 | 8.318e-05 | 1.176756 | 8.058e-05 | 1.139974 | 7.786e-05 | 1.101494
0.3102 | 8.22e-05 | 1.162892 | 8.199e-05 | 1.159921 | 8.105e-05 | 1.146623 | 7.849e-05 | 1.110406 | 7.604e-05 | 1.075746
0.3152 | 8.064e-05 | 1.140823 | 8.043e-05 | 1.137852 | 7.928e-05 | 1.121583 | 7.702e-05 | 1.08961 | 7.467e-05 | 1.056364
0.3201 | 7.938e-05 | 1.122997 | 7.912e-05 | 1.119319 | 7.825e-05 | 1.107011 | 7.606e-05 | 1.076029 | 7.385e-05 | 1.044764
0.3252 | 7.891e-05 | 1.116348 | 7.875e-05 | 1.114085 | 7.787e-05 | 1.101635 | 7.576e-05 | 1.071785 | 7.368e-05 | 1.042359
0.3302 | 7.924e-05 | 1.121017 | 7.905e-05 | 1.118329 | 7.818e-05 | 1.106021 | 7.62e-05 | 1.078009 | 7.416e-05 | 1.049149
0.3352 | 8.042e-05 | 1.13771 | 8.022e-05 | 1.134881 | 7.928e-05 | 1.121583 | 7.727e-05 | 1.093147 | 7.513e-05 | 1.062872
0.3402 | 8.23e-05 | 1.164307 | 8.206e-05 | 1.160912 | 8.091e-05 | 1.144642 | 7.883e-05 | 1.115216 | 7.649e-05 | 1.082112
0.3452 | 8.478e-05 | 1.199392 | 8.436e-05 | 1.19345 | 8.29e-05 | 1.172795 | 8.068e-05 | 1.141389 | 7.814e-05 | 1.105455
0.3502 | 8.747e-05 | 1.237447 | 8.684e-05 | 1.228535 | 8.507e-05 | 1.203494 | 8.264e-05 | 1.169117 | 7.972e-05 | 1.127807
0.3552 | 9.012e-05 | 1.274937 | 8.916e-05 | 1.261356 | 8.709e-05 | 1.232071 | 8.446e-05 | 1.194865 | 8.12e-05 | 1.148745
0.3602 | 9.276e-05 | 1.312286 | 9.155e-05 | 1.295168 | 8.889e-05 | 1.257536 | 8.606e-05 | 1.2175 | 8.251e-05 | 1.167278
0.3652 | 9.466e-05 | 1.339165 | 9.321e-05 | 1.318652 | 9.06e-05 | 1.281728 | 8.734e-05 | 1.235608 | 8.355e-05 | 1.181991
0.3702 | 9.621e-05 | 1.361093 | 9.453e-05 | 1.337326 | 9.172e-05 | 1.297573 | 8.835e-05 | 1.249897 | 8.438e-05 | 1.193733
0.3752 | 9.726e-05 | 1.375948 | 9.552e-05 | 1.351332 | 9.252e-05 | 1.30889 | 8.906e-05 | 1.259941 | 8.502e-05 | 1.202787
0.3802 | 9.802e-05 | 1.386699 | 9.616e-05 | 1.360386 | 9.305e-05 | 1.316388 | 8.983e-05 | 1.270835 | 8.552e-05 | 1.209861
0.3852 | 9.851e-05 | 1.393631 | 9.655e-05 | 1.365903 | 9.338e-05 | 1.321057 | 9.011e-05 | 1.274796 | 8.588e-05 | 1.214953
0.3902 | 9.862e-05 | 1.395188 | 9.673e-05 | 1.36845 | 9.359e-05 | 1.324028 | 9.034e-05 | 1.27805 | 8.62e-05 | 1.219481
0.3952 | 9.868e-05 | 1.396036 | 9.679e-05 | 1.369298 | 9.368e-05 | 1.325301 | 9.05e-05 | 1.280313 | 8.651e-05 | 1.223866
0.4002 | 9.853e-05 | 1.393914 | 9.673e-05 | 1.36845 | 9.376e-05 | 1.326433 | 9.066e-05 | 1.282577 | 8.684e-05 | 1.228535
0.4052 | 9.842e-05 | 1.392358 | 9.67e-05 | 1.368025 | 9.38e-05 | 1.326999 | 9.085e-05 | 1.285265 | 8.725e-05 | 1.234335
0.4102 | 9.829e-05 | 1.390519 | 9.654e-05 | 1.365762 | 9.389e-05 | 1.328272 | 9.109e-05 | 1.28866 | 8.771e-05 | 1.240843
0.4152 | 9.815e-05 | 1.388538 | 9.653e-05 | 1.36562 | 9.399e-05 | 1.329686 | 9.143e-05 | 1.29347 | 8.831e-05 | 1.249331
0.4202 | 9.811e-05 | 1.387973 | 9.658e-05 | 1.366328 | 9.426e-05 | 1.333506 | 9.19e-05 | 1.300119 | 8.902e-05 | 1.259375
0.4252 | 9.814e-05 | 1.388397 | 9.675e-05 | 1.368733 | 9.461e-05 | 1.338458 | 9.249e-05 | 1.308466 | 8.994e-05 | 1.272391
0.4302 | 9.825e-05 | 1.389953 | 9.704e-05 | 1.372835 | 9.518e-05 | 1.346522 | 9.321e-05 | 1.318652 | 9.07e-05 | 1.283143
0.4352 | 9.852e-05 | 1.393773 | 9.746e-05 | 1.378777 | 9.585e-05 | 1.356 | 9.408e-05 | 1.33096 | 9.178e-05 | 1.298421
0.4402 | 9.891e-05 | 1.39929 | 9.802e-05 | 1.386699 | 9.666e-05 | 1.367459 | 9.512e-05 | 1.345673 | 9.313e-05 | 1.31752
0.4452 | 9.944e-05 | 1.406788 | 9.88e-05 | 1.397734 | 9.763e-05 | 1.381182 | 9.632e-05 | 1.362649 | 9.468e-05 | 1.339448
0.4502 | 0.0001002 | 1.41754 | 9.973e-05 | 1.410891 | 9.875e-05 | 1.397027 | 9.763e-05 | 1.381182 | 9.638e-05 | 1.363498
0.4552 | 0.0001011 | 1.430272 | 0.0001008 | 1.426028 | 9.998e-05 | 1.414428 | 9.901e-05 | 1.400705 | 9.818e-05 | 1.388963
0.4602 | 0.0001022 | 1.445834 | 0.0001021 | 1.44442 | 0.0001015 | 1.435931 | 0.0001007 | 1.424614 | 0.0001001 | 1.416125
0.4652 | 0.0001035 | 1.464225 | 0.0001035 | 1.464225 | 0.000103 | 1.457152 | 0.0001026 | 1.451493 | 0.0001022 | 1.445834
0.4702 | 0.0001049 | 1.484031 | 0.0001051 | 1.486861 | 0.0001049 | 1.484031 | 0.0001046 | 1.479787 | 0.0001044 | 1.476958
0.4752 | 0.0001065 | 1.506667 | 0.0001068 | 1.510911 | 0.0001068 | 1.510911 | 0.0001069 | 1.512326 | 0.0001067 | 1.509496
0.4802 | 0.0001083 | 1.532132 | 0.0001087 | 1.53779 | 0.0001089 | 1.54062 | 0.0001091 | 1.543449 | 0.0001092 | 1.544864
0.4852 | 0.0001103 | 1.560426 | 0.0001108 | 1.567499 | 0.0001112 | 1.573158 | 0.0001116 | 1.578817 | 0.0001117 | 1.580232
0.4902 | 0.0001124 | 1.590135 | 0.0001131 | 1.600038 | 0.0001136 | 1.607111 | 0.0001142 | 1.6156 | 0.0001144 | 1.618429
0.4952 | 0.0001147 | 1.622673 | 0.0001155 | 1.633991 | 0.0001162 | 1.643894 | 0.000117 | 1.655211 | 0.0001172 | 1.658041
0.5002 | 0.0001172 | 1.658041 | 0.0001181 | 1.670773 | 0.0001189 | 1.682091 | 0.0001198 | 1.694823 | 0.0001201 | 1.699067

## CV GC 1
1000 | 0.07068583
XY
| CURVE1 (CV 22.12.2020 RDE_GC_1 (1.5 micro_L) scan rate 10 mV (4 wt.% loading ratio 40_Au 60_Ni)400 rpm.DTA) |  | CURVE2 (CV 22.12.2020 RDE_GC_1 (1.5 micro_L) scan rate 10 mV (4 wt.% loading ratio 40_Au 60_Ni)400 rpm.DTA)
-1.1 | -2.164e-06 | -0.03061434 | -6.012e-06 | -0.0850524
-1.095 | -1.229e-05 | -0.1738679 | -5.5e-06 | -0.07780908
-1.09 | -1.062e-05 | -0.1502423 | -5.158e-06 | -0.07297077
-1.085 | -9.607e-06 | -0.1359112 | -4.882e-06 | -0.06906617
-1.08 | -8.73e-06 | -0.1235042 | -4.634e-06 | -0.06555769
-1.075 | -8.066e-06 | -0.1141106 | -4.451e-06 | -0.06296877
-1.07 | -7.582e-06 | -0.1072634 | -4.291e-06 | -0.06070523
-1.065 | -7.169e-06 | -0.1014206 | -4.147e-06 | -0.05866805
-1.06 | -6.78e-06 | -0.09591738 | -4.001e-06 | -0.05660257
-1.055 | -6.477e-06 | -0.09163081 | -3.938e-06 | -0.0557113
-1.05 | -6.195e-06 | -0.08764132 | -3.797e-06 | -0.05371656
-1.045 | -5.977e-06 | -0.08455725 | -3.718e-06 | -0.05259894
-1.04 | -5.748e-06 | -0.08131757 | -3.67e-06 | -0.05191988
-1.035 | -5.586e-06 | -0.07902573 | -3.58e-06 | -0.05064664
-1.03 | -5.404e-06 | -0.07645096 | -3.514e-06 | -0.04971293
-1.025 | -5.246e-06 | -0.07421572 | -3.449e-06 | -0.04879337
-1.02 | -5.099e-06 | -0.07213609 | -3.38e-06 | -0.04781722
-1.015 | -5.007e-06 | -0.07083456 | -3.324e-06 | -0.04702498
-1.01 | -4.87e-06 | -0.06889641 | -3.274e-06 | -0.04631763
-1.005 | -4.771e-06 | -0.06749584 | -3.212e-06 | -0.0454405
-1 | -4.646e-06 | -0.06572745 | -3.175e-06 | -0.04491706
-0.995 | -4.544e-06 | -0.06428445 | -3.123e-06 | -0.04418141
-0.99 | -4.472e-06 | -0.06326586 | -3.07e-06 | -0.04343162
-0.985 | -4.379e-06 | -0.06195018 | -3.017e-06 | -0.04268182
-0.98 | -4.28e-06 | -0.06054961 | -2.992e-06 | -0.04232814
-0.975 | -4.224e-06 | -0.05975738 | -2.94e-06 | -0.04159249
-0.97 | -4.154e-06 | -0.05876708 | -2.893e-06 | -0.04092758
-0.965 | -4.067e-06 | -0.05753628 | -2.848e-06 | -0.04029096
-0.96 | -3.99e-06 | -0.05644695 | -2.806e-06 | -0.03969678
-0.955 | -3.914e-06 | -0.05537177 | -2.752e-06 | -0.03893284
-0.95 | -3.858e-06 | -0.05457954 | -2.725e-06 | -0.03855086
-0.945 | -3.79e-06 | -0.05361753 | -2.673e-06 | -0.03781521
-0.94 | -3.722e-06 | -0.05265553 | -2.634e-06 | -0.03726348
-0.935 | -3.655e-06 | -0.05170767 | -2.621e-06 | -0.03707956
-0.93 | -3.594e-06 | -0.0508447 | -2.565e-06 | -0.03628733
-0.925 | -3.542e-06 | -0.05010905 | -2.541e-06 | -0.0359478
-0.92 | -3.487e-06 | -0.04933096 | -2.477e-06 | -0.03504238
-0.915 | -3.412e-06 | -0.04826993 | -2.44e-06 | -0.03451894
-0.9101 | -3.353e-06 | -0.04743525 | -2.411e-06 | -0.03410867
-0.905 | -3.288e-06 | -0.04651568 | -2.363e-06 | -0.03342961
-0.9 | -3.256e-06 | -0.04606298 | -2.344e-06 | -0.03316082
-0.895 | -3.2e-06 | -0.04527074 | -2.308e-06 | -0.03265152
-0.89 | -3.136e-06 | -0.04436532 | -2.279e-06 | -0.03224125
-0.885 | -3.079e-06 | -0.04355894 | -2.226e-06 | -0.03149146
-0.88 | -3.05e-06 | -0.04314867 | -2.187e-06 | -0.03093972
-0.875 | -3.014e-06 | -0.04263938 | -2.154e-06 | -0.03047287
-0.87 | -2.95e-06 | -0.04173396 | -2.114e-06 | -0.02990698
-0.865 | -2.907e-06 | -0.04112564 | -2.079e-06 | -0.02941183
-0.86 | -2.864e-06 | -0.04051731 | -2.038e-06 | -0.0288318
-0.855 | -2.8e-06 | -0.0396119 | -2.003e-06 | -0.02833665
-0.8501 | -2.741e-06 | -0.03877722 | -1.962e-06 | -0.02775662
-0.8451 | -2.679e-06 | -0.0379001 | -1.931e-06 | -0.02731806
-0.8401 | -2.652e-06 | -0.03751813 | -1.902e-06 | -0.0269078
-0.8351 | -2.621e-06 | -0.03707956 | -1.884e-06 | -0.02665315
-0.8301 | -2.543e-06 | -0.03597609 | -1.817e-06 | -0.02570529
-0.8251 | -2.515e-06 | -0.03557997 | -1.797e-06 | -0.02542235
-0.8201 | -2.457e-06 | -0.03475944 | -1.76e-06 | -0.02489891
-0.8151 | -2.413e-06 | -0.03413697 | -1.716e-06 | -0.02427643
-0.8101 | -2.354e-06 | -0.03330229 | -1.685e-06 | -0.02383787
-0.8051 | -2.328e-06 | -0.03293446 | -1.628e-06 | -0.02303149
-0.8 | -2.303e-06 | -0.03258079 | -1.607e-06 | -0.0227344
-0.7951 | -2.217e-06 | -0.03136413 | -1.554e-06 | -0.0219846
-0.7901 | -2.179e-06 | -0.03082654 | -1.537e-06 | -0.0217441
-0.7851 | -2.139e-06 | -0.03026066 | -1.486e-06 | -0.0210226
-0.7801 | -2.067e-06 | -0.02924207 | -1.445e-06 | -0.02044257
-0.7751 | -2.037e-06 | -0.02881766 | -1.422e-06 | -0.02011718
-0.7701 | -1.991e-06 | -0.02816689 | -1.372e-06 | -0.01940983
-0.765 | -1.931e-06 | -0.02731806 | -1.328e-06 | -0.01878736
-0.7601 | -1.894e-06 | -0.02679462 | -1.278e-06 | -0.01808
-0.755 | -1.837e-06 | -0.02598823 | -1.226e-06 | -0.01734435
-0.75 | -1.792e-06 | -0.02535161 | -1.198e-06 | -0.01694823
-0.7451 | -1.726e-06 | -0.02441791 | -1.159e-06 | -0.0163965
-0.74 | -1.665e-06 | -0.02355493 | -1.107e-06 | -0.01566085
-0.7351 | -1.6e-06 | -0.02263537 | -1.059e-06 | -0.01498179
-0.7301 | -1.529e-06 | -0.02163093 | -1.001e-06 | -0.01416125
-0.725 | -1.462e-06 | -0.02068307 | -9.57e-07 | -0.01353878
-0.7201 | -1.395e-06 | -0.01973521 | -8.992e-07 | -0.01272108
-0.715 | -1.329e-06 | -0.0188015 | -8.404e-07 | -0.01188923
-0.71 | -1.262e-06 | -0.01785365 | -7.719e-07 | -0.01092015
-0.7051 | -1.192e-06 | -0.01686335 | -6.914e-07 | -0.009781309
-0.7001 | -1.106e-06 | -0.0156467 | -6.252e-07 | -0.008844771
-0.6951 | -1.013e-06 | -0.01433102 | -5.61e-07 | -0.007936526
-0.6901 | -9.237e-07 | -0.01306768 | -4.78e-07 | -0.006762317
-0.6851 | -8.328e-07 | -0.01178171 | -3.933e-07 | -0.005564057
-0.6801 | -7.321e-07 | -0.0103571 | -3.002e-07 | -0.004246961
-0.6751 | -6.328e-07 | -0.008952289 | -2.251e-07 | -0.003184514
-0.6701 | -5.225e-07 | -0.007391863 | -1.343e-07 | -0.001899956
-0.665 | -4.23e-07 | -0.005984226 | -2.169e-08 | -0.0003068507
-0.6601 | -2.976e-07 | -0.004210179 | 7.543e-08 | 0.001067116
-0.6551 | -1.628e-07 | -0.002303149 | 1.809e-07 | 0.002559211
-0.65 | -2.032e-08 | -0.0002874692 | 2.963e-07 | 0.004191788
-0.6451 | 1.206e-07 | 0.001706141 | 4.04e-07 | 0.005715431
-0.64 | 2.496e-07 | 0.003531118 | 5.249e-07 | 0.007425816
-0.6351 | 4.029e-07 | 0.005699869 | 6.716e-07 | 0.009501196
-0.6301 | 5.684e-07 | 0.008041215 | 8.119e-07 | 0.01148604
-0.625 | 7.454e-07 | 0.01054525 | 9.567e-07 | 0.01353454
-0.62 | 9.32e-07 | 0.0131851 | 1.1e-06 | 0.01556182
-0.615 | 1.127e-06 | 0.01594379 | 1.269e-06 | 0.01795268
-0.61 | 1.332e-06 | 0.01884395 | 1.435e-06 | 0.0203011
-0.605 | 1.544e-06 | 0.02184313 | 1.614e-06 | 0.02283343
-0.6 | 1.788e-06 | 0.02529503 | 1.811e-06 | 0.02562041
-0.595 | 2.031e-06 | 0.02873277 | 2.02e-06 | 0.02857715
-0.59 | 2.288e-06 | 0.03236858 | 2.234e-06 | 0.03160463
-0.585 | 2.562e-06 | 0.03624489 | 2.451e-06 | 0.03467456
-0.58 | 2.85e-06 | 0.04031925 | 2.703e-06 | 0.03823963
-0.575 | 3.161e-06 | 0.044719 | 2.946e-06 | 0.04167737
-0.57 | 3.502e-06 | 0.04954317 | 3.216e-06 | 0.04549709
-0.565 | 3.845e-06 | 0.05439562 | 3.506e-06 | 0.04959975
-0.56 | 4.212e-06 | 0.05958761 | 3.807e-06 | 0.05385803
-0.555 | 4.588e-06 | 0.06490692 | 4.13e-06 | 0.05842755
-0.55 | 5.017e-06 | 0.07097603 | 4.478e-06 | 0.06335074
-0.545 | 5.464e-06 | 0.07729979 | 4.838e-06 | 0.0684437
-0.54 | 5.934e-06 | 0.08394893 | 5.228e-06 | 0.07396107
-0.535 | 6.429e-06 | 0.09095174 | 5.635e-06 | 0.07971894
-0.53 | 6.956e-06 | 0.09840727 | 6.075e-06 | 0.08594367
-0.525 | 7.524e-06 | 0.1064428 | 6.544e-06 | 0.09257866
-0.52 | 8.116e-06 | 0.1148179 | 7.029e-06 | 0.09944001
-0.515 | 8.756e-06 | 0.1238721 | 7.553e-06 | 0.1068531
-0.51 | 9.449e-06 | 0.133676 | 8.11e-06 | 0.114733
-0.505 | 1.016e-05 | 0.1437346 | 8.698e-06 | 0.1230515
-0.5 | 1.092e-05 | 0.1544864 | 9.346e-06 | 0.1322189
-0.495 | 1.174e-05 | 0.166087 | 1.001e-05 | 0.1416125
-0.49 | 1.261e-05 | 0.178395 | 1.074e-05 | 0.1519399
-0.485 | 1.353e-05 | 0.1914103 | 1.151e-05 | 0.1628332
-0.48 | 1.453e-05 | 0.2055575 | 1.234e-05 | 0.1745753
-0.475 | 1.558e-05 | 0.2204119 | 1.322e-05 | 0.1870247
-0.47 | 1.67e-05 | 0.2362567 | 1.416e-05 | 0.200323
-0.465 | 1.79e-05 | 0.2532332 | 1.517e-05 | 0.2146116
-0.46 | 1.918e-05 | 0.2713415 | 1.625e-05 | 0.2298905
-0.455 | 2.055e-05 | 0.290723 | 1.741e-05 | 0.2463011
-0.45 | 2.2e-05 | 0.3112363 | 1.864e-05 | 0.2637021
-0.445 | 2.355e-05 | 0.3331643 | 1.994e-05 | 0.2820933
-0.44 | 2.519e-05 | 0.3563656 | 2.134e-05 | 0.3018992
-0.435 | 2.693e-05 | 0.3809816 | 2.282e-05 | 0.322837
-0.43 | 2.877e-05 | 0.4070122 | 2.439e-05 | 0.3450479
-0.425 | 3.073e-05 | 0.4347406 | 2.606e-05 | 0.3686736
-0.42 | 3.28e-05 | 0.4640251 | 2.782e-05 | 0.3935725
-0.415 | 3.498e-05 | 0.4948658 | 2.967e-05 | 0.4197446
-0.41 | 3.727e-05 | 0.5272626 | 3.164e-05 | 0.4476144
-0.405 | 3.967e-05 | 0.5612157 | 3.371e-05 | 0.4768989
-0.4 | 4.222e-05 | 0.5972908 | 3.59e-05 | 0.5078811
-0.395 | 4.489e-05 | 0.6350636 | 3.822e-05 | 0.5407024
-0.39 | 4.77e-05 | 0.674817 | 4.066e-05 | 0.5752213
-0.385 | 5.066e-05 | 0.7166924 | 4.324e-05 | 0.6117209
-0.38 | 5.375e-05 | 0.760407 | 4.596e-05 | 0.650201
-0.375 | 5.701e-05 | 0.8065265 | 4.887e-05 | 0.6913691
-0.37 | 6.045e-05 | 0.8551926 | 5.193e-05 | 0.7346592
-0.365 | 6.407e-05 | 0.9064051 | 5.519e-05 | 0.7807788
-0.36 | 6.788e-05 | 0.9603056 | 5.863e-05 | 0.8294448
-0.355 | 7.189e-05 | 1.017035 | 6.231e-05 | 0.8815062
-0.35 | 7.613e-05 | 1.077019 | 6.622e-05 | 0.9368214
-0.345 | 8.058e-05 | 1.139974 | 7.04e-05 | 0.9959563
-0.34 | 8.53e-05 | 1.206748 | 7.486e-05 | 1.059052
-0.335 | 9.029e-05 | 1.277342 | 7.959e-05 | 1.125968
-0.33 | 9.576e-05 | 1.354727 | 8.465e-05 | 1.197553
-0.325 | 0.0001013 | 1.433102 | 9.005e-05 | 1.273947
-0.32 | 0.0001071 | 1.515155 | 9.601e-05 | 1.358264
-0.315 | 0.0001133 | 1.602867 | 0.0001021 | 1.44442
-0.31 | 0.0001199 | 1.696238 | 0.0001085 | 1.534961
-0.3049 | 0.0001267 | 1.792438 | 0.0001154 | 1.632576
-0.3 | 0.000134 | 1.895712 | 0.0001226 | 1.734435
-0.295 | 0.0001415 | 2.001816 | 0.0001302 | 1.841953
-0.29 | 0.0001494 | 2.113578 | 0.0001381 | 1.953715
-0.285 | 0.0001576 | 2.229584 | 0.0001464 | 2.071136
-0.28 | 0.0001661 | 2.349834 | 0.000155 | 2.192801
-0.275 | 0.0001749 | 2.474329 | 0.0001639 | 2.318711
-0.27 | 0.000184 | 2.603068 | 0.000173 | 2.447449
-0.265 | 0.0001933 | 2.734636 | 0.0001823 | 2.579017
-0.26 | 0.0002027 | 2.867618 | 0.0001918 | 2.713415
-0.255 | 0.0002123 | 3.003431 | 0.0002014 | 2.849227
-0.25 | 0.0002219 | 3.139243 | 0.0002111 | 2.986454
-0.245 | 0.0002317 | 3.277884 | 0.0002208 | 3.123681
-0.24 | 0.0002416 | 3.417941 | 0.0002305 | 3.260908
-0.235 | 0.0002514 | 3.556582 | 0.0002402 | 3.398135
-0.2299 | 0.0002612 | 3.695224 | 0.0002498 | 3.533947
-0.225 | 0.000271 | 3.833866 | 0.0002594 | 3.669759
-0.22 | 0.0002807 | 3.971093 | 0.0002688 | 3.802742
-0.2149 | 0.0002904 | 4.10832 | 0.0002782 | 3.935725
-0.21 | 0.0003 | 4.244132 | 0.0002875 | 4.067293
-0.205 | 0.0003096 | 4.379944 | 0.0002966 | 4.196032
-0.2 | 0.0003189 | 4.511512 | 0.0003055 | 4.321941
-0.195 | 0.0003282 | 4.64308 | 0.0003144 | 4.44785
-0.1899 | 0.0003374 | 4.773234 | 0.0003231 | 4.57093
-0.1849 | 0.0003464 | 4.900558 | 0.0003317 | 4.692595
-0.1799 | 0.0003553 | 5.026467 | 0.0003401 | 4.811431
-0.1749 | 0.0003639 | 5.148132 | 0.0003483 | 4.927437
-0.1699 | 0.0003724 | 5.268382 | 0.0003563 | 5.040614
-0.1649 | 0.0003808 | 5.387218 | 0.0003641 | 5.150961
-0.1599 | 0.0003888 | 5.500395 | 0.0003716 | 5.257065
-0.1549 | 0.0003967 | 5.612157 | 0.000379 | 5.361753
-0.1499 | 0.0004043 | 5.719675 | 0.0003861 | 5.462198
-0.1449 | 0.0004117 | 5.824364 | 0.000393 | 5.559813
-0.1399 | 0.0004189 | 5.926223 | 0.0003997 | 5.654598
-0.1349 | 0.0004257 | 6.022423 | 0.000406 | 5.743725
-0.1299 | 0.0004322 | 6.114379 | 0.000412 | 5.828608
-0.1249 | 0.0004385 | 6.203506 | 0.0004177 | 5.909246
-0.1199 | 0.0004445 | 6.288389 | 0.0004231 | 5.985641
-0.1149 | 0.0004502 | 6.369027 | 0.0004282 | 6.057791
-0.1099 | 0.0004556 | 6.445422 | 0.0004331 | 6.127112
-0.1049 | 0.0004607 | 6.517572 | 0.0004377 | 6.192188
-0.09992 | 0.0004654 | 6.584063 | 0.0004419 | 6.251606
-0.09494 | 0.0004699 | 6.647725 | 0.0004458 | 6.30678
-0.08994 | 0.0004739 | 6.704314 | 0.0004495 | 6.359124
-0.08494 | 0.0004777 | 6.758073 | 0.0004528 | 6.40581
-0.07993 | 0.0004812 | 6.807587 | 0.0004559 | 6.449666
-0.07493 | 0.0004843 | 6.851443 | 0.0004586 | 6.487863
-0.06994 | 0.0004871 | 6.891055 | 0.000461 | 6.521816
-0.06494 | 0.0004897 | 6.927838 | 0.0004632 | 6.55294
-0.05994 | 0.000492 | 6.960376 | 0.0004651 | 6.579819
-0.05495 | 0.0004938 | 6.985841 | 0.0004667 | 6.602454
-0.04991 | 0.0004953 | 7.007062 | 0.0004678 | 6.618016
-0.04493 | 0.0004964 | 7.022623 | 0.0004688 | 6.632163
-0.03993 | 0.0004974 | 7.036771 | 0.0004697 | 6.644896
-0.03492 | 0.0004981 | 7.046674 | 0.0004702 | 6.651969
-0.02992 | 0.0004986 | 7.053747 | 0.0004704 | 6.654799
-0.0249 | 0.0004986 | 7.053747 | 0.0004703 | 6.653384
-0.01992 | 0.0004985 | 7.052332 | 0.0004699 | 6.647725
-0.01492 | 0.0004983 | 7.049503 | 0.0004693 | 6.639237
-0.00991 | 0.000498 | 7.045259 | 0.0004686 | 6.629334
-0.004914 | 0.0004974 | 7.036771 | 0.0004679 | 6.619431
0.0001042 | 0.0004964 | 7.022623 | 0.0004669 | 6.605284
0.005099 | 0.000495 | 7.002817 | 0.0004655 | 6.585478
0.0101 | 0.0004934 | 6.980182 | 0.000464 | 6.564257
0.01512 | 0.0004917 | 6.956132 | 0.0004622 | 6.538792
0.02012 | 0.0004901 | 6.933497 | 0.0004603 | 6.511913
0.02512 | 0.0004881 | 6.905202 | 0.0004583 | 6.483619
0.03012 | 0.0004859 | 6.874079 | 0.000456 | 6.45108
0.0351 | 0.0004835 | 6.840126 | 0.0004535 | 6.415713
0.04013 | 0.0004809 | 6.803343 | 0.0004509 | 6.37893
0.04512 | 0.0004781 | 6.763731 | 0.0004482 | 6.340733
0.05013 | 0.000475 | 6.719875 | 0.0004452 | 6.298292
0.05513 | 0.0004717 | 6.67319 | 0.000442 | 6.253021
0.06013 | 0.0004681 | 6.62226 | 0.0004384 | 6.202091
0.06514 | 0.0004642 | 6.567087 | 0.0004347 | 6.149747
0.07012 | 0.0004603 | 6.511913 | 0.0004308 | 6.094573
0.07513 | 0.000456 | 6.45108 | 0.0004264 | 6.032326
0.08014 | 0.0004514 | 6.386004 | 0.0004216 | 5.96442
0.08514 | 0.0004464 | 6.315268 | 0.0004164 | 5.890855
0.09014 | 0.000441 | 6.238874 | 0.0004107 | 5.810216
0.09513 | 0.0004345 | 6.146918 | 0.0004042 | 5.71826
0.1001 | 0.0004275 | 6.047888 | 0.0003973 | 5.620645
0.1051 | 0.00042 | 5.941785 | 0.0003899 | 5.515957
0.1101 | 0.000412 | 5.828608 | 0.000382 | 5.404195
0.1151 | 0.0004034 | 5.706943 | 0.0003738 | 5.288188
0.1201 | 0.0003943 | 5.578204 | 0.0003652 | 5.166523
0.1251 | 0.0003848 | 5.443806 | 0.0003564 | 5.042029
0.1301 | 0.0003752 | 5.307994 | 0.0003476 | 4.917534
0.1351 | 0.0003655 | 5.170767 | 0.0003387 | 4.791625
0.1401 | 0.0003557 | 5.032126 | 0.0003297 | 4.664301
0.1451 | 0.000346 | 4.894899 | 0.0003209 | 4.539806
0.1501 | 0.0003365 | 4.760501 | 0.000312 | 4.413897
0.1551 | 0.0003269 | 4.624689 | 0.0003032 | 4.289403
0.1601 | 0.0003175 | 4.491706 | 0.0002944 | 4.164908
0.1651 | 0.0003081 | 4.358723 | 0.0002854 | 4.037584
0.1701 | 0.0002986 | 4.224326 | 0.0002763 | 3.908845
0.1751 | 0.0002888 | 4.085684 | 0.0002669 | 3.775863
0.1802 | 0.0002788 | 3.944213 | 0.0002572 | 3.638636
0.1851 | 0.0002684 | 3.797083 | 0.000247 | 3.494335
0.1901 | 0.0002575 | 3.64288 | 0.0002364 | 3.344376
0.1952 | 0.000246 | 3.480188 | 0.0002254 | 3.188758
0.2002 | 0.0002343 | 3.314667 | 0.0002142 | 3.03031
0.2052 | 0.0002223 | 3.144902 | 0.0002029 | 2.870448
0.2102 | 0.0002101 | 2.972307 | 0.0001916 | 2.710586
0.2151 | 0.000198 | 2.801127 | 0.0001805 | 2.553553
0.2202 | 0.0001862 | 2.634191 | 0.0001698 | 2.402179
0.2252 | 0.0001747 | 2.471499 | 0.0001598 | 2.260708
0.2302 | 0.0001639 | 2.318711 | 0.0001505 | 2.129139
0.2352 | 0.0001539 | 2.17724 | 0.000142 | 2.008889
0.2402 | 0.0001448 | 2.048501 | 0.0001343 | 1.899956
0.2452 | 0.0001366 | 1.932495 | 0.0001273 | 1.800927
0.2502 | 0.0001292 | 1.827806 | 0.0001211 | 1.713215
0.2552 | 0.0001225 | 1.73302 | 0.0001155 | 1.633991
0.2602 | 0.0001165 | 1.648138 | 0.0001105 | 1.563255
0.2652 | 0.0001111 | 1.571743 | 0.0001059 | 1.498179
0.2702 | 0.0001063 | 1.503837 | 0.0001019 | 1.44159
0.2752 | 0.000102 | 1.443005 | 9.82e-05 | 1.389246
0.2802 | 9.815e-05 | 1.388538 | 9.488e-05 | 1.342277
0.2852 | 9.465e-05 | 1.339024 | 9.189e-05 | 1.299978
0.2902 | 9.152e-05 | 1.294743 | 8.928e-05 | 1.263054
0.2952 | 8.875e-05 | 1.255556 | 8.692e-05 | 1.229666
0.3002 | 8.629e-05 | 1.220754 | 8.479e-05 | 1.199533
0.3052 | 8.413e-05 | 1.190196 | 8.295e-05 | 1.173502
0.3102 | 8.226e-05 | 1.163741 | 8.144e-05 | 1.15214
0.3152 | 8.068e-05 | 1.141389 | 8.028e-05 | 1.13573
0.3201 | 7.951e-05 | 1.124836 | 7.958e-05 | 1.125827
0.3252 | 7.901e-05 | 1.117763 | 7.984e-05 | 1.129505
0.3301 | 7.93e-05 | 1.121866 | 8.095e-05 | 1.145208
0.3352 | 8.048e-05 | 1.138559 | 8.291e-05 | 1.172937
0.3402 | 8.243e-05 | 1.166146 | 8.562e-05 | 1.211275
0.3452 | 8.505e-05 | 1.203211 | 8.875e-05 | 1.255556
0.3502 | 8.803e-05 | 1.24537 | 9.194e-05 | 1.300685
0.3552 | 9.095e-05 | 1.286679 | 9.511e-05 | 1.345531
0.3602 | 9.388e-05 | 1.32813 | 9.759e-05 | 1.380616
0.3652 | 9.608e-05 | 1.359254 | 9.959e-05 | 1.40891
0.3702 | 9.78e-05 | 1.383587 | 0.0001011 | 1.430272
0.3752 | 9.914e-05 | 1.402544 | 0.0001022 | 1.445834
0.3802 | 0.0001 | 1.414711 | 0.0001028 | 1.454323
0.3852 | 0.0001005 | 1.421784 | 0.0001031 | 1.458567
0.3902 | 0.0001008 | 1.426028 | 0.0001032 | 1.459981
0.3952 | 0.0001008 | 1.426028 | 0.0001031 | 1.458567
0.4002 | 0.0001006 | 1.423199 | 0.0001029 | 1.455737
0.4052 | 0.0001004 | 1.420369 | 0.0001027 | 1.452908
0.4102 | 0.0001001 | 1.416125 | 0.0001024 | 1.448664
0.4152 | 9.988e-05 | 1.413013 | 0.0001022 | 1.445834
0.4202 | 9.973e-05 | 1.410891 | 0.000102 | 1.443005
0.4252 | 9.967e-05 | 1.410042 | 0.0001018 | 1.440175
0.4302 | 9.964e-05 | 1.409618 | 0.0001018 | 1.440175
0.4352 | 9.976e-05 | 1.411315 | 0.0001019 | 1.44159
0.4402 | 0.0001 | 1.414711 | 0.0001022 | 1.445834
0.4452 | 0.0001005 | 1.421784 | 0.0001026 | 1.451493
0.4502 | 0.000101 | 1.428858 | 0.0001032 | 1.459981
0.4552 | 0.0001018 | 1.440175 | 0.0001039 | 1.469884
0.4602 | 0.0001027 | 1.452908 | 0.0001048 | 1.482617
0.4652 | 0.0001038 | 1.46847 | 0.0001059 | 1.498179
0.4702 | 0.0001051 | 1.486861 | 0.0001071 | 1.515155
0.4752 | 0.0001066 | 1.508082 | 0.0001086 | 1.536376
0.4802 | 0.0001083 | 1.532132 | 0.0001102 | 1.559011
0.4852 | 0.0001101 | 1.557596 | 0.0001119 | 1.583061
0.4902 | 0.0001121 | 1.585891 | 0.0001139 | 1.611355
0.4952 | 0.0001142 | 1.6156 | 0.000116 | 1.641064
0.5003 | 0.0001166 | 1.649553 | 0.0001044 | 1.476958
0.4952 | 0.0001048 | 1.482617 | 9.521e-05 | 1.346946
0.4902 | 9.559e-05 | 1.352322 | 8.765e-05 | 1.239994
0.4852 | 8.795e-05 | 1.244238 | 8.116e-05 | 1.148179
0.4802 | 8.145e-05 | 1.152282 | 7.536e-05 | 1.066126
0.4752 | 7.578e-05 | 1.072068 | 7.041e-05 | 0.9960977
0.4702 | 7.06e-05 | 0.9987857 | 6.602e-05 | 0.9339919
0.4652 | 6.618e-05 | 0.9362555 | 6.208e-05 | 0.8782523
0.4602 | 6.22e-05 | 0.87995 | 5.851e-05 | 0.8277472
0.4552 | 5.86e-05 | 0.8290204 | 5.528e-05 | 0.782052
0.4502 | 5.533e-05 | 0.7827594 | 5.234e-05 | 0.7404595
0.4452 | 5.236e-05 | 0.7407425 | 4.963e-05 | 0.7021209
0.4402 | 4.964e-05 | 0.7022623 | 4.714e-05 | 0.6668946
0.4352 | 4.713e-05 | 0.6667531 | 4.482e-05 | 0.6340733
0.4302 | 4.479e-05 | 0.6336489 | 4.267e-05 | 0.603657
0.4252 | 4.263e-05 | 0.6030911 | 4.065e-05 | 0.5750799
0.4202 | 4.059e-05 | 0.574231 | 3.875e-05 | 0.5482004
0.4152 | 3.866e-05 | 0.5469271 | 3.696e-05 | 0.522877
0.4102 | 3.687e-05 | 0.5216038 | 3.528e-05 | 0.4991099
0.4052 | 3.515e-05 | 0.4972708 | 3.368e-05 | 0.4764745
0.4002 | 3.355e-05 | 0.4746354 | 3.215e-05 | 0.4548295
0.3952 | 3.203e-05 | 0.4531318 | 3.072e-05 | 0.4345991
0.3902 | 3.059e-05 | 0.43276 | 2.936e-05 | 0.415359
0.3852 | 2.921e-05 | 0.413237 | 2.809e-05 | 0.3973922
0.3802 | 2.791e-05 | 0.3948457 | 2.688e-05 | 0.3802742
0.3752 | 2.67e-05 | 0.3777277 | 2.574e-05 | 0.3641465
0.3702 | 2.556e-05 | 0.3616 | 2.468e-05 | 0.3491506
0.3652 | 2.447e-05 | 0.3461797 | 2.369e-05 | 0.3351449
0.3602 | 2.347e-05 | 0.3320326 | 2.276e-05 | 0.3219881
0.3552 | 2.254e-05 | 0.3188758 | 2.189e-05 | 0.3096802
0.3502 | 2.168e-05 | 0.3067093 | 2.107e-05 | 0.2980795
0.3452 | 2.087e-05 | 0.2952501 | 2.032e-05 | 0.2874692
0.3402 | 2.011e-05 | 0.2844983 | 1.962e-05 | 0.2775662
0.3352 | 1.941e-05 | 0.2745953 | 1.897e-05 | 0.2683706
0.3302 | 1.874e-05 | 0.2651168 | 1.836e-05 | 0.2597409
0.3252 | 1.812e-05 | 0.2563456 | 1.777e-05 | 0.2513941
0.3202 | 1.752e-05 | 0.2478573 | 1.717e-05 | 0.2429058
0.3152 | 1.693e-05 | 0.2395105 | 1.662e-05 | 0.2351249
0.3102 | 1.637e-05 | 0.2315881 | 1.608e-05 | 0.2274855
0.3052 | 1.582e-05 | 0.2238072 | 1.556e-05 | 0.220129
0.3002 | 1.53e-05 | 0.2164507 | 1.508e-05 | 0.2133384
0.2952 | 1.482e-05 | 0.2096601 | 1.464e-05 | 0.2071136
0.2902 | 1.437e-05 | 0.2032939 | 1.43e-05 | 0.2023036
0.2852 | 1.401e-05 | 0.198201 | 1.406e-05 | 0.1989083
0.2802 | 1.375e-05 | 0.1945227 | 1.393e-05 | 0.1970692
0.2752 | 1.361e-05 | 0.1925421 | 1.396e-05 | 0.1974936
0.2702 | 1.363e-05 | 0.1928251 | 1.412e-05 | 0.1997571
0.2652 | 1.377e-05 | 0.1948057 | 1.443e-05 | 0.2041427
0.2602 | 1.407e-05 | 0.1990498 | 1.485e-05 | 0.2100845
0.2552 | 1.449e-05 | 0.2049916 | 1.537e-05 | 0.217441
0.2502 | 1.5e-05 | 0.2122066 | 1.601e-05 | 0.2264952
0.2452 | 1.558e-05 | 0.2204119 | 1.674e-05 | 0.2368226
0.2402 | 1.631e-05 | 0.2307393 | 1.765e-05 | 0.2496964
0.2352 | 1.719e-05 | 0.2431888 | 1.872e-05 | 0.2648338
0.2302 | 1.825e-05 | 0.2581847 | 2.011e-05 | 0.2844983
0.2252 | 1.96e-05 | 0.2772833 | 2.182e-05 | 0.3086899
0.2202 | 2.129e-05 | 0.3011919 | 2.4e-05 | 0.3395305
0.2151 | 2.341e-05 | 0.3311838 | 2.676e-05 | 0.3785766
0.2102 | 2.611e-05 | 0.3693809 | 3.026e-05 | 0.4280914
0.2052 | 2.959e-05 | 0.4186129 | 3.481e-05 | 0.4924608
0.2001 | 3.413e-05 | 0.4828407 | 4.068e-05 | 0.5755043
0.1951 | 4.002e-05 | 0.5661672 | 4.826e-05 | 0.6827393
0.1901 | 4.757e-05 | 0.6729778 | 5.801e-05 | 0.8206736
0.1851 | 5.748e-05 | 0.8131757 | 7.041e-05 | 0.9960977
0.1802 | 7.012e-05 | 0.9919951 | 8.604e-05 | 1.217217
0.1751 | 8.61e-05 | 1.218066 | 0.0001053 | 1.48969
0.1701 | 0.0001061 | 1.501008 | 0.0001283 | 1.815074
0.1651 | 0.0001303 | 1.843368 | 0.0001544 | 2.184313
0.1601 | 0.0001581 | 2.236657 | 0.0001828 | 2.586091
0.1551 | 0.0001885 | 2.666729 | 0.0002117 | 2.994942
0.1501 | 0.0002197 | 3.108119 | 0.0002399 | 3.393891
0.1451 | 0.0002502 | 3.539606 | 0.0002658 | 3.760301
0.1401 | 0.0002781 | 3.93431 | 0.0002885 | 4.08144
0.1351 | 0.0003026 | 4.280914 | 0.0003078 | 4.354479
0.1301 | 0.0003234 | 4.575174 | 0.0003241 | 4.585077
0.1251 | 0.0003408 | 4.821334 | 0.0003375 | 4.774648
0.1201 | 0.0003552 | 5.025052 | 0.0003488 | 4.934511
0.1151 | 0.0003673 | 5.196232 | 0.0003584 | 5.070323
0.1101 | 0.0003778 | 5.344777 | 0.000367 | 5.191988
0.1051 | 0.0003869 | 5.473515 | 0.0003749 | 5.30375
0.1001 | 0.0003955 | 5.59518 | 0.0003824 | 5.409853
0.09514 | 0.0004033 | 5.705528 | 0.0003891 | 5.504639
0.09014 | 0.0004104 | 5.805972 | 0.0003951 | 5.589522
0.08514 | 0.0004166 | 5.893684 | 0.0004004 | 5.664501
0.08014 | 0.000422 | 5.970079 | 0.0004051 | 5.730993
0.07513 | 0.0004267 | 6.03657 | 0.0004091 | 5.787581
0.07013 | 0.0004307 | 6.093159 | 0.0004126 | 5.837096
0.06513 | 0.0004341 | 6.141259 | 0.0004155 | 5.878123
0.06013 | 0.0004372 | 6.185115 | 0.0004179 | 5.912076
0.05514 | 0.0004398 | 6.221897 | 0.00042 | 5.941785
0.05014 | 0.0004419 | 6.251606 | 0.0004217 | 5.965835
0.04512 | 0.0004436 | 6.275656 | 0.0004232 | 5.987055
0.04012 | 0.000445 | 6.295462 | 0.0004244 | 6.004032
0.03511 | 0.0004461 | 6.311024 | 0.0004254 | 6.018179
0.03011 | 0.000447 | 6.323756 | 0.0004261 | 6.028082
0.02512 | 0.0004478 | 6.335074 | 0.0004264 | 6.032326
0.02012 | 0.0004483 | 6.342148 | 0.0004265 | 6.033741
0.01512 | 0.0004484 | 6.343562 | 0.0004265 | 6.033741
0.0101 | 0.0004484 | 6.343562 | 0.0004264 | 6.032326
0.005099 | 0.0004482 | 6.340733 | 0.000426 | 6.026667
0.0001056 | 0.0004478 | 6.335074 | 0.0004256 | 6.021008
-0.004906 | 0.0004471 | 6.325171 | 0.0004248 | 6.009691
-0.009905 | 0.0004462 | 6.312439 | 0.0004239 | 5.996958
-0.01492 | 0.0004452 | 6.298292 | 0.0004224 | 5.975738
-0.01992 | 0.000444 | 6.281315 | 0.0004207 | 5.951688
-0.0249 | 0.0004426 | 6.261509 | 0.0004189 | 5.926223
-0.02992 | 0.0004411 | 6.240288 | 0.000417 | 5.899343
-0.03492 | 0.0004393 | 6.214824 | 0.000415 | 5.871049
-0.03993 | 0.0004374 | 6.187944 | 0.0004128 | 5.839925
-0.04494 | 0.0004352 | 6.156821 | 0.0004105 | 5.807387
-0.04992 | 0.0004327 | 6.121453 | 0.0004078 | 5.76919
-0.05494 | 0.00043 | 6.083256 | 0.0004049 | 5.728163
-0.05994 | 0.0004271 | 6.042229 | 0.0004018 | 5.684307
-0.06494 | 0.000424 | 5.998373 | 0.0003985 | 5.637622
-0.06995 | 0.0004206 | 5.950273 | 0.0003949 | 5.586692
-0.07493 | 0.0004168 | 5.896514 | 0.0003911 | 5.532933
-0.07993 | 0.0004127 | 5.838511 | 0.0003871 | 5.476345
-0.08494 | 0.0004084 | 5.777678 | 0.0003828 | 5.415512
-0.08994 | 0.0004038 | 5.712601 | 0.0003783 | 5.35185
-0.09494 | 0.0003991 | 5.64611 | 0.0003736 | 5.285359
-0.09991 | 0.0003942 | 5.576789 | 0.0003685 | 5.213209
-0.1049 | 0.0003889 | 5.50181 | 0.0003631 | 5.136814
-0.1099 | 0.0003834 | 5.424 | 0.0003574 | 5.056176
-0.1149 | 0.0003776 | 5.341947 | 0.0003515 | 4.972708
-0.1199 | 0.0003715 | 5.25565 | 0.0003454 | 4.88641
-0.1249 | 0.0003651 | 5.165108 | 0.000339 | 4.795869
-0.1299 | 0.0003585 | 5.071738 | 0.0003323 | 4.701083
-0.1349 | 0.0003517 | 4.975537 | 0.0003254 | 4.603468
-0.1399 | 0.0003447 | 4.876507 | 0.0003184 | 4.504439
-0.1449 | 0.0003374 | 4.773234 | 0.0003111 | 4.401165
-0.1499 | 0.0003298 | 4.665716 | 0.0003036 | 4.295061
-0.1549 | 0.0003219 | 4.553953 | 0.0002959 | 4.186129
-0.1599 | 0.0003139 | 4.440777 | 0.000288 | 4.074367
-0.1649 | 0.0003057 | 4.32477 | 0.0002801 | 3.962604
-0.1699 | 0.0002974 | 4.207349 | 0.0002719 | 3.846598
-0.1749 | 0.000289 | 4.088514 | 0.0002636 | 3.729177
-0.1799 | 0.0002804 | 3.966849 | 0.0002551 | 3.608927
-0.1849 | 0.0002716 | 3.842354 | 0.0002466 | 3.488676
-0.1899 | 0.0002628 | 3.717859 | 0.0002381 | 3.368426
-0.195 | 0.0002538 | 3.590536 | 0.0002295 | 3.246761
-0.2 | 0.0002448 | 3.463212 | 0.0002209 | 3.125096
-0.205 | 0.0002358 | 3.335888 | 0.0002123 | 3.003431
-0.21 | 0.0002268 | 3.208564 | 0.0002037 | 2.881766
-0.2149 | 0.0002177 | 3.079825 | 0.0001952 | 2.761515
-0.22 | 0.0002087 | 2.952501 | 0.0001867 | 2.641265
-0.225 | 0.0001999 | 2.828006 | 0.0001784 | 2.523844
-0.2299 | 0.0001911 | 2.703512 | 0.0001702 | 2.407837
-0.235 | 0.0001825 | 2.581847 | 0.0001621 | 2.293246
-0.2399 | 0.000174 | 2.461596 | 0.0001542 | 2.181484
-0.245 | 0.0001656 | 2.342761 | 0.0001465 | 2.072551
-0.25 | 0.0001574 | 2.226754 | 0.000139 | 1.966448
-0.255 | 0.0001494 | 2.113578 | 0.0001318 | 1.864589
-0.26 | 0.0001417 | 2.004645 | 0.0001247 | 1.764144
-0.265 | 0.0001342 | 1.898542 | 0.0001179 | 1.667944
-0.27 | 0.0001269 | 1.795268 | 0.0001113 | 1.574573
-0.275 | 0.0001198 | 1.694823 | 0.000105 | 1.485446
-0.28 | 0.0001131 | 1.600038 | 9.887e-05 | 1.398724
-0.285 | 0.0001066 | 1.508082 | 9.304e-05 | 1.316247
-0.29 | 0.0001003 | 1.418955 | 8.747e-05 | 1.237447
-0.295 | 9.434e-05 | 1.334638 | 8.219e-05 | 1.162751
-0.3 | 8.863e-05 | 1.253858 | 7.714e-05 | 1.091308
-0.3049 | 8.318e-05 | 1.176756 | 7.214e-05 | 1.020572
-0.31 | 7.8e-05 | 1.103474 | 6.757e-05 | 0.95592
-0.315 | 7.285e-05 | 1.030617 | 6.322e-05 | 0.89438
-0.32 | 6.816e-05 | 0.9642667 | 5.909e-05 | 0.8359525
-0.325 | 6.371e-05 | 0.9013121 | 5.52e-05 | 0.7809203
-0.33 | 5.949e-05 | 0.8416113 | 5.152e-05 | 0.7288589
-0.335 | 5.55e-05 | 0.7851644 | 4.803e-05 | 0.6794855
-0.34 | 5.173e-05 | 0.7318298 | 4.474e-05 | 0.6329415
-0.345 | 4.817e-05 | 0.6814661 | 4.163e-05 | 0.588944
-0.35 | 4.479e-05 | 0.6336489 | 3.872e-05 | 0.5477759
-0.355 | 4.162e-05 | 0.5888026 | 3.597e-05 | 0.5088714
-0.36 | 3.865e-05 | 0.5467856 | 3.338e-05 | 0.4722304
-0.365 | 3.584e-05 | 0.5070323 | 3.096e-05 | 0.4379944
-0.37 | 3.321e-05 | 0.4698254 | 2.867e-05 | 0.4055975
-0.375 | 3.075e-05 | 0.4350235 | 2.653e-05 | 0.3753227
-0.38 | 2.844e-05 | 0.4023437 | 2.453e-05 | 0.3470285
-0.385 | 2.628e-05 | 0.3717859 | 2.266e-05 | 0.3205734
-0.39 | 2.425e-05 | 0.3430673 | 2.09e-05 | 0.2956745
-0.395 | 2.236e-05 | 0.3163293 | 1.926e-05 | 0.2724733
-0.4 | 2.058e-05 | 0.2911474 | 1.773e-05 | 0.2508282
-0.405 | 1.894e-05 | 0.2679462 | 1.629e-05 | 0.2304564
-0.41 | 1.74e-05 | 0.2461596 | 1.495e-05 | 0.2114992
-0.415 | 1.597e-05 | 0.2259293 | 1.371e-05 | 0.1939568
-0.42 | 1.463e-05 | 0.2069722 | 1.254e-05 | 0.1774047
-0.425 | 1.337e-05 | 0.1891468 | 1.145e-05 | 0.1619844
-0.43 | 1.221e-05 | 0.1727362 | 1.043e-05 | 0.1475543
-0.435 | 1.112e-05 | 0.1573158 | 9.487e-06 | 0.1342136
-0.44 | 1.011e-05 | 0.1430272 | 8.59e-06 | 0.1215236
-0.445 | 9.164e-06 | 0.1296441 | 7.75e-06 | 0.1096401
-0.45 | 8.28e-06 | 0.117138 | 6.953e-06 | 0.09836483
-0.455 | 7.453e-06 | 0.1054384 | 6.227e-06 | 0.08809403
-0.46 | 6.66e-06 | 0.09421973 | 5.545e-06 | 0.0784457
-0.465 | 5.941e-06 | 0.08404796 | 4.9e-06 | 0.06932082
-0.47 | 5.262e-06 | 0.07444207 | 4.291e-06 | 0.06070523
-0.475 | 4.624e-06 | 0.06541622 | 3.723e-06 | 0.05266968
-0.48 | 4.024e-06 | 0.05692795 | 3.19e-06 | 0.04512927
-0.485 | 3.46e-06 | 0.04894899 | 2.683e-06 | 0.03795669
-0.49 | 2.933e-06 | 0.04149346 | 2.193e-06 | 0.0310246
-0.495 | 2.434e-06 | 0.03443406 | 1.753e-06 | 0.02479988
-0.5 | 1.967e-06 | 0.02782736 | 1.317e-06 | 0.01863174
-0.505 | 1.515e-06 | 0.02143287 | 9.055e-07 | 0.0128102
-0.51 | 1.094e-06 | 0.01547693 | 5.255e-07 | 0.007434304
-0.515 | 6.913e-07 | 0.009779894 | 1.464e-07 | 0.002071136
-0.52 | 3.128e-07 | 0.004425215 | -1.99e-07 | -0.002815274
-0.525 | -4.723e-08 | -0.0006681678 | -5.285e-07 | -0.007476746
-0.53 | -3.935e-07 | -0.005566886 | -8.467e-07 | -0.01197835
-0.535 | -7.242e-07 | -0.01024533 | -1.147e-06 | -0.01622673
-0.54 | -1.027e-06 | -0.01452908 | -1.438e-06 | -0.02034354
-0.545 | -1.323e-06 | -0.01871662 | -1.712e-06 | -0.02421985
-0.55 | -1.617e-06 | -0.02287587 | -1.97e-06 | -0.0278698
-0.555 | -1.887e-06 | -0.02669559 | -2.216e-06 | -0.03134999
-0.56 | -2.137e-06 | -0.03023237 | -2.456e-06 | -0.03474529
-0.565 | -2.393e-06 | -0.03385402 | -2.696e-06 | -0.0381406
-0.57 | -2.622e-06 | -0.03709371 | -2.912e-06 | -0.04119637
-0.575 | -2.853e-06 | -0.04036169 | -3.126e-06 | -0.04422385
-0.58 | -3.063e-06 | -0.04333259 | -3.325e-06 | -0.04703913
-0.585 | -3.273e-06 | -0.04630348 | -3.513e-06 | -0.04969878
-0.59 | -3.472e-06 | -0.04911875 | -3.698e-06 | -0.052316
-0.595 | -3.664e-06 | -0.051835 | -3.881e-06 | -0.05490492
-0.6 | -3.851e-06 | -0.05448051 | -4.044e-06 | -0.0572109
-0.605 | -4.022e-06 | -0.05689966 | -4.212e-06 | -0.05958761
-0.61 | -4.193e-06 | -0.05931882 | -4.377e-06 | -0.06192188
-0.615 | -4.36e-06 | -0.06168138 | -4.529e-06 | -0.06407224
-0.62 | -4.52e-06 | -0.06394492 | -4.671e-06 | -0.06608113
-0.625 | -4.674e-06 | -0.06612357 | -4.811e-06 | -0.06806173
-0.63 | -4.821e-06 | -0.0682032 | -4.957e-06 | -0.0701272
-0.635 | -4.959e-06 | -0.0701555 | -5.088e-06 | -0.07198048
-0.64 | -5.096e-06 | -0.07209365 | -5.219e-06 | -0.07383375
-0.645 | -5.234e-06 | -0.07404595 | -5.37e-06 | -0.07596996
-0.65 | -5.371e-06 | -0.07598411 | -5.47e-06 | -0.07738467
-0.655 | -5.494e-06 | -0.0777242 | -5.592e-06 | -0.07911062
-0.66 | -5.613e-06 | -0.07940771 | -5.716e-06 | -0.08086486
-0.665 | -5.736e-06 | -0.0811478 | -5.811e-06 | -0.08220883
-0.6701 | -5.841e-06 | -0.08263325 | -5.937e-06 | -0.08399137
-0.675 | -5.968e-06 | -0.08442993 | -6.042e-06 | -0.08547681
-0.6801 | -6.077e-06 | -0.08597196 | -6.147e-06 | -0.08696226
-0.6851 | -6.185e-06 | -0.08749985 | -6.239e-06 | -0.08826379
-0.69 | -6.296e-06 | -0.08907018 | -6.341e-06 | -0.0897068
-0.695 | -6.404e-06 | -0.09059807 | -6.45e-06 | -0.09124883
-0.7001 | -6.49e-06 | -0.09181472 | -6.551e-06 | -0.09267769
-0.7051 | -6.594e-06 | -0.09328602 | -6.618e-06 | -0.09362555
-0.71 | -6.693e-06 | -0.09468658 | -6.721e-06 | -0.0950827
-0.715 | -6.789e-06 | -0.0960447 | -6.809e-06 | -0.09632765
-0.72 | -6.875e-06 | -0.09726135 | -6.892e-06 | -0.09750185
-0.725 | -6.96e-06 | -0.09846386 | -6.98e-06 | -0.0987468
-0.7301 | -7.045e-06 | -0.09966636 | -7.045e-06 | -0.09966636
-0.7351 | -7.131e-06 | -0.100883 | -7.133e-06 | -0.1009113
-0.74 | -7.217e-06 | -0.1020997 | -7.211e-06 | -0.1020148
-0.745 | -7.285e-06 | -0.1030617 | -7.291e-06 | -0.1031466
-0.75 | -7.376e-06 | -0.1043491 | -7.365e-06 | -0.1041934
-0.755 | -7.455e-06 | -0.1054667 | -7.45e-06 | -0.1053959
-0.7601 | -7.519e-06 | -0.1063721 | -7.512e-06 | -0.1062731
-0.765 | -7.596e-06 | -0.1074614 | -7.586e-06 | -0.1073199
-0.7701 | -7.681e-06 | -0.1086639 | -7.645e-06 | -0.1081546
-0.7751 | -7.752e-06 | -0.1096684 | -7.719e-06 | -0.1092015
-0.7801 | -7.81e-06 | -0.1104889 | -7.798e-06 | -0.1103191
-0.7851 | -7.879e-06 | -0.111465 | -7.854e-06 | -0.1111114
-0.79 | -7.943e-06 | -0.1123705 | -7.917e-06 | -0.1120026
-0.7951 | -8.004e-06 | -0.1132334 | -7.98e-06 | -0.1128939
-0.8 | -8.08e-06 | -0.1143086 | -8.04e-06 | -0.1137427
-0.805 | -8.148e-06 | -0.1152706 | -8.098e-06 | -0.1145633
-0.8101 | -8.199e-06 | -0.1159921 | -8.16e-06 | -0.1154404
-0.8151 | -8.268e-06 | -0.1169683 | -8.214e-06 | -0.1162043
-0.8201 | -8.331e-06 | -0.1178595 | -8.283e-06 | -0.1171805
-0.825 | -8.402e-06 | -0.118864 | -8.337e-06 | -0.1179444
-0.8301 | -8.457e-06 | -0.1196421 | -8.376e-06 | -0.1184962
-0.8351 | -8.497e-06 | -0.120208 | -8.433e-06 | -0.1193025
-0.8401 | -8.561e-06 | -0.1211134 | -8.502e-06 | -0.1202787
-0.8451 | -8.617e-06 | -0.1219056 | -8.547e-06 | -0.1209153
-0.8501 | -8.675e-06 | -0.1227261 | -8.61e-06 | -0.1218066
-0.855 | -8.746e-06 | -0.1237306 | -8.672e-06 | -0.1226837
-0.86 | -8.8e-06 | -0.1244945 | -8.718e-06 | -0.1233345
-0.865 | -8.857e-06 | -0.1253009 | -8.754e-06 | -0.1238438
-0.87 | -8.92e-06 | -0.1261922 | -8.814e-06 | -0.1246926
-0.875 | -8.946e-06 | -0.12656 | -8.865e-06 | -0.1254141
-0.88 | -9.014e-06 | -0.127522 | -8.936e-06 | -0.1264185
-0.885 | -9.091e-06 | -0.1286113 | -9.005e-06 | -0.1273947
-0.89 | -9.135e-06 | -0.1292338 | -9.064e-06 | -0.1282294
-0.895 | -9.209e-06 | -0.1302807 | -9.119e-06 | -0.1290075
-0.9 | -9.262e-06 | -0.1310305 | -9.188e-06 | -0.1299836
-0.905 | -9.346e-06 | -0.1322189 | -9.269e-06 | -0.1311295
-0.91 | -9.4e-06 | -0.1329828 | -9.316e-06 | -0.1317944
-0.915 | -9.478e-06 | -0.1340863 | -9.385e-06 | -0.1327706
-0.92 | -9.532e-06 | -0.1348502 | -9.454e-06 | -0.1337467
-0.925 | -9.615e-06 | -0.1360244 | -9.521e-06 | -0.1346946
-0.93 | -9.69e-06 | -0.1370855 | -9.613e-06 | -0.1359961
-0.935 | -9.759e-06 | -0.1380616 | -9.668e-06 | -0.1367742
-0.94 | -9.837e-06 | -0.1391651 | -9.74e-06 | -0.1377928
-0.945 | -9.925e-06 | -0.14041 | -9.832e-06 | -0.1390943
-0.95 | -1e-05 | -0.1414711 | -9.934e-06 | -0.1405374
-0.955 | -1.008e-05 | -0.1426028 | -1.001e-05 | -0.1416125
-0.96 | -1.017e-05 | -0.1438761 | -1.009e-05 | -0.1427443
-0.965 | -1.026e-05 | -0.1451493 | -1.018e-05 | -0.1440175
-0.97 | -1.032e-05 | -0.1459981 | -1.026e-05 | -0.1451493
-0.975 | -1.042e-05 | -0.1474128 | -1.034e-05 | -0.1462811
-0.98 | -1.05e-05 | -0.1485446 | -1.043e-05 | -0.1475543
-0.985 | -1.06e-05 | -0.1499593 | -1.051e-05 | -0.1486861
-0.99 | -1.068e-05 | -0.1510911 | -1.059e-05 | -0.1498179
-0.995 | -1.076e-05 | -0.1522229 | -1.07e-05 | -0.151374
-1 | -1.084e-05 | -0.1533546 | -1.075e-05 | -0.1520814
-1.005 | -1.093e-05 | -0.1546279 | -1.084e-05 | -0.1533546
-1.01 | -1.101e-05 | -0.1557596 | -1.094e-05 | -0.1547693
-1.015 | -1.109e-05 | -0.1568914 | -1.1e-05 | -0.1556182
-1.02 | -1.117e-05 | -0.1580232 | -1.11e-05 | -0.1570329
-1.025 | -1.126e-05 | -0.1592964 | -1.12e-05 | -0.1584476
-1.03 | -1.136e-05 | -0.1607111 | -1.128e-05 | -0.1595794
-1.035 | -1.144e-05 | -0.1618429 | -1.135e-05 | -0.1605697
-1.04 | -1.154e-05 | -0.1632576 | -1.145e-05 | -0.1619844
-1.045 | -5.758e-06 | -0.08145904 | -1.155e-05 | -0.1633991
-1.05 | -5.126e-06 | -0.07251807 | -1.161e-05 | -0.1642479
-1.055 | -5.345e-06 | -0.07561628 | -1.173e-05 | -0.1659456
-1.06 | -5.551e-06 | -0.07853059 | -1.184e-05 | -0.1675017
-1.065 | -5.724e-06 | -0.08097804 | -1.193e-05 | -0.168775
-1.07 | -5.907e-06 | -0.08356696 | -1.2e-05 | -0.1697653
-1.075 | -6.042e-06 | -0.08547681 | -1.21e-05 | -0.17118
-1.08 | -6.227e-06 | -0.08809403 | -1.222e-05 | -0.1728776
-1.085 | -6.403e-06 | -0.09058392 | -1.232e-05 | -0.1742923
-1.09 | -6.544e-06 | -0.09257866 | -1.24e-05 | -0.1754241
-1.095 | -6.712e-06 | -0.09495538 | -1.253e-05 | -0.1772632
-1.1 | -6.872e-06 | -0.09721891 |  | 0

## LSV GC 2
1000 | 0.07068583
XY | [19 empty] | 400 | 800 | 1200 | 1600 | 2000 | [13 empty] | mA cm-1
| CURVE (22.12.2020 RDE_GC_2 (1.5 micro_L) scan rate 10 mV (4 wt.% loading ratio 40_Au 60_Ni)400_3.DTA) |  | CURVE (22.12.2020 RDE_GC_2 (1.5 micro_L) scan rate 10 mV (4 wt.% loading ratio 40_Au 60_Ni)800_2.DTA) |  | CURVE (22.12.2020 RDE_GC_2 (1.5 micro_L) scan rate 10 mV (4 wt.% loading ratio 40_Au 60_Ni)1200_2.DTA) |  | CURVE (22.12.2020 RDE_GC_2 (1.5 micro_L) scan rate 10 mV (4 wt.% loading ratio 40_Au 60_Ni)1600_2.DTA) |  | CURVE (22.12.2020 RDE_GC_2 (1.5 micro_L) scan rate 10 mV (4 wt.% loading ratio 40_Au 60_Ni)2000_1.DTA) | [9 empty] | E1 -0.40 | 0.647513 | 0.6799099 | 0.6833052 | 0.6786367 | 0.6441177 | [10 empty] | limiting current at 0.25 V |  |  | 400 | 800 | 1200 | 1600 | 2000
-1.1 | -6.796e-06 | -0.09614373 | -9.036e-06 | -0.1278333 | -1.015e-05 | -0.1435931 | -1.132e-05 | -0.1601452 | -1.282e-05 | -0.1813659 | [8 empty] | E2 -0.35 | 1.128656 | 1.191328 | 1.210002 | 1.214671 | 1.17619 |  |  |  | rpm | f(rpm/60) | ω (2πf) | ω^1/2 | 1/(ω^1/2) |  |  | mA cm-2 | A cm-2 | E7 -0.10 | 6.473716 | 7.243318 | 7.671976 | 8.029897 | 8.366599
-1.095 | -6.31e-06 | -0.08926824 | -8.602e-06 | -0.1216934 | -9.744e-06 | -0.1378494 | -1.081e-05 | -0.1529302 | -1.231e-05 | -0.1741509 | [8 empty] | E3 -0.30 | 1.870247 | 1.991913 | 2.049916 | 2.093772 | 2.071136 |  |  |  | 400 | 6.666667 | 41.8879 | 6.472086 | 0.1545097 |  | 400 |  | 0.007464721 | E8 -0.05 | 7.220683 | 8.206736 | 8.758473 | 9.208351 | 9.615788
-1.09 | -6.105e-06 | -0.08636808 | -8.363e-06 | -0.1183122 | -9.486e-06 | -0.1341994 | -1.054e-05 | -0.1491105 | -1.203e-05 | -0.1701897 | [8 empty] | E4 -0.25 | 2.939769 | 3.160463 | 3.287787 | 3.391061 | 3.454723 |  |  |  | 800 | 13.33333 | 83.7758 | 9.152912 | 0.1092548 |  | 800 |  | 0.008710373 | E9 0.00 | 7.606899 | 8.782523 | 9.318699 | 9.871851 | 10.40237
-1.085 | -5.755e-06 | -0.0814166 | -8.03e-06 | -0.1136013 | -9.18e-06 | -0.1298704 | -1.028e-05 | -0.1454323 | -1.169e-05 | -0.1653797 | [8 empty] | E5 -0.20 | 4.197446 | 4.563856 | 4.777478 | 4.967049 | 5.101446 |  |  |  | 1200 | 20 | 125.6637 | 11.20998 | 0.08920621 |  | 1200 |  | 0.009318699 | E10 0.05 | 7.626705 | 8.914092 | 9.533735 | 10.1265 | 10.70794
-1.08 | -5.484e-06 | -0.07758273 | -7.754e-06 | -0.1096967 | -8.901e-06 | -0.1259234 | -9.913e-06 | -0.1402403 | -1.143e-05 | -0.1617014 | [8 empty] | E6 -0.15 | 5.428245 | 5.987055 | 6.298292 | 6.569916 | 6.794855 |  |  |  | 1600 | 26.66667 | 167.5516 | 12.94417 | 0.07725484 |  | 1600 |  | 0.00988529 | E11 0.10 | 7.322542 | 8.638223 | 9.318699 | 9.89873 | 10.50989
-1.075 | -5.26e-06 | -0.07441378 | -7.531e-06 | -0.1065419 | -8.656e-06 | -0.1224573 | -9.63e-06 | -0.1362366 | -1.118e-05 | -0.1581646 | [8 empty] | E7 -0.10 | 6.473716 | 7.243318 | 7.671976 | 8.029897 | 8.366599 |  |  |  | 2000 | 33.33333 | 209.4395 | 14.47203 | 0.06909883 |  | 2000 |  | 0.01045613
-1.07 | -5.059e-06 | -0.07157021 | -7.292e-06 | -0.1031607 | -8.417e-06 | -0.1190762 | -9.463e-06 | -0.1338741 | -1.097e-05 | -0.1551938 | [8 empty] | E8 -0.05 | 7.220683 | 8.206736 | 8.758473 | 9.208351 | 9.615788 | [13 empty] | 7.322542 | 8.638223 | 9.318699 | 9.871851 | 10.40237
-1.065 | -4.868e-06 | -0.06886811 | -7.094e-06 | -0.1003596 | -8.24e-06 | -0.1165722 | -9.242e-06 | -0.1307476 | -1.072e-05 | -0.151657 | [8 empty] | E9 0.00 | 7.606899 | 8.782523 | 9.318699 | 9.871851 | 10.40237
-1.06 | -4.71e-06 | -0.06663287 | -6.964e-06 | -0.09852045 | -8.123e-06 | -0.1149169 | -8.626e-06 | -0.1220329 | -1.054e-05 | -0.1491105 | [8 empty] | E10 0.05 | 7.626705 | 8.914092 | 9.533735 | 10.1265 | 10.70794 | [14 empty] | A cm-1
-1.055 | -4.57e-06 | -0.06465227 | -6.805e-06 | -0.09627106 | -7.969e-06 | -0.1127383 | -8.192e-06 | -0.1158931 | -1.032e-05 | -0.1459981 | [8 empty] | E11 0.10 | 7.322542 | 8.638223 | 9.318699 | 9.89873 | 10.50989 | [13 empty] | 400 | 800 | 1200 | 1600 | 2000
-1.05 | -4.453e-06 | -0.06299706 | -6.648e-06 | -0.09404996 | -7.826e-06 | -0.1107153 | -7.979e-06 | -0.1128798 | -1.032e-05 | -0.1459981 | [8 empty] | E12 0.15 | 6.538792 | 7.731393 | 8.353866 | 8.864577 | 9.467243 | [12 empty] | E7 -0.10 | 0.006473716 | 0.007243318 | 0.007671976 | 0.008029897 | 0.008366599
-1.045 | -4.333e-06 | -0.06129941 | -6.534e-06 | -0.09243719 | -7.61e-06 | -0.1076595 | -7.902e-06 | -0.1117904 | -1.011e-05 | -0.1430272 | [8 empty] | E13 0.20 | 5.155205 | 6.098817 | 6.560013 | 6.855688 | 7.265954 | [12 empty] | E8 -0.05 | 0.007220683 | 0.008206736 | 0.008758473 | 0.009208351 | 0.009615788
-1.04 | -4.214e-06 | -0.0596159 | -6.444e-06 | -0.09116395 | -7.536e-06 | -0.1066126 | -7.708e-06 | -0.1090459 | -9.942e-06 | -0.1406505 | [8 empty] | E14 0.25 | 3.173196 | 3.774448 | 3.988069 | 4.061634 | 4.254035 | [12 empty] | E9 0.00 | 0.007606899 | 0.008782523 | 0.009318699 | 0.009871851 | 0.01040237
-1.035 | -4.11e-06 | -0.05814461 | -6.303e-06 | -0.08916921 | -7.394e-06 | -0.1046037 | -7.57e-06 | -0.1070936 | -9.755e-06 | -0.138005 | [8 empty] | E15 0.30 | 2.079625 | 2.441791 | 2.54365 | 2.521014 | 2.629947 | [12 empty] | E10 0.05 | 0.007626705 | 0.008914092 | 0.009533735 | 0.0101265 | 0.01070794
-1.03 | -4.013e-06 | -0.05677234 | -6.172e-06 | -0.08731594 | -7.275e-06 | -0.1029202 | -7.507e-06 | -0.1062023 | -9.688e-06 | -0.1370572 | [26 empty] | E11 0.10 | 0.007322542 | 0.008638223 | 0.009318699 | 0.00989873 | 0.01050989
-1.025 | -3.952e-06 | -0.05590936 | -6.057e-06 | -0.08568902 | -7.144e-06 | -0.1010669 | -7.348e-06 | -0.1039529 | -9.516e-06 | -0.1346239
-1.02 | -3.837e-06 | -0.05428245 | -5.979e-06 | -0.08458555 | -7.132e-06 | -0.1008972 | -7.216e-06 | -0.1020855 | -6.721e-06 | -0.0950827 | [6 empty] | mA Cm-2 | [20 empty] | 0.007464721 | 0.008710373 | 0.009318699 | 0.00988529 | 0.01045613
-1.015 | -3.751e-06 | -0.05306579 | -5.918e-06 | -0.08372257 | -7.041e-06 | -0.09960977 | -7.117e-06 | -0.100685 | -6.61e-06 | -0.09351237 |  |  |  |  | E1 -0.40 | E2 -0.35 | E3 -0.30 | E4 -0.25 | E5 -0.20 | E6 -0.15 | E7 -0.10 | E8 -0.05 | E9 0.00 | E10 0.05 | E11 0.10 | E12 0.15 | E13 0.20 | E14 0.25 | E15 0.30
-1.01 | -3.691e-06 | -0.05221697 | -5.867e-06 | -0.08300107 | -6.894e-06 | -0.09753015 | -7.031e-06 | -0.0994683 | -6.796e-06 | -0.09614373 |  |  |  | 400 | 0.647513 | 1.128656 | 1.870247 | 2.939769 | 4.197446 | 5.428245 | 6.473716 | 7.220683 | 7.606899 | 7.626705 | 7.322542 | 6.538792 | 5.155205 | 3.173196 | 2.079625
-1.005 | -3.63e-06 | -0.05135399 | -5.824e-06 | -0.08239275 | -6.853e-06 | -0.09695012 | -6.995e-06 | -0.09895901 | -7.01e-06 | -0.09917121 |  |  |  | 800 | 0.6799099 | 1.191328 | 1.991913 | 3.160463 | 4.563856 | 5.987055 | 7.243318 | 8.206736 | 8.782523 | 8.914092 | 8.638223 | 7.731393 | 6.098817 | 3.774448 | 2.441791
-1 | -3.56e-06 | -0.0503637 | -5.777e-06 | -0.08172783 | -6.799e-06 | -0.09618617 | -6.914e-06 | -0.09781309 | -7.129e-06 | -0.1008547 |  |  |  | 1200 | 0.6833052 | 1.210002 | 2.049916 | 3.287787 | 4.777478 | 6.298292 | 7.671976 | 8.758473 | 9.318699 | 9.533735 | 9.318699 | 8.353866 | 6.560013 | 3.988069 | 2.54365
-0.995 | -3.487e-06 | -0.04933096 | -5.639e-06 | -0.07977553 | -6.724e-06 | -0.09512514 | -6.867e-06 | -0.09714818 | -7.202e-06 | -0.1018875 |  |  |  | 1600 | 0.6786367 | 1.214671 | 2.093772 | 3.391061 | 4.967049 | 6.569916 | 8.029897 | 9.208351 | 9.871851 | 10.1265 | 9.89873 | 8.864577 | 6.855688 | 4.061634 | 2.521014
-0.99 | -3.436e-06 | -0.04860946 | -5.599e-06 | -0.07920965 | -6.649e-06 | -0.09406411 | -6.838e-06 | -0.09673791 | -7.227e-06 | -0.1022411 |  |  |  | 2000 | 0.6441177 | 1.17619 | 2.071136 | 3.454723 | 5.101446 | 6.794855 | 8.366599 | 9.615788 | 10.40237 | 10.70794 | 10.50989 | 9.467243 | 7.265954 | 4.254035 | 2.629947
-0.985 | -3.369e-06 | -0.0476616 | -5.514e-06 | -0.07800714 | -6.65e-06 | -0.09407826 | -6.801e-06 | -0.09621447 | -7.246e-06 | -0.1025099
-0.98 | -3.292e-06 | -0.04657227 | -5.418e-06 | -0.07664902 | -6.539e-06 | -0.09250793 | -6.721e-06 | -0.0950827 | -6.548e-06 | -0.09263525 | [6 empty] | 1000
-0.975 | -3.255e-06 | -0.04604883 | -5.368e-06 | -0.07594167 | -6.45e-06 | -0.09124883 | -6.651e-06 | -0.0940924 | -6.466e-06 | -0.09147519 | [6 empty] | A cm-2
-0.97 | -3.216e-06 | -0.04549709 | -5.271e-06 | -0.0745694 | -6.387e-06 | -0.09035757 | -6.597e-06 | -0.09332846 | -6.431e-06 | -0.09098004 |  |  |  | 400 | 0.000647513 | 0.001128656 | 0.001870247 | 0.002939769 | 0.004197446 | 0.005428245 | 0.006473716 | 0.007220683 | 0.007606899 | 0.007626705 | 0.007322542 | 0.006538792 | 0.005155205 | 0.003173196 | 0.002079625
-0.965 | -3.153e-06 | -0.04460583 | -5.212e-06 | -0.07373472 | -6.359e-06 | -0.08996145 | -6.556e-06 | -0.09274843 | -6.407e-06 | -0.09064051 |  |  |  | 800 | 0.0006799099 | 0.001191328 | 0.001991913 | 0.003160463 | 0.004563856 | 0.005987055 | 0.007243318 | 0.008206736 | 0.008782523 | 0.008914092 | 0.008638223 | 0.007731393 | 0.006098817 | 0.003774448 | 0.002441791
-0.96 | -3.081e-06 | -0.04358723 | -5.166e-06 | -0.07308395 | -6.224e-06 | -0.08805159 | -6.532e-06 | -0.0924089 | -6.325e-06 | -0.08948045 |  |  |  | 1200 | 0.0006833052 | 0.001210002 | 0.002049916 | 0.003287787 | 0.004777478 | 0.006298292 | 0.007671976 | 0.008758473 | 0.009318699 | 0.009533735 | 0.009318699 | 0.008353866 | 0.006560013 | 0.003988069 | 0.00254365
-0.955 | -3.048e-06 | -0.04312038 | -5.127e-06 | -0.07253221 | -6.149e-06 | -0.08699056 | -6.498e-06 | -0.0919279 | -6.308e-06 | -0.08923994 |  |  |  | 1600 | 0.0006786367 | 0.001214671 | 0.002093772 | 0.003391061 | 0.004967049 | 0.006569916 | 0.008029897 | 0.009208351 | 0.009871851 | 0.0101265 | 0.00989873 | 0.008864577 | 0.006855688 | 0.004061634 | 0.002521014
-0.95 | -2.997e-06 | -0.04239888 | -5.058e-06 | -0.07155606 | -6.105e-06 | -0.08636808 | -6.419e-06 | -0.09081027 | -6.238e-06 | -0.08824965 |  |  |  | 2000 | 0.0006441177 | 0.00117619 | 0.002071136 | 0.003454723 | 0.005101446 | 0.006794855 | 0.008366599 | 0.009615788 | 0.01040237 | 0.01070794 | 0.01050989 | 0.009467243 | 0.007265954 | 0.004254035 | 0.002629947
-0.945 | -2.95e-06 | -0.04173396 | -4.957e-06 | -0.0701272 | -6.053e-06 | -0.08563243 | -6.369e-06 | -0.09010292 | -6.211e-06 | -0.08786768
-0.94 | -2.888e-06 | -0.04085684 | -4.965e-06 | -0.07024038 | -5.995e-06 | -0.0848119 | -6.333e-06 | -0.08959362 | -6.172e-06 | -0.08731594 | [7 empty] | 1/j
-0.935 | -2.834e-06 | -0.0400929 | -4.9e-06 | -0.06932082 | -5.919e-06 | -0.08373672 | -6.28e-06 | -0.08884383 | -6.152e-06 | -0.087033 |  |  |  |  | E1 -0.40 | E2 -0.35 | -0.30 V | -0.25 V | -0.20 V | -0.15 V | -0.10 V | -0.05 V | 0.00 V | 0.05 V | 0.10 V | E12 0.15 | E13 0.20 | E14 0.25 | E15 0.30
-0.93 | -2.795e-06 | -0.03954116 | -4.81e-06 | -0.06804758 | -5.911e-06 | -0.08362354 | -6.277e-06 | -0.08880138 | -6.069e-06 | -0.08585879 |  |  |  | 400 | 1544.37 | 886.0095 | 534.6886 | 340.1628 | 242.2401 | 192.2216 | 164.4708 | 148.4911 | 140.4596 | 138.1182 | 138.5646 | 152.9334 | 193.9787 | 315.1397 | 480.856
-0.925 | -2.757e-06 | -0.03900357 | -4.734e-06 | -0.0669724 | -5.821e-06 | -0.0823503 | -6.176e-06 | -0.08737253 | -6.023e-06 | -0.08520802 |  |  |  | 800 | 1470.783 | 839.3995 | 502.0301 | 316.4093 | 219.1129 | 167.027 | 138.0583 | 121.8511 | 113.8625 | 112.1819 | 115.7646 | 129.3428 | 163.9662 | 264.9394 | 409.5355
-0.92 | -2.713e-06 | -0.0383811 | -4.647e-06 | -0.0657416 | -5.74e-06 | -0.08120439 | -6.125e-06 | -0.08665102 | -5.978e-06 | -0.0845714 |  |  |  | 1200 | 1463.475 | 826.4449 | 487.8249 | 304.1559 | 209.3155 | 158.7732 | 130.3445 | 114.1751 | 107.3111 | 104.8907 | 106.3111 | 119.7051 | 152.4387 | 250.7479 | 393.1359
-0.915 | -2.661e-06 | -0.03764545 | -4.584e-06 | -0.06485033 | -5.732e-06 | -0.08109121 | -6.146e-06 | -0.08694811 | -5.939e-06 | -0.08401966 |  |  |  | 1600 | 1473.543 | 823.2685 | 479.607 | 294.8929 | 201.3268 | 152.2089 | 124.5346 | 108.5971 | 101.2981 | 98.75082 | 100.0231 | 112.8085 | 145.8643 | 246.2063 | 396.6657
-0.9101 | -2.605e-06 | -0.03685321 | -4.635e-06 | -0.06557184 | -5.635e-06 | -0.07971894 | -6.123e-06 | -0.08662273 | -5.871e-06 | -0.08305766 |  |  |  | 2000 | 1552.511 | 850.2025 | 478.8267 | 294.4588 | 196.0228 | 147.1702 | 119.5229 | 103.9956 | 96.13197 | 93.3886 | 95.14852 | 105.6274 | 137.6282 | 235.071 | 380.2358
-0.905 | -2.562e-06 | -0.03624489 | -4.563e-06 | -0.06455324 | -5.544e-06 | -0.07843156 | -5.987e-06 | -0.08469872 | -5.821e-06 | -0.0823503
-0.9 | -2.514e-06 | -0.03556582 | -4.491e-06 | -0.06353465 | -5.487e-06 | -0.07762517 | -5.968e-06 | -0.08442993 | -5.828e-06 | -0.08244933 | [21 empty] | 0.62
-0.895 | -2.469e-06 | -0.0349292 | -4.441e-06 | -0.0628273 | -5.442e-06 | -0.07698855 | -5.918e-06 | -0.08372257 | -5.753e-06 | -0.0813883 | rpm | f(rpm/60) | ω (2πf) | ω^1/2 | 1/(ω^1/2) | [15 empty] | D | 1.8e-05 | cm^2 s^-1
-0.89 | -2.421e-06 | -0.03425014 | -4.38e-06 | -0.06196432 | -5.381e-06 | -0.07612558 | -5.843e-06 | -0.08266154 | -5.682e-06 | -0.08038386 | 400 | 6.666667 | 41.8879 | 6.472086 | 0.1545097 | [15 empty] | v | 0.0126 | cm^2 s^-1
-0.885 | -2.388e-06 | -0.03378329 | -4.32e-06 | -0.0611155 | -5.329e-06 | -0.07538993 | -5.773e-06 | -0.08167124 | -5.653e-06 | -0.07997359 | 800 | 13.33333 | 83.7758 | 9.152912 | 0.1092548 |  | 1.012e-06 |  | 1.8e-05 | [11 empty] | F | 96485 | C mol^-1
-0.88 | -2.328e-06 | -0.03293446 | -4.264e-06 | -0.06032326 | -5.313e-06 | -0.07516357 | -5.764e-06 | -0.08154392 | -5.589e-06 | -0.07906818 | 1200 | 20 | 125.6637 | 11.20998 | 0.08920621 | [15 empty] | Cb | 3e-06 | mol cm-3
-0.875 | -2.307e-06 | -0.03263737 | -4.252e-06 | -0.06015349 | -5.196e-06 | -0.07350836 | -5.697e-06 | -0.08059606 | -5.545e-06 | -0.0784457 | 1600 | 26.66667 | 167.5516 | 12.94417 | 0.07725484 | [15 empty] | A | 0.0706 | cm^2
-0.87 | -2.27e-06 | -0.03211393 | -4.196e-06 | -0.05936126 | -5.189e-06 | -0.07340933 | -5.653e-06 | -0.07997359 | -5.487e-06 | -0.07762517 | 2000 | 33.33333 | 209.4395 | 14.47203 | 0.06909883 | [15 empty] | n= | 8
-0.865 | -2.235e-06 | -0.03161878 | -4.112e-06 | -0.0581729 | -5.077e-06 | -0.07182486 | -5.609e-06 | -0.07935112 | -5.441e-06 | -0.0769744 | [20 empty] | slope= | 0.0004
-0.86 | -2.187e-06 | -0.03093972 | -4.046e-06 | -0.05723919 | -5.053e-06 | -0.07148533 | -5.535e-06 | -0.07830423 | -4.348e-06 | -0.06151162 | [6 empty] | from slope | from intersept
-0.855 | -2.144e-06 | -0.0303314 | -4.004e-06 | -0.05664501 | -4.998e-06 | -0.07070724 | -5.538e-06 | -0.07834667 | -4.336e-06 | -0.06134185 |  | equation |  | slope | intersept |  | n | k | [13 empty] | 1.558076e-06
-0.8501 | -2.108e-06 | -0.0298221 | -3.923e-06 | -0.0554991 | -4.933e-06 | -0.06978767 | -5.407e-06 | -0.0764934 | -4.426e-06 | -0.06261509 | E1 -0.40 | [5 empty] | #DIV/0! | #DIV/0!
-0.8451 | -2.069e-06 | -0.02927036 | -3.889e-06 | -0.0550181 | -4.903e-06 | -0.06936326 | -5.373e-06 | -0.0760124 | -4.622e-06 | -0.06538792 | E2 -0.35 | [5 empty] | #DIV/0! | #DIV/0!
-0.8401 | -2.031e-06 | -0.02873277 | -3.83e-06 | -0.05418342 | -4.848e-06 | -0.06858517 | -5.314e-06 | -0.07517772 | -4.688e-06 | -0.06632163 | E3 -0.30 | y = 662.79x + 430.81 |  | 719.28 | 423.56 |  | 5.440966 | 0.001499091
-0.8351 | -1.981e-06 | -0.02802542 | -3.771e-06 | -0.05334874 | -4.806e-06 | -0.06799099 | -5.28e-06 | -0.07469672 | -4.292e-06 | -0.06071938 | E4 -0.25 | y = 590.72x + 250.02 |  | 590.72 | 250.02 |  | 6.625098 | 0.0020857 | [14 empty] | 11.55271
-0.8301 | -1.926e-06 | -0.02724733 | -3.698e-06 | -0.052316 | -4.694e-06 | -0.06640652 | -5.238e-06 | -0.07410254 | -4.278e-06 | -0.06052132 | E5 -0.20 | y = 486.95x + 164.17 |  | 534 | 160.28 |  | 7.328798 | 0.00294108
-0.8251 | -1.893e-06 | -0.02678047 | -3.644e-06 | -0.05155205 | -4.636e-06 | -0.06558598 | -5.143e-06 | -0.07275857 | -4.251e-06 | -0.06013935 | E6 -0.15 | y = 424.82x + 119.46 |  | 518.92 | 111.66 |  | 7.541775 | 0.004102492
-0.8201 | -1.854e-06 | -0.02622873 | -3.592e-06 | -0.0508164 | -4.58e-06 | -0.06479375 | -5.117e-06 | -0.07239074 | -4.22e-06 | -0.05970079 | E7 -0.10 | y = 399.33x + 93.508 |  | 516.95 | 83.761 |  | 7.570516 | 0.005448182
-0.8151 | -1.799e-06 | -0.02545064 | -3.547e-06 | -0.05017979 | -4.515e-06 | -0.06387418 | -5.092e-06 | -0.07203706 | -4.197e-06 | -0.0593754 | E8 -0.05 | y = 396.1x + 77.866 |  | 513.73 | 68.119 |  | 7.617967 | 0.006657507
-0.8101 | -1.755e-06 | -0.02482817 | -3.509e-06 | -0.0496422 | -4.443e-06 | -0.06285559 | -5.004e-06 | -0.07079212 | -4.165e-06 | -0.0589227 | E9 0.00 | y = 400.59x + 70.007 |  | 506.46 | 61.235 |  | 7.727319 | 0.007301135
-0.8051 | -1.71e-06 | -0.02419155 | -3.518e-06 | -0.04976952 | -4.343e-06 | -0.06144088 | -4.911e-06 | -0.06947644 | -4.135e-06 | -0.05849828 | E10 0.05 | y = 429.3x + 65.194 |  | 511.64 | 58.371 |  | 7.649086 | 0.007737707
-0.8001 | -1.672e-06 | -0.02365396 | -3.417e-06 | -0.04834066 | -4.261e-06 | -0.06028082 | -4.846e-06 | -0.06855688 | -4.088e-06 | -0.05783337 | E11 0.10 | y = 472.34x + 63.992 |  | 503 | 60.928 |  | 7.780473 | 0.007287792
-0.7951 | -1.633e-06 | -0.02310222 | -3.338e-06 | -0.04722304 | -4.189e-06 | -0.05926223 | -4.814e-06 | -0.06810417 | -4.058e-06 | -0.05740896 | E12 0.15 | [5 empty] | #DIV/0! | #DIV/0!
-0.7901 | -1.596e-06 | -0.02257878 | -3.31e-06 | -0.04682692 | -4.117e-06 | -0.05824364 | -4.75e-06 | -0.06719875 | -4.021e-06 | -0.05688551 | E13 0.20 | [5 empty] | #DIV/0! | #DIV/0!
-0.7851 | -1.544e-06 | -0.02184313 | -3.247e-06 | -0.04593565 | -4.042e-06 | -0.0571826 | -4.709e-06 | -0.06661872 | -3.968e-06 | -0.05613572 | E14 0.25 | [5 empty] | #DIV/0! | #DIV/0!
-0.7801 | -1.51e-06 | -0.02136213 | -3.178e-06 | -0.0449595 | -3.988e-06 | -0.05641866 | -4.622e-06 | -0.06538792 | -3.95e-06 | -0.05588107 | E15 0.30 | [5 empty] | #DIV/0! | #DIV/0!
-0.7751 | -1.456e-06 | -0.02059819 | -3.095e-06 | -0.04378529 | -3.932e-06 | -0.05562642 | -4.511e-06 | -0.0638176 | -3.86e-06 | -0.05460783
-0.7701 | -1.416e-06 | -0.0200323 | -3.048e-06 | -0.04312038 | -3.869e-06 | -0.05473515 | -4.449e-06 | -0.06294047 | -3.808e-06 | -0.05387218
-0.765 | -1.373e-06 | -0.01942398 | -2.982e-06 | -0.04218667 | -3.82e-06 | -0.05404195 | -4.398e-06 | -0.06221897 | -3.734e-06 | -0.05282529
-0.7601 | -1.33e-06 | -0.01881565 | -2.924e-06 | -0.04136614 | -3.729e-06 | -0.05275456 | -4.304e-06 | -0.06088914 | -3.687e-06 | -0.05216038
-0.755 | -1.274e-06 | -0.01802341 | -2.86e-06 | -0.04046072 | -3.651e-06 | -0.05165108 | -4.224e-06 | -0.05975738 | -3.637e-06 | -0.05145302
-0.7501 | -1.227e-06 | -0.0173585 | -2.8e-06 | -0.0396119 | -3.591e-06 | -0.05080226 | -4.203e-06 | -0.05946029 | -3.569e-06 | -0.05049102
-0.7451 | -1.172e-06 | -0.01658041 | -2.727e-06 | -0.03857916 | -3.504e-06 | -0.04957146 | -4.115e-06 | -0.05821534 | -3.502e-06 | -0.04954317
-0.74 | -1.108e-06 | -0.01567499 | -2.648e-06 | -0.03746154 | -3.42e-06 | -0.0483831 | -4e-06 | -0.05658842 | -3.442e-06 | -0.04869434
-0.7351 | -1.051e-06 | -0.01486861 | -2.57e-06 | -0.03635806 | -3.359e-06 | -0.04752013 | -3.903e-06 | -0.05521615 | -3.404e-06 | -0.04815675
-0.7301 | -9.942e-07 | -0.01406505 | -2.505e-06 | -0.0354385 | -3.265e-06 | -0.0461903 | -3.827e-06 | -0.05414097 | -3.325e-06 | -0.04703913
-0.7251 | -9.262e-07 | -0.01310305 | -2.424e-06 | -0.03429259 | -3.168e-06 | -0.04481803 | -3.726e-06 | -0.05271212 | -3.258e-06 | -0.04609127
-0.72 | -8.662e-07 | -0.01225422 | -2.334e-06 | -0.03301935 | -3.058e-06 | -0.04326185 | -3.626e-06 | -0.05129741 | -3.209e-06 | -0.04539806
-0.715 | -8.001e-07 | -0.0113191 | -2.239e-06 | -0.03167537 | -2.957e-06 | -0.04183299 | -3.479e-06 | -0.04921778 | -3.154e-06 | -0.04461997
-0.71 | -7.285e-07 | -0.01030617 | -2.139e-06 | -0.03026066 | -2.872e-06 | -0.04063049 | -3.375e-06 | -0.04774648 | -3.088e-06 | -0.04368626
-0.7051 | -6.509e-07 | -0.009208351 | -2.037e-06 | -0.02881766 | -2.733e-06 | -0.03866404 | -3.285e-06 | -0.04647324 | -2.978e-06 | -0.04213008
-0.7001 | -5.716e-07 | -0.008086486 | -1.938e-06 | -0.02741709 | -2.638e-06 | -0.03732007 | -3.156e-06 | -0.04464827 | -2.896e-06 | -0.04097002
-0.6951 | -4.821e-07 | -0.00682032 | -1.814e-06 | -0.02566285 | -2.545e-06 | -0.03600438 | -3.035e-06 | -0.04293647 | -2.788e-06 | -0.03944213
-0.6901 | -4.019e-07 | -0.005685722 | -1.706e-06 | -0.02413496 | -2.391e-06 | -0.03382573 | -2.913e-06 | -0.04121052 | -2.713e-06 | -0.0383811
-0.6851 | -3.112e-07 | -0.004402579 | -1.581e-06 | -0.02236657 | -2.295e-06 | -0.03246761 | -2.772e-06 | -0.03921578 | -2.628e-06 | -0.03717859
-0.6801 | -2.101e-07 | -0.002972307 | -1.455e-06 | -0.02058404 | -2.149e-06 | -0.03040213 | -2.608e-06 | -0.03689565 | -2.482e-06 | -0.03511312
-0.6751 | -1.105e-07 | -0.001563255 | -1.336e-06 | -0.01890053 | -2.026e-06 | -0.02866204 | -2.432e-06 | -0.03440576 | -2.343e-06 | -0.03314667
-0.6701 | -1.45e-08 | -0.000205133 | -1.202e-06 | -0.01700482 | -1.865e-06 | -0.02638435 | -2.313e-06 | -0.03272226 | -2.24e-06 | -0.03168952
-0.665 | 1.129e-07 | 0.001597208 | -1.057e-06 | -0.01495349 | -1.732e-06 | -0.02450279 | -2.15e-06 | -0.03041628 | -2.097e-06 | -0.02966648
-0.6601 | 2.398e-07 | 0.003392476 | -9.02e-07 | -0.01276069 | -1.555e-06 | -0.02199875 | -1.994e-06 | -0.02820933 | -1.95e-06 | -0.02758686
-0.6551 | 3.56e-07 | 0.00503637 | -7.559e-07 | -0.0106938 | -1.383e-06 | -0.01956545 | -1.809e-06 | -0.02559211 | -1.782e-06 | -0.02521014
-0.6501 | 4.911e-07 | 0.006947644 | -5.982e-07 | -0.008462799 | -1.204e-06 | -0.01703312 | -1.623e-06 | -0.02296075 | -1.63e-06 | -0.02305978
-0.6451 | 6.325e-07 | 0.008948045 | -4.24e-07 | -0.005998373 | -1.042e-06 | -0.01474128 | -1.426e-06 | -0.02017377 | -1.475e-06 | -0.02086698
-0.64 | 7.821e-07 | 0.01106445 | -2.452e-07 | -0.00346887 | -8.35e-07 | -0.01181283 | -1.229e-06 | -0.01738679 | -1.318e-06 | -0.01864589
-0.6351 | 9.403e-07 | 0.01330252 | -6.934e-08 | -0.0009809603 | -6.352e-07 | -0.008986242 | -1.014e-06 | -0.01434517 | -1.121e-06 | -0.01585891
-0.6301 | 1.111e-06 | 0.01571743 | 1.419e-07 | 0.002007474 | -4.245e-07 | -0.006005447 | -7.996e-07 | -0.01131203 | -9.031e-07 | -0.01277625
-0.625 | 1.288e-06 | 0.01822147 | 3.452e-07 | 0.004883581 | -2.106e-07 | -0.002979381 | -5.901e-07 | -0.008348207 | -6.987e-07 | -0.009884583
-0.62 | 1.465e-06 | 0.02072551 | 5.733e-07 | 0.008110536 | 2.919e-08 | 0.000412954 | -3.409e-07 | -0.004822748 | -4.827e-07 | -0.006828808
-0.615 | 1.671e-06 | 0.02363981 | 8.021e-07 | 0.01134739 | 2.646e-07 | 0.003743324 | -8.607e-08 | -0.001217641 | -2.477e-07 | -0.003504238
-0.61 | 1.881e-06 | 0.02661071 | 1.058e-06 | 0.01496764 | 5.145e-07 | 0.007278686 | 1.828e-07 | 0.002586091 | -4.335e-09 | -6.13277e-05
-0.605 | 2.113e-06 | 0.02989284 | 1.321e-06 | 0.01868833 | 7.836e-07 | 0.01108567 | 4.566e-07 | 0.006459569 | 2.485e-07 | 0.003515556
-0.6 | 2.344e-06 | 0.03316082 | 1.597e-06 | 0.02259293 | 1.072e-06 | 0.0151657 | 7.67e-07 | 0.01085083 | 5.314e-07 | 0.007517772
-0.595 | 2.601e-06 | 0.03679662 | 1.885e-06 | 0.02666729 | 1.376e-06 | 0.01946642 | 1.082e-06 | 0.01530717 | 8.244e-07 | 0.01166287
-0.59 | 2.885e-06 | 0.0408144 | 2.198e-06 | 0.03109534 | 1.706e-06 | 0.02413496 | 1.393e-06 | 0.01970692 | 1.124e-06 | 0.01590135
-0.585 | 3.176e-06 | 0.04493121 | 2.521e-06 | 0.03566485 | 2.041e-06 | 0.02887424 | 1.735e-06 | 0.02454523 | 1.458e-06 | 0.02062648
-0.58 | 3.486e-06 | 0.04931681 | 2.881e-06 | 0.04075781 | 2.388e-06 | 0.03378329 | 2.087e-06 | 0.02952501 | 1.804e-06 | 0.02552138
-0.575 | 3.819e-06 | 0.0540278 | 3.256e-06 | 0.04606298 | 2.781e-06 | 0.0393431 | 2.484e-06 | 0.03514141 | 2.16e-06 | 0.03055775
-0.57 | 4.164e-06 | 0.05890855 | 3.653e-06 | 0.05167938 | 3.189e-06 | 0.04511512 | 2.899e-06 | 0.04101246 | 3.283e-06 | 0.04644495
-0.565 | 4.545e-06 | 0.0642986 | 4.07e-06 | 0.05757872 | 3.62e-06 | 0.05121252 | 3.342e-06 | 0.04727963 | 3.681e-06 | 0.0520755
-0.56 | 4.945e-06 | 0.06995744 | 4.508e-06 | 0.06377515 | 4.072e-06 | 0.05760702 | 3.783e-06 | 0.0535185 | 3.983e-06 | 0.05634792
-0.555 | 5.378e-06 | 0.07608314 | 4.985e-06 | 0.07052332 | 4.545e-06 | 0.0642986 | 4.277e-06 | 0.06050717 | 4.351e-06 | 0.06155406
-0.55 | 5.831e-06 | 0.08249178 | 5.479e-06 | 0.07751199 | 5.07e-06 | 0.07172583 | 4.809e-06 | 0.06803343 | 4.765e-06 | 0.06741096
-0.545 | 6.315e-06 | 0.08933897 | 6.002e-06 | 0.08491093 | 5.606e-06 | 0.07930868 | 5.329e-06 | 0.07538993 | 5.203e-06 | 0.07360739
-0.54 | 6.84e-06 | 0.09676621 | 6.57e-06 | 0.09294649 | 6.191e-06 | 0.08758473 | 5.908e-06 | 0.0835811 | 5.707e-06 | 0.08073753
-0.535 | 7.384e-06 | 0.1044622 | 7.175e-06 | 0.1015055 | 6.796e-06 | 0.09614373 | 6.51e-06 | 0.09209766 | 6.272e-06 | 0.08873065
-0.53 | 7.956e-06 | 0.1125544 | 7.807e-06 | 0.1104465 | 7.445e-06 | 0.1053252 | 7.143e-06 | 0.1010528 | 6.834e-06 | 0.09668132
-0.525 | 8.591e-06 | 0.1215378 | 8.483e-06 | 0.1200099 | 8.121e-06 | 0.1148886 | 7.816e-06 | 0.1105738 | 7.442e-06 | 0.1052828
-0.52 | 9.239e-06 | 0.1307051 | 9.192e-06 | 0.1300402 | 8.845e-06 | 0.1251312 | 8.539e-06 | 0.1208021 | 8.083e-06 | 0.1143511
-0.515 | 9.964e-06 | 0.1409618 | 9.959e-06 | 0.140891 | 9.606e-06 | 0.1358971 | 9.311e-06 | 0.1317237 | 8.785e-06 | 0.1242823
-0.51 | 1.07e-05 | 0.151374 | 1.076e-05 | 0.1522229 | 1.044e-05 | 0.1476958 | 1.013e-05 | 0.1433102 | 9.526e-06 | 0.1347653
-0.505 | 1.149e-05 | 0.1625502 | 1.161e-05 | 0.1642479 | 1.128e-05 | 0.1595794 | 1.1e-05 | 0.1556182 | 1.031e-05 | 0.1458567
-0.5 | 1.234e-05 | 0.1745753 | 1.25e-05 | 0.1768388 | 1.22e-05 | 0.1725947 | 1.189e-05 | 0.1682091 | 1.112e-05 | 0.1573158
-0.495 | 1.323e-05 | 0.1871662 | 1.349e-05 | 0.1908445 | 1.317e-05 | 0.1863174 | 1.287e-05 | 0.1820733 | 1.204e-05 | 0.1703312
-0.49 | 1.419e-05 | 0.2007474 | 1.449e-05 | 0.2049916 | 1.421e-05 | 0.2010304 | 1.389e-05 | 0.1965033 | 1.301e-05 | 0.1840538
-0.485 | 1.52e-05 | 0.215036 | 1.558e-05 | 0.2204119 | 1.53e-05 | 0.2164507 | 1.499e-05 | 0.2120651 | 1.403e-05 | 0.1984839
-0.48 | 1.628e-05 | 0.2303149 | 1.673e-05 | 0.2366811 | 1.647e-05 | 0.2330028 | 1.617e-05 | 0.2287587 | 1.513e-05 | 0.2140457
-0.475 | 1.744e-05 | 0.2467255 | 1.796e-05 | 0.254082 | 1.772e-05 | 0.2506867 | 1.742e-05 | 0.2464426 | 1.629e-05 | 0.2304564
-0.47 | 1.866e-05 | 0.263985 | 1.927e-05 | 0.2726147 | 1.904e-05 | 0.2693609 | 1.873e-05 | 0.2649753 | 1.752e-05 | 0.2478573
-0.465 | 1.996e-05 | 0.2823762 | 2.066e-05 | 0.2922792 | 2.044e-05 | 0.2891668 | 2.015e-05 | 0.2850642 | 1.883e-05 | 0.26639
-0.46 | 2.135e-05 | 0.3020407 | 2.214e-05 | 0.3132169 | 2.195e-05 | 0.310529 | 2.162e-05 | 0.3058604 | 2.023e-05 | 0.286196
-0.455 | 2.282e-05 | 0.322837 | 2.371e-05 | 0.3354279 | 2.354e-05 | 0.3330229 | 2.322e-05 | 0.3284958 | 2.175e-05 | 0.3076996
-0.45 | 2.438e-05 | 0.3449064 | 2.536e-05 | 0.3587706 | 2.523e-05 | 0.3569315 | 2.491e-05 | 0.3524044 | 2.334e-05 | 0.3301935
-0.445 | 2.604e-05 | 0.3683906 | 2.715e-05 | 0.3840939 | 2.701e-05 | 0.3821133 | 2.669e-05 | 0.3775863 | 2.504e-05 | 0.3542435
-0.44 | 2.779e-05 | 0.3931481 | 2.903e-05 | 0.4106905 | 2.891e-05 | 0.4089928 | 2.859e-05 | 0.4044658 | 2.684e-05 | 0.3797083
-0.435 | 2.966e-05 | 0.4196032 | 3.098e-05 | 0.4382773 | 3.091e-05 | 0.437287 | 3.059e-05 | 0.43276 | 2.876e-05 | 0.4068708
-0.43 | 3.161e-05 | 0.44719 | 3.306e-05 | 0.4677033 | 3.304e-05 | 0.4674204 | 3.269e-05 | 0.4624689 | 3.078e-05 | 0.4354479
-0.425 | 3.369e-05 | 0.476616 | 3.526e-05 | 0.498827 | 3.527e-05 | 0.4989684 | 3.491e-05 | 0.4938755 | 3.293e-05 | 0.4658642
-0.42 | 3.588e-05 | 0.5075982 | 3.759e-05 | 0.5317897 | 3.764e-05 | 0.5324971 | 3.729e-05 | 0.5275456 | 3.52e-05 | 0.4979781
-0.415 | 3.817e-05 | 0.539995 | 4.004e-05 | 0.5664501 | 4.011e-05 | 0.5674404 | 3.977e-05 | 0.5626304 | 3.758e-05 | 0.5316482
-0.41 | 4.059e-05 | 0.574231 | 4.258e-05 | 0.6023838 | 4.27e-05 | 0.6040814 | 4.235e-05 | 0.5991299 | 4.009e-05 | 0.5671575
-0.405 | 4.312e-05 | 0.6100232 | 4.526e-05 | 0.640298 | 4.544e-05 | 0.6428445 | 4.51e-05 | 0.6380345 | 4.274e-05 | 0.6046473
-0.4 | 4.577e-05 | 0.647513 | 4.806e-05 | 0.6799099 | 4.83e-05 | 0.6833052 | 4.797e-05 | 0.6786367 | 4.553e-05 | 0.6441177
-0.395 | 4.855e-05 | 0.686842 | 5.101e-05 | 0.7216439 | 5.13e-05 | 0.7257465 | 5.101e-05 | 0.7216439 | 4.848e-05 | 0.6858517
-0.39 | 5.147e-05 | 0.7281515 | 5.407e-05 | 0.764934 | 5.444e-05 | 0.7701685 | 5.417e-05 | 0.7663487 | 5.157e-05 | 0.7295663
-0.385 | 5.452e-05 | 0.7713002 | 5.728e-05 | 0.8103462 | 5.774e-05 | 0.8168539 | 5.749e-05 | 0.8133171 | 5.482e-05 | 0.7755444
-0.38 | 5.766e-05 | 0.8157221 | 6.06e-05 | 0.8573146 | 6.121e-05 | 0.8659444 | 6.096e-05 | 0.8624076 | 5.825e-05 | 0.8240689
-0.375 | 6.098e-05 | 0.8626905 | 6.411e-05 | 0.906971 | 6.48e-05 | 0.9167325 | 6.463e-05 | 0.9143275 | 6.186e-05 | 0.87514
-0.37 | 6.443e-05 | 0.911498 | 6.781e-05 | 0.9593153 | 6.856e-05 | 0.9699256 | 6.848e-05 | 0.9687938 | 6.566e-05 | 0.928899
-0.365 | 6.802e-05 | 0.9622862 | 7.163e-05 | 1.013357 | 7.253e-05 | 1.02609 | 7.253e-05 | 1.02609 | 6.967e-05 | 0.9856289
-0.36 | 7.179e-05 | 1.015621 | 7.564e-05 | 1.070087 | 7.666e-05 | 1.084517 | 7.674e-05 | 1.085649 | 7.391e-05 | 1.045613
-0.355 | 7.57e-05 | 1.070936 | 7.981e-05 | 1.129081 | 8.101e-05 | 1.146057 | 8.118e-05 | 1.148462 | 7.841e-05 | 1.109275
-0.35 | 7.978e-05 | 1.128656 | 8.421e-05 | 1.191328 | 8.553e-05 | 1.210002 | 8.586e-05 | 1.214671 | 8.314e-05 | 1.17619
-0.345 | 8.406e-05 | 1.189206 | 8.878e-05 | 1.25598 | 9.03e-05 | 1.277484 | 9.08e-05 | 1.284557 | 8.812e-05 | 1.246643
-0.34 | 8.853e-05 | 1.252443 | 9.359e-05 | 1.324028 | 9.55e-05 | 1.351049 | 9.623e-05 | 1.361376 | 9.34e-05 | 1.32134
-0.335 | 9.321e-05 | 1.318652 | 9.884e-05 | 1.3983 | 0.0001007 | 1.424614 | 0.0001016 | 1.437346 | 9.916e-05 | 1.402827
-0.33 | 9.828e-05 | 1.390378 | 0.000104 | 1.471299 | 0.0001062 | 1.502423 | 0.0001073 | 1.517984 | 0.000105 | 1.485446
-0.325 | 0.0001033 | 1.461396 | 0.0001095 | 1.549108 | 0.0001119 | 1.583061 | 0.0001132 | 1.601452 | 0.0001112 | 1.573158
-0.32 | 0.0001086 | 1.536376 | 0.0001152 | 1.629747 | 0.0001179 | 1.667944 | 0.0001196 | 1.691994 | 0.0001177 | 1.665114
-0.315 | 0.0001141 | 1.614185 | 0.0001212 | 1.714629 | 0.0001242 | 1.757071 | 0.0001262 | 1.785365 | 0.0001246 | 1.762729
-0.31 | 0.0001199 | 1.696238 | 0.0001274 | 1.802341 | 0.0001308 | 1.850441 | 0.0001331 | 1.88298 | 0.0001318 | 1.864589
-0.3049 | 0.0001259 | 1.781121 | 0.000134 | 1.895712 | 0.0001377 | 1.948057 | 0.0001404 | 1.986254 | 0.0001391 | 1.967862
-0.3 | 0.0001322 | 1.870247 | 0.0001408 | 1.991913 | 0.0001449 | 2.049916 | 0.000148 | 2.093772 | 0.0001464 | 2.071136
-0.295 | 0.0001387 | 1.962204 | 0.0001478 | 2.090942 | 0.0001523 | 2.154604 | 0.0001558 | 2.204119 | 0.0001547 | 2.188557
-0.29 | 0.0001454 | 2.056989 | 0.0001552 | 2.195631 | 0.0001602 | 2.266366 | 0.0001641 | 2.32154 | 0.0001635 | 2.313052
-0.285 | 0.0001525 | 2.157434 | 0.0001629 | 2.304564 | 0.0001683 | 2.380958 | 0.0001726 | 2.441791 | 0.0001725 | 2.440376
-0.28 | 0.0001598 | 2.260708 | 0.0001708 | 2.416326 | 0.0001767 | 2.499794 | 0.0001815 | 2.5677 | 0.0001819 | 2.573359
-0.275 | 0.0001673 | 2.366811 | 0.000179 | 2.532332 | 0.0001854 | 2.622873 | 0.0001894 | 2.679462 | 0.0001916 | 2.710586
-0.27 | 0.000175 | 2.475744 | 0.0001874 | 2.651168 | 0.0001943 | 2.748783 | 0.0001989 | 2.813859 | 0.0002017 | 2.853471
-0.265 | 0.0001829 | 2.587506 | 0.0001961 | 2.774247 | 0.0002035 | 2.878936 | 0.0002088 | 2.953916 | 0.0002119 | 2.997772
-0.26 | 0.000191 | 2.702097 | 0.0002051 | 2.901571 | 0.0002129 | 3.011919 | 0.0002189 | 3.096802 | 0.0002225 | 3.147731
-0.255 | 0.0001993 | 2.819518 | 0.0002142 | 3.03031 | 0.0002226 | 3.149146 | 0.0002292 | 3.242517 | 0.0002332 | 3.299105
-0.25 | 0.0002078 | 2.939769 | 0.0002234 | 3.160463 | 0.0002324 | 3.287787 | 0.0002397 | 3.391061 | 0.0002442 | 3.454723
-0.245 | 0.0002163 | 3.060019 | 0.0002329 | 3.294861 | 0.0002424 | 3.429259 | 0.0002504 | 3.542435 | 0.0002551 | 3.608927
-0.24 | 0.000225 | 3.183099 | 0.0002425 | 3.430673 | 0.0002525 | 3.572144 | 0.0002613 | 3.696639 | 0.0002665 | 3.770204
-0.235 | 0.0002338 | 3.307593 | 0.0002524 | 3.57073 | 0.0002629 | 3.719274 | 0.0002722 | 3.850842 | 0.0002778 | 3.930066
-0.23 | 0.0002426 | 3.432088 | 0.0002623 | 3.710786 | 0.0002733 | 3.866404 | 0.0002832 | 4.00646 | 0.0002894 | 4.094172
-0.225 | 0.0002516 | 3.559412 | 0.0002722 | 3.850842 | 0.0002838 | 4.014949 | 0.0002943 | 4.163493 | 0.000301 | 4.258279
-0.22 | 0.0002606 | 3.686736 | 0.0002822 | 3.992313 | 0.0002946 | 4.167737 | 0.0003055 | 4.321941 | 0.0003128 | 4.425215
-0.215 | 0.0002696 | 3.81406 | 0.0002923 | 4.135199 | 0.0003052 | 4.317697 | 0.0003169 | 4.483218 | 0.0003246 | 4.592151
-0.21 | 0.0002787 | 3.942798 | 0.0003024 | 4.278085 | 0.0003161 | 4.4719 | 0.0003284 | 4.64591 | 0.0003365 | 4.760501
-0.205 | 0.0002877 | 4.070122 | 0.0003124 | 4.419556 | 0.0003268 | 4.623274 | 0.0003396 | 4.804357 | 0.0003487 | 4.933096
-0.2 | 0.0002967 | 4.197446 | 0.0003226 | 4.563856 | 0.0003377 | 4.777478 | 0.0003511 | 4.967049 | 0.0003606 | 5.101446
-0.195 | 0.0003058 | 4.326185 | 0.0003329 | 4.709572 | 0.0003485 | 4.930266 | 0.0003627 | 5.131155 | 0.0003727 | 5.272626
-0.19 | 0.0003148 | 4.453509 | 0.000343 | 4.852457 | 0.0003595 | 5.085885 | 0.000374 | 5.291018 | 0.000385 | 5.446636
-0.185 | 0.0003237 | 4.579418 | 0.0003531 | 4.995343 | 0.0003703 | 5.238673 | 0.0003854 | 5.452295 | 0.000397 | 5.616401
-0.18 | 0.0003325 | 4.703913 | 0.0003632 | 5.138229 | 0.0003809 | 5.388633 | 0.0003966 | 5.610742 | 0.0004092 | 5.788996
-0.175 | 0.0003413 | 4.828407 | 0.0003733 | 5.281115 | 0.0003917 | 5.541421 | 0.0004079 | 5.770605 | 0.0004214 | 5.96159
-0.17 | 0.00035 | 4.951487 | 0.0003835 | 5.425415 | 0.0004025 | 5.69421 | 0.0004193 | 5.931882 | 0.0004336 | 6.134185
-0.165 | 0.0003586 | 5.073152 | 0.0003936 | 5.568301 | 0.0004131 | 5.84417 | 0.0004307 | 6.093159 | 0.0004435 | 6.274242
-0.16 | 0.000367 | 5.191988 | 0.0004032 | 5.704113 | 0.0004239 | 5.996958 | 0.000442 | 6.253021 | 0.0004563 | 6.455324
-0.155 | 0.0003755 | 5.312238 | 0.0004132 | 5.845584 | 0.0004345 | 6.146918 | 0.0004532 | 6.411468 | 0.0004685 | 6.627919
-0.15 | 0.0003837 | 5.428245 | 0.0004232 | 5.987055 | 0.0004452 | 6.298292 | 0.0004644 | 6.569916 | 0.0004803 | 6.794855
-0.145 | 0.0003919 | 5.544251 | 0.0004326 | 6.120038 | 0.0004557 | 6.446836 | 0.0004753 | 6.72412 | 0.000492 | 6.960376
-0.14 | 0.0003998 | 5.656013 | 0.0004421 | 6.254436 | 0.0004658 | 6.589722 | 0.0004861 | 6.876908 | 0.0005037 | 7.125897
-0.135 | 0.0004077 | 5.767775 | 0.0004514 | 6.386004 | 0.0004761 | 6.735437 | 0.0004969 | 7.029697 | 0.0005153 | 7.290004
-0.13 | 0.0004153 | 5.875293 | 0.0004606 | 6.516157 | 0.0004859 | 6.874079 | 0.0005075 | 7.179656 | 0.0005269 | 7.45411
-0.125 | 0.0004228 | 5.981396 | 0.0004694 | 6.640652 | 0.0004957 | 7.01272 | 0.0005181 | 7.329616 | 0.0005377 | 7.606899
-0.12 | 0.0004302 | 6.086085 | 0.000478 | 6.762317 | 0.0005057 | 7.154192 | 0.0005286 | 7.47816 | 0.0005488 | 7.763932
-0.115 | 0.0004372 | 6.185115 | 0.0004871 | 6.891055 | 0.0005154 | 7.291418 | 0.0005386 | 7.619631 | 0.0005599 | 7.920965
-0.11 | 0.0004444 | 6.286974 | 0.0004956 | 7.011306 | 0.0005248 | 7.424401 | 0.0005486 | 7.761102 | 0.0005704 | 8.069509
-0.105 | 0.0004511 | 6.38176 | 0.0005039 | 7.128727 | 0.0005336 | 7.548896 | 0.0005585 | 7.901159 | 0.0005811 | 8.220883
-0.09998 | 0.0004576 | 6.473716 | 0.000512 | 7.243318 | 0.0005423 | 7.671976 | 0.0005676 | 8.029897 | 0.0005914 | 8.366599
-0.09501 | 0.0004641 | 6.565672 | 0.0005195 | 7.349422 | 0.0005509 | 7.793641 | 0.0005771 | 8.164295 | 0.0006015 | 8.509484
-0.09001 | 0.0004701 | 6.650555 | 0.000527 | 7.455525 | 0.00056 | 7.922379 | 0.0005864 | 8.295863 | 0.0006117 | 8.653785
-0.08501 | 0.0004762 | 6.736852 | 0.0005347 | 7.564458 | 0.0005678 | 8.032727 | 0.0005951 | 8.418943 | 0.0006211 | 8.786768
-0.08001 | 0.0004818 | 6.816076 | 0.0005426 | 7.67622 | 0.0005759 | 8.147318 | 0.0006037 | 8.540608 | 0.0006286 | 8.892871
-0.07501 | 0.0004872 | 6.89247 | 0.0005492 | 7.769591 | 0.0005843 | 8.266154 | 0.0006121 | 8.659444 | 0.0006378 | 9.023024
-0.07002 | 0.0004922 | 6.963206 | 0.0005559 | 7.864376 | 0.0005916 | 8.369428 | 0.0006204 | 8.776865 | 0.000647 | 9.153178
-0.06502 | 0.0004975 | 7.038185 | 0.0005623 | 7.954918 | 0.0005988 | 8.471287 | 0.0006283 | 8.888627 | 0.000656 | 9.280502
-0.06002 | 0.000502 | 7.101847 | 0.0005687 | 8.045459 | 0.000606 | 8.573146 | 0.0006362 | 9.000389 | 0.0006638 | 9.390849
-0.05501 | 0.0005062 | 7.161265 | 0.0005748 | 8.131757 | 0.000613 | 8.672176 | 0.000644 | 9.110736 | 0.0006718 | 9.504026
-0.05002 | 0.0005104 | 7.220683 | 0.0005801 | 8.206736 | 0.0006191 | 8.758473 | 0.0006509 | 9.208351 | 0.0006797 | 9.615788
-0.04502 | 0.0005145 | 7.278686 | 0.0005852 | 8.278886 | 0.000625 | 8.841941 | 0.000657 | 9.294649 | 0.0006868 | 9.716232
-0.04002 | 0.0005182 | 7.33103 | 0.0005902 | 8.349622 | 0.0006318 | 8.938142 | 0.0006635 | 9.386605 | 0.0006943 | 9.822336
-0.03502 | 0.0005211 | 7.372057 | 0.0005949 | 8.416113 | 0.0006374 | 9.017365 | 0.0006706 | 9.487049 | 0.0007009 | 9.915707
-0.03002 | 0.0005241 | 7.414498 | 0.0005996 | 8.482605 | 0.0006417 | 9.078198 | 0.0006758 | 9.560614 | 0.0007073 | 10.00625
-0.02502 | 0.0005271 | 7.45694 | 0.0006042 | 8.547681 | 0.0006459 | 9.137616 | 0.0006811 | 9.635594 | 0.0007112 | 10.06142
-0.02002 | 0.0005301 | 7.499381 | 0.0006078 | 8.598611 | 0.0006479 | 9.16591 | 0.0006861 | 9.706329 | 0.0007168 | 10.14065
-0.01502 | 0.0005324 | 7.531919 | 0.0006118 | 8.655199 | 0.0006483 | 9.171569 | 0.0006907 | 9.771406 | 0.0007223 | 10.21845
-0.01002 | 0.0005343 | 7.558799 | 0.0006153 | 8.704714 | 0.0006514 | 9.215425 | 0.0006915 | 9.782724 | 0.0007266 | 10.27929
-0.005022 | 0.0005359 | 7.581434 | 0.0006173 | 8.733009 | 0.0006557 | 9.276257 | 0.0006946 | 9.82658 | 0.0007314 | 10.34719
-2.428e-05 | 0.0005377 | 7.606899 | 0.0006208 | 8.782523 | 0.0006587 | 9.318699 | 0.0006978 | 9.871851 | 0.0007353 | 10.40237
0.004969 | 0.000539 | 7.62529 | 0.0006233 | 8.817891 | 0.0006621 | 9.366799 | 0.0007015 | 9.924195 | 0.0007393 | 10.45896
0.009966 | 0.0005401 | 7.640852 | 0.0006255 | 8.849015 | 0.0006644 | 9.399337 | 0.0007043 | 9.963807 | 0.0007433 | 10.51554
0.01497 | 0.0005408 | 7.650755 | 0.0006276 | 8.878724 | 0.0006671 | 9.437534 | 0.0007069 | 10.00059 | 0.0007464 | 10.5594
0.01997 | 0.0005412 | 7.656414 | 0.0006287 | 8.894286 | 0.000669 | 9.464414 | 0.0007088 | 10.02747 | 0.0007489 | 10.59477
0.02497 | 0.0005411 | 7.654999 | 0.0006297 | 8.908433 | 0.0006706 | 9.487049 | 0.0007114 | 10.06425 | 0.000751 | 10.62448
0.02996 | 0.0005413 | 7.657829 | 0.0006307 | 8.92258 | 0.0006718 | 9.504026 | 0.0007127 | 10.08264 | 0.0007514 | 10.63014
0.03498 | 0.000541 | 7.653584 | 0.0006311 | 8.928239 | 0.0006732 | 9.523832 | 0.0007141 | 10.10245 | 0.0007537 | 10.66267
0.03998 | 0.0005407 | 7.64934 | 0.0006299 | 8.911262 | 0.0006737 | 9.530905 | 0.0007151 | 10.1166 | 0.0007549 | 10.67965
0.04498 | 0.0005399 | 7.638023 | 0.0006298 | 8.909847 | 0.0006747 | 9.545052 | 0.0007157 | 10.12508 | 0.0007562 | 10.69804
0.04998 | 0.0005391 | 7.626705 | 0.0006301 | 8.914092 | 0.0006739 | 9.533735 | 0.0007158 | 10.1265 | 0.0007569 | 10.70794
0.05498 | 0.000538 | 7.611143 | 0.0006298 | 8.909847 | 0.000673 | 9.521002 | 0.0007154 | 10.12084 | 0.0007573 | 10.7136
0.05998 | 0.0005363 | 7.587093 | 0.0006287 | 8.894286 | 0.000673 | 9.521002 | 0.0007154 | 10.12084 | 0.0007576 | 10.71785
0.06498 | 0.0005347 | 7.564458 | 0.0006283 | 8.888627 | 0.0006722 | 9.509685 | 0.0007148 | 10.11235 | 0.0007578 | 10.72068
0.06998 | 0.0005331 | 7.541822 | 0.0006268 | 8.867406 | 0.0006706 | 9.487049 | 0.0007138 | 10.0982 | 0.0007533 | 10.65701
0.07498 | 0.000531 | 7.512113 | 0.0006253 | 8.846185 | 0.0006701 | 9.479976 | 0.0007128 | 10.08406 | 0.0007546 | 10.67541
0.07998 | 0.0005284 | 7.475331 | 0.0006232 | 8.816476 | 0.0006688 | 9.461585 | 0.000711 | 10.05859 | 0.0007535 | 10.65984
0.08497 | 0.0005262 | 7.444207 | 0.0006211 | 8.786768 | 0.0006667 | 9.431876 | 0.000709 | 10.0303 | 0.0007513 | 10.62872
0.08997 | 0.0005235 | 7.40601 | 0.0006184 | 8.74857 | 0.0006639 | 9.392264 | 0.000707 | 10.002 | 0.0007492 | 10.59901
0.09497 | 0.0005207 | 7.366398 | 0.0006147 | 8.696226 | 0.0006606 | 9.345578 | 0.0007037 | 9.955319 | 0.0007463 | 10.55799
0.09997 | 0.0005176 | 7.322542 | 0.0006106 | 8.638223 | 0.0006587 | 9.318699 | 0.0006997 | 9.89873 | 0.0007429 | 10.50989
0.105 | 0.0005141 | 7.273027 | 0.0006068 | 8.584464 | 0.0006545 | 9.259281 | 0.0006969 | 9.859118 | 0.0007399 | 10.46744
0.1099 | 0.0005105 | 7.222098 | 0.0006034 | 8.536364 | 0.0006513 | 9.21401 | 0.0006926 | 9.798286 | 0.0007349 | 10.39671
0.1149 | 0.0005063 | 7.16268 | 0.0005986 | 8.468458 | 0.0006452 | 9.127713 | 0.0006878 | 9.73038 | 0.0007275 | 10.29202
0.1199 | 0.0005015 | 7.094774 | 0.0005944 | 8.40904 | 0.0006397 | 9.049904 | 0.0006812 | 9.637009 | 0.0007242 | 10.24533
0.1249 | 0.0004962 | 7.019794 | 0.0005877 | 8.314254 | 0.0006342 | 8.972095 | 0.0006748 | 9.546467 | 0.0007176 | 10.15196
0.1299 | 0.0004908 | 6.9434 | 0.0005804 | 8.21098 | 0.0006274 | 8.875894 | 0.0006681 | 9.451682 | 0.0007094 | 10.03596
0.1349 | 0.0004845 | 6.854273 | 0.0005737 | 8.116195 | 0.0006192 | 8.759888 | 0.0006581 | 9.31021 | 0.0007019 | 9.929854
0.1399 | 0.0004774 | 6.753828 | 0.0005653 | 7.997359 | 0.0006098 | 8.626905 | 0.0006473 | 9.157422 | 0.0006921 | 9.791212
0.1449 | 0.0004698 | 6.64631 | 0.0005559 | 7.864376 | 0.0006011 | 8.503825 | 0.0006375 | 9.01878 | 0.000681 | 9.634179
0.1499 | 0.0004622 | 6.538792 | 0.0005465 | 7.731393 | 0.0005905 | 8.353866 | 0.0006266 | 8.864577 | 0.0006692 | 9.467243
0.1549 | 0.0004541 | 6.424201 | 0.0005367 | 7.592752 | 0.0005791 | 8.192589 | 0.0006145 | 8.693397 | 0.0006559 | 9.279087
0.1599 | 0.0004456 | 6.30395 | 0.0005267 | 7.451281 | 0.000569 | 8.049703 | 0.000602 | 8.516558 | 0.0006407 | 9.064051
0.1649 | 0.0004365 | 6.175212 | 0.0005163 | 7.304151 | 0.0005571 | 7.881353 | 0.0005886 | 8.326987 | 0.0006289 | 8.897115
0.1699 | 0.0004272 | 6.043644 | 0.0005051 | 7.145703 | 0.0005447 | 7.705929 | 0.0005752 | 8.137415 | 0.0006136 | 8.680664
0.1749 | 0.000418 | 5.91349 | 0.0004926 | 6.968864 | 0.0005318 | 7.523431 | 0.000561 | 7.936526 | 0.0005975 | 8.452896
0.1799 | 0.0004081 | 5.773434 | 0.0004812 | 6.807587 | 0.0005189 | 7.340933 | 0.0005462 | 7.727149 | 0.0005814 | 8.225127
0.1849 | 0.0003979 | 5.629133 | 0.0004693 | 6.639237 | 0.0005058 | 7.155606 | 0.0005315 | 7.519187 | 0.0005651 | 7.99453
0.1899 | 0.0003874 | 5.480589 | 0.0004556 | 6.445422 | 0.0004928 | 6.971694 | 0.0005166 | 7.308395 | 0.0005482 | 7.755444
0.1949 | 0.0003764 | 5.324971 | 0.0004432 | 6.269997 | 0.0004788 | 6.773634 | 0.000501 | 7.0877 | 0.000531 | 7.512113
0.1999 | 0.0003644 | 5.155205 | 0.0004311 | 6.098817 | 0.0004637 | 6.560013 | 0.0004846 | 6.855688 | 0.0005136 | 7.265954
0.2049 | 0.0003521 | 4.981196 | 0.000417 | 5.899343 | 0.0004485 | 6.344977 | 0.0004677 | 6.616602 | 0.0004957 | 7.01272
0.2099 | 0.0003399 | 4.808601 | 0.0004024 | 5.692795 | 0.0004326 | 6.120038 | 0.0004501 | 6.367612 | 0.0004761 | 6.735437
0.2149 | 0.0003258 | 4.609127 | 0.000387 | 5.47493 | 0.0004157 | 5.880952 | 0.0004317 | 6.107306 | 0.0004556 | 6.445422
0.2199 | 0.0003114 | 4.405409 | 0.0003704 | 5.240088 | 0.000397 | 5.616401 | 0.0004122 | 5.831437 | 0.0004378 | 6.193603
0.2249 | 0.0002964 | 4.193202 | 0.0003532 | 4.996758 | 0.0003782 | 5.350436 | 0.0003916 | 5.540007 | 0.0004148 | 5.86822
0.2299 | 0.0002812 | 3.978166 | 0.0003353 | 4.743525 | 0.000359 | 5.078811 | 0.0003703 | 5.238673 | 0.0003914 | 5.537177
0.2349 | 0.0002656 | 3.757471 | 0.0003174 | 4.490291 | 0.0003393 | 4.800113 | 0.0003487 | 4.933096 | 0.0003679 | 5.20472
0.2399 | 0.0002505 | 3.54385 | 0.0002995 | 4.237058 | 0.0003193 | 4.517171 | 0.0003275 | 4.633177 | 0.000344 | 4.866604
0.2449 | 0.0002368 | 3.350035 | 0.0002824 | 3.995143 | 0.0003 | 4.244132 | 0.000307 | 4.343162 | 0.0003218 | 4.552539
0.2499 | 0.0002243 | 3.173196 | 0.0002668 | 3.774448 | 0.0002819 | 3.988069 | 0.0002871 | 4.061634 | 0.0003007 | 4.254035
0.2549 | 0.0002122 | 3.002016 | 0.0002519 | 3.563656 | 0.0002655 | 3.756057 | 0.0002695 | 3.812645 | 0.0002813 | 3.979581
0.2599 | 0.000202 | 2.857715 | 0.0002387 | 3.376914 | 0.000251 | 3.550924 | 0.0002534 | 3.584877 | 0.0002641 | 3.736251
0.2649 | 0.0001921 | 2.717659 | 0.0002265 | 3.20432 | 0.0002373 | 3.357108 | 0.0002389 | 3.379744 | 0.000249 | 3.522629
0.2699 | 0.0001834 | 2.594579 | 0.0002159 | 3.05436 | 0.0002291 | 3.241102 | 0.0002261 | 3.198661 | 0.0002357 | 3.334473
0.2752 | 0.000176 | 2.489891 | 0.0002066 | 2.922792 | 0.0002178 | 3.08124 | 0.0002153 | 3.045872 | 0.0002249 | 3.181684
0.2802 | 0.000169 | 2.390861 | 0.0001983 | 2.805371 | 0.0002082 | 2.945427 | 0.0002061 | 2.915719 | 0.0002143 | 3.031725
0.2852 | 0.0001622 | 2.294661 | 0.0001908 | 2.699268 | 0.0001998 | 2.826592 | 0.0001978 | 2.798298 | 0.0002055 | 2.90723
0.2902 | 0.0001568 | 2.218266 | 0.0001835 | 2.595994 | 0.0001922 | 2.719074 | 0.0001906 | 2.696438 | 0.000198 | 2.801127
0.2952 | 0.0001517 | 2.146116 | 0.0001778 | 2.515355 | 0.0001854 | 2.622873 | 0.0001845 | 2.610141 | 0.0001915 | 2.709171
0.3002 | 0.000147 | 2.079625 | 0.0001726 | 2.441791 | 0.0001798 | 2.54365 | 0.0001782 | 2.521014 | 0.0001859 | 2.629947
0.3052 | 0.0001425 | 2.015963 | 0.0001686 | 2.385202 | 0.0001754 | 2.481402 | 0.0001743 | 2.465841 | 0.000181 | 2.560626
0.3102 | 0.0001387 | 1.962204 | 0.0001655 | 2.341346 | 0.0001711 | 2.42057 | 0.0001705 | 2.412082 | 0.0001768 | 2.501208
0.3152 | 0.0001352 | 1.912689 | 0.0001614 | 2.283343 | 0.0001679 | 2.375299 | 0.0001669 | 2.361152 | 0.0001731 | 2.448864
0.3201 | 0.0001317 | 1.863174 | 0.0001585 | 2.242316 | 0.000165 | 2.334272 | 0.0001637 | 2.315881 | 0.0001703 | 2.409252
0.3252 | 0.0001285 | 1.817903 | 0.0001546 | 2.187143 | 0.0001622 | 2.294661 | 0.000161 | 2.277684 | 0.0001678 | 2.373884
0.3302 | 0.0001257 | 1.778291 | 0.00015 | 2.122066 | 0.0001596 | 2.257878 | 0.0001589 | 2.247975 | 0.0001655 | 2.341346
0.3352 | 0.0001238 | 1.751412 | 0.0001477 | 2.089528 | 0.0001575 | 2.228169 | 0.0001574 | 2.226754 | 0.0001644 | 2.325784
0.3402 | 0.0001215 | 1.718873 | 0.0001445 | 2.044257 | 0.0001562 | 2.209778 | 0.0001559 | 2.205534 | 0.0001639 | 2.318711
0.3452 | 0.0001196 | 1.691994 | 0.0001428 | 2.020207 | 0.0001549 | 2.191387 | 0.000155 | 2.192801 | 0.0001616 | 2.286172
0.3502 | 0.0001177 | 1.665114 | 0.0001412 | 1.997571 | 0.000154 | 2.178654 | 0.0001543 | 2.182898 | 0.0001602 | 2.266366
0.3552 | 0.0001158 | 1.638235 | 0.0001407 | 1.990498 | 0.000153 | 2.164507 | 0.0001535 | 2.171581 | 0.0001595 | 2.256463
0.3602 | 0.0001119 | 1.583061 | 0.00014 | 1.980595 | 0.0001523 | 2.154604 | 0.0001526 | 2.158848 | 0.0001587 | 2.245146
0.3652 | 0.0001071 | 1.515155 | 0.0001391 | 1.967862 | 0.0001521 | 2.151775 | 0.0001515 | 2.143287 | 0.0001582 | 2.238072
0.3702 | 0.0001042 | 1.474128 | 0.000138 | 1.952301 | 0.0001514 | 2.141872 | 0.0001509 | 2.134798 | 0.0001578 | 2.232413
0.3752 | 0.0001033 | 1.461396 | 0.0001344 | 1.901371 | 0.0001505 | 2.129139 | 0.0001501 | 2.123481 | 0.0001568 | 2.218266
0.3802 | 0.0001027 | 1.452908 | 0.0001271 | 1.798097 | 0.0001487 | 2.103675 | 0.0001496 | 2.116407 | 0.0001555 | 2.199875
0.3852 | 0.0001022 | 1.445834 | 0.0001216 | 1.720288 | 0.0001474 | 2.085283 | 0.0001492 | 2.110748 | 0.0001551 | 2.194216
0.3902 | 0.0001019 | 1.44159 | 0.0001204 | 1.703312 | 0.0001412 | 1.997571 | 0.0001483 | 2.098016 | 0.0001535 | 2.171581
0.3952 | 0.0001017 | 1.438761 | 0.0001206 | 1.706141 | 0.0001339 | 1.894298 | 0.0001465 | 2.072551 | 0.0001475 | 2.086698
0.4002 | 0.0001015 | 1.435931 | 0.0001206 | 1.706141 | 0.0001326 | 1.875906 | 0.0001377 | 1.948057 | 0.0001374 | 1.943812
0.4052 | 0.0001014 | 1.434517 | 0.0001204 | 1.703312 | 0.0001323 | 1.871662 | 0.0001319 | 1.866003 | 0.0001356 | 1.918348
0.4102 | 0.0001012 | 1.431687 | 0.0001202 | 1.700482 | 0.0001323 | 1.871662 | 0.0001312 | 1.8561 | 0.0001354 | 1.915518
0.4152 | 0.0001013 | 1.433102 | 0.0001212 | 1.714629 | 0.0001323 | 1.871662 | 0.0001311 | 1.854686 | 0.0001354 | 1.915518
0.4202 | 0.0001015 | 1.435931 | 0.000121 | 1.7118 | 0.0001323 | 1.871662 | 0.0001314 | 1.85893 | 0.0001351 | 1.911274
0.4252 | 0.0001019 | 1.44159 | 0.0001208 | 1.70897 | 0.0001324 | 1.873077 | 0.0001312 | 1.8561 | 0.0001355 | 1.916933
0.4302 | 0.0001024 | 1.448664 | 0.0001212 | 1.714629 | 0.0001325 | 1.874492 | 0.0001316 | 1.861759 | 0.0001362 | 1.926836
0.4352 | 0.0001022 | 1.445834 | 0.0001211 | 1.713215 | 0.0001326 | 1.875906 | 0.0001319 | 1.866003 | 0.000137 | 1.938154
0.4402 | 0.0001026 | 1.451493 | 0.0001208 | 1.70897 | 0.0001328 | 1.878736 | 0.0001324 | 1.873077 | 0.0001377 | 1.948057
0.4452 | 0.0001025 | 1.450078 | 0.0001214 | 1.717459 | 0.0001327 | 1.877321 | 0.0001329 | 1.88015 | 0.0001386 | 1.960789
0.4502 | 0.0001021 | 1.44442 | 0.0001218 | 1.723118 | 0.0001332 | 1.884395 | 0.0001329 | 1.88015 | 0.0001395 | 1.973521
0.4552 | 0.0001026 | 1.451493 | 0.0001216 | 1.720288 | 0.0001326 | 1.875906 | 0.0001335 | 1.888639 | 0.0001404 | 1.986254
0.4602 | 0.0001028 | 1.454323 | 0.0001236 | 1.748582 | 0.0001323 | 1.871662 | 0.0001345 | 1.902786 | 0.0001412 | 1.997571
0.4652 | 0.0001014 | 1.434517 | 0.0001262 | 1.785365 | 0.000132 | 1.867418 | 0.0001354 | 1.915518 | 0.0001406 | 1.989083
0.4702 | 9.948e-05 | 1.407354 | 0.0001266 | 1.791024 | 0.0001301 | 1.840538 | 0.0001363 | 1.928251 | 0.000139 | 1.966448
0.4752 | 0.0001005 | 1.421784 | 0.0001278 | 1.808 | 0.0001309 | 1.851856 | 0.000137 | 1.938154 | 0.0001401 | 1.98201
0.4802 | 0.0001016 | 1.437346 | 0.0001282 | 1.813659 | 0.0001317 | 1.863174 | 0.000137 | 1.938154 | 0.0001411 | 1.996157
0.4852 | 0.0001031 | 1.458567 | 0.0001299 | 1.837709 | 0.0001332 | 1.884395 | 0.0001382 | 1.95513 | 0.0001418 | 2.00606
0.4902 | 0.000105 | 1.485446 | 0.0001313 | 1.857515 | 0.0001344 | 1.901371 | 0.0001397 | 1.976351 | 0.000143 | 2.023036
0.4952 | 0.0001066 | 1.508082 | 0.0001328 | 1.878736 | 0.0001356 | 1.918348 | 0.0001412 | 1.997571 | 0.0001435 | 2.03011
0.5002 | 0.0001084 | 1.533546 | 0.0001349 | 1.908445 | 0.000137 | 1.938154 | 0.000143 | 2.023036 | 0.0001424 | 2.014548

## CV GC 2
1000 | 0.07068583
XY
| CURVE1 (CV 22.12.2020 RDE_GC_2 (1.5 micro_L) scan rate 10 mV (4 wt.% loading ratio 40_Au 60_Ni)400 rpm.DTA) |  | CURVE2 (CV 22.12.2020 RDE_GC_2 (1.5 micro_L) scan rate 10 mV (4 wt.% loading ratio 40_Au 60_Ni)400 rpm.DTA)
-1.1 | 4.789e-07 | 0.006775049 | -8.809e-06 | -0.1246219
-1.095 | -1.106e-05 | -0.156467 | -4.274e-06 | -0.06046473
-1.09 | -9.662e-06 | -0.1366893 | -4.006e-06 | -0.05667331
-1.085 | -8.81e-06 | -0.124636 | -3.858e-06 | -0.05457954
-1.08 | -8.031e-06 | -0.1136154 | -3.719e-06 | -0.05261309
-1.075 | -7.465e-06 | -0.1056081 | -3.63e-06 | -0.05135399
-1.07 | -7.001e-06 | -0.09904389 | -3.548e-06 | -0.05019393
-1.065 | -6.594e-06 | -0.09328602 | -3.446e-06 | -0.04875093
-1.06 | -6.264e-06 | -0.08861747 | -3.374e-06 | -0.04773234
-1.055 | -5.961e-06 | -0.0843309 | -3.314e-06 | -0.04688351
-1.05 | -5.732e-06 | -0.08109121 | -3.241e-06 | -0.04585077
-1.045 | -5.505e-06 | -0.07787982 | -3.186e-06 | -0.04507268
-1.04 | -5.311e-06 | -0.07513528 | -3.141e-06 | -0.04443606
-1.035 | -5.141e-06 | -0.07273027 | -3.08e-06 | -0.04357309
-1.03 | -4.991e-06 | -0.07060821 | -3.035e-06 | -0.04293647
-1.025 | -4.84e-06 | -0.06847199 | -2.992e-06 | -0.04232814
-1.02 | -4.712e-06 | -0.06666116 | -2.948e-06 | -0.04170567
-1.015 | -4.577e-06 | -0.0647513 | -2.9e-06 | -0.04102661
-1.01 | -4.487e-06 | -0.06347806 | -2.877e-06 | -0.04070122
-1.005 | -4.372e-06 | -0.06185115 | -2.838e-06 | -0.04014949
-1 | -4.292e-06 | -0.06071938 | -2.778e-06 | -0.03930066
-0.995 | -4.218e-06 | -0.05967249 | -2.744e-06 | -0.03881966
-0.99 | -4.129e-06 | -0.0584134 | -2.717e-06 | -0.03843769
-0.985 | -4.037e-06 | -0.05711187 | -2.677e-06 | -0.0378718
-0.98 | -3.957e-06 | -0.0559801 | -2.668e-06 | -0.03774448
-0.975 | -3.873e-06 | -0.05479174 | -2.636e-06 | -0.03729177
-0.97 | -3.781e-06 | -0.05349021 | -2.57e-06 | -0.03635806
-0.965 | -3.713e-06 | -0.0525282 | -2.519e-06 | -0.03563656
-0.96 | -3.644e-06 | -0.05155205 | -2.504e-06 | -0.03542435
-0.955 | -3.575e-06 | -0.0505759 | -2.46e-06 | -0.03480188
-0.95 | -3.526e-06 | -0.0498827 | -2.432e-06 | -0.03440576
-0.945 | -3.47e-06 | -0.04909046 | -2.389e-06 | -0.03379744
-0.94 | -3.41e-06 | -0.04824163 | -2.355e-06 | -0.03331643
-0.935 | -3.365e-06 | -0.04760501 | -2.32e-06 | -0.03282129
-0.93 | -3.307e-06 | -0.04678448 | -2.294e-06 | -0.03245346
-0.925 | -3.259e-06 | -0.04610542 | -2.262e-06 | -0.03200075
-0.92 | -3.212e-06 | -0.0454405 | -2.224e-06 | -0.03146316
-0.915 | -3.162e-06 | -0.04473315 | -2.198e-06 | -0.03109534
-0.9101 | -3.106e-06 | -0.04394091 | -2.159e-06 | -0.0305436
-0.905 | -3.049e-06 | -0.04313453 | -2.116e-06 | -0.02993528
-0.9 | -3.007e-06 | -0.04254035 | -2.088e-06 | -0.02953916
-0.895 | -2.955e-06 | -0.0418047 | -2.049e-06 | -0.02898742
-0.89 | -2.907e-06 | -0.04112564 | -2.006e-06 | -0.02837909
-0.8851 | -2.868e-06 | -0.0405739 | -1.98e-06 | -0.02801127
-0.88 | -2.817e-06 | -0.0398524 | -1.951e-06 | -0.027601
-0.875 | -2.763e-06 | -0.03908845 | -1.918e-06 | -0.02713415
-0.87 | -2.725e-06 | -0.03855086 | -1.887e-06 | -0.02669559
-0.865 | -2.675e-06 | -0.03784351 | -1.844e-06 | -0.02608726
-0.86 | -2.634e-06 | -0.03726348 | -1.818e-06 | -0.02571944
-0.855 | -2.595e-06 | -0.03671174 | -1.785e-06 | -0.02525258
-0.8501 | -2.556e-06 | -0.03616 | -1.74e-06 | -0.02461596
-0.8451 | -2.494e-06 | -0.03528288 | -1.709e-06 | -0.0241774
-0.8401 | -2.472e-06 | -0.03497165 | -1.674e-06 | -0.02368226
-0.8351 | -2.418e-06 | -0.0342077 | -1.647e-06 | -0.02330028
-0.8301 | -2.383e-06 | -0.03371255 | -1.616e-06 | -0.02286172
-0.8251 | -2.328e-06 | -0.03293446 | -1.577e-06 | -0.02230999
-0.8201 | -2.282e-06 | -0.0322837 | -1.537e-06 | -0.0217441
-0.8151 | -2.235e-06 | -0.03161878 | -1.499e-06 | -0.02120651
-0.8101 | -2.197e-06 | -0.03108119 | -1.467e-06 | -0.0207538
-0.8051 | -2.156e-06 | -0.03050116 | -1.423e-06 | -0.02013133
-0.8001 | -2.116e-06 | -0.02993528 | -1.392e-06 | -0.01969277
-0.7951 | -2.071e-06 | -0.02929866 | -1.354e-06 | -0.01915518
-0.7901 | -2.026e-06 | -0.02866204 | -1.328e-06 | -0.01878736
-0.7851 | -1.979e-06 | -0.02799712 | -1.295e-06 | -0.0183205
-0.7801 | -1.92e-06 | -0.02716244 | -1.258e-06 | -0.01779706
-0.7751 | -1.877e-06 | -0.02655412 | -1.218e-06 | -0.01723118
-0.7701 | -1.818e-06 | -0.02571944 | -1.185e-06 | -0.01676432
-0.765 | -1.763e-06 | -0.02494135 | -1.148e-06 | -0.01624088
-0.7601 | -1.708e-06 | -0.02416326 | -1.113e-06 | -0.01574573
-0.755 | -1.668e-06 | -0.02359737 | -1.066e-06 | -0.01508082
-0.7501 | -1.61e-06 | -0.02277684 | -1.031e-06 | -0.01458567
-0.7451 | -1.542e-06 | -0.02181484 | -9.841e-07 | -0.01392217
-0.74 | -1.482e-06 | -0.02096601 | -9.319e-07 | -0.01318369
-0.7351 | -1.43e-06 | -0.02023036 | -8.822e-07 | -0.01248058
-0.7301 | -1.355e-06 | -0.01916933 | -8.305e-07 | -0.01174917
-0.725 | -1.284e-06 | -0.01816488 | -7.841e-07 | -0.01109275
-0.7201 | -1.213e-06 | -0.01716044 | -7.317e-07 | -0.01035144
-0.715 | -1.157e-06 | -0.0163682 | -6.777e-07 | -0.009587494
-0.71 | -1.082e-06 | -0.01530717 | -6.202e-07 | -0.008774035
-0.7051 | -9.981e-07 | -0.01412023 | -5.61e-07 | -0.007936526
-0.7001 | -9.151e-07 | -0.01294602 | -5.026e-07 | -0.007110336
-0.6951 | -8.309e-07 | -0.01175483 | -4.269e-07 | -0.0060394
-0.6901 | -7.413e-07 | -0.01048725 | -3.394e-07 | -0.004801528
-0.6851 | -6.541e-07 | -0.009253622 | -2.581e-07 | -0.003651368
-0.6801 | -5.589e-07 | -0.007906818 | -1.805e-07 | -0.002553553
-0.6751 | -4.591e-07 | -0.006494936 | -1.018e-07 | -0.001440175
-0.6701 | -3.4e-07 | -0.004810016 | -8.355e-09 | -0.0001181991
-0.665 | -2.383e-07 | -0.003371255 | 8.909e-08 | 0.001260366
-0.6601 | -1.03e-07 | -0.001457152 | 1.867e-07 | 0.002641265
-0.6551 | 2.686e-08 | 0.0003799913 | 2.939e-07 | 0.004157834
-0.65 | 1.697e-07 | 0.002400764 | 4.18e-07 | 0.00591349
-0.6451 | 3.171e-07 | 0.004486047 | 5.357e-07 | 0.007578605
-0.6401 | 4.679e-07 | 0.006619431 | 6.597e-07 | 0.009332846
-0.6351 | 6.251e-07 | 0.008843356 | 7.937e-07 | 0.01122856
-0.6301 | 8.039e-07 | 0.01137286 | 9.299e-07 | 0.01315539
-0.625 | 9.832e-07 | 0.01390943 | 1.082e-06 | 0.01530717
-0.62 | 1.176e-06 | 0.016637 | 1.229e-06 | 0.01738679
-0.615 | 1.378e-06 | 0.01949471 | 1.385e-06 | 0.01959374
-0.61 | 1.602e-06 | 0.02266366 | 1.563e-06 | 0.02211193
-0.605 | 1.824e-06 | 0.02580432 | 1.76e-06 | 0.02489891
-0.6 | 2.073e-06 | 0.02932695 | 1.958e-06 | 0.02770003
-0.595 | 2.333e-06 | 0.0330052 | 2.163e-06 | 0.03060019
-0.59 | 2.601e-06 | 0.03679662 | 2.388e-06 | 0.03378329
-0.585 | 2.902e-06 | 0.0410549 | 2.621e-06 | 0.03707956
-0.58 | 3.219e-06 | 0.04553953 | 2.872e-06 | 0.04063049
-0.575 | 3.554e-06 | 0.05027881 | 3.15e-06 | 0.04456338
-0.57 | 3.911e-06 | 0.05532933 | 3.43e-06 | 0.04852457
-0.565 | 4.296e-06 | 0.06077597 | 3.733e-06 | 0.05281115
-0.56 | 4.695e-06 | 0.06642066 | 4.051e-06 | 0.05730993
-0.555 | 5.132e-06 | 0.07260295 | 4.397e-06 | 0.06220483
-0.55 | 5.59e-06 | 0.07908232 | 4.76e-06 | 0.06734022
-0.545 | 6.077e-06 | 0.08597196 | 5.152e-06 | 0.07288589
-0.54 | 6.593e-06 | 0.09327187 | 5.562e-06 | 0.0786862
-0.535 | 7.15e-06 | 0.1011518 | 5.999e-06 | 0.08486849
-0.53 | 7.74e-06 | 0.1094986 | 6.466e-06 | 0.09147519
-0.525 | 8.366e-06 | 0.1183547 | 6.962e-06 | 0.09849215
-0.52 | 9.029e-06 | 0.1277342 | 7.496e-06 | 0.1060467
-0.515 | 9.751e-06 | 0.1379484 | 8.055e-06 | 0.1139549
-0.51 | 1.049e-05 | 0.1484031 | 8.656e-06 | 0.1224573
-0.505 | 1.128e-05 | 0.1595794 | 9.293e-06 | 0.1314691
-0.5 | 1.212e-05 | 0.1714629 | 9.992e-06 | 0.1413579
-0.495 | 1.302e-05 | 0.1841953 | 1.071e-05 | 0.1515155
-0.49 | 1.398e-05 | 0.1977765 | 1.149e-05 | 0.1625502
-0.485 | 1.498e-05 | 0.2119236 | 1.231e-05 | 0.1741509
-0.48 | 1.606e-05 | 0.2272025 | 1.32e-05 | 0.1867418
-0.475 | 1.721e-05 | 0.2434717 | 1.413e-05 | 0.1998986
-0.47 | 1.842e-05 | 0.2605897 | 1.513e-05 | 0.2140457
-0.465 | 1.972e-05 | 0.2789809 | 1.62e-05 | 0.2291831
-0.46 | 2.11e-05 | 0.2985039 | 1.734e-05 | 0.2453108
-0.455 | 2.255e-05 | 0.3190172 | 1.854e-05 | 0.2622873
-0.45 | 2.412e-05 | 0.3412282 | 1.983e-05 | 0.2805371
-0.445 | 2.575e-05 | 0.364288 | 2.119e-05 | 0.2997772
-0.44 | 2.75e-05 | 0.3890454 | 2.263e-05 | 0.320149
-0.435 | 2.933e-05 | 0.4149346 | 2.416e-05 | 0.3417941
-0.43 | 3.127e-05 | 0.44238 | 2.577e-05 | 0.3645709
-0.425 | 3.331e-05 | 0.4712401 | 2.747e-05 | 0.388621
-0.42 | 3.546e-05 | 0.5016564 | 2.928e-05 | 0.4142273
-0.415 | 3.773e-05 | 0.5337703 | 3.116e-05 | 0.4408238
-0.41 | 4.01e-05 | 0.567299 | 3.315e-05 | 0.4689766
-0.405 | 4.258e-05 | 0.6023838 | 3.526e-05 | 0.498827
-0.4 | 4.519e-05 | 0.6393077 | 3.745e-05 | 0.5298091
-0.395 | 4.791e-05 | 0.6777879 | 3.976e-05 | 0.5624889
-0.39 | 5.077e-05 | 0.7182486 | 4.217e-05 | 0.5965835
-0.385 | 5.374e-05 | 0.7602655 | 4.472e-05 | 0.6326586
-0.38 | 5.683e-05 | 0.80398 | 4.737e-05 | 0.6701484
-0.375 | 6.006e-05 | 0.8496752 | 5.017e-05 | 0.7097603
-0.37 | 6.342e-05 | 0.8972095 | 5.311e-05 | 0.7513528
-0.365 | 6.693e-05 | 0.9468658 | 5.617e-05 | 0.7946429
-0.36 | 7.057e-05 | 0.9983613 | 5.941e-05 | 0.8404796
-0.355 | 7.437e-05 | 1.05212 | 6.277e-05 | 0.8880138
-0.35 | 7.835e-05 | 1.108426 | 6.635e-05 | 0.9386605
-0.345 | 8.247e-05 | 1.166712 | 7.011e-05 | 0.9918536
-0.34 | 8.679e-05 | 1.227827 | 7.405e-05 | 1.047593
-0.335 | 9.128e-05 | 1.291348 | 7.822e-05 | 1.106587
-0.33 | 9.618e-05 | 1.360669 | 8.259e-05 | 1.168409
-0.325 | 0.000101 | 1.428858 | 8.715e-05 | 1.23292
-0.32 | 0.0001061 | 1.501008 | 9.198e-05 | 1.301251
-0.315 | 0.0001114 | 1.575988 | 9.728e-05 | 1.37623
-0.31 | 0.0001169 | 1.653797 | 0.0001026 | 1.451493
-0.3049 | 0.0001226 | 1.734435 | 0.0001081 | 1.529302
-0.3 | 0.0001286 | 1.819318 | 0.0001139 | 1.611355
-0.295 | 0.0001347 | 1.905615 | 0.00012 | 1.697653
-0.29 | 0.0001412 | 1.997571 | 0.0001263 | 1.786779
-0.285 | 0.0001479 | 2.092357 | 0.0001328 | 1.878736
-0.28 | 0.0001548 | 2.189972 | 0.0001398 | 1.977765
-0.275 | 0.0001619 | 2.290416 | 0.0001468 | 2.076795
-0.27 | 0.0001692 | 2.39369 | 0.0001541 | 2.180069
-0.265 | 0.0001768 | 2.501208 | 0.0001616 | 2.286172
-0.26 | 0.0001845 | 2.610141 | 0.0001693 | 2.395105
-0.255 | 0.0001924 | 2.721903 | 0.000177 | 2.504038
-0.25 | 0.0002003 | 2.833665 | 0.000185 | 2.617215
-0.245 | 0.0002085 | 2.949672 | 0.0001931 | 2.731806
-0.24 | 0.0002168 | 3.067093 | 0.0002013 | 2.847812
-0.235 | 0.0002251 | 3.184514 | 0.0002097 | 2.966648
-0.2299 | 0.0002336 | 3.304764 | 0.000218 | 3.084069
-0.225 | 0.0002422 | 3.426429 | 0.0002264 | 3.202905
-0.22 | 0.0002508 | 3.548094 | 0.0002349 | 3.323155
-0.2149 | 0.0002594 | 3.669759 | 0.0002433 | 3.441991
-0.21 | 0.0002681 | 3.792839 | 0.0002518 | 3.562241
-0.205 | 0.0002768 | 3.915919 | 0.0002601 | 3.679662
-0.2 | 0.0002854 | 4.037584 | 0.0002684 | 3.797083
-0.195 | 0.0002941 | 4.160664 | 0.0002768 | 3.915919
-0.1899 | 0.0003028 | 4.283744 | 0.0002851 | 4.03334
-0.1849 | 0.0003113 | 4.403994 | 0.0002933 | 4.149346
-0.1799 | 0.0003196 | 4.521415 | 0.0003014 | 4.263938
-0.1749 | 0.000328 | 4.640251 | 0.0003097 | 4.381359
-0.1699 | 0.0003362 | 4.756257 | 0.0003176 | 4.493121
-0.1649 | 0.0003446 | 4.875093 | 0.0003257 | 4.607712
-0.16 | 0.0003527 | 4.989684 | 0.0003335 | 4.71806
-0.155 | 0.0003605 | 5.100032 | 0.0003411 | 4.825578
-0.1499 | 0.0003685 | 5.213209 | 0.0003487 | 4.933096
-0.1449 | 0.0003764 | 5.324971 | 0.0003558 | 5.03354
-0.1399 | 0.0003841 | 5.433903 | 0.0003633 | 5.139644
-0.1349 | 0.0003919 | 5.544251 | 0.0003705 | 5.241503
-0.1299 | 0.0003992 | 5.647525 | 0.0003776 | 5.341947
-0.1249 | 0.0004067 | 5.753628 | 0.0003841 | 5.433903
-0.1199 | 0.0004135 | 5.849828 | 0.0003907 | 5.527274
-0.1149 | 0.0004205 | 5.948858 | 0.0003972 | 5.619231
-0.1099 | 0.0004271 | 6.042229 | 0.0004036 | 5.709772
-0.1049 | 0.0004338 | 6.137015 | 0.0004098 | 5.797484
-0.09992 | 0.0004402 | 6.227556 | 0.0004157 | 5.880952
-0.09494 | 0.0004465 | 6.316683 | 0.0004214 | 5.96159
-0.08995 | 0.0004525 | 6.401565 | 0.000427 | 6.040814
-0.08495 | 0.0004581 | 6.480789 | 0.0004323 | 6.115794
-0.07994 | 0.0004637 | 6.560013 | 0.0004373 | 6.186529
-0.07492 | 0.0004692 | 6.637822 | 0.0004422 | 6.25585
-0.06994 | 0.0004738 | 6.702899 | 0.0004468 | 6.320927
-0.06494 | 0.0004782 | 6.765146 | 0.0004514 | 6.386004
-0.05994 | 0.0004827 | 6.828808 | 0.0004559 | 6.449666
-0.05494 | 0.000487 | 6.889641 | 0.0004601 | 6.509083
-0.04992 | 0.0004914 | 6.951888 | 0.0004639 | 6.562842
-0.04494 | 0.0004953 | 7.007062 | 0.0004675 | 6.613772
-0.03993 | 0.0004993 | 7.06365 | 0.0004709 | 6.661872
-0.03492 | 0.0005028 | 7.113165 | 0.0004738 | 6.702899
-0.02992 | 0.0005063 | 7.16268 | 0.0004761 | 6.735437
-0.0249 | 0.0005093 | 7.205121 | 0.0004785 | 6.76939
-0.01992 | 0.0005122 | 7.246148 | 0.000481 | 6.804758
-0.01492 | 0.0005146 | 7.280101 | 0.000483 | 6.833052
-0.009912 | 0.0005169 | 7.312639 | 0.0004847 | 6.857102
-0.00491 | 0.0005187 | 7.338104 | 0.0004862 | 6.878323
9.968e-05 | 0.0005202 | 7.359325 | 0.0004874 | 6.895299
0.005102 | 0.0005219 | 7.383375 | 0.0004886 | 6.912276
0.0101 | 0.0005229 | 7.397522 | 0.0004892 | 6.920764
0.01511 | 0.0005236 | 7.407425 | 0.0004899 | 6.930667
0.02011 | 0.000524 | 7.413084 | 0.0004903 | 6.936326
0.02512 | 0.0005244 | 7.418742 | 0.0004906 | 6.94057
0.03012 | 0.0005247 | 7.422987 | 0.0004901 | 6.933497
0.0351 | 0.0005244 | 7.418742 | 0.0004899 | 6.930667
0.04012 | 0.0005237 | 7.408839 | 0.0004889 | 6.91652
0.04511 | 0.0005231 | 7.400351 | 0.0004878 | 6.900958
0.05013 | 0.0005221 | 7.386204 | 0.0004866 | 6.883982
0.05514 | 0.0005206 | 7.364983 | 0.0004854 | 6.867005
0.06013 | 0.0005195 | 7.349422 | 0.0004838 | 6.84437
0.06513 | 0.0005184 | 7.33386 | 0.000482 | 6.818905
0.07013 | 0.0005171 | 7.315469 | 0.0004801 | 6.792026
0.07513 | 0.0005152 | 7.288589 | 0.0004782 | 6.765146
0.08014 | 0.0005132 | 7.260295 | 0.0004761 | 6.735437
0.08513 | 0.0005106 | 7.223512 | 0.0004734 | 6.69724
0.09014 | 0.000508 | 7.18673 | 0.0004699 | 6.647725
0.09514 | 0.0005049 | 7.142874 | 0.0004667 | 6.602454
0.1001 | 0.0005018 | 7.099018 | 0.0004633 | 6.554354
0.1051 | 0.0004985 | 7.052332 | 0.0004596 | 6.50201
0.1101 | 0.0004949 | 7.001403 | 0.0004553 | 6.441177
0.1151 | 0.0004904 | 6.937741 | 0.0004504 | 6.371857
0.1201 | 0.0004858 | 6.872664 | 0.0004459 | 6.308195
0.1251 | 0.0004811 | 6.806173 | 0.0004404 | 6.230386
0.1301 | 0.0004756 | 6.728364 | 0.0004338 | 6.137015
0.1351 | 0.0004696 | 6.643481 | 0.0004267 | 6.03657
0.1401 | 0.0004625 | 6.543037 | 0.0004193 | 5.931882
0.1451 | 0.0004552 | 6.439763 | 0.0004117 | 5.824364
0.1501 | 0.0004478 | 6.335074 | 0.0004045 | 5.722504
0.1551 | 0.0004399 | 6.223312 | 0.0003966 | 5.610742
0.1601 | 0.0004314 | 6.103062 | 0.0003885 | 5.496151
0.1651 | 0.0004231 | 5.985641 | 0.0003803 | 5.380144
0.1701 | 0.0004145 | 5.863975 | 0.0003713 | 5.25282
0.1751 | 0.0004054 | 5.735237 | 0.0003624 | 5.126911
0.1802 | 0.0003961 | 5.603669 | 0.0003536 | 5.002417
0.1851 | 0.0003866 | 5.469271 | 0.0003442 | 4.869434
0.1901 | 0.0003767 | 5.329215 | 0.0003339 | 4.723719
0.1951 | 0.000366 | 5.177841 | 0.0003233 | 4.573759
0.2002 | 0.0003548 | 5.019393 | 0.0003117 | 4.409653
0.2052 | 0.0003429 | 4.851043 | 0.0002997 | 4.239888
0.2102 | 0.0003305 | 4.675619 | 0.000287 | 4.060219
0.2152 | 0.0003166 | 4.478974 | 0.000274 | 3.876307
0.2202 | 0.0003011 | 4.259694 | 0.0002607 | 3.688151
0.2252 | 0.0002868 | 4.05739 | 0.000247 | 3.494335
0.2302 | 0.0002721 | 3.849428 | 0.0002333 | 3.30052
0.2352 | 0.0002579 | 3.648539 | 0.0002202 | 3.115193
0.2402 | 0.0002443 | 3.456138 | 0.0002082 | 2.945427
0.2452 | 0.0002315 | 3.275055 | 0.0001969 | 2.785565
0.2502 | 0.0002195 | 3.10529 | 0.0001859 | 2.629947
0.2552 | 0.0002084 | 2.948257 | 0.0001765 | 2.496964
0.2602 | 0.0001981 | 2.802542 | 0.0001684 | 2.382373
0.2652 | 0.0001889 | 2.672388 | 0.0001606 | 2.272025
0.2702 | 0.0001804 | 2.552138 | 0.0001535 | 2.171581
0.2752 | 0.0001732 | 2.450279 | 0.0001478 | 2.090942
0.2802 | 0.0001668 | 2.359737 | 0.000142 | 2.008889
0.2852 | 0.0001609 | 2.276269 | 0.0001365 | 1.93108
0.2902 | 0.0001554 | 2.19846 | 0.0001317 | 1.863174
0.2952 | 0.0001505 | 2.129139 | 0.0001275 | 1.803756
0.3002 | 0.0001459 | 2.064063 | 0.0001236 | 1.748582
0.3052 | 0.0001418 | 2.00606 | 0.0001205 | 1.704726
0.3102 | 0.0001384 | 1.957959 | 0.0001167 | 1.650967
0.3152 | 0.0001352 | 1.912689 | 0.0001146 | 1.621258
0.3202 | 0.0001322 | 1.870247 | 0.0001112 | 1.573158
0.3252 | 0.0001296 | 1.833465 | 0.0001082 | 1.530717
0.3302 | 0.0001271 | 1.798097 | 0.0001057 | 1.495349
0.3352 | 0.0001248 | 1.765559 | 0.0001038 | 1.46847
0.3402 | 0.000123 | 1.740094 | 0.0001011 | 1.430272
0.3452 | 0.0001216 | 1.720288 | 9.875e-05 | 1.397027
0.3502 | 0.0001203 | 1.701897 | 9.679e-05 | 1.369298
0.3552 | 0.0001182 | 1.672188 | 9.584e-05 | 1.355859
0.3602 | 0.0001142 | 1.6156 | 9.59e-05 | 1.356707
0.3652 | 0.0001105 | 1.563255 | 9.615e-05 | 1.360244
0.3702 | 0.000109 | 1.542035 | 9.693e-05 | 1.371279
0.3752 | 0.0001091 | 1.543449 | 9.771e-05 | 1.382314
0.3802 | 0.0001099 | 1.554767 | 0.0001024 | 1.448664
0.3852 | 0.0001105 | 1.563255 | 0.0001027 | 1.452908
0.3902 | 0.0001112 | 1.573158 | 0.0001034 | 1.462811
0.3952 | 0.0001118 | 1.581646 | 0.0001038 | 1.46847
0.4002 | 0.0001127 | 1.594379 | 0.0001041 | 1.472714
0.4052 | 0.0001132 | 1.601452 | 0.0001044 | 1.476958
0.4102 | 0.0001135 | 1.605697 | 0.0001043 | 1.475543
0.4152 | 0.0001138 | 1.609941 | 0.0001046 | 1.479787
0.4202 | 0.0001137 | 1.608526 | 0.0001044 | 1.476958
0.4252 | 0.0001138 | 1.609941 | 0.0001049 | 1.484031
0.4302 | 0.000114 | 1.61277 | 0.000105 | 1.485446
0.4352 | 0.0001143 | 1.617014 | 0.0001053 | 1.48969
0.4402 | 0.0001145 | 1.619844 | 0.0001056 | 1.493934
0.4452 | 0.0001146 | 1.621258 | 0.0001058 | 1.496764
0.4502 | 0.0001149 | 1.625502 | 0.0001062 | 1.502423
0.4552 | 0.0001152 | 1.629747 | 0.0001071 | 1.515155
0.4602 | 0.0001151 | 1.628332 | 0.0001076 | 1.522229
0.4652 | 0.0001129 | 1.597208 | 0.0001084 | 1.533546
0.4702 | 0.0001132 | 1.601452 | 0.0001095 | 1.549108
0.4752 | 0.0001138 | 1.609941 | 0.0001105 | 1.563255
0.4802 | 0.0001139 | 1.611355 | 0.0001109 | 1.568914
0.4852 | 0.0001152 | 1.629747 | 0.0001113 | 1.574573
0.4902 | 0.0001168 | 1.652382 | 0.0001115 | 1.577402
0.4952 | 0.0001185 | 1.676432 | 0.0001118 | 1.581646
0.5003 | 0.0001204 | 1.703312 | 0.000103 | 1.457152
0.4952 | 0.0001115 | 1.577402 | 9.591e-05 | 1.356849
0.4902 | 0.0001044 | 1.476958 | 8.995e-05 | 1.272532
0.4852 | 9.823e-05 | 1.38967 | 8.475e-05 | 1.198967
0.4802 | 9.284e-05 | 1.313417 | 8.027e-05 | 1.135588
0.4752 | 8.814e-05 | 1.246926 | 7.607e-05 | 1.07617
0.4702 | 8.393e-05 | 1.187367 | 7.235e-05 | 1.023543
0.4652 | 8.011e-05 | 1.133325 | 6.921e-05 | 0.9791212
0.4602 | 7.652e-05 | 1.082537 | 6.637e-05 | 0.9389434
0.4552 | 7.344e-05 | 1.038963 | 6.36e-05 | 0.8997559
0.4502 | 7.058e-05 | 0.9985027 | 6.112e-05 | 0.8646711
0.4452 | 6.794e-05 | 0.9611544 | 5.865e-05 | 0.8297278
0.4402 | 6.552e-05 | 0.9269184 | 5.64e-05 | 0.7978968
0.4352 | 6.334e-05 | 0.8960777 | 5.426e-05 | 0.767622
0.4302 | 6.125e-05 | 0.8665102 | 5.268e-05 | 0.7452695
0.4252 | 5.927e-05 | 0.838499 | 5.117e-05 | 0.7239074
0.4202 | 5.746e-05 | 0.8128927 | 4.969e-05 | 0.7029697
0.4152 | 5.582e-05 | 0.7896915 | 4.822e-05 | 0.6821735
0.4102 | 5.421e-05 | 0.7669146 | 4.699e-05 | 0.6647725
0.4052 | 5.268e-05 | 0.7452695 | 4.589e-05 | 0.6492107
0.4002 | 5.136e-05 | 0.7265954 | 4.468e-05 | 0.6320927
0.3952 | 5.008e-05 | 0.7084871 | 4.431e-05 | 0.6268583
0.3902 | 4.907e-05 | 0.6941985 | 4.41e-05 | 0.6238874
0.3852 | 4.814e-05 | 0.6810417 | 4.338e-05 | 0.6137015
0.3802 | 4.722e-05 | 0.6680263 | 4.192e-05 | 0.5930467
0.3752 | 4.675e-05 | 0.6613772 | 4.119e-05 | 0.5827193
0.3702 | 4.645e-05 | 0.6571331 | 3.962e-05 | 0.5605083
0.3652 | 4.612e-05 | 0.6524645 | 3.905e-05 | 0.5524445
0.3602 | 4.525e-05 | 0.6401565 | 3.855e-05 | 0.5453709
0.3552 | 4.438e-05 | 0.6278486 | 3.712e-05 | 0.5251406
0.3502 | 4.351e-05 | 0.6155406 | 3.581e-05 | 0.5066079
0.3452 | 4.279e-05 | 0.6053547 | 3.53e-05 | 0.4993928
0.3402 | 4.218e-05 | 0.5967249 | 3.424e-05 | 0.4843969
0.3352 | 4.144e-05 | 0.5862561 | 3.356e-05 | 0.4747769
0.3302 | 4.078e-05 | 0.576919 | 3.395e-05 | 0.4802943
0.3252 | 4.016e-05 | 0.5681478 | 3.201e-05 | 0.4528489
0.3201 | 3.953e-05 | 0.5592351 | 3.106e-05 | 0.4394091
0.3152 | 3.896e-05 | 0.5511713 | 2.966e-05 | 0.4196032
0.3102 | 3.836e-05 | 0.542683 | 3.035e-05 | 0.4293647
0.3052 | 3.788e-05 | 0.5358924 | 2.916e-05 | 0.4125296
0.3002 | 3.741e-05 | 0.5292432 | 2.779e-05 | 0.3931481
0.2952 | 3.681e-05 | 0.520755 | 2.759e-05 | 0.3903187
0.2902 | 3.648e-05 | 0.5160864 | 2.913e-05 | 0.4121052
0.2852 | 3.623e-05 | 0.5125497 | 2.742e-05 | 0.3879136
0.2802 | 3.609e-05 | 0.5105691 | 2.785e-05 | 0.3939969
0.2752 | 3.61e-05 | 0.5107105 | 2.812e-05 | 0.3978166
0.2702 | 4.005e-05 | 0.5665916 | 3.138e-05 | 0.4439362
0.2652 | 3.779e-05 | 0.5346191 | 3.091e-05 | 0.437287
0.2602 | 3.731e-05 | 0.5278285 | 3.118e-05 | 0.4411068
0.2552 | 3.74e-05 | 0.5291018 | 3.149e-05 | 0.4454924
0.2502 | 3.757e-05 | 0.5315068 | 3.218e-05 | 0.4552539
0.2452 | 3.801e-05 | 0.5377315 | 3.364e-05 | 0.4759086
0.2402 | 3.848e-05 | 0.5443806 | 3.55e-05 | 0.5022223
0.2352 | 3.914e-05 | 0.5537177 | 3.912e-05 | 0.5534348
0.2302 | 4.003e-05 | 0.5663087 | 4.377e-05 | 0.6192188
0.2252 | 4.183e-05 | 0.5917734 | 6.616e-05 | 0.9359725
0.2202 | 5.57e-05 | 0.7879938 | 7.024e-05 | 0.9936927
0.2151 | 7.656e-05 | 1.083102 | 7.263e-05 | 1.027504
0.2102 | 9.231e-05 | 1.305919 | 0.0001013 | 1.433102
0.2052 | 0.0001216 | 1.720288 | 0.0001073 | 1.517984
0.2002 | 0.0001206 | 1.706141 | 0.0001133 | 1.602867
0.1951 | 0.0001296 | 1.833465 | 0.0001238 | 1.751412
0.1901 | 0.0001407 | 1.990498 | 0.0001404 | 1.986254
0.1851 | 0.0001589 | 2.247975 | 0.0001716 | 2.427643
0.1802 | 0.0001947 | 2.754442 | 0.0002047 | 2.895913
0.1752 | 0.0002308 | 3.265152 | 0.0002376 | 3.361352
0.1701 | 0.0002679 | 3.79001 | 0.0002715 | 3.840939
0.1651 | 0.000303 | 4.286573 | 0.0003062 | 4.331844
0.1601 | 0.0003388 | 4.79304 | 0.0003376 | 4.776063
0.1551 | 0.0003696 | 5.22877 | 0.0003621 | 5.122667
0.1501 | 0.0003927 | 5.555569 | 0.0003789 | 5.360338
0.1451 | 0.0004086 | 5.780508 | 0.0003903 | 5.521615
0.1401 | 0.0004177 | 5.909246 | 0.0003991 | 5.64611
0.1351 | 0.0004265 | 6.033741 | 0.0004066 | 5.752213
0.1301 | 0.0004326 | 6.120038 | 0.0004136 | 5.851243
0.1251 | 0.000441 | 6.238874 | 0.0004202 | 5.944614
0.1201 | 0.0004464 | 6.315268 | 0.0004256 | 6.021008
0.1151 | 0.0004507 | 6.376101 | 0.0004298 | 6.080426
0.1101 | 0.0004549 | 6.435519 | 0.0004332 | 6.128526
0.1051 | 0.0004579 | 6.47796 | 0.0004359 | 6.166724
0.1001 | 0.0004606 | 6.516157 | 0.0004383 | 6.200677
0.09514 | 0.0004628 | 6.547281 | 0.0004399 | 6.223312
0.09014 | 0.0004645 | 6.571331 | 0.0004414 | 6.244533
0.08513 | 0.0004659 | 6.591137 | 0.0004425 | 6.260094
0.08015 | 0.0004671 | 6.608113 | 0.0004435 | 6.274242
0.07513 | 0.0004677 | 6.616602 | 0.0004439 | 6.2799
0.07013 | 0.000468 | 6.620846 | 0.000444 | 6.281315
0.06514 | 0.0004681 | 6.62226 | 0.0004443 | 6.285559
0.06013 | 0.000468 | 6.620846 | 0.0004446 | 6.289803
0.05513 | 0.0004676 | 6.615187 | 0.0004445 | 6.288389
0.05014 | 0.0004671 | 6.608113 | 0.0004435 | 6.274242
0.04512 | 0.0004664 | 6.59821 | 0.0004427 | 6.262924
0.04013 | 0.0004652 | 6.581234 | 0.0004419 | 6.251606
0.03511 | 0.0004638 | 6.561428 | 0.0004407 | 6.23463
0.03012 | 0.0004623 | 6.540207 | 0.0004393 | 6.214824
0.02512 | 0.0004608 | 6.518986 | 0.0004377 | 6.192188
0.02012 | 0.0004591 | 6.494936 | 0.0004359 | 6.166724
0.01512 | 0.0004576 | 6.473716 | 0.000434 | 6.139844
0.0101 | 0.0004557 | 6.446836 | 0.0004317 | 6.107306
0.005103 | 0.0004535 | 6.415713 | 0.0004288 | 6.066279
0.0001053 | 0.0004511 | 6.38176 | 0.0004252 | 6.015349
-0.004904 | 0.0004484 | 6.343562 | 0.0004213 | 5.960176
-0.009904 | 0.0004456 | 6.30395 | 0.0004179 | 5.912076
-0.01492 | 0.0004425 | 6.260094 | 0.0004153 | 5.875293
-0.01992 | 0.0004391 | 6.211994 | 0.0004123 | 5.832852
-0.0249 | 0.0004357 | 6.163894 | 0.0004088 | 5.783337
-0.02992 | 0.0004321 | 6.112965 | 0.0004056 | 5.738066
-0.03492 | 0.0004285 | 6.062035 | 0.0004026 | 5.695625
-0.03993 | 0.0004245 | 6.005447 | 0.0003995 | 5.651769
-0.04493 | 0.0004203 | 5.946029 | 0.0003953 | 5.592351
-0.04991 | 0.0004162 | 5.888026 | 0.0003911 | 5.532933
-0.05494 | 0.0004115 | 5.821534 | 0.0003867 | 5.470686
-0.05994 | 0.0004067 | 5.753628 | 0.000382 | 5.404195
-0.06494 | 0.0004019 | 5.685722 | 0.000377 | 5.333459
-0.06995 | 0.0003967 | 5.612157 | 0.0003718 | 5.259894
-0.07493 | 0.0003913 | 5.535763 | 0.0003657 | 5.173597
-0.07993 | 0.0003861 | 5.462198 | 0.0003601 | 5.094373
-0.08494 | 0.0003805 | 5.382974 | 0.0003547 | 5.017979
-0.08995 | 0.0003747 | 5.300921 | 0.0003495 | 4.944414
-0.09495 | 0.0003688 | 5.217453 | 0.0003437 | 4.86236
-0.09992 | 0.0003628 | 5.13257 | 0.0003378 | 4.778892
-0.1049 | 0.0003566 | 5.044858 | 0.000332 | 4.696839
-0.1099 | 0.0003504 | 4.957146 | 0.0003259 | 4.610542
-0.1149 | 0.0003438 | 4.863775 | 0.0003192 | 4.515756
-0.1199 | 0.0003373 | 4.771819 | 0.0003125 | 4.420971
-0.1249 | 0.0003305 | 4.675619 | 0.000306 | 4.329014
-0.1299 | 0.0003236 | 4.578004 | 0.000299 | 4.229985
-0.1349 | 0.0003166 | 4.478974 | 0.0002921 | 4.13237
-0.1399 | 0.0003092 | 4.374285 | 0.0002853 | 4.036169
-0.1449 | 0.0003019 | 4.271011 | 0.0002785 | 3.939969
-0.1499 | 0.0002945 | 4.166323 | 0.0002715 | 3.840939
-0.155 | 0.0002869 | 4.058805 | 0.0002642 | 3.737665
-0.1599 | 0.0002794 | 3.952701 | 0.000257 | 3.635806
-0.1649 | 0.0002718 | 3.845183 | 0.0002495 | 3.529703
-0.1699 | 0.0002643 | 3.73908 | 0.0002421 | 3.425014
-0.1749 | 0.0002566 | 3.630147 | 0.0002346 | 3.318911
-0.1799 | 0.000249 | 3.522629 | 0.0002271 | 3.212808
-0.1849 | 0.0002413 | 3.413697 | 0.0002197 | 3.108119
-0.1899 | 0.0002334 | 3.301935 | 0.0002123 | 3.003431
-0.195 | 0.0002257 | 3.193002 | 0.000205 | 2.900157
-0.2 | 0.000218 | 3.084069 | 0.0001977 | 2.796883
-0.205 | 0.0002104 | 2.976551 | 0.0001903 | 2.692194
-0.21 | 0.0002027 | 2.867618 | 0.000183 | 2.58892
-0.2149 | 0.0001951 | 2.7601 | 0.0001759 | 2.488476
-0.22 | 0.0001877 | 2.655412 | 0.0001688 | 2.388032
-0.225 | 0.0001803 | 2.550723 | 0.0001619 | 2.290416
-0.2299 | 0.000173 | 2.447449 | 0.0001551 | 2.194216
-0.235 | 0.0001659 | 2.347005 | 0.0001484 | 2.099431
-0.2399 | 0.0001588 | 2.24656 | 0.0001419 | 2.007474
-0.245 | 0.0001518 | 2.147531 | 0.0001356 | 1.918348
-0.25 | 0.000145 | 2.05133 | 0.0001294 | 1.830636
-0.255 | 0.0001385 | 1.959374 | 0.0001233 | 1.744338
-0.26 | 0.000132 | 1.867418 | 0.0001174 | 1.66087
-0.265 | 0.0001257 | 1.778291 | 0.0001117 | 1.580232
-0.27 | 0.0001196 | 1.691994 | 0.0001061 | 1.501008
-0.275 | 0.0001136 | 1.607111 | 0.0001008 | 1.426028
-0.28 | 0.0001079 | 1.526473 | 9.554e-05 | 1.351615
-0.285 | 0.0001023 | 1.447249 | 9.047e-05 | 1.279889
-0.29 | 9.697e-05 | 1.371845 | 8.56e-05 | 1.210992
-0.295 | 9.175e-05 | 1.297997 | 8.097e-05 | 1.145491
-0.3 | 8.677e-05 | 1.227544 | 7.627e-05 | 1.079
-0.3049 | 8.198e-05 | 1.15978 | 7.198e-05 | 1.018309
-0.31 | 7.738e-05 | 1.094703 | 6.787e-05 | 0.9601641
-0.315 | 7.276e-05 | 1.029343 | 6.391e-05 | 0.9041415
-0.32 | 6.852e-05 | 0.9693597 | 6.014e-05 | 0.850807
-0.325 | 6.445e-05 | 0.911781 | 5.654e-05 | 0.7998774
-0.33 | 6.06e-05 | 0.8573146 | 5.308e-05 | 0.7509284
-0.335 | 5.689e-05 | 0.8048289 | 4.979e-05 | 0.7043844
-0.34 | 5.337e-05 | 0.7550311 | 4.667e-05 | 0.6602454
-0.345 | 4.999e-05 | 0.7072138 | 4.37e-05 | 0.6182285
-0.35 | 4.681e-05 | 0.662226 | 4.089e-05 | 0.5784752
-0.355 | 4.377e-05 | 0.6192188 | 3.822e-05 | 0.5407024
-0.36 | 4.09e-05 | 0.5786166 | 3.568e-05 | 0.5047687
-0.365 | 3.818e-05 | 0.5401365 | 3.331e-05 | 0.4712401
-0.37 | 3.561e-05 | 0.5037784 | 3.103e-05 | 0.4389847
-0.375 | 3.318e-05 | 0.469401 | 2.888e-05 | 0.4085684
-0.38 | 3.09e-05 | 0.4371456 | 2.686e-05 | 0.3799913
-0.385 | 2.874e-05 | 0.4065878 | 2.496e-05 | 0.3531118
-0.39 | 2.669e-05 | 0.3775863 | 2.316e-05 | 0.327647
-0.395 | 2.479e-05 | 0.3507068 | 2.147e-05 | 0.3037384
-0.4 | 2.298e-05 | 0.3251005 | 1.988e-05 | 0.2812445
-0.405 | 2.129e-05 | 0.3011919 | 1.839e-05 | 0.2601653
-0.41 | 1.971e-05 | 0.2788395 | 1.699e-05 | 0.2403593
-0.415 | 1.823e-05 | 0.2579017 | 1.568e-05 | 0.2218266
-0.42 | 1.683e-05 | 0.2380958 | 1.444e-05 | 0.2042842
-0.425 | 1.553e-05 | 0.2197046 | 1.329e-05 | 0.188015
-0.43 | 1.43e-05 | 0.2023036 | 1.219e-05 | 0.1724532
-0.435 | 1.316e-05 | 0.1861759 | 1.118e-05 | 0.1581646
-0.44 | 1.209e-05 | 0.1710385 | 1.022e-05 | 0.1445834
-0.445 | 1.108e-05 | 0.1567499 | 9.316e-06 | 0.1317944
-0.45 | 1.014e-05 | 0.1434517 | 8.473e-06 | 0.1198684
-0.455 | 9.257e-06 | 0.1309598 | 7.675e-06 | 0.108579
-0.46 | 8.432e-06 | 0.1192884 | 6.913e-06 | 0.09779894
-0.465 | 7.661e-06 | 0.108381 | 6.251e-06 | 0.08843356
-0.47 | 6.923e-06 | 0.09794042 | 5.594e-06 | 0.07913891
-0.475 | 6.246e-06 | 0.08836282 | 4.948e-06 | 0.06999988
-0.48 | 5.602e-06 | 0.07925209 | 4.342e-06 | 0.06142673
-0.485 | 4.994e-06 | 0.07065065 | 3.815e-06 | 0.05397121
-0.49 | 4.433e-06 | 0.06271412 | 3.266e-06 | 0.04620445
-0.495 | 3.895e-06 | 0.05510298 | 2.761e-06 | 0.03906016
-0.5 | 3.393e-06 | 0.04800113 | 2.285e-06 | 0.03232614
-0.505 | 2.917e-06 | 0.04126711 | 1.848e-06 | 0.02614385
-0.51 | 2.48e-06 | 0.03508482 | 1.428e-06 | 0.02020207
-0.515 | 2.05e-06 | 0.02900157 | 1.031e-06 | 0.01458567
-0.52 | 1.653e-06 | 0.02338517 | 6.56e-07 | 0.009280502
-0.525 | 1.282e-06 | 0.01813659 | 2.866e-07 | 0.004054561
-0.53 | 9.231e-07 | 0.01305919 | -4.894e-08 | -0.0006923594
-0.535 | 5.911e-07 | 0.008362354 | -3.62e-07 | -0.005121252
-0.54 | 2.746e-07 | 0.003884795 | -6.805e-07 | -0.009627106
-0.545 | -3.224e-08 | -0.0004561027 | -9.711e-07 | -0.01373825
-0.55 | -3.169e-07 | -0.004483218 | -1.252e-06 | -0.01771218
-0.555 | -5.814e-07 | -0.008225127 | -1.512e-06 | -0.02139042
-0.56 | -8.417e-07 | -0.01190762 | -1.764e-06 | -0.0249555
-0.565 | -1.085e-06 | -0.01534961 | -2.002e-06 | -0.02832251
-0.57 | -1.307e-06 | -0.01849027 | -2.228e-06 | -0.03151975
-0.575 | -1.527e-06 | -0.02160263 | -2.45e-06 | -0.03466041
-0.58 | -1.734e-06 | -0.02453108 | -2.652e-06 | -0.03751813
-0.585 | -1.926e-06 | -0.02724733 | -2.84e-06 | -0.04017778
-0.59 | -2.109e-06 | -0.02983625 | -3.038e-06 | -0.04297891
-0.595 | -2.284e-06 | -0.03231199 | -3.207e-06 | -0.04536977
-0.6 | -2.45e-06 | -0.03466041 | -3.386e-06 | -0.0479021
-0.605 | -2.61e-06 | -0.03692395 | -3.55e-06 | -0.05022223
-0.61 | -2.766e-06 | -0.0391309 | -3.711e-06 | -0.05249991
-0.615 | -2.907e-06 | -0.04112564 | -3.859e-06 | -0.05459368
-0.62 | -3.046e-06 | -0.04309209 | -4.008e-06 | -0.0567016
-0.625 | -3.179e-06 | -0.04497365 | -4.156e-06 | -0.05879537
-0.63 | -3.301e-06 | -0.0466996 | -4.288e-06 | -0.06066279
-0.635 | -3.427e-06 | -0.04848213 | -4.422e-06 | -0.0625585
-0.64 | -3.547e-06 | -0.05017979 | -4.536e-06 | -0.06417127
-0.645 | -3.665e-06 | -0.05184914 | -4.666e-06 | -0.0660104
-0.65 | -3.777e-06 | -0.05343362 | -4.787e-06 | -0.0677222
-0.655 | -3.886e-06 | -0.05497565 | -4.909e-06 | -0.06944814
-0.6601 | -3.976e-06 | -0.05624889 | -5.029e-06 | -0.0711458
-0.665 | -4.078e-06 | -0.0576919 | -5.141e-06 | -0.07273027
-0.6701 | -4.169e-06 | -0.05897929 | -5.24e-06 | -0.07413084
-0.6751 | -4.266e-06 | -0.06035155 | -5.352e-06 | -0.07571531
-0.6801 | -4.362e-06 | -0.06170968 | -5.452e-06 | -0.07713002
-0.6851 | -4.448e-06 | -0.06292633 | -5.556e-06 | -0.07860132
-0.69 | -4.534e-06 | -0.06414298 | -5.648e-06 | -0.07990285
-0.6951 | -4.619e-06 | -0.06534548 | -5.754e-06 | -0.08140245
-0.7001 | -4.689e-06 | -0.06633578 | -5.852e-06 | -0.08278886
-0.7051 | -4.765e-06 | -0.06741096 | -5.956e-06 | -0.08426016
-0.71 | -4.843e-06 | -0.06851443 | -6.038e-06 | -0.08542023
-0.715 | -4.917e-06 | -0.06956132 | -6.124e-06 | -0.08663688
-0.72 | -5e-06 | -0.07073553 | -6.202e-06 | -0.08774035
-0.725 | -5.069e-06 | -0.07171168 | -6.301e-06 | -0.08914092
-0.7301 | -5.143e-06 | -0.07275857 | -6.385e-06 | -0.09032927
-0.7351 | -5.213e-06 | -0.07374886 | -6.467e-06 | -0.09148933
-0.74 | -5.277e-06 | -0.07465428 | -6.557e-06 | -0.09276257
-0.745 | -5.335e-06 | -0.07547481 | -6.628e-06 | -0.09376702
-0.7501 | -5.401e-06 | -0.07640852 | -6.72e-06 | -0.09506855
-0.755 | -5.475e-06 | -0.07745541 | -6.793e-06 | -0.09610129
-0.7601 | -5.536e-06 | -0.07831838 | -6.878e-06 | -0.0973038
-0.765 | -5.601e-06 | -0.07923794 | -6.959e-06 | -0.09844971
-0.7701 | -5.656e-06 | -0.08001603 | -6.999e-06 | -0.0990156
-0.7751 | -5.725e-06 | -0.08099218 | -7.074e-06 | -0.1000766
-0.7801 | -5.778e-06 | -0.08174198 | -7.135e-06 | -0.1009396
-0.7851 | -5.819e-06 | -0.08232201 | -7.222e-06 | -0.1021704
-0.7901 | -5.871e-06 | -0.08305766 | -7.302e-06 | -0.1033022
-0.7951 | -5.915e-06 | -0.08368013 | -7.386e-06 | -0.1044905
-0.8 | -5.982e-06 | -0.08462799 | -7.461e-06 | -0.1055516
-0.8051 | -6.027e-06 | -0.08526461 | -7.523e-06 | -0.1064287
-0.8101 | -6.08e-06 | -0.0860144 | -7.575e-06 | -0.1071643
-0.8151 | -6.138e-06 | -0.08683494 | -7.645e-06 | -0.1081546
-0.8201 | -6.189e-06 | -0.08755644 | -7.713e-06 | -0.1091166
-0.8251 | -6.25e-06 | -0.08841941 | -7.783e-06 | -0.1101069
-0.8301 | -6.315e-06 | -0.08933897 | -7.848e-06 | -0.1110265
-0.8351 | -6.364e-06 | -0.09003218 | -7.902e-06 | -0.1117904
-0.8401 | -6.42e-06 | -0.09082442 | -7.977e-06 | -0.1128515
-0.8451 | -6.475e-06 | -0.09160251 | -8.056e-06 | -0.1139691
-0.8501 | -6.516e-06 | -0.09218254 | -8.107e-06 | -0.1146906
-0.855 | -6.587e-06 | -0.09318699 | -8.178e-06 | -0.115695
-0.86 | -6.621e-06 | -0.09366799 | -8.233e-06 | -0.1164731
-0.865 | -6.68e-06 | -0.09450267 | -8.298e-06 | -0.1173927
-0.87 | -6.714e-06 | -0.09498367 | -8.37e-06 | -0.1184113
-0.875 | -6.788e-06 | -0.09603056 | -8.444e-06 | -0.1194582
-0.88 | -6.838e-06 | -0.09673791 | -8.51e-06 | -0.1203919
-0.8851 | -6.887e-06 | -0.09743112 | -8.576e-06 | -0.1213256
-0.89 | -6.964e-06 | -0.09852045 | -8.655e-06 | -0.1224432
-0.895 | -7.016e-06 | -0.0992561 | -8.716e-06 | -0.1233062
-0.9 | -7.081e-06 | -0.1001757 | -8.787e-06 | -0.1243106
-0.905 | -7.126e-06 | -0.1008123 | -8.853e-06 | -0.1252443
-0.9101 | -7.183e-06 | -0.1016187 | -8.931e-06 | -0.1263478
-0.915 | -7.248e-06 | -0.1025382 | -8.999e-06 | -0.1273098
-0.92 | -7.301e-06 | -0.103288 | -9.082e-06 | -0.128484
-0.925 | -7.347e-06 | -0.1039388 | -9.152e-06 | -0.1294743
-0.93 | -7.385e-06 | -0.1044764 | -9.224e-06 | -0.1304929
-0.935 | -7.441e-06 | -0.1052686 | -9.293e-06 | -0.1314691
-0.94 | -7.509e-06 | -0.1062306 | -9.362e-06 | -0.1324452
-0.945 | -7.566e-06 | -0.107037 | -9.44e-06 | -0.1335487
-0.95 | -7.649e-06 | -0.1082112 | -9.508e-06 | -0.1345107
-0.955 | -7.697e-06 | -0.1088903 | -9.59e-06 | -0.1356707
-0.96 | -7.767e-06 | -0.1098806 | -9.667e-06 | -0.1367601
-0.965 | -7.837e-06 | -0.1108709 | -9.695e-06 | -0.1371562
-0.97 | -7.903e-06 | -0.1118046 | -9.753e-06 | -0.1379767
-0.975 | -7.974e-06 | -0.112809 | -9.82e-06 | -0.1389246
-0.98 | -8.039e-06 | -0.1137286 | -9.892e-06 | -0.1399432
-0.985 | -8.096e-06 | -0.114535 | -9.973e-06 | -0.1410891
-0.99 | -8.153e-06 | -0.1153414 | -1.006e-05 | -0.1423199
-0.995 | -8.222e-06 | -0.1163175 | -1.013e-05 | -0.1433102
-1 | -8.291e-06 | -0.1172937 | -1.02e-05 | -0.1443005
-1.005 | -8.324e-06 | -0.1177605 | -1.028e-05 | -0.1454323
-1.01 | -8.383e-06 | -0.1185952 | -1.033e-05 | -0.1461396
-1.015 | -8.47e-06 | -0.119826 | -1.041e-05 | -0.1472714
-1.02 | -8.513e-06 | -0.1204343 | -1.05e-05 | -0.1485446
-1.025 | -8.592e-06 | -0.1215519 | -1.058e-05 | -0.1496764
-1.03 | -8.643e-06 | -0.1222734 | -1.064e-05 | -0.1505252
-1.035 | -8.721e-06 | -0.1233769 | -1.072e-05 | -0.151657
-1.04 | -8.794e-06 | -0.1244097 | -1.076e-05 | -0.1522229
-1.045 | -8.858e-06 | -0.1253151 | -1.085e-05 | -0.1534961
-1.05 | -8.919e-06 | -0.126178 | -1.091e-05 | -0.1543449
-1.055 | -8.979e-06 | -0.1270269 | -1.097e-05 | -0.1551938
-1.06 | -9.052e-06 | -0.1280596 | -1.108e-05 | -0.1567499
-1.065 | -9.109e-06 | -0.128866 | -1.116e-05 | -0.1578817
-1.07 | -9.187e-06 | -0.1299695 | -1.123e-05 | -0.158872
-1.075 | -9.27e-06 | -0.1311437 | -1.131e-05 | -0.1600038
-1.08 | -9.336e-06 | -0.1320774 | -1.139e-05 | -0.1611355
-1.085 | -9.407e-06 | -0.1330818 | -1.146e-05 | -0.1621258
-1.09 | -9.495e-06 | -0.1343268 | -1.156e-05 | -0.1635405
-1.095 | -9.581e-06 | -0.1355434 | -1.164e-05 | -0.1646723
-1.1 | -9.669e-06 | -0.1367884 |  | 0