## LSV GC 1
1000 | 0.07068583
good data interms of maximum current density
XY | [19 empty] | 400 | 800 | 1200 | 1600 | 2000
| CURVE (15.12.2020 RDE_GC_1 (1.5 micro_L) scan rate 10 mV (4 wt.% loading ratio 60_Au 40_Ni)2000.DTA) |  | CURVE (15.12.2020 RDE_GC_1 (1.5 micro_L) scan rate 10 mV (4 wt.% loading ratio 60_Au 40_Ni)1600_2.DTA) |  | CURVE (15.12.2020 RDE_GC_1 (1.5 micro_L) scan rate 10 mV (4 wt.% loading ratio 60_Au 40_Ni)1200_2.DTA) |  | CURVE (15.12.2020 RDE_GC_1 (1.5 micro_L) scan rate 10 mV (4 wt.% loading ratio 60_Au 40_Ni)800_2.DTA) |  | CURVE (15.12.2020 RDE_GC_1 (1.5 micro_L) scan rate 10 mV (4 wt.% loading ratio 60_Au 40_Ni)400_3.DTA) | [9 empty] | E1 -0.40 | 0.7411669 | 0.7959162 | 0.8284545 | 0.8517973 | 0.8469872 | [10 empty] | limiting current at 0.25 V |  |  | mA cm-1
-1.1 | -9.505e-06 | -0.1344682 | -8.842e-06 | -0.1250887 | -8.478e-06 | -0.1199392 | -7.359e-06 | -0.1041086 | -6.133e-06 | -0.0867642 | [8 empty] | E2 -0.35 | 1.353171 | 1.457152 | 1.526473 | 1.573158 | 1.591549 |  |  |  | rpm | f(rpm/60) | ω (2πf) | ω^1/2 | 1/(ω^1/2) |  |  | mA cm-2 | A cm-2 |  | 400 | 800 | 1200 | 1600 | 2000
-1.095 | -9.278e-06 | -0.1312568 | -8.671e-06 | -0.1226696 | -8.112e-06 | -0.1147613 | -6.936e-06 | -0.09812433 | -5.759e-06 | -0.08147318 | [8 empty] | E3 -0.30 | 2.375299 | 2.559211 | 2.710586 | 2.828006 | 2.912889 |  |  |  | 400 | 6.666667 | 41.8879 | 6.472086 | 0.1545097 |  | 400 |  | 0.009079613 | E7 -0.10 | 8.864577 | 9.720477 | 10.44481 | 11.01777 | 11.61477
-1.09 | -8.811e-06 | -0.1246502 | -8.427e-06 | -0.1192177 | -7.825e-06 | -0.1107011 | -6.705e-06 | -0.09485635 | -5.498e-06 | -0.07778079 | [8 empty] | E4 -0.25 | 3.954116 | 4.272426 | 4.528489 | 4.764745 | 4.972708 |  |  |  | 800 | 13.33333 | 83.7758 | 9.152912 | 0.1092548 |  | 800 |  | 0.01015479 | E8 -0.05 | 9.488464 | 10.50281 | 11.32476 | 11.9727 | 12.69703
-1.085 | -7.896e-06 | -0.1117055 | -8.137e-06 | -0.115115 | -7.513e-06 | -0.1062872 | -6.414e-06 | -0.09073954 | -5.214e-06 | -0.07376301 | [8 empty] | E5 -0.20 | 5.852658 | 6.343562 | 6.729778 | 7.096188 | 7.434304 |  |  |  | 1200 | 20 | 125.6637 | 11.20998 | 0.08920621 |  | 1200 |  | 0.01098381 | E9 0.00 | 9.515344 | 10.59618 | 11.47472 | 12.19622 | 12.89226
-1.08 | -7.58e-06 | -0.1072351 | -7.881e-06 | -0.1114933 | -7.279e-06 | -0.1029768 | -6.158e-06 | -0.08711788 | -4.972e-06 | -0.07033941 | [8 empty] | E6 -0.15 | 7.608314 | 8.301522 | 8.830624 | 9.328602 | 9.809603 |  |  |  | 1600 | 26.66667 | 167.5516 | 12.94417 | 0.07725484 |  | 1600 |  | 0.01178171 | E10 0.05 | 9.079613 | 10.15479 | 10.98381 | 11.78171 | 12.49048
-1.075 | -7.372e-06 | -0.1042925 | -7.635e-06 | -0.1080132 | -7.085e-06 | -0.1002322 | -5.948e-06 | -0.08414699 | -4.75e-06 | -0.06719875 | [8 empty] | E7 -0.10 | 8.864577 | 9.720477 | 10.44481 | 11.01777 | 11.61477 |  |  |  | 2000 | 33.33333 | 209.4395 | 14.47203 | 0.06909883 |  | 2000 |  | 0.01249048 | E11 0.10 | 8.155807 | 9.079613 | 9.819506 | 10.51271 | 11.19319
-1.07 | -7.189e-06 | -0.1017035 | -7.453e-06 | -0.1054384 | -6.89e-06 | -0.09747356 | -5.762e-06 | -0.08151563 | -4.557e-06 | -0.06446836 | [8 empty] | E8 -0.05 | 9.488464 | 10.50281 | 11.32476 | 11.9727 | 12.69703
-1.065 | -7.075e-06 | -0.1000908 | -7.306e-06 | -0.1033588 | -6.709e-06 | -0.09491293 | -5.592e-06 | -0.07911062 | -4.388e-06 | -0.0620775 | [8 empty] | E9 0.00 | 9.515344 | 10.59618 | 11.47472 | 12.19622 | 12.89226 | [13 empty] | 9.079613 | 10.15479 | 10.98381 | 11.78171 | 12.49048
-1.06 | -6.9e-06 | -0.09761503 | -7.031e-06 | -0.0994683 | -6.591e-06 | -0.09324358 | -5.433e-06 | -0.07686123 | -4.249e-06 | -0.06011105 | [8 empty] | E10 0.05 | 9.079613 | 10.15479 | 10.98381 | 11.78171 | 12.49048
-1.055 | -6.775e-06 | -0.09584664 | -6.863e-06 | -0.09709159 | -6.482e-06 | -0.09170154 | -5.299e-06 | -0.07496551 | -4.102e-06 | -0.05803143 | [8 empty] | E11 0.10 | 8.155807 | 9.079613 | 9.819506 | 10.51271 | 11.19319 | [14 empty] | A cm-1
-1.05 | -6.687e-06 | -0.0946017 | -6.736e-06 | -0.09529491 | -6.318e-06 | -0.08938142 | -5.178e-06 | -0.07325372 | -3.999e-06 | -0.05657428 | [8 empty] | E12 0.15 | 6.513328 | 7.181071 | 7.715832 | 8.222298 | 8.682079 | [13 empty] | 400 | 800 | 1200 | 1600 | 2000
-1.045 | -6.601e-06 | -0.09338505 | -6.623e-06 | -0.09369628 | -6.183e-06 | -0.08747156 | -5.082e-06 | -0.07189559 | -3.891e-06 | -0.05504639 | [8 empty] | E13 0.20 | 4.626104 | 5.092958 | 5.452295 | 5.781922 | 6.047888 | [12 empty] | E7 -0.10 | 0.008864577 | 0.009720477 | 0.01044481 | 0.01101777 | 0.01161477
-1.04 | -5.607e-06 | -0.07932282 | -5.173e-06 | -0.07318298 | -6.06e-06 | -0.08573146 | -4.971e-06 | -0.07032526 | -3.793e-06 | -0.05365997 | [8 empty] | E14 0.25 | 1.987668 | 2.112163 | 2.192801 | 2.24939 | 2.287587 | [12 empty] | E8 -0.05 | 0.009488464 | 0.01050281 | 0.01132476 | 0.0119727 | 0.01269703
-1.035 | -5.48e-06 | -0.07752614 | -5.059e-06 | -0.07157021 | -6e-06 | -0.08488264 | -4.858e-06 | -0.06872664 | -3.72e-06 | -0.05262723 | [8 empty] | E15 0.30 | 1.031041 | 1.025807 | 1.015338 | 0.9908633 | 0.9641253 | [12 empty] | E9 0.00 | 0.009515344 | 0.01059618 | 0.01147472 | 0.01219622 | 0.01289226
-1.03 | -5.41e-06 | -0.07653584 | -4.949e-06 | -0.07001403 | -5.926e-06 | -0.08383575 | -4.783e-06 | -0.06766561 | -3.615e-06 | -0.05114179 | [26 empty] | E10 0.05 | 0.009079613 | 0.01015479 | 0.01098381 | 0.01178171 | 0.01249048
-1.025 | -5.311e-06 | -0.07513528 | -4.887e-06 | -0.06913691 | -5.796e-06 | -0.08199663 | -4.712e-06 | -0.06666116 | -3.537e-06 | -0.05003831 | [26 empty] | E11 0.10 | 0.008155807 | 0.009079613 | 0.009819506 | 0.01051271 | 0.01119319
-1.02 | -5.216e-06 | -0.07379131 | -4.792e-06 | -0.06779293 | -5.717e-06 | -0.08087901 | -4.622e-06 | -0.06538792 | -3.456e-06 | -0.0488924 | [6 empty] | mA Cm-2
-1.015 | -5.149e-06 | -0.07284345 | -4.729e-06 | -0.06690166 | -5.67e-06 | -0.08021409 | -4.566e-06 | -0.06459569 | -3.388e-06 | -0.0479304 |  |  |  |  | E1 -0.40 | E2 -0.35 | E3 -0.30 | E4 -0.25 | E5 -0.20 | E6 -0.15 | E7 -0.10 | E8 -0.05 | E9 0.00 | E10 0.05 | E11 0.10 | E12 0.15 | E13 0.20 | E14 0.25 | E15 0.30 | [8 empty] | 0.009079613 | 0.01015479 | 0.01098381 | 0.01178171 | 0.01249048
-1.01 | -5.056e-06 | -0.07152777 | -4.634e-06 | -0.06555769 | -5.561e-06 | -0.07867206 | -4.475e-06 | -0.0633083 | -3.309e-06 | -0.04681277 |  |  |  | 400 | 0.7411669 | 1.353171 | 2.375299 | 3.954116 | 5.852658 | 7.608314 | 8.864577 | 9.488464 | 9.515344 | 9.079613 | 8.155807 | 6.513328 | 4.626104 | 1.987668 | 1.031041
-1.005 | -4.987e-06 | -0.07055162 | -4.563e-06 | -0.06455324 | -5.461e-06 | -0.07725735 | -4.435e-06 | -0.06274242 | -3.244e-06 | -0.04589321 |  |  |  | 800 | 0.7959162 | 1.457152 | 2.559211 | 4.272426 | 6.343562 | 8.301522 | 9.720477 | 10.50281 | 10.59618 | 10.15479 | 9.079613 | 7.181071 | 5.092958 | 2.112163 | 1.025807
-1 | -4.902e-06 | -0.06934911 | -4.501e-06 | -0.06367612 | -5.363e-06 | -0.07587093 | -4.354e-06 | -0.0615965 | -3.181e-06 | -0.04500194 |  |  |  | 1200 | 0.8284545 | 1.526473 | 2.710586 | 4.528489 | 6.729778 | 8.830624 | 10.44481 | 11.32476 | 11.47472 | 10.98381 | 9.819506 | 7.715832 | 5.452295 | 2.192801 | 1.015338
-0.995 | -4.855e-06 | -0.0686842 | -4.423e-06 | -0.06257265 | -5.288e-06 | -0.0748099 | -4.266e-06 | -0.06035155 | -3.12e-06 | -0.04413897 |  |  |  | 1600 | 0.8517973 | 1.573158 | 2.828006 | 4.764745 | 7.096188 | 9.328602 | 11.01777 | 11.9727 | 12.19622 | 11.78171 | 10.51271 | 8.222298 | 5.781922 | 2.24939 | 0.9908633
-0.99 | -4.781e-06 | -0.06763731 | -4.379e-06 | -0.06195018 | -5.239e-06 | -0.07411669 | -4.224e-06 | -0.05975738 | -3.069e-06 | -0.04341747 |  |  |  | 2000 | 0.8469872 | 1.591549 | 2.912889 | 4.972708 | 7.434304 | 9.809603 | 11.61477 | 12.69703 | 12.89226 | 12.49048 | 11.19319 | 8.682079 | 6.047888 | 2.287587 | 0.9641253 | [7 empty] | 0.009079613 | 0.01015479 | 0.01098381 | 0.01178171 | 0.01249048
-0.985 | -4.719e-06 | -0.06676019 | -4.276e-06 | -0.06049303 | -5.135e-06 | -0.07264539 | -4.179e-06 | -0.05912076 | -3.016e-06 | -0.04266767
-0.98 | -4.641e-06 | -0.06565672 | -4.219e-06 | -0.05968664 | -5.041e-06 | -0.07131556 | -4.101e-06 | -0.05801728 | -2.955e-06 | -0.0418047 | [6 empty] | 1000
-0.975 | -4.598e-06 | -0.06504839 | -4.146e-06 | -0.0586539 | -5.004e-06 | -0.07079212 | -4.051e-06 | -0.05730993 | -2.899e-06 | -0.04101246 | [6 empty] | A cm-2
-0.97 | -4.527e-06 | -0.06404395 | -4.102e-06 | -0.05803143 | -4.933e-06 | -0.06978767 | -3.971e-06 | -0.05617816 | -2.84e-06 | -0.04017778 |  |  |  | 400 | 0.0007411669 | 0.001353171 | 0.002375299 | 0.003954116 | 0.005852658 | 0.007608314 | 0.008864577 | 0.009488464 | 0.009515344 | 0.009079613 | 0.008155807 | 0.006513328 | 0.004626104 | 0.001987668 | 0.001031041
-0.965 | -4.452e-06 | -0.06298292 | -4.028e-06 | -0.05698454 | -4.892e-06 | -0.06920764 | -3.924e-06 | -0.05551324 | -2.786e-06 | -0.03941384 |  |  |  | 800 | 0.0007959162 | 0.001457152 | 0.002559211 | 0.004272426 | 0.006343562 | 0.008301522 | 0.009720477 | 0.01050281 | 0.01059618 | 0.01015479 | 0.009079613 | 0.007181071 | 0.005092958 | 0.002112163 | 0.001025807
-0.96 | -4.398e-06 | -0.06221897 | -4e-06 | -0.05658842 | -4.819e-06 | -0.0681749 | -3.847e-06 | -0.05442392 | -2.746e-06 | -0.03884795 |  |  |  | 1200 | 0.0008284545 | 0.001526473 | 0.002710586 | 0.004528489 | 0.006729778 | 0.008830624 | 0.01044481 | 0.01132476 | 0.01147472 | 0.01098381 | 0.009819506 | 0.007715832 | 0.005452295 | 0.002192801 | 0.001015338
-0.955 | -4.327e-06 | -0.06121453 | -3.927e-06 | -0.05555569 | -4.759e-06 | -0.06732608 | -3.823e-06 | -0.05408439 | -2.674e-06 | -0.03782936 |  |  |  | 1600 | 0.0008517973 | 0.001573158 | 0.002828006 | 0.004764745 | 0.007096188 | 0.009328602 | 0.01101777 | 0.0119727 | 0.01219622 | 0.01178171 | 0.01051271 | 0.008222298 | 0.005781922 | 0.00224939 | 0.0009908633
-0.95 | -4.269e-06 | -0.060394 | -3.842e-06 | -0.05435318 | -4.693e-06 | -0.06639237 | -3.76e-06 | -0.05319312 | -2.644e-06 | -0.03740495 |  |  |  | 2000 | 0.0008469872 | 0.001591549 | 0.002912889 | 0.004972708 | 0.007434304 | 0.009809603 | 0.01161477 | 0.01269703 | 0.01289226 | 0.01249048 | 0.01119319 | 0.008682079 | 0.006047888 | 0.002287587 | 0.0009641253
-0.945 | -4.206e-06 | -0.05950273 | -3.82e-06 | -0.05404195 | -4.664e-06 | -0.0659821 | -3.712e-06 | -0.05251406 | -2.585e-06 | -0.03657027
-0.94 | -4.122e-06 | -0.05831437 | -3.742e-06 | -0.05293847 | -4.603e-06 | -0.06511913 | -3.658e-06 | -0.05175011 | -2.55e-06 | -0.03607512 | [7 empty] | 1/j
-0.935 | -4.077e-06 | -0.05767775 | -3.691e-06 | -0.05221697 | -4.566e-06 | -0.06459569 | -3.6e-06 | -0.05092958 | -2.499e-06 | -0.03535362 |  |  |  |  | E1 -0.40 | E2 -0.35 | E3 -0.30 | E4 -0.25 | E5 -0.20 | E6 -0.15 | E7 -0.10 | E8 -0.05 | E9 0.00 | E10 0.05 | E11 0.10 | E12 0.15 | E13 0.20 | E14 0.25 | E15 0.30
-0.93 | -4.034e-06 | -0.05706943 | -3.635e-06 | -0.05142473 | -4.496e-06 | -0.06360539 | -3.55e-06 | -0.05022223 | -2.458e-06 | -0.03477359 |  |  |  | 400 | 1349.224 | 739.0051 | 420.9996 | 252.901 | 170.8625 | 131.4352 | 112.8085 | 105.3911 | 105.0934 | 110.1369 | 122.612 | 153.5314 | 216.1646 | 503.102 | 969.8935
-0.925 | -3.961e-06 | -0.05603669 | -3.562e-06 | -0.05039199 | -4.448e-06 | -0.06292633 | -3.534e-06 | -0.04999587 | -2.412e-06 | -0.03412282 |  |  |  | 800 | 1256.414 | 686.2702 | 390.7454 | 234.0591 | 157.6401 | 120.4598 | 102.8756 | 95.2126 | 94.37361 | 98.47567 | 110.1369 | 139.255 | 196.3495 | 473.4483 | 974.8426
-0.92 | -3.893e-06 | -0.05507468 | -3.53e-06 | -0.04993928 | -4.384e-06 | -0.06202091 | -3.454e-06 | -0.0488641 | -2.361e-06 | -0.03340132 |  |  |  | 1200 | 1207.067 | 655.105 | 368.924 | 220.8242 | 148.5933 | 113.2423 | 95.74134 | 88.3021 | 87.14811 | 91.04306 | 101.8381 | 129.6037 | 183.409 | 456.0376 | 984.8939
-0.915 | -3.854e-06 | -0.05452295 | -3.463e-06 | -0.04899143 | -4.307e-06 | -0.06093159 | -3.409e-06 | -0.04822748 | -2.315e-06 | -0.03275055 |  |  |  | 1600 | 1173.988 | 635.664 | 353.606 | 209.8748 | 140.9207 | 107.1972 | 90.7625 | 83.52338 | 81.99262 | 84.87732 | 95.12291 | 121.6205 | 172.9529 | 444.565 | 1009.221
-0.91 | -3.813e-06 | -0.05394292 | -3.401e-06 | -0.04811431 | -4.269e-06 | -0.060394 | -3.367e-06 | -0.04763331 | -2.27e-06 | -0.03211393 |  |  |  | 2000 | 1180.655 | 628.3185 | 343.3018 | 201.0977 | 134.5116 | 101.9409 | 86.09724 | 78.75859 | 77.56593 | 80.06097 | 89.34003 | 115.1798 | 165.347 | 437.1418 | 1037.21
-0.905 | -3.745e-06 | -0.05298091 | -3.356e-06 | -0.04747769 | -4.175e-06 | -0.05906417 | -3.303e-06 | -0.04672789 | -2.23e-06 | -0.03154805
-0.9 | -3.676e-06 | -0.05200476 | -3.307e-06 | -0.04678448 | -4.139e-06 | -0.05855487 | -3.247e-06 | -0.04593565 | -2.199e-06 | -0.03110949 | [21 empty] | 0.62
-0.895 | -3.627e-06 | -0.05131155 | -3.258e-06 | -0.04609127 | -4.075e-06 | -0.05764946 | -3.195e-06 | -0.0452 | -2.158e-06 | -0.03052945 | rpm | f(rpm/60) | ω (2πf) | ω^1/2 | 1/(ω^1/2) | [15 empty] | D | 1.8e-05 | cm^2 s^-1
-0.89 | -3.59e-06 | -0.05078811 | -3.768e-06 | -0.0533063 | -4.007e-06 | -0.05668745 | -3.151e-06 | -0.04457753 | -2.135e-06 | -0.03020407 | 400 | 6.666667 | 41.8879 | 6.472086 | 0.1545097 | [15 empty] | v | 0.0126 | cm^2 s^-1
-0.885 | -3.527e-06 | -0.04989684 | -3.924e-06 | -0.05551324 | -2.722e-06 | -0.03850842 | -3.118e-06 | -0.04411068 | -2.088e-06 | -0.02953916 | 800 | 13.33333 | 83.7758 | 9.152912 | 0.1092548 |  | 1.012e-06 |  | 1.8e-05 | [11 empty] | F | 96485 | C mol^-1
-0.88 | -3.476e-06 | -0.04917534 | -3.975e-06 | -0.05623475 | -2.678e-06 | -0.03788595 | -3.069e-06 | -0.04341747 | -2.031e-06 | -0.02873277 | 1200 | 20 | 125.6637 | 11.20998 | 0.08920621 | [15 empty] | Cb | 3e-06 | mol cm-3
-0.875 | -3.415e-06 | -0.04831237 | -3.892e-06 | -0.05506054 | -2.634e-06 | -0.03726348 | -3.017e-06 | -0.04268182 | -2.009e-06 | -0.02842154 | 1600 | 26.66667 | 167.5516 | 12.94417 | 0.07725484 | [15 empty] | A | 0.0706 | cm^2
-0.87 | -3.37e-06 | -0.04767575 | -3.838e-06 | -0.05429659 | -2.588e-06 | -0.03661271 | -2.971e-06 | -0.04203105 | -1.959e-06 | -0.02771418 | 2000 | 33.33333 | 209.4395 | 14.47203 | 0.06909883 | [15 empty] | n= | 8
-0.865 | -3.325e-06 | -0.04703913 | -3.816e-06 | -0.05398536 | -2.537e-06 | -0.03589121 | -2.93e-06 | -0.04145102 | -1.92e-06 | -0.02716244 | [20 empty] | slope= | 0.0004
-0.86 | -3.264e-06 | -0.04617615 | -3.753e-06 | -0.05309409 | -2.502e-06 | -0.03539606 | -2.895e-06 | -0.04095587 | -1.886e-06 | -0.02668144 | [6 empty] | from slope | from intersept
-0.855 | -3.217e-06 | -0.04551124 | -3.701e-06 | -0.05235844 | -2.438e-06 | -0.03449064 | -2.847e-06 | -0.04027681 | -1.854e-06 | -0.02622873 |  | equation |  | slope | intersept |  | n | k | [13 empty] | 1.558076e-06
-0.8501 | -3.162e-06 | -0.04473315 | -3.656e-06 | -0.05172182 | -2.399e-06 | -0.03393891 | -2.792e-06 | -0.03949872 | -1.812e-06 | -0.02563456 | E1 -0.40 | [5 empty] | #DIV/0! | #DIV/0!
-0.8451 | -3.109e-06 | -0.04398335 | -3.62e-06 | -0.05121252 | -2.351e-06 | -0.03325985 | -2.737e-06 | -0.03872063 | -1.782e-06 | -0.02521014 | E2 -0.35 | [5 empty] | #DIV/0! | #DIV/0!
-0.8401 | -3.014e-06 | -0.04263938 | -3.554e-06 | -0.05027881 | -2.336e-06 | -0.03304764 | -2.724e-06 | -0.03853672 | -1.748e-06 | -0.02472914 | E3 -0.30 | y = 900.9x + 285.55 |  | 900.9 | 285.55 |  | 4.344076 | 0.002785091
-0.8351 | -3.018e-06 | -0.04269597 | -3.548e-06 | -0.05019393 | -2.267e-06 | -0.03207149 | -2.681e-06 | -0.03792839 | -1.706e-06 | -0.02413496 | E4 -0.25 | y = 587.99x + 165.03 |  | 587.99 | 165.03 |  | 6.655858 | 0.003145227 | [14 empty] | 11.55271
-0.83 | -2.966e-06 | -0.04196032 | -3.497e-06 | -0.04947243 | -2.23e-06 | -0.03154805 | -2.626e-06 | -0.0371503 | -1.663e-06 | -0.02352664 | E5 -0.20 | y = 410.83x + 109.48 |  | 410.83 | 109.48 |  | 9.526028 | 0.003312625
-0.8251 | -2.912e-06 | -0.04119637 | -3.459e-06 | -0.04893484 | -2.184e-06 | -0.03089728 | -2.585e-06 | -0.03657027 | -1.63e-06 | -0.02305978 | E6 -0.15 | y = 332.85x + 81.615 |  | 332.85 | 81.615 |  | 11.75778 | 0.003600174
-0.8201 | -3.524e-06 | -0.0498544 | -3.412e-06 | -0.04826993 | -2.135e-06 | -0.03020407 | -2.521e-06 | -0.03566485 | -1.585e-06 | -0.02242316 | E7 -0.10 | y = 303.28x + 67.37 |  | 303.28 | 67.37 |  | 12.90417 | 0.003973948
-0.8151 | -3.626e-06 | -0.05129741 | -3.386e-06 | -0.0479021 | -2.086e-06 | -0.02951086 | -2.479e-06 | -0.03507068 | -1.53e-06 | -0.02164507 | E8 -0.05 | y = 301.44x + 60.134 |  | 301.44 | 60.134 |  | 12.98294 | 0.004425127
-0.8101 | -3.619e-06 | -0.05119838 | -3.325e-06 | -0.04703913 | -2.044e-06 | -0.02891668 | -2.432e-06 | -0.03440576 | -1.511e-06 | -0.02137628 | E9 0.00 | y = 314.24x + 57.853 |  | 314.24 | 57.853 |  | 12.45411 | 0.004794911
-0.8051 | -3.569e-06 | -0.05049102 | -3.281e-06 | -0.04641665 | -1.997e-06 | -0.02825177 | -2.382e-06 | -0.03369841 | -1.466e-06 | -0.02073966 | E10 0.05 | y = 342.36x + 58.729 |  | 342.36 | 58.729 |  | 11.43118 | 0.005146066
-0.8001 | -3.517e-06 | -0.04975537 | -3.216e-06 | -0.04549709 | -1.961e-06 | -0.02774247 | -2.342e-06 | -0.03313252 | -1.432e-06 | -0.02025866 | E11 0.10 | y = 376.58x + 66.202 |  | 376.58 | 66.202 |  | 10.39242 | 0.005021472
-0.7951 | -3.464e-06 | -0.04900558 | -3.166e-06 | -0.04478974 | -1.901e-06 | -0.02689365 | -2.282e-06 | -0.0322837 | -1.396e-06 | -0.01974936 | E12 0.15 | [5 empty] | #DIV/0! | #DIV/0!
-0.79 | -3.415e-06 | -0.04831237 | -3.138e-06 | -0.04439362 | -2.179e-06 | -0.03082654 | -2.229e-06 | -0.0315339 | -1.36e-06 | -0.01924006 | E13 0.20 | [5 empty] | #DIV/0! | #DIV/0!
-0.7851 | -3.366e-06 | -0.04761916 | -3.079e-06 | -0.04355894 | -2.275e-06 | -0.03218467 | -2.181e-06 | -0.03085484 | -1.304e-06 | -0.01844783 | E14 0.25 | [5 empty] | #DIV/0! | #DIV/0!
-0.7801 | -3.311e-06 | -0.04684107 | -3.018e-06 | -0.04269597 | -2.254e-06 | -0.03188758 | -2.119e-06 | -0.02997772 | -1.277e-06 | -0.01806585 | E15 0.30 | [5 empty] | #DIV/0! | #DIV/0!
-0.7751 | -3.245e-06 | -0.04590736 | -2.97e-06 | -0.0420169 | -2.202e-06 | -0.03115193 | -2.086e-06 | -0.02951086 | -1.234e-06 | -0.01745753
-0.7701 | -3.188e-06 | -0.04510097 | -2.893e-06 | -0.04092758 | -2.145e-06 | -0.03034554 | -2.024e-06 | -0.02863374 | -1.18e-06 | -0.01669359
-0.765 | -3.128e-06 | -0.04425215 | -2.855e-06 | -0.04038999 | -2.088e-06 | -0.02953916 | -1.969e-06 | -0.02785565 | -1.127e-06 | -0.01594379
-0.7601 | -3.077e-06 | -0.04353065 | -2.77e-06 | -0.03918748 | -2.043e-06 | -0.02890254 | -1.909e-06 | -0.02700683 | -1.079e-06 | -0.01526473
-0.755 | -3.006e-06 | -0.0425262 | -2.705e-06 | -0.03826792 | -2.029e-06 | -0.02870448 | -1.853e-06 | -0.02621459 | -1.049e-06 | -0.01484031
-0.75 | -3.001e-06 | -0.04245547 | -2.647e-06 | -0.03744739 | -1.929e-06 | -0.02728977 | -1.805e-06 | -0.02553553 | -9.837e-07 | -0.01391651
-0.7451 | -2.874e-06 | -0.04065878 | -2.585e-06 | -0.03657027 | -1.868e-06 | -0.02642679 | -1.732e-06 | -0.02450279 | -9.373e-07 | -0.01326008
-0.74 | -2.79e-06 | -0.03947043 | -2.518e-06 | -0.03562241 | -1.818e-06 | -0.02571944 | -1.676e-06 | -0.02371055 | -8.951e-07 | -0.01266307
-0.7351 | -2.729e-06 | -0.03860745 | -2.437e-06 | -0.0344765 | -1.738e-06 | -0.02458767 | -1.604e-06 | -0.02269196 | -8.319e-07 | -0.01176898
-0.7301 | -2.677e-06 | -0.0378718 | -2.364e-06 | -0.03344376 | -1.688e-06 | -0.02388032 | -1.519e-06 | -0.02148945 | -7.84e-07 | -0.01109133
-0.725 | -2.589e-06 | -0.03662686 | -2.274e-06 | -0.03217052 | -1.623e-06 | -0.02296075 | -1.453e-06 | -0.02055575 | -7.164e-07 | -0.01013499
-0.72 | -2.489e-06 | -0.03521215 | -2.192e-06 | -0.03101046 | -1.545e-06 | -0.02185728 | -1.384e-06 | -0.01957959 | -6.593e-07 | -0.009327187
-0.715 | -2.405e-06 | -0.03402379 | -2.106e-06 | -0.02979381 | -1.471e-06 | -0.02081039 | -1.308e-06 | -0.01850441 | -6.03e-07 | -0.008530705
-0.71 | -2.31e-06 | -0.03267981 | -2.019e-06 | -0.02856301 | -1.399e-06 | -0.0197918 | -1.226e-06 | -0.01734435 | -5.375e-07 | -0.00760407
-0.7051 | -2.226e-06 | -0.03149146 | -1.932e-06 | -0.02733221 | -1.309e-06 | -0.01851856 | -1.147e-06 | -0.01622673 | -4.71e-07 | -0.006663287
-0.7001 | -2.109e-06 | -0.02983625 | -1.811e-06 | -0.02562041 | -1.232e-06 | -0.01742923 | -1.069e-06 | -0.01512326 | -3.927e-07 | -0.005555569
-0.695 | -2.023e-06 | -0.0286196 | -1.716e-06 | -0.02427643 | -1.142e-06 | -0.016156 | -9.76e-07 | -0.01380758 | -3.219e-07 | -0.004553953
-0.69 | -1.904e-06 | -0.02693609 | -1.602e-06 | -0.02266366 | -1.05e-06 | -0.01485446 | -8.908e-07 | -0.01260224 | -2.373e-07 | -0.003357108
-0.6851 | -1.785e-06 | -0.02525258 | -1.496e-06 | -0.02116407 | -9.569e-07 | -0.01353737 | -7.808e-07 | -0.01104606 | -1.496e-07 | -0.002116407
-0.6801 | -7.888e-07 | -0.01115924 | -1.375e-06 | -0.01945227 | -8.599e-07 | -0.0121651 | -6.77e-07 | -0.009577591 | -6.682e-08 | -0.0009453096
-0.6751 | -6.568e-07 | -0.009291819 | -1.256e-06 | -0.01776877 | -7.382e-07 | -0.01044339 | -5.667e-07 | -0.008017165 | 2.182e-08 | 0.0003086899
-0.6701 | -5.518e-07 | -0.007806373 | -1.111e-06 | -0.01571743 | -6.158e-07 | -0.008711788 | -4.463e-07 | -0.006313853 | 1.192e-07 | 0.001686335
-0.665 | -4.156e-07 | -0.005879537 | -9.815e-07 | -0.01388538 | -4.978e-07 | -0.007042429 | -3.266e-07 | -0.004620445 | 2.233e-07 | 0.003159049
-0.6601 | -2.829e-07 | -0.004002216 | -8.254e-07 | -0.01167702 | -3.796e-07 | -0.005370241 | -2.112e-07 | -0.002987869 | 3.366e-07 | 0.004761916
-0.655 | -1.348e-07 | -0.00190703 | -6.808e-07 | -0.00963135 | -2.427e-07 | -0.003433503 | -7.033e-08 | -0.000994966 | 4.607e-07 | 0.006517572
-0.65 | 6.657e-09 | 9.417728e-05 | -5.319e-07 | -0.007524846 | -1.029e-07 | -0.001455737 | 6.603e-08 | 0.0009341334 | 5.82e-07 | 0.008233616
-0.645 | 1.811e-07 | 0.002562041 | -3.466e-07 | -0.004903387 | 6.508e-08 | 0.0009206937 | 2.221e-07 | 0.003142072 | 7.011e-07 | 0.009918536
-0.64 | 3.359e-07 | 0.004752013 | -1.659e-07 | -0.002347005 | 2.294e-07 | 0.003245346 | 3.68e-07 | 0.005206135 | 8.539e-07 | 0.01208021
-0.6351 | 5.201e-07 | 0.00735791 | 1.383e-08 | 0.0001956545 | 3.931e-07 | 0.005561227 | 5.491e-07 | 0.007768176 | 1.001e-06 | 0.01416125
-0.63 | 7.041e-07 | 0.009960977 | 8.139e-07 | 0.01151433 | 5.738e-07 | 0.008117609 | 6.951e-07 | 0.009833653 | 1.159e-06 | 0.0163965
-0.625 | 8.489e-07 | 0.01200948 | 1.06e-06 | 0.01499593 | 7.784e-07 | 0.01101211 | 9.114e-07 | 0.01289367 | 1.322e-06 | 0.01870247
-0.62 | 1.122e-06 | 0.01587305 | 1.279e-06 | 0.01809415 | 9.166e-07 | 0.01296724 | 1.103e-06 | 0.01560426 | 1.507e-06 | 0.02131969
-0.615 | 1.351e-06 | 0.01911274 | 1.506e-06 | 0.02130554 | 1.195e-06 | 0.01690579 | 1.312e-06 | 0.018561 | 1.697e-06 | 0.02400764
-0.61 | 1.596e-06 | 0.02257878 | 1.734e-06 | 0.02453108 | 1.436e-06 | 0.02031524 | 1.541e-06 | 0.02180069 | 1.904e-06 | 0.02693609
-0.605 | 1.858e-06 | 0.02628532 | 1.998e-06 | 0.02826592 | 1.706e-06 | 0.02413496 | 1.781e-06 | 0.025196 | 2.115e-06 | 0.02992113
-0.6 | 2.122e-06 | 0.03002016 | 2.268e-06 | 0.03208564 | 1.96e-06 | 0.02772833 | 2.048e-06 | 0.02897327 | 2.353e-06 | 0.03328814
-0.595 | 2.424e-06 | 0.03429259 | 2.553e-06 | 0.03611756 | 2.249e-06 | 0.03181684 | 2.316e-06 | 0.0327647 | 2.608e-06 | 0.03689565
-0.59 | 2.736e-06 | 0.03870648 | 2.873e-06 | 0.04064464 | 2.565e-06 | 0.03628733 | 2.61e-06 | 0.03692395 | 2.87e-06 | 0.04060219
-0.585 | 3.075e-06 | 0.04350235 | 3.211e-06 | 0.04542636 | 2.891e-06 | 0.04089928 | 2.942e-06 | 0.04162079 | 3.164e-06 | 0.04476144
-0.58 | 3.435e-06 | 0.04859531 | 3.564e-06 | 0.05042029 | 3.262e-06 | 0.04614786 | 3.277e-06 | 0.04636007 | 3.48e-06 | 0.04923193
-0.575 | 3.714e-06 | 0.05254235 | 3.961e-06 | 0.05603669 | 3.647e-06 | 0.0515945 | 3.648e-06 | 0.05160864 | 3.807e-06 | 0.05385803
-0.57 | 3.987e-06 | 0.05640451 | 4.377e-06 | 0.06192188 | 4.061e-06 | 0.0574514 | 4.041e-06 | 0.05716846 | 4.174e-06 | 0.05905002
-0.565 | 4.426e-06 | 0.06261509 | 4.818e-06 | 0.06816076 | 4.494e-06 | 0.06357709 | 4.459e-06 | 0.06308195 | 4.562e-06 | 0.0645391
-0.56 | 4.9e-06 | 0.06932082 | 5.291e-06 | 0.07485234 | 4.971e-06 | 0.07032526 | 4.92e-06 | 0.06960376 | 4.972e-06 | 0.07033941
-0.555 | 5.393e-06 | 0.07629534 | 5.807e-06 | 0.08215224 | 5.473e-06 | 0.07742711 | 5.41e-06 | 0.07653584 | 5.419e-06 | 0.07666317
-0.55 | 5.934e-06 | 0.08394893 | 6.347e-06 | 0.08979168 | 6.025e-06 | 0.08523631 | 5.91e-06 | 0.0836094 | 5.895e-06 | 0.08339719
-0.545 | 6.515e-06 | 0.0921684 | 6.855e-06 | 0.09697841 | 6.597e-06 | 0.09332846 | 6.48e-06 | 0.09167325 | 6.408e-06 | 0.09065466
-0.54 | 7.134e-06 | 0.1009255 | 7.363e-06 | 0.1041651 | 7.23e-06 | 0.1022836 | 7.07e-06 | 0.10002 | 6.952e-06 | 0.09835068
-0.535 | 7.783e-06 | 0.1101069 | 8.01e-06 | 0.1133183 | 7.878e-06 | 0.1114509 | 7.702e-06 | 0.108961 | 7.533e-06 | 0.1065701
-0.53 | 8.496e-06 | 0.1201938 | 8.727e-06 | 0.1234618 | 8.597e-06 | 0.1216227 | 8.378e-06 | 0.1185245 | 8.159e-06 | 0.1154262
-0.525 | 9.259e-06 | 0.1309881 | 9.482e-06 | 0.1341429 | 9.366e-06 | 0.1325018 | 9.113e-06 | 0.1289226 | 8.839e-06 | 0.1250463
-0.52 | 1.007e-05 | 0.1424614 | 1.03e-05 | 0.1457152 | 1.017e-05 | 0.1438761 | 9.882e-06 | 0.1398017 | 9.553e-06 | 0.1351473
-0.515 | 1.093e-05 | 0.1546279 | 1.118e-05 | 0.1581646 | 1.103e-05 | 0.1560426 | 1.072e-05 | 0.151657 | 1.032e-05 | 0.1459981
-0.51 | 1.186e-05 | 0.1677847 | 1.21e-05 | 0.17118 | 1.197e-05 | 0.1693409 | 1.159e-05 | 0.163965 | 1.113e-05 | 0.1574573
-0.505 | 1.284e-05 | 0.1816488 | 1.31e-05 | 0.1853271 | 1.296e-05 | 0.1833465 | 1.253e-05 | 0.1772632 | 1.2e-05 | 0.1697653
-0.5 | 1.389e-05 | 0.1965033 | 1.418e-05 | 0.200606 | 1.4e-05 | 0.1980595 | 1.354e-05 | 0.1915518 | 1.294e-05 | 0.1830636
-0.495 | 1.504e-05 | 0.2127725 | 1.532e-05 | 0.2167337 | 1.514e-05 | 0.2141872 | 1.462e-05 | 0.2068307 | 1.393e-05 | 0.1970692
-0.49 | 1.627e-05 | 0.2301734 | 1.655e-05 | 0.2341346 | 1.636e-05 | 0.2314467 | 1.578e-05 | 0.2232413 | 1.5e-05 | 0.2122066
-0.485 | 1.757e-05 | 0.2485647 | 1.788e-05 | 0.2529503 | 1.765e-05 | 0.2496964 | 1.702e-05 | 0.2407837 | 1.615e-05 | 0.2284758
-0.48 | 1.897e-05 | 0.2683706 | 1.93e-05 | 0.2730391 | 1.905e-05 | 0.2695024 | 1.834e-05 | 0.2594579 | 1.739e-05 | 0.2460182
-0.475 | 2.049e-05 | 0.2898742 | 2.081e-05 | 0.2944013 | 2.072e-05 | 0.293128 | 1.976e-05 | 0.2795468 | 1.87e-05 | 0.2645509
-0.47 | 2.21e-05 | 0.312651 | 2.244e-05 | 0.3174611 | 2.228e-05 | 0.3151975 | 2.13e-05 | 0.3013334 | 2.01e-05 | 0.2843568
-0.465 | 2.383e-05 | 0.3371255 | 2.419e-05 | 0.3422185 | 2.395e-05 | 0.3388232 | 2.293e-05 | 0.3243931 | 2.161e-05 | 0.305719
-0.46 | 2.57e-05 | 0.3635806 | 2.606e-05 | 0.3686736 | 2.575e-05 | 0.364288 | 2.467e-05 | 0.3490091 | 2.322e-05 | 0.3284958
-0.455 | 2.769e-05 | 0.3917334 | 2.805e-05 | 0.3968263 | 2.766e-05 | 0.391309 | 2.652e-05 | 0.3751813 | 2.492e-05 | 0.3525459
-0.45 | 3.002e-05 | 0.4246961 | 3.019e-05 | 0.4271011 | 2.971e-05 | 0.4203105 | 2.851e-05 | 0.403334 | 2.676e-05 | 0.3785766
-0.445 | 3.227e-05 | 0.4565271 | 3.247e-05 | 0.4593565 | 3.188e-05 | 0.4510097 | 3.062e-05 | 0.4331844 | 2.871e-05 | 0.4061634
-0.44 | 3.468e-05 | 0.4906216 | 3.489e-05 | 0.4935925 | 3.422e-05 | 0.484114 | 3.288e-05 | 0.4651568 | 3.079e-05 | 0.4355894
-0.435 | 3.724e-05 | 0.5268382 | 3.746e-05 | 0.5299506 | 3.669e-05 | 0.5190573 | 3.526e-05 | 0.498827 | 3.299e-05 | 0.466713
-0.43 | 3.995e-05 | 0.5651769 | 4.021e-05 | 0.5688551 | 3.931e-05 | 0.5561227 | 3.779e-05 | 0.5346191 | 3.533e-05 | 0.4998173
-0.425 | 4.282e-05 | 0.6057791 | 4.311e-05 | 0.6098817 | 4.206e-05 | 0.5950273 | 4.048e-05 | 0.5726749 | 3.781e-05 | 0.5349021
-0.42 | 4.588e-05 | 0.6490692 | 4.617e-05 | 0.6531719 | 4.499e-05 | 0.6364783 | 4.332e-05 | 0.6128526 | 4.043e-05 | 0.5719675
-0.415 | 4.91e-05 | 0.6946229 | 4.941e-05 | 0.6990085 | 4.812e-05 | 0.6807587 | 4.631e-05 | 0.6551525 | 4.319e-05 | 0.6110135
-0.41 | 5.249e-05 | 0.7425816 | 5.282e-05 | 0.7472501 | 5.142e-05 | 0.7274442 | 4.947e-05 | 0.6998573 | 4.61e-05 | 0.6521816
-0.405 | 5.607e-05 | 0.7932282 | 5.641e-05 | 0.7980383 | 5.489e-05 | 0.7765347 | 5.277e-05 | 0.7465428 | 4.916e-05 | 0.6954717
-0.4 | 5.987e-05 | 0.8469872 | 6.021e-05 | 0.8517973 | 5.856e-05 | 0.8284545 | 5.626e-05 | 0.7959162 | 5.239e-05 | 0.7411669
-0.395 | 6.383e-05 | 0.9030098 | 6.421e-05 | 0.9083857 | 6.242e-05 | 0.8830624 | 5.994e-05 | 0.8479775 | 5.578e-05 | 0.7891256
-0.39 | 6.801e-05 | 0.9621447 | 6.841e-05 | 0.9678035 | 6.648e-05 | 0.9404996 | 6.38e-05 | 0.9025854 | 5.935e-05 | 0.8396307
-0.385 | 7.251e-05 | 1.025807 | 7.285e-05 | 1.030617 | 7.076e-05 | 1.001049 | 6.786e-05 | 0.9600226 | 6.31e-05 | 0.8926824
-0.38 | 7.726e-05 | 1.093005 | 7.756e-05 | 1.09725 | 7.525e-05 | 1.06457 | 7.212e-05 | 1.020289 | 6.704e-05 | 0.948422
-0.375 | 8.229e-05 | 1.164165 | 8.237e-05 | 1.165297 | 7.999e-05 | 1.131627 | 7.661e-05 | 1.08381 | 7.118e-05 | 1.006991
-0.37 | 8.763e-05 | 1.239711 | 8.746e-05 | 1.237306 | 8.5e-05 | 1.202504 | 8.133e-05 | 1.150584 | 7.555e-05 | 1.068814
-0.365 | 9.328e-05 | 1.319642 | 9.287e-05 | 1.313842 | 9.025e-05 | 1.276776 | 8.631e-05 | 1.221037 | 8.014e-05 | 1.133749
-0.36 | 9.949e-05 | 1.407496 | 9.881e-05 | 1.397876 | 9.599e-05 | 1.357981 | 9.154e-05 | 1.295026 | 8.497e-05 | 1.20208
-0.355 | 0.0001058 | 1.496764 | 0.0001048 | 1.482617 | 0.0001018 | 1.440175 | 9.726e-05 | 1.375948 | 9.006e-05 | 1.274088
-0.35 | 0.0001125 | 1.591549 | 0.0001112 | 1.573158 | 0.0001079 | 1.526473 | 0.000103 | 1.457152 | 9.565e-05 | 1.353171
-0.345 | 0.0001196 | 1.691994 | 0.000118 | 1.669359 | 0.0001144 | 1.618429 | 0.0001089 | 1.54062 | 0.0001012 | 1.431687
-0.34 | 0.0001272 | 1.799512 | 0.0001252 | 1.771218 | 0.0001213 | 1.716044 | 0.0001152 | 1.629747 | 0.0001072 | 1.51657
-0.335 | 0.0001352 | 1.912689 | 0.0001329 | 1.88015 | 0.0001285 | 1.817903 | 0.0001219 | 1.724532 | 0.0001135 | 1.605697
-0.33 | 0.0001437 | 2.032939 | 0.000141 | 1.994742 | 0.0001362 | 1.926836 | 0.000129 | 1.824977 | 0.0001201 | 1.699067
-0.325 | 0.0001527 | 2.160263 | 0.0001496 | 2.116407 | 0.0001442 | 2.040013 | 0.0001365 | 1.93108 | 0.000127 | 1.796682
-0.32 | 0.0001623 | 2.296075 | 0.0001586 | 2.243731 | 0.0001528 | 2.161678 | 0.0001445 | 2.044257 | 0.0001344 | 1.901371
-0.315 | 0.0001723 | 2.437546 | 0.0001682 | 2.379543 | 0.0001618 | 2.289002 | 0.0001529 | 2.163093 | 0.0001422 | 2.011718
-0.31 | 0.000183 | 2.58892 | 0.0001783 | 2.522429 | 0.0001713 | 2.423399 | 0.0001617 | 2.287587 | 0.0001503 | 2.12631
-0.3049 | 0.0001942 | 2.747368 | 0.0001889 | 2.672388 | 0.0001812 | 2.563456 | 0.0001711 | 2.42057 | 0.0001589 | 2.247975
-0.3 | 0.0002059 | 2.912889 | 0.0001999 | 2.828006 | 0.0001916 | 2.710586 | 0.0001809 | 2.559211 | 0.0001679 | 2.375299
-0.295 | 0.0002181 | 3.085484 | 0.0002115 | 2.992113 | 0.0002025 | 2.864789 | 0.000191 | 2.702097 | 0.0001773 | 2.508282
-0.29 | 0.000231 | 3.267981 | 0.0002236 | 3.163293 | 0.000214 | 3.027481 | 0.0002017 | 2.853471 | 0.0001871 | 2.646924
-0.285 | 0.0002444 | 3.457553 | 0.0002363 | 3.342961 | 0.0002259 | 3.195831 | 0.0002129 | 3.011919 | 0.0001974 | 2.792639
-0.28 | 0.0002583 | 3.654197 | 0.0002494 | 3.528288 | 0.0002382 | 3.369841 | 0.0002245 | 3.176025 | 0.0002081 | 2.944013
-0.275 | 0.0002727 | 3.857916 | 0.0002629 | 3.719274 | 0.000251 | 3.550924 | 0.0002365 | 3.345791 | 0.0002191 | 3.099631
-0.27 | 0.0002877 | 4.070122 | 0.000277 | 3.918748 | 0.0002642 | 3.737665 | 0.0002489 | 3.521215 | 0.0002306 | 3.262323
-0.265 | 0.0003031 | 4.287988 | 0.0002914 | 4.122467 | 0.0002778 | 3.930066 | 0.0002617 | 3.702298 | 0.0002424 | 3.429259
-0.26 | 0.0003189 | 4.511512 | 0.0003062 | 4.331844 | 0.0002919 | 4.12954 | 0.0002748 | 3.887625 | 0.0002545 | 3.600438
-0.255 | 0.000335 | 4.739281 | 0.0003214 | 4.54688 | 0.0003058 | 4.326185 | 0.0002883 | 4.078611 | 0.0002669 | 3.775863
-0.25 | 0.0003515 | 4.972708 | 0.0003368 | 4.764745 | 0.0003201 | 4.528489 | 0.000302 | 4.272426 | 0.0002795 | 3.954116
-0.245 | 0.000368 | 5.206135 | 0.0003526 | 4.98827 | 0.000335 | 4.739281 | 0.0003161 | 4.4719 | 0.0002925 | 4.138029
-0.24 | 0.0003851 | 5.448051 | 0.0003683 | 5.210379 | 0.0003501 | 4.952902 | 0.0003303 | 4.672789 | 0.0003056 | 4.323356
-0.235 | 0.0004022 | 5.689966 | 0.0003849 | 5.445221 | 0.0003654 | 5.169353 | 0.0003447 | 4.876507 | 0.0003189 | 4.511512
-0.23 | 0.0004196 | 5.936126 | 0.0004013 | 5.677234 | 0.0003809 | 5.388633 | 0.0003594 | 5.08447 | 0.0003323 | 4.701083
-0.225 | 0.0004371 | 6.1837 | 0.0004178 | 5.910661 | 0.0003966 | 5.610742 | 0.0003741 | 5.292432 | 0.0003458 | 4.892069
-0.22 | 0.0004546 | 6.431274 | 0.0004346 | 6.148332 | 0.0004123 | 5.832852 | 0.0003891 | 5.504639 | 0.0003595 | 5.085885
-0.215 | 0.0004723 | 6.681678 | 0.0004514 | 6.386004 | 0.0004282 | 6.057791 | 0.0004038 | 5.712601 | 0.0003731 | 5.278285
-0.21 | 0.0004901 | 6.933497 | 0.0004681 | 6.62226 | 0.000444 | 6.281315 | 0.0004187 | 5.923393 | 0.0003867 | 5.470686
-0.205 | 0.0005078 | 7.1839 | 0.0004849 | 6.859932 | 0.0004598 | 6.504839 | 0.0004336 | 6.134185 | 0.0004002 | 5.661672
-0.2 | 0.0005255 | 7.434304 | 0.0005016 | 7.096188 | 0.0004757 | 6.729778 | 0.0004484 | 6.343562 | 0.0004137 | 5.852658
-0.195 | 0.0005433 | 7.686123 | 0.0005184 | 7.33386 | 0.0004916 | 6.954717 | 0.000463 | 6.55011 | 0.0004271 | 6.042229
-0.19 | 0.0005609 | 7.935112 | 0.0005349 | 7.567287 | 0.0005073 | 7.176827 | 0.0004777 | 6.758073 | 0.0004404 | 6.230386
-0.185 | 0.0005788 | 8.188345 | 0.0005514 | 7.800714 | 0.0005227 | 7.394692 | 0.0004922 | 6.963206 | 0.0004534 | 6.414298
-0.18 | 0.0005963 | 8.435919 | 0.0005671 | 8.022824 | 0.0005381 | 7.612558 | 0.0005066 | 7.166924 | 0.0004663 | 6.596796
-0.175 | 0.0006129 | 8.670761 | 0.0005835 | 8.254836 | 0.0005531 | 7.824764 | 0.0005206 | 7.364983 | 0.0004789 | 6.775049
-0.17 | 0.0006296 | 8.907018 | 0.0005992 | 8.476946 | 0.0005681 | 8.036971 | 0.0005348 | 7.565872 | 0.0004914 | 6.951888
-0.165 | 0.000646 | 9.139031 | 0.0006148 | 8.697641 | 0.000583 | 8.247763 | 0.0005483 | 7.756858 | 0.0005035 | 7.123068
-0.16 | 0.0006622 | 9.368214 | 0.0006299 | 8.911262 | 0.0005968 | 8.442993 | 0.0005615 | 7.9436 | 0.0005153 | 7.290004
-0.155 | 0.000678 | 9.591738 | 0.0006449 | 9.123469 | 0.0006105 | 8.636808 | 0.0005742 | 8.123268 | 0.0005267 | 7.451281
-0.15 | 0.0006934 | 9.809603 | 0.0006594 | 9.328602 | 0.0006242 | 8.830624 | 0.0005868 | 8.301522 | 0.0005378 | 7.608314
-0.145 | 0.0007085 | 10.02322 | 0.0006735 | 9.528076 | 0.0006374 | 9.017365 | 0.000599 | 8.474117 | 0.0005486 | 7.761102
-0.14 | 0.0007232 | 10.23119 | 0.0006867 | 9.714818 | 0.0006505 | 9.202692 | 0.0006108 | 8.641052 | 0.0005589 | 7.906818
-0.135 | 0.0007375 | 10.43349 | 0.0006999 | 9.90156 | 0.0006628 | 9.376702 | 0.0006228 | 8.810818 | 0.0005689 | 8.048289
-0.13 | 0.0007506 | 10.61882 | 0.0007129 | 10.08547 | 0.000675 | 9.549297 | 0.0006335 | 8.962192 | 0.0005785 | 8.184101
-0.125 | 0.0007638 | 10.80556 | 0.0007251 | 10.25807 | 0.0006867 | 9.714818 | 0.000644 | 9.110736 | 0.0005877 | 8.314254
-0.12 | 0.0007763 | 10.9824 | 0.0007371 | 10.42783 | 0.000698 | 9.87468 | 0.0006539 | 9.250793 | 0.0005964 | 8.437334
-0.115 | 0.0007882 | 11.15075 | 0.0007481 | 10.58345 | 0.0007087 | 10.02605 | 0.0006635 | 9.386605 | 0.0006046 | 8.55334
-0.11 | 0.0007994 | 11.3092 | 0.0007594 | 10.74331 | 0.000719 | 10.17177 | 0.0006728 | 9.518173 | 0.0006124 | 8.663688
-0.105 | 0.0008105 | 11.46623 | 0.0007689 | 10.87771 | 0.000729 | 10.31324 | 0.0006797 | 9.615788 | 0.0006197 | 8.766962
-0.09999 | 0.000821 | 11.61477 | 0.0007788 | 11.01777 | 0.0007383 | 10.44481 | 0.0006871 | 9.720477 | 0.0006266 | 8.864577
-0.09502 | 0.0008314 | 11.7619 | 0.0007881 | 11.14933 | 0.0007471 | 10.5693 | 0.0006942 | 9.820921 | 0.000633 | 8.955118
-0.09002 | 0.0008407 | 11.89347 | 0.000797 | 11.27524 | 0.0007552 | 10.68389 | 0.0007019 | 9.929854 | 0.000639 | 9.040001
-0.08501 | 0.00085 | 12.02504 | 0.0008054 | 11.39408 | 0.0007622 | 10.78292 | 0.0007086 | 10.02464 | 0.0006445 | 9.11781
-0.08002 | 0.0008572 | 12.1269 | 0.000812 | 11.48745 | 0.0007693 | 10.88337 | 0.0007148 | 10.11235 | 0.0006496 | 9.18996
-0.07502 | 0.0008656 | 12.24573 | 0.0008194 | 11.59214 | 0.0007757 | 10.97391 | 0.0007206 | 10.1944 | 0.0006542 | 9.255037
-0.07002 | 0.0008727 | 12.34618 | 0.0008263 | 11.68975 | 0.0007817 | 11.05879 | 0.0007258 | 10.26797 | 0.0006584 | 9.314455
-0.06502 | 0.0008795 | 12.44238 | 0.0008321 | 11.77181 | 0.0007876 | 11.14226 | 0.0007307 | 10.33729 | 0.0006621 | 9.366799
-0.06002 | 0.0008854 | 12.52585 | 0.0008378 | 11.85245 | 0.0007929 | 11.21724 | 0.0007355 | 10.4052 | 0.0006655 | 9.414899
-0.05502 | 0.0008912 | 12.6079 | 0.000843 | 11.92601 | 0.0007967 | 11.271 | 0.0007396 | 10.4632 | 0.0006683 | 9.454511
-0.05002 | 0.0008975 | 12.69703 | 0.0008463 | 11.9727 | 0.0008005 | 11.32476 | 0.0007424 | 10.50281 | 0.0006707 | 9.488464
-0.04502 | 0.0008995 | 12.72532 | 0.0008505 | 12.03211 | 0.0008041 | 11.37569 | 0.0007452 | 10.54242 | 0.0006728 | 9.518173
-0.04002 | 0.0009034 | 12.7805 | 0.0008541 | 12.08304 | 0.0008044 | 11.37993 | 0.0007477 | 10.57779 | 0.0006744 | 9.540808
-0.03502 | 0.0009064 | 12.82294 | 0.0008565 | 12.117 | 0.0008061 | 11.40398 | 0.0007481 | 10.58345 | 0.0006755 | 9.55637
-0.03001 | 0.000909 | 12.85972 | 0.000859 | 12.15236 | 0.0008078 | 11.42803 | 0.0007488 | 10.59335 | 0.0006761 | 9.564858
-0.02502 | 0.0009115 | 12.89509 | 0.0008608 | 12.17783 | 0.0008093 | 11.44925 | 0.00075 | 10.61033 | 0.0006764 | 9.569103
-0.02002 | 0.0009128 | 12.91348 | 0.0008609 | 12.17924 | 0.0008104 | 11.46481 | 0.0007505 | 10.6174 | 0.0006764 | 9.569103
-0.01502 | 0.0009122 | 12.90499 | 0.000862 | 12.19481 | 0.0008117 | 11.48321 | 0.0007509 | 10.62306 | 0.000676 | 9.563444
-0.01002 | 0.0009133 | 12.92055 | 0.0008625 | 12.20188 | 0.0008117 | 11.48321 | 0.0007504 | 10.61599 | 0.0006752 | 9.552126
-0.005018 | 0.0009135 | 12.92338 | 0.0008626 | 12.20329 | 0.0008112 | 11.47613 | 0.0007501 | 10.61174 | 0.0006741 | 9.536564
-2.184e-05 | 0.0009113 | 12.89226 | 0.0008621 | 12.19622 | 0.0008111 | 11.47472 | 0.000749 | 10.59618 | 0.0006726 | 9.515344
0.004971 | 0.0009112 | 12.89084 | 0.0008614 | 12.18632 | 0.0008098 | 11.45633 | 0.0007478 | 10.57921 | 0.0006708 | 9.489879
0.009969 | 0.0009104 | 12.87953 | 0.0008604 | 12.17217 | 0.0008088 | 11.44218 | 0.0007467 | 10.56364 | 0.0006688 | 9.461585
0.01497 | 0.0009092 | 12.86255 | 0.0008588 | 12.14953 | 0.0008069 | 11.4153 | 0.0007441 | 10.52686 | 0.0006664 | 9.427631
0.01997 | 0.0009073 | 12.83567 | 0.000856 | 12.10992 | 0.0008045 | 11.38135 | 0.0007415 | 10.49008 | 0.0006637 | 9.389434
0.02497 | 0.0009038 | 12.78615 | 0.0008521 | 12.05475 | 0.0008005 | 11.32476 | 0.0007387 | 10.45047 | 0.0006607 | 9.346993
0.02996 | 0.0009005 | 12.73947 | 0.0008488 | 12.00806 | 0.0007963 | 11.26534 | 0.0007358 | 10.40944 | 0.0006575 | 9.301722
0.03498 | 0.0008978 | 12.70127 | 0.0008459 | 11.96704 | 0.0007925 | 11.21158 | 0.0007324 | 10.36134 | 0.0006539 | 9.250793
0.03998 | 0.000894 | 12.64751 | 0.0008418 | 11.90903 | 0.0007868 | 11.13094 | 0.0007285 | 10.30617 | 0.0006501 | 9.197034
0.04498 | 0.0008894 | 12.58244 | 0.0008379 | 11.85386 | 0.0007813 | 11.05313 | 0.0007239 | 10.24109 | 0.0006461 | 9.140445
0.04998 | 0.0008829 | 12.49048 | 0.0008328 | 11.78171 | 0.0007764 | 10.98381 | 0.0007178 | 10.15479 | 0.0006418 | 9.079613
0.05498 | 0.0008773 | 12.41126 | 0.0008272 | 11.70249 | 0.0007714 | 10.91308 | 0.0007116 | 10.06708 | 0.0006371 | 9.013121
0.05998 | 0.0008712 | 12.32496 | 0.0008207 | 11.61053 | 0.0007655 | 10.82961 | 0.000706 | 9.987857 | 0.0006323 | 8.945215
0.06498 | 0.0008636 | 12.21744 | 0.0008135 | 11.50867 | 0.0007594 | 10.74331 | 0.0007004 | 9.908633 | 0.0006271 | 8.87165
0.06999 | 0.0008566 | 12.11841 | 0.0008065 | 11.40964 | 0.0007525 | 10.6457 | 0.000694 | 9.818092 | 0.0006215 | 8.792426
0.07498 | 0.0008481 | 11.99816 | 0.000799 | 11.30354 | 0.0007451 | 10.54101 | 0.0006876 | 9.72755 | 0.0006156 | 8.708958
0.07998 | 0.000839 | 11.86942 | 0.0007905 | 11.18329 | 0.0007369 | 10.425 | 0.0006801 | 9.621447 | 0.0006091 | 8.617002
0.08497 | 0.0008293 | 11.7322 | 0.0007804 | 11.0404 | 0.0007267 | 10.2807 | 0.0006719 | 9.505441 | 0.000602 | 8.516558
0.08997 | 0.0008186 | 11.58082 | 0.0007693 | 10.88337 | 0.000717 | 10.14348 | 0.000663 | 9.379531 | 0.0005942 | 8.40621
0.09498 | 0.0008061 | 11.40398 | 0.0007568 | 10.70653 | 0.0007059 | 9.986442 | 0.0006531 | 9.239475 | 0.0005857 | 8.28596
0.09996 | 0.0007912 | 11.19319 | 0.0007431 | 10.51271 | 0.0006941 | 9.819506 | 0.0006418 | 9.079613 | 0.0005765 | 8.155807
0.105 | 0.0007766 | 10.98664 | 0.0007295 | 10.32031 | 0.0006814 | 9.639838 | 0.0006302 | 8.915506 | 0.0005666 | 8.01575
0.1099 | 0.0007606 | 10.76029 | 0.0007145 | 10.10811 | 0.0006675 | 9.443193 | 0.0006178 | 8.740082 | 0.0005561 | 7.867206
0.1149 | 0.0007434 | 10.51696 | 0.0006989 | 9.887412 | 0.0006529 | 9.236646 | 0.0006043 | 8.549096 | 0.0005448 | 7.707343
0.1199 | 0.0007253 | 10.2609 | 0.0006826 | 9.656815 | 0.0006377 | 9.02161 | 0.0005906 | 8.355281 | 0.0005311 | 7.513528
0.1249 | 0.0007066 | 9.996345 | 0.0006659 | 9.420558 | 0.0006221 | 8.800915 | 0.0005769 | 8.161465 | 0.0005183 | 7.332445
0.1299 | 0.0006874 | 9.724721 | 0.0006486 | 9.175813 | 0.0006067 | 8.583049 | 0.0005631 | 7.966235 | 0.0005064 | 7.164095
0.1349 | 0.0006693 | 9.468658 | 0.0006315 | 8.933897 | 0.0005911 | 8.362354 | 0.0005491 | 7.768176 | 0.0004948 | 6.999988
0.1399 | 0.0006505 | 9.202692 | 0.0006147 | 8.696226 | 0.0005752 | 8.137415 | 0.0005352 | 7.571531 | 0.0004832 | 6.835882
0.1449 | 0.0006319 | 8.939556 | 0.0005979 | 8.458555 | 0.0005604 | 7.928038 | 0.0005213 | 7.374886 | 0.0004718 | 6.674605
0.1499 | 0.0006137 | 8.682079 | 0.0005812 | 8.222298 | 0.0005454 | 7.715832 | 0.0005076 | 7.181071 | 0.0004604 | 6.513328
0.1549 | 0.0005957 | 8.427431 | 0.0005654 | 7.998774 | 0.0005307 | 7.507869 | 0.0004944 | 6.994329 | 0.0004489 | 6.350636
0.1599 | 0.000578 | 8.177027 | 0.0005495 | 7.773835 | 0.0005161 | 7.301321 | 0.0004814 | 6.810417 | 0.0004374 | 6.187944
0.1649 | 0.0005611 | 7.937941 | 0.0005338 | 7.551725 | 0.0005017 | 7.097603 | 0.0004686 | 6.629334 | 0.0004258 | 6.023838
0.1699 | 0.0005447 | 7.705929 | 0.0005178 | 7.325372 | 0.0004873 | 6.893885 | 0.0004551 | 6.438348 | 0.0004139 | 5.855487
0.1749 | 0.0005275 | 7.462598 | 0.0005019 | 7.100433 | 0.0004724 | 6.683093 | 0.0004412 | 6.241703 | 0.0004016 | 5.681478
0.1799 | 0.0005098 | 7.212195 | 0.0004851 | 6.862761 | 0.000457 | 6.465227 | 0.0004269 | 6.0394 | 0.0003886 | 5.497565
0.1849 | 0.0004911 | 6.947644 | 0.0004682 | 6.623675 | 0.0004408 | 6.236044 | 0.0004119 | 5.827193 | 0.0003749 | 5.30375
0.1899 | 0.0004713 | 6.667531 | 0.00045 | 6.366198 | 0.0004236 | 5.992714 | 0.0003959 | 5.600839 | 0.0003601 | 5.094373
0.1949 | 0.0004503 | 6.370442 | 0.0004301 | 6.08467 | 0.0004052 | 5.732407 | 0.0003786 | 5.356094 | 0.0003442 | 4.869434
0.1999 | 0.0004275 | 6.047888 | 0.0004087 | 5.781922 | 0.0003854 | 5.452295 | 0.00036 | 5.092958 | 0.000327 | 4.626104
0.2049 | 0.0004034 | 5.706943 | 0.0003858 | 5.457954 | 0.0003641 | 5.150961 | 0.00034 | 4.810016 | 0.0003088 | 4.368626
0.2099 | 0.0003778 | 5.344777 | 0.0003612 | 5.109935 | 0.0003413 | 4.828407 | 0.0003187 | 4.508683 | 0.0002894 | 4.094172
0.2149 | 0.0003506 | 4.959975 | 0.0003352 | 4.74211 | 0.000317 | 4.484633 | 0.0002963 | 4.191788 | 0.0002692 | 3.808401
0.2199 | 0.0003217 | 4.551124 | 0.0003083 | 4.361553 | 0.0002918 | 4.128126 | 0.0002732 | 3.864989 | 0.0002485 | 3.515556
0.2249 | 0.000292 | 4.130955 | 0.0002806 | 3.969678 | 0.0002662 | 3.76596 | 0.0002499 | 3.535362 | 0.0002279 | 3.224125
0.2299 | 0.0002623 | 3.710786 | 0.000253 | 3.579218 | 0.0002409 | 3.408038 | 0.0002269 | 3.209978 | 0.0002077 | 2.938354
0.2349 | 0.0002337 | 3.306179 | 0.0002263 | 3.20149 | 0.0002166 | 3.064263 | 0.0002048 | 2.897327 | 0.0001885 | 2.666729
0.2399 | 0.0002069 | 2.927036 | 0.0002014 | 2.849227 | 0.0001938 | 2.741709 | 0.0001842 | 2.605897 | 0.0001706 | 2.413496
0.2449 | 0.0001827 | 2.584676 | 0.0001789 | 2.530917 | 0.0001732 | 2.450279 | 0.0001657 | 2.344175 | 0.0001546 | 2.187143
0.2499 | 0.0001617 | 2.287587 | 0.000159 | 2.24939 | 0.000155 | 2.192801 | 0.0001493 | 2.112163 | 0.0001405 | 1.987668
0.2549 | 0.0001434 | 2.028695 | 0.0001419 | 2.007474 | 0.0001392 | 1.969277 | 0.000135 | 1.909859 | 0.0001281 | 1.812244
0.2599 | 0.0001278 | 1.808 | 0.0001273 | 1.800927 | 0.0001257 | 1.778291 | 0.0001228 | 1.737265 | 0.0001175 | 1.662285
0.2649 | 0.0001149 | 1.625502 | 0.000115 | 1.626917 | 0.0001143 | 1.617014 | 0.0001123 | 1.58872 | 0.0001084 | 1.533546
0.2699 | 0.0001041 | 1.472714 | 0.0001046 | 1.479787 | 0.0001047 | 1.481202 | 0.0001034 | 1.462811 | 0.0001008 | 1.426028
0.2752 | 9.498e-05 | 1.343692 | 9.597e-05 | 1.357698 | 9.651e-05 | 1.365337 | 9.59e-05 | 1.356707 | 9.417e-05 | 1.332233
0.2802 | 8.749e-05 | 1.23773 | 8.877e-05 | 1.255839 | 8.972e-05 | 1.269278 | 8.957e-05 | 1.267156 | 8.846e-05 | 1.251453
0.2852 | 8.129e-05 | 1.150018 | 8.274e-05 | 1.170532 | 8.409e-05 | 1.18963 | 8.423e-05 | 1.191611 | 8.368e-05 | 1.18383
0.2902 | 7.614e-05 | 1.077161 | 7.774e-05 | 1.099796 | 7.932e-05 | 1.122148 | 7.971e-05 | 1.127666 | 7.958e-05 | 1.125827
0.2952 | 7.171e-05 | 1.014489 | 7.345e-05 | 1.039105 | 7.521e-05 | 1.064004 | 7.574e-05 | 1.071502 | 7.587e-05 | 1.073341
0.3002 | 6.815e-05 | 0.9641253 | 7.004e-05 | 0.9908633 | 7.177e-05 | 1.015338 | 7.251e-05 | 1.025807 | 7.288e-05 | 1.031041
0.3052 | 6.53e-05 | 0.923806 | 6.714e-05 | 0.9498367 | 6.894e-05 | 0.9753015 | 6.972e-05 | 0.9863362 | 7.026e-05 | 0.9939757
0.3102 | 6.283e-05 | 0.8888627 | 6.467e-05 | 0.9148933 | 6.654e-05 | 0.9413484 | 6.736e-05 | 0.9529491 | 6.801e-05 | 0.9621447
0.3152 | 6.076e-05 | 0.8595782 | 6.263e-05 | 0.8860333 | 6.441e-05 | 0.9112151 | 6.534e-05 | 0.9243719 | 6.605e-05 | 0.9344164
0.3201 | 5.92e-05 | 0.8375087 | 6.095e-05 | 0.8622661 | 6.264e-05 | 0.8861747 | 6.363e-05 | 0.9001804 | 6.444e-05 | 0.9116395
0.3252 | 5.792e-05 | 0.8194004 | 5.957e-05 | 0.8427431 | 6.126e-05 | 0.8666517 | 6.223e-05 | 0.8803744 | 6.302e-05 | 0.8915506
0.3301 | 5.68e-05 | 0.8035556 | 5.848e-05 | 0.8273228 | 6.017e-05 | 0.8512314 | 6.108e-05 | 0.8641052 | 6.188e-05 | 0.8754229
0.3352 | 5.605e-05 | 0.7929453 | 5.772e-05 | 0.816571 | 5.937e-05 | 0.8399137 | 6.031e-05 | 0.853212 | 6.099e-05 | 0.862832
0.3402 | 5.566e-05 | 0.7874279 | 5.738e-05 | 0.8117609 | 5.895e-05 | 0.8339719 | 5.986e-05 | 0.8468458 | 6.046e-05 | 0.855334
0.3452 | 5.558e-05 | 0.7862962 | 5.738e-05 | 0.8117609 | 5.888e-05 | 0.8329816 | 5.98e-05 | 0.8459969 | 6.032e-05 | 0.8533534
0.3502 | 5.591e-05 | 0.7909647 | 5.769e-05 | 0.8161465 | 5.921e-05 | 0.8376501 | 6.004e-05 | 0.8493922 | 6.063e-05 | 0.857739
0.3552 | 5.651e-05 | 0.799453 | 5.83e-05 | 0.8247763 | 5.987e-05 | 0.8469872 | 6.064e-05 | 0.8578805 | 6.113e-05 | 0.8648126
0.3602 | 5.712e-05 | 0.8080827 | 5.914e-05 | 0.8366599 | 6.062e-05 | 0.8575976 | 6.148e-05 | 0.8697641 | 6.198e-05 | 0.8768376
0.3652 | 5.78e-05 | 0.8177027 | 6e-05 | 0.8488264 | 6.155e-05 | 0.8707544 | 6.251e-05 | 0.8843356 | 6.277e-05 | 0.8880138
0.3702 | 5.849e-05 | 0.8274642 | 6.091e-05 | 0.8617002 | 6.254e-05 | 0.88476 | 6.337e-05 | 0.8965021 | 6.374e-05 | 0.9017365
0.3752 | 5.917e-05 | 0.8370843 | 6.171e-05 | 0.8730179 | 6.336e-05 | 0.8963606 | 6.422e-05 | 0.9085272 | 6.465e-05 | 0.9146104
0.3802 | 5.953e-05 | 0.8421772 | 6.223e-05 | 0.8803744 | 6.396e-05 | 0.9048489 | 6.486e-05 | 0.9175813 | 6.531e-05 | 0.9239475
0.3852 | 6.011e-05 | 0.8503825 | 6.26e-05 | 0.8856088 | 6.406e-05 | 0.9062636 | 6.544e-05 | 0.9257866 | 6.59e-05 | 0.9322943
0.3902 | 6.057e-05 | 0.8568902 | 6.301e-05 | 0.8914092 | 6.445e-05 | 0.911781 | 6.587e-05 | 0.9318699 | 6.626e-05 | 0.9373872
0.3952 | 6.099e-05 | 0.862832 | 6.335e-05 | 0.8962192 | 6.477e-05 | 0.9163081 | 6.616e-05 | 0.9359725 | 6.651e-05 | 0.940924
0.4002 | 6.138e-05 | 0.8683494 | 6.375e-05 | 0.901878 | 6.5e-05 | 0.9195619 | 6.643e-05 | 0.9397923 | 6.669e-05 | 0.9434705
0.4052 | 6.179e-05 | 0.8741497 | 6.406e-05 | 0.9062636 | 6.52e-05 | 0.9223913 | 6.656e-05 | 0.9416314 | 6.683e-05 | 0.9454511
0.4102 | 6.223e-05 | 0.8803744 | 6.439e-05 | 0.9109322 | 6.54e-05 | 0.9252207 | 6.673e-05 | 0.9440364 | 6.695e-05 | 0.9471488
0.4152 | 6.273e-05 | 0.887448 | 6.472e-05 | 0.9156007 | 6.554e-05 | 0.9272013 | 6.687e-05 | 0.946017 | 6.704e-05 | 0.948422
0.4202 | 6.33e-05 | 0.8955118 | 6.512e-05 | 0.9212595 | 6.545e-05 | 0.9259281 | 6.725e-05 | 0.9513929 | 6.706e-05 | 0.9487049
0.4252 | 6.394e-05 | 0.904566 | 6.529e-05 | 0.9236646 | 6.575e-05 | 0.9301722 | 6.757e-05 | 0.95592 | 6.739e-05 | 0.9533735
0.4302 | 6.472e-05 | 0.9156007 | 6.583e-05 | 0.931304 | 6.618e-05 | 0.9362555 | 6.773e-05 | 0.9581835 | 6.755e-05 | 0.955637
0.4352 | 6.56e-05 | 0.9280502 | 6.658e-05 | 0.9419143 | 6.675e-05 | 0.9443193 | 6.812e-05 | 0.9637009 | 6.807e-05 | 0.9629935
0.4402 | 6.659e-05 | 0.9420558 | 6.742e-05 | 0.9537979 | 6.748e-05 | 0.9546467 | 6.869e-05 | 0.9717647 | 6.857e-05 | 0.9700671
0.4452 | 6.773e-05 | 0.9581835 | 6.84e-05 | 0.9676621 | 6.833e-05 | 0.9666718 | 6.937e-05 | 0.9813847 | 6.919e-05 | 0.9788383
0.4502 | 6.897e-05 | 0.9757259 | 6.949e-05 | 0.9830824 | 6.929e-05 | 0.980253 | 7.025e-05 | 0.9938342 | 6.994e-05 | 0.9894486
0.4552 | 7.035e-05 | 0.9952489 | 7.075e-05 | 1.000908 | 7.043e-05 | 0.9963807 | 7.121e-05 | 1.007415 | 7.085e-05 | 1.002322
0.4602 | 7.188e-05 | 1.016894 | 7.212e-05 | 1.020289 | 7.166e-05 | 1.013782 | 7.235e-05 | 1.023543 | 7.187e-05 | 1.016753
0.4652 | 7.329e-05 | 1.036841 | 7.363e-05 | 1.041651 | 7.305e-05 | 1.033446 | 7.36e-05 | 1.041227 | 7.302e-05 | 1.033022
0.4702 | 7.516e-05 | 1.063296 | 7.527e-05 | 1.064853 | 7.457e-05 | 1.05495 | 7.506e-05 | 1.061882 | 7.437e-05 | 1.05212
0.4752 | 7.712e-05 | 1.091025 | 7.705e-05 | 1.090035 | 7.625e-05 | 1.078717 | 7.661e-05 | 1.08381 | 7.584e-05 | 1.072917
0.4802 | 7.922e-05 | 1.120734 | 7.894e-05 | 1.116773 | 7.809e-05 | 1.104748 | 7.832e-05 | 1.108001 | 7.752e-05 | 1.096684
0.4852 | 8.145e-05 | 1.152282 | 8.101e-05 | 1.146057 | 8.004e-05 | 1.132334 | 8.018e-05 | 1.134315 | 7.921e-05 | 1.120592
0.4902 | 8.379e-05 | 1.185386 | 8.323e-05 | 1.177464 | 8.215e-05 | 1.162185 | 8.219e-05 | 1.162751 | 8.108e-05 | 1.147047
0.4952 | 8.625e-05 | 1.220188 | 8.558e-05 | 1.210709 | 8.441e-05 | 1.194157 | 8.435e-05 | 1.193308 | 8.314e-05 | 1.17619
0.5002 | 8.881e-05 | 1.256404 | 8.806e-05 | 1.245794 | 8.682e-05 | 1.228252 | 8.666e-05 | 1.225988 | 8.538e-05 | 1.20788

## CV GC_1
1000 | 0.07068583
XY
| CURVE1 (CV 15.12.2020 RDE_GC_1 (1.5 micro_L) scan rate 10 mV (4 wt.% loading ratio 60_Au 40_Ni)400 rpm.DTA) |  | CURVE2 (CV 15.12.2020 RDE_GC_1 (1.5 micro_L) scan rate 10 mV (4 wt.% loading ratio 60_Au 40_Ni)400 rpm.DTA)
-1.1 | 3.135e-06 | 0.04435118 | -6.363e-06 | -0.09001804
-1.095 | -9.972e-06 | -0.1410749 | -5.865e-06 | -0.08297278
-1.09 | -8.768e-06 | -0.1240418 | -5.497e-06 | -0.07776664
-1.085 | -7.929e-06 | -0.1121724 | -5.2e-06 | -0.07356495
-1.08 | -7.198e-06 | -0.1018309 | -4.992e-06 | -0.07062235
-1.075 | -6.627e-06 | -0.09375287 | -4.778e-06 | -0.06759487
-1.07 | -6.213e-06 | -0.08789597 | -4.617e-06 | -0.06531719
-1.065 | -5.819e-06 | -0.08232201 | -4.448e-06 | -0.06292633
-1.06 | -5.519e-06 | -0.07807788 | -4.338e-06 | -0.06137015
-1.055 | -5.242e-06 | -0.07415913 | -4.22e-06 | -0.05970079
-1.05 | -5.016e-06 | -0.07096188 | -4.105e-06 | -0.05807387
-1.045 | -4.817e-06 | -0.06814661 | -3.997e-06 | -0.05654598
-1.04 | -4.644e-06 | -0.06569916 | -3.915e-06 | -0.05538592
-1.035 | -4.479e-06 | -0.06336489 | -3.834e-06 | -0.05424
-1.03 | -4.357e-06 | -0.06163894 | -3.742e-06 | -0.05293847
-1.025 | -4.238e-06 | -0.05995544 | -3.666e-06 | -0.05186329
-1.02 | -4.104e-06 | -0.05805972 | -3.597e-06 | -0.05088714
-1.015 | -3.999e-06 | -0.05657428 | -3.529e-06 | -0.04992514
-1.01 | -3.901e-06 | -0.05518786 | -3.464e-06 | -0.04900558
-1.005 | -3.8e-06 | -0.053759 | -3.401e-06 | -0.04811431
-1 | -3.709e-06 | -0.05247162 | -3.35e-06 | -0.04739281
-0.995 | -3.626e-06 | -0.05129741 | -3.292e-06 | -0.04657227
-0.99 | -3.546e-06 | -0.05016564 | -3.233e-06 | -0.04573759
-0.985 | -3.474e-06 | -0.04914705 | -3.154e-06 | -0.04461997
-0.98 | -3.388e-06 | -0.0479304 | -3.11e-06 | -0.0439975
-0.975 | -3.331e-06 | -0.04712401 | -3.068e-06 | -0.04340332
-0.97 | -3.271e-06 | -0.04627518 | -3.005e-06 | -0.04251205
-0.965 | -3.204e-06 | -0.04532733 | -2.966e-06 | -0.04196032
-0.96 | -3.134e-06 | -0.04433703 | -2.9e-06 | -0.04102661
-0.955 | -3.07e-06 | -0.04343162 | -2.862e-06 | -0.04048902
-0.95 | -3.007e-06 | -0.04254035 | -2.805e-06 | -0.03968263
-0.945 | -2.952e-06 | -0.04176226 | -2.742e-06 | -0.03879136
-0.94 | -2.892e-06 | -0.04091343 | -2.725e-06 | -0.03855086
-0.935 | -2.837e-06 | -0.04013534 | -2.665e-06 | -0.03770204
-0.93 | -2.788e-06 | -0.03944213 | -2.617e-06 | -0.03702298
-0.925 | -2.732e-06 | -0.03864989 | -2.574e-06 | -0.03641465
-0.92 | -2.673e-06 | -0.03781521 | -2.519e-06 | -0.03563656
-0.915 | -2.621e-06 | -0.03707956 | -2.494e-06 | -0.03528288
-0.91 | -2.593e-06 | -0.03668345 | -2.446e-06 | -0.03460382
-0.905 | -2.53e-06 | -0.03579218 | -2.4e-06 | -0.03395305
-0.9 | -2.485e-06 | -0.03515556 | -2.37e-06 | -0.03352864
-0.895 | -2.437e-06 | -0.0344765 | -2.314e-06 | -0.0327364
-0.89 | -2.394e-06 | -0.03386817 | -2.275e-06 | -0.03218467
-0.885 | -2.351e-06 | -0.03325985 | -2.242e-06 | -0.03171781
-0.88 | -2.311e-06 | -0.03269396 | -2.199e-06 | -0.03110949
-0.875 | -2.266e-06 | -0.03205734 | -2.159e-06 | -0.0305436
-0.87 | -2.232e-06 | -0.03157634 | -2.13e-06 | -0.03013334
-0.865 | -2.182e-06 | -0.03086899 | -2.083e-06 | -0.02946842
-0.86 | -2.14e-06 | -0.03027481 | -2.061e-06 | -0.02915719
-0.855 | -2.103e-06 | -0.02975136 | -2.008e-06 | -0.02840739
-0.8501 | -2.058e-06 | -0.02911474 | -1.971e-06 | -0.02788395
-0.8451 | -2.012e-06 | -0.02846398 | -1.936e-06 | -0.0273888
-0.8401 | -1.984e-06 | -0.02806786 | -1.909e-06 | -0.02700683
-0.8351 | -1.944e-06 | -0.02750197 | -1.858e-06 | -0.02628532
-0.8301 | -1.908e-06 | -0.02699268 | -1.821e-06 | -0.02576188
-0.8251 | -1.864e-06 | -0.02637021 | -1.793e-06 | -0.02536576
-0.8201 | -1.815e-06 | -0.025677 | -1.751e-06 | -0.02477158
-0.8151 | -1.776e-06 | -0.02512526 | -1.699e-06 | -0.02403593
-0.8101 | -1.741e-06 | -0.02463011 | -1.659e-06 | -0.02347005
-0.8051 | -1.696e-06 | -0.02399349 | -1.623e-06 | -0.02296075
-0.8001 | -1.649e-06 | -0.02332858 | -1.578e-06 | -0.02232413
-0.7951 | -1.621e-06 | -0.02293246 | -1.54e-06 | -0.02178654
-0.7901 | -1.56e-06 | -0.02206949 | -1.507e-06 | -0.02131969
-0.7851 | -1.519e-06 | -0.02148945 | -1.453e-06 | -0.02055575
-0.7801 | -1.471e-06 | -0.02081039 | -1.414e-06 | -0.02000401
-0.7751 | -1.438e-06 | -0.02034354 | -1.356e-06 | -0.01918348
-0.7701 | -1.393e-06 | -0.01970692 | -1.309e-06 | -0.01851856
-0.765 | -1.344e-06 | -0.01901371 | -1.279e-06 | -0.01809415
-0.7601 | -1.307e-06 | -0.01849027 | -1.229e-06 | -0.01738679
-0.755 | -1.248e-06 | -0.01765559 | -1.182e-06 | -0.01672188
-0.7501 | -1.185e-06 | -0.01676432 | -1.128e-06 | -0.01595794
-0.745 | -1.138e-06 | -0.01609941 | -1.086e-06 | -0.01536376
-0.74 | -1.084e-06 | -0.01533546 | -1.035e-06 | -0.01464225
-0.7351 | -1.032e-06 | -0.01459981 | -9.752e-07 | -0.01379626
-0.7301 | -9.788e-07 | -0.01384719 | -9.347e-07 | -0.0132233
-0.725 | -9.276e-07 | -0.01312286 | -8.731e-07 | -0.01235184
-0.72 | -8.607e-07 | -0.01217641 | -8.054e-07 | -0.01139408
-0.715 | -7.956e-07 | -0.01125544 | -7.363e-07 | -0.01041651
-0.71 | -7.238e-07 | -0.01023968 | -6.894e-07 | -0.009753015
-0.7051 | -6.684e-07 | -0.009455926 | -6.188e-07 | -0.008754229
-0.7001 | -5.932e-07 | -0.008392063 | -5.516e-07 | -0.007803544
-0.6951 | -5.081e-07 | -0.007188145 | -4.835e-07 | -0.006840126
-0.6901 | -4.352e-07 | -0.006156821 | -4.045e-07 | -0.005722504
-0.6851 | -3.511e-07 | -0.004967049 | -3.399e-07 | -0.004808601
-0.6801 | -2.647e-07 | -0.003744739 | -2.406e-07 | -0.003403794
-0.6751 | -1.85e-07 | -0.002617215 | -1.591e-07 | -0.002250805
-0.6701 | -7.886e-08 | -0.001115641 | -6.915e-08 | -0.0009782724
-0.665 | 2.405e-08 | 0.0003402379 | 2.397e-08 | 0.0003391061
-0.6601 | 1.314e-07 | 0.00185893 | 1.237e-07 | 0.001749997
-0.6551 | 2.444e-07 | 0.003457553 | 2.221e-07 | 0.003142072
-0.65 | 3.682e-07 | 0.005208964 | 3.376e-07 | 0.004776063
-0.645 | 5.037e-07 | 0.007125897 | 4.608e-07 | 0.006518986
-0.6401 | 6.339e-07 | 0.008967851 | 5.795e-07 | 0.008198248
-0.6351 | 7.791e-07 | 0.01102201 | 6.974e-07 | 0.009866192
-0.6301 | 8.859e-07 | 0.01253292 | 8.514e-07 | 0.01204485
-0.625 | 1.101e-06 | 0.01557596 | 9.955e-07 | 0.01408344
-0.62 | 1.281e-06 | 0.01812244 | 1.156e-06 | 0.01635405
-0.615 | 1.454e-06 | 0.02056989 | 1.314e-06 | 0.0185893
-0.61 | 1.656e-06 | 0.02342761 | 1.498e-06 | 0.02119236
-0.605 | 1.874e-06 | 0.02651168 | 1.691e-06 | 0.02392276
-0.6 | 2.103e-06 | 0.02975136 | 1.891e-06 | 0.02675218
-0.595 | 2.344e-06 | 0.03316082 | 2.1e-06 | 0.02970892
-0.59 | 2.619e-06 | 0.03705127 | 2.331e-06 | 0.0329769
-0.585 | 2.905e-06 | 0.04109734 | 2.577e-06 | 0.03645709
-0.58 | 3.199e-06 | 0.04525659 | 2.841e-06 | 0.04019193
-0.575 | 3.538e-06 | 0.05005246 | 3.121e-06 | 0.04415312
-0.57 | 3.888e-06 | 0.05500395 | 3.421e-06 | 0.04839725
-0.565 | 4.265e-06 | 0.06033741 | 3.745e-06 | 0.05298091
-0.56 | 4.667e-06 | 0.06602454 | 4.086e-06 | 0.05780508
-0.555 | 5.099e-06 | 0.07213609 | 4.445e-06 | 0.06288389
-0.55 | 5.571e-06 | 0.07881353 | 4.839e-06 | 0.06845785
-0.545 | 6.066e-06 | 0.08581635 | 5.251e-06 | 0.07428645
-0.54 | 6.604e-06 | 0.09342749 | 5.698e-06 | 0.08061021
-0.535 | 7.171e-06 | 0.1014489 | 6.172e-06 | 0.08731594
-0.53 | 7.778e-06 | 0.1100362 | 6.676e-06 | 0.09444608
-0.525 | 8.43e-06 | 0.1192601 | 7.221e-06 | 0.1021563
-0.52 | 9.141e-06 | 0.1293187 | 7.788e-06 | 0.1101777
-0.515 | 9.884e-06 | 0.13983 | 8.413e-06 | 0.1190196
-0.51 | 1.068e-05 | 0.1510911 | 9.087e-06 | 0.1285548
-0.505 | 1.153e-05 | 0.1631161 | 9.782e-06 | 0.138387
-0.5 | 1.243e-05 | 0.1758485 | 1.054e-05 | 0.1491105
-0.495 | 1.341e-05 | 0.1897127 | 1.134e-05 | 0.1604282
-0.49 | 1.444e-05 | 0.2042842 | 1.22e-05 | 0.1725947
-0.485 | 1.556e-05 | 0.220129 | 1.312e-05 | 0.18561
-0.48 | 1.675e-05 | 0.236964 | 1.411e-05 | 0.1996157
-0.475 | 1.803e-05 | 0.2550723 | 1.516e-05 | 0.2144701
-0.47 | 1.94e-05 | 0.2744539 | 1.628e-05 | 0.2303149
-0.465 | 2.085e-05 | 0.2949672 | 1.748e-05 | 0.2472914
-0.46 | 2.242e-05 | 0.3171781 | 1.875e-05 | 0.2652582
-0.455 | 2.408e-05 | 0.3406623 | 2.013e-05 | 0.2847812
-0.45 | 2.585e-05 | 0.3657027 | 2.159e-05 | 0.305436
-0.445 | 2.774e-05 | 0.3924407 | 2.314e-05 | 0.327364
-0.44 | 2.975e-05 | 0.4208764 | 2.478e-05 | 0.3505653
-0.435 | 3.189e-05 | 0.4511512 | 2.653e-05 | 0.3753227
-0.43 | 3.415e-05 | 0.4831237 | 2.838e-05 | 0.4014949
-0.425 | 3.654e-05 | 0.5169353 | 3.034e-05 | 0.4292232
-0.42 | 3.908e-05 | 0.5528689 | 3.242e-05 | 0.4586492
-0.415 | 4.175e-05 | 0.5906417 | 3.46e-05 | 0.4894899
-0.41 | 4.456e-05 | 0.630395 | 3.691e-05 | 0.5221697
-0.405 | 4.752e-05 | 0.6722705 | 3.935e-05 | 0.5566886
-0.4 | 5.064e-05 | 0.7164095 | 4.191e-05 | 0.5929052
-0.395 | 5.391e-05 | 0.7626705 | 4.462e-05 | 0.6312439
-0.39 | 5.734e-05 | 0.8111951 | 4.748e-05 | 0.6717046
-0.385 | 6.096e-05 | 0.8624076 | 5.05e-05 | 0.7144289
-0.38 | 6.474e-05 | 0.9158836 | 5.369e-05 | 0.7595581
-0.375 | 6.872e-05 | 0.9721891 | 5.707e-05 | 0.8073753
-0.37 | 7.291e-05 | 1.031466 | 6.065e-05 | 0.858022
-0.365 | 7.73e-05 | 1.093571 | 6.442e-05 | 0.9113566
-0.36 | 8.191e-05 | 1.158789 | 6.843e-05 | 0.9680865
-0.355 | 8.675e-05 | 1.227261 | 7.269e-05 | 1.028353
-0.35 | 9.186e-05 | 1.299553 | 7.72e-05 | 1.092157
-0.345 | 9.743e-05 | 1.378353 | 8.201e-05 | 1.160204
-0.34 | 0.000103 | 1.457152 | 8.709e-05 | 1.232071
-0.335 | 0.000109 | 1.542035 | 9.25e-05 | 1.308607
-0.33 | 0.0001152 | 1.629747 | 9.849e-05 | 1.393348
-0.325 | 0.0001218 | 1.723118 | 0.0001046 | 1.479787
-0.32 | 0.0001288 | 1.822147 | 0.0001111 | 1.571743
-0.315 | 0.0001361 | 1.925421 | 0.0001179 | 1.667944
-0.31 | 0.0001438 | 2.034354 | 0.0001252 | 1.771218
-0.3049 | 0.0001519 | 2.148945 | 0.0001329 | 1.88015
-0.3 | 0.0001604 | 2.269196 | 0.000141 | 1.994742
-0.295 | 0.0001692 | 2.39369 | 0.0001495 | 2.114992
-0.29 | 0.0001786 | 2.526673 | 0.0001585 | 2.242316
-0.285 | 0.0001883 | 2.6639 | 0.0001679 | 2.375299
-0.28 | 0.0001984 | 2.806786 | 0.0001776 | 2.512526
-0.275 | 0.0002088 | 2.953916 | 0.0001878 | 2.656827
-0.27 | 0.0002197 | 3.108119 | 0.0001984 | 2.806786
-0.265 | 0.0002309 | 3.266567 | 0.0002093 | 2.960989
-0.26 | 0.0002424 | 3.429259 | 0.0002204 | 3.118022
-0.255 | 0.0002543 | 3.597609 | 0.0002319 | 3.280714
-0.25 | 0.0002663 | 3.767374 | 0.0002436 | 3.446235
-0.245 | 0.0002787 | 3.942798 | 0.0002557 | 3.617415
-0.24 | 0.0002912 | 4.119637 | 0.0002679 | 3.79001
-0.235 | 0.0003039 | 4.299306 | 0.0002801 | 3.962604
-0.2299 | 0.0003168 | 4.481803 | 0.0002925 | 4.138029
-0.225 | 0.0003297 | 4.664301 | 0.0003051 | 4.316282
-0.22 | 0.0003428 | 4.849628 | 0.0003177 | 4.494536
-0.215 | 0.0003559 | 5.034955 | 0.0003301 | 4.66996
-0.21 | 0.000369 | 5.220282 | 0.0003426 | 4.846799
-0.205 | 0.0003819 | 5.40278 | 0.0003551 | 5.023637
-0.2 | 0.0003949 | 5.586692 | 0.0003674 | 5.197647
-0.195 | 0.0004078 | 5.76919 | 0.0003797 | 5.371656
-0.1899 | 0.0004206 | 5.950273 | 0.0003919 | 5.544251
-0.1849 | 0.0004331 | 6.127112 | 0.0004039 | 5.714016
-0.1799 | 0.0004455 | 6.302536 | 0.0004158 | 5.882367
-0.1749 | 0.0004576 | 6.473716 | 0.0004273 | 6.045058
-0.1699 | 0.0004694 | 6.640652 | 0.0004386 | 6.204921
-0.1649 | 0.000481 | 6.804758 | 0.0004496 | 6.360539
-0.1599 | 0.0004923 | 6.96462 | 0.0004604 | 6.513328
-0.1549 | 0.0005033 | 7.120238 | 0.0004709 | 6.661872
-0.1499 | 0.000514 | 7.271613 | 0.000481 | 6.804758
-0.1449 | 0.0005244 | 7.418742 | 0.0004909 | 6.944814
-0.1399 | 0.0005345 | 7.561628 | 0.0005004 | 7.079212
-0.1349 | 0.0005441 | 7.69744 | 0.0005094 | 7.206536
-0.1299 | 0.0005531 | 7.824764 | 0.000518 | 7.328201
-0.1249 | 0.0005621 | 7.952088 | 0.0005263 | 7.445622
-0.1199 | 0.0005705 | 8.070924 | 0.0005342 | 7.557384
-0.1149 | 0.0005785 | 8.184101 | 0.0005417 | 7.663487
-0.1099 | 0.0005861 | 8.291619 | 0.0005487 | 7.762517
-0.1049 | 0.0005933 | 8.393478 | 0.0005553 | 7.855888
-0.09992 | 0.0006 | 8.488264 | 0.0005614 | 7.942185
-0.09495 | 0.0006063 | 8.57739 | 0.0005676 | 8.029897
-0.08995 | 0.0006122 | 8.660858 | 0.0005732 | 8.109121
-0.08494 | 0.0006176 | 8.737253 | 0.000578 | 8.177027
-0.07994 | 0.0006225 | 8.806574 | 0.0005826 | 8.242104
-0.07493 | 0.0006273 | 8.87448 | 0.0005869 | 8.302937
-0.06995 | 0.0006314 | 8.932483 | 0.0005906 | 8.355281
-0.06494 | 0.0006349 | 8.981998 | 0.0005939 | 8.401966
-0.05994 | 0.0006383 | 9.030098 | 0.0005972 | 8.448652
-0.05495 | 0.0006412 | 9.071124 | 0.0005998 | 8.485434
-0.04991 | 0.0006435 | 9.103663 | 0.0006021 | 8.517973
-0.04494 | 0.0006459 | 9.137616 | 0.0006037 | 8.540608
-0.03993 | 0.0006476 | 9.161666 | 0.0006051 | 8.560414
-0.03492 | 0.0006489 | 9.180057 | 0.0006061 | 8.574561
-0.02992 | 0.0006497 | 9.191375 | 0.0006071 | 8.588708
-0.0249 | 0.0006505 | 9.202692 | 0.0006073 | 8.591538
-0.01993 | 0.0006504 | 9.201278 | 0.0006072 | 8.590123
-0.01493 | 0.0006502 | 9.198448 | 0.0006072 | 8.590123
-0.009913 | 0.0006498 | 9.19279 | 0.0006046 | 8.55334
-0.004912 | 0.0006486 | 9.175813 | 0.0006022 | 8.519387
9.826e-05 | 0.0006469 | 9.151763 | 0.0006004 | 8.493922
0.005098 | 0.0006454 | 9.130542 | 0.0005985 | 8.467043
0.0101 | 0.0006438 | 9.107907 | 0.0005965 | 8.438749
0.01511 | 0.0006413 | 9.072539 | 0.0005943 | 8.407625
0.02011 | 0.0006386 | 9.034342 | 0.0005918 | 8.372257
0.02512 | 0.0006359 | 8.996145 | 0.000589 | 8.332645
0.03011 | 0.0006325 | 8.948045 | 0.000586 | 8.290204
0.03511 | 0.000629 | 8.89853 | 0.0005827 | 8.243519
0.04012 | 0.0006254 | 8.8476 | 0.0005789 | 8.18976
0.04512 | 0.0006212 | 8.788182 | 0.0005747 | 8.130342
0.05013 | 0.000617 | 8.728764 | 0.0005704 | 8.069509
0.05513 | 0.0006123 | 8.662273 | 0.0005659 | 8.005847
0.06013 | 0.0006073 | 8.591538 | 0.0005611 | 7.937941
0.06513 | 0.0006019 | 8.515143 | 0.0005559 | 7.864376
0.07013 | 0.0005962 | 8.434505 | 0.0005503 | 7.785152
0.07513 | 0.00059 | 8.346793 | 0.0005441 | 7.69744
0.08014 | 0.0005831 | 8.249178 | 0.0005375 | 7.60407
0.08513 | 0.0005756 | 8.143074 | 0.0005301 | 7.499381
0.09012 | 0.000565 | 7.993115 | 0.000522 | 7.384789
0.09513 | 0.0005554 | 7.857303 | 0.0005133 | 7.26171
0.1001 | 0.000546 | 7.72432 | 0.0005041 | 7.131556
0.1051 | 0.000536 | 7.582849 | 0.0004943 | 6.992915
0.1101 | 0.0005256 | 7.435719 | 0.0004841 | 6.848614
0.1151 | 0.0005148 | 7.28293 | 0.0004738 | 6.702899
0.1201 | 0.0005035 | 7.123068 | 0.0004633 | 6.554354
0.1251 | 0.0004921 | 6.961791 | 0.0004528 | 6.40581
0.1301 | 0.0004806 | 6.799099 | 0.0004423 | 6.257265
0.1351 | 0.0004692 | 6.637822 | 0.0004319 | 6.110135
0.1401 | 0.0004578 | 6.476545 | 0.0004215 | 5.963005
0.1451 | 0.0004465 | 6.316683 | 0.0004113 | 5.818705
0.1501 | 0.0004353 | 6.158235 | 0.0004011 | 5.674404
0.1551 | 0.0004242 | 6.001202 | 0.0003907 | 5.527274
0.1601 | 0.0004132 | 5.845584 | 0.0003803 | 5.380144
0.1651 | 0.0004021 | 5.688551 | 0.0003696 | 5.22877
0.1701 | 0.0003909 | 5.530104 | 0.0003586 | 5.073152
0.1751 | 0.0003792 | 5.364583 | 0.0003471 | 4.910461
0.1802 | 0.0003669 | 5.190573 | 0.0003349 | 4.737866
0.1851 | 0.0003539 | 5.006661 | 0.0003219 | 4.553953
0.1901 | 0.0003399 | 4.808601 | 0.0003079 | 4.355894
0.1952 | 0.0003248 | 4.59498 | 0.0002928 | 4.142273
0.2001 | 0.0003087 | 4.367212 | 0.0002768 | 3.915919
0.2052 | 0.0002914 | 4.122467 | 0.0002599 | 3.676833
0.2102 | 0.0002733 | 3.866404 | 0.0002423 | 3.427844
0.2151 | 0.0002545 | 3.600438 | 0.0002243 | 3.173196
0.2202 | 0.0002352 | 3.327399 | 0.0002065 | 2.921377
0.2252 | 0.0002161 | 3.05719 | 0.0001891 | 2.675218
0.2302 | 0.0001974 | 2.792639 | 0.0001726 | 2.441791
0.2352 | 0.0001797 | 2.542235 | 0.0001575 | 2.228169
0.2402 | 0.0001635 | 2.313052 | 0.0001439 | 2.035769
0.2452 | 0.0001488 | 2.105089 | 0.0001319 | 1.866003
0.2502 | 0.0001359 | 1.922592 | 0.0001214 | 1.717459
0.2552 | 0.0001247 | 1.764144 | 0.0001123 | 1.58872
0.2602 | 0.0001149 | 1.625502 | 0.0001046 | 1.479787
0.2652 | 0.0001065 | 1.506667 | 9.769e-05 | 1.382031
0.2702 | 9.924e-05 | 1.403959 | 9.198e-05 | 1.301251
0.2752 | 9.303e-05 | 1.316105 | 8.701e-05 | 1.23094
0.2802 | 8.779e-05 | 1.241974 | 8.277e-05 | 1.170956
0.2852 | 8.323e-05 | 1.177464 | 7.911e-05 | 1.119178
0.2902 | 7.94e-05 | 1.12328 | 7.574e-05 | 1.071502
0.2952 | 7.586e-05 | 1.073199 | 7.299e-05 | 1.032597
0.3002 | 7.297e-05 | 1.032314 | 7.055e-05 | 0.9980783
0.3052 | 7.032e-05 | 0.9948245 | 6.835e-05 | 0.9669547
0.3102 | 6.814e-05 | 0.9639838 | 6.64e-05 | 0.9393678
0.3152 | 6.625e-05 | 0.9372458 | 6.473e-05 | 0.9157422
0.3201 | 6.457e-05 | 0.9134786 | 6.342e-05 | 0.8972095
0.3252 | 6.29e-05 | 0.889853 | 6.233e-05 | 0.8817891
0.3302 | 6.174e-05 | 0.8734423 | 6.151e-05 | 0.8701885
0.3352 | 6.093e-05 | 0.8619832 | 6.106e-05 | 0.8638223
0.3402 | 6.045e-05 | 0.8551926 | 6.104e-05 | 0.8635394
0.3452 | 6.037e-05 | 0.8540608 | 6.131e-05 | 0.8673591
0.3502 | 6.066e-05 | 0.8581635 | 6.203e-05 | 0.877545
0.3552 | 6.13e-05 | 0.8672176 | 6.293e-05 | 0.8902774
0.3602 | 6.216e-05 | 0.8793841 | 6.387e-05 | 0.9035757
0.3652 | 6.315e-05 | 0.8933897 | 6.49e-05 | 0.9181472
0.3702 | 6.41e-05 | 0.9068295 | 6.577e-05 | 0.9304552
0.3752 | 6.5e-05 | 0.9195619 | 6.667e-05 | 0.9431876
0.3802 | 6.579e-05 | 0.9307381 | 6.725e-05 | 0.9513929
0.3852 | 6.636e-05 | 0.938802 | 6.77e-05 | 0.9577591
0.3902 | 6.681e-05 | 0.9451682 | 6.798e-05 | 0.9617203
0.3952 | 6.721e-05 | 0.950827 | 6.817e-05 | 0.9644082
0.4002 | 6.74e-05 | 0.9535149 | 6.832e-05 | 0.9665303
0.4052 | 6.756e-05 | 0.9557785 | 6.836e-05 | 0.9670962
0.4102 | 6.758e-05 | 0.9560614 | 6.838e-05 | 0.9673791
0.4152 | 6.767e-05 | 0.9573347 | 6.859e-05 | 0.97035
0.4202 | 6.774e-05 | 0.958325 | 6.852e-05 | 0.9693597
0.4252 | 6.79e-05 | 0.9605885 | 6.866e-05 | 0.9713403
0.4302 | 6.812e-05 | 0.9637009 | 6.884e-05 | 0.9738868
0.4352 | 6.849e-05 | 0.9689353 | 6.908e-05 | 0.9772821
0.4402 | 6.886e-05 | 0.9741697 | 6.965e-05 | 0.9853459
0.4452 | 6.944e-05 | 0.982375 | 7.012e-05 | 0.9919951
0.4502 | 7.011e-05 | 0.9918536 | 7.075e-05 | 1.000908
0.4552 | 7.09e-05 | 1.00303 | 7.156e-05 | 1.012367
0.4602 | 7.183e-05 | 1.016187 | 7.252e-05 | 1.025948
0.4652 | 7.284e-05 | 1.030475 | 7.356e-05 | 1.040661
0.4702 | 7.401e-05 | 1.047027 | 7.486e-05 | 1.059052
0.4752 | 7.539e-05 | 1.06655 | 7.62e-05 | 1.078009
0.4802 | 7.688e-05 | 1.08763 | 7.771e-05 | 1.099372
0.4852 | 7.857e-05 | 1.111538 | 7.939e-05 | 1.123139
0.4902 | 8.04e-05 | 1.137427 | 8.122e-05 | 1.149028
0.4952 | 8.237e-05 | 1.165297 | 8.323e-05 | 1.177464
0.5002 | 8.451e-05 | 1.195572 | 7.471e-05 | 1.05693
0.4952 | 7.584e-05 | 1.072917 | 6.789e-05 | 0.960447
0.4902 | 6.897e-05 | 0.9757259 | 6.217e-05 | 0.8795256
0.4852 | 6.313e-05 | 0.8931068 | 5.734e-05 | 0.8111951
0.4802 | 5.814e-05 | 0.8225127 | 5.315e-05 | 0.7519187
0.4752 | 5.382e-05 | 0.7613972 | 4.946e-05 | 0.6997159
0.4702 | 5.003e-05 | 0.7077797 | 4.617e-05 | 0.6531719
0.4652 | 4.652e-05 | 0.6581234 | 4.33e-05 | 0.6125697
0.4602 | 4.338e-05 | 0.6137015 | 4.075e-05 | 0.5764946
0.4552 | 4.074e-05 | 0.5763531 | 3.843e-05 | 0.5436733
0.4502 | 3.834e-05 | 0.5424 | 3.632e-05 | 0.5138229
0.4452 | 3.619e-05 | 0.5119838 | 3.442e-05 | 0.4869434
0.4402 | 3.424e-05 | 0.4843969 | 3.27e-05 | 0.4626104
0.4352 | 3.246e-05 | 0.4592151 | 3.113e-05 | 0.4403994
0.4302 | 3.085e-05 | 0.4364382 | 2.967e-05 | 0.4197446
0.4252 | 2.935e-05 | 0.4152176 | 2.836e-05 | 0.4012119
0.4202 | 2.799e-05 | 0.3959775 | 2.716e-05 | 0.3842354
0.4152 | 2.672e-05 | 0.3780107 | 2.604e-05 | 0.3683906
0.4102 | 2.555e-05 | 0.3614586 | 2.494e-05 | 0.3528288
0.4052 | 2.452e-05 | 0.346887 | 2.397e-05 | 0.3391061
0.4002 | 2.348e-05 | 0.3321741 | 2.307e-05 | 0.3263737
0.3952 | 2.249e-05 | 0.3181684 | 2.219e-05 | 0.3139243
0.3902 | 2.16e-05 | 0.3055775 | 2.136e-05 | 0.3021822
0.3852 | 2.078e-05 | 0.2939769 | 2.063e-05 | 0.2918548
0.3802 | 2.002e-05 | 0.2832251 | 1.993e-05 | 0.2819518
0.3752 | 1.931e-05 | 0.2731806 | 1.929e-05 | 0.2728977
0.3702 | 1.865e-05 | 0.2638435 | 1.868e-05 | 0.2642679
0.3652 | 1.803e-05 | 0.2550723 | 1.811e-05 | 0.2562041
0.3602 | 1.746e-05 | 0.2470085 | 1.757e-05 | 0.2485647
0.3552 | 1.692e-05 | 0.239369 | 1.707e-05 | 0.2414911
0.3502 | 1.642e-05 | 0.2322955 | 1.662e-05 | 0.2351249
0.3452 | 1.594e-05 | 0.2255049 | 1.619e-05 | 0.2290416
0.3402 | 1.55e-05 | 0.2192801 | 1.578e-05 | 0.2232413
0.3352 | 1.508e-05 | 0.2133384 | 1.539e-05 | 0.217724
0.3302 | 1.468e-05 | 0.2076795 | 1.503e-05 | 0.212631
0.3252 | 1.429e-05 | 0.2021621 | 1.465e-05 | 0.2072551
0.3201 | 1.391e-05 | 0.1967862 | 1.429e-05 | 0.2021621
0.3152 | 1.356e-05 | 0.1918348 | 1.396e-05 | 0.1974936
0.3102 | 1.321e-05 | 0.1868833 | 1.362e-05 | 0.1926836
0.3052 | 1.288e-05 | 0.1822147 | 1.332e-05 | 0.1884395
0.3002 | 1.26e-05 | 0.1782535 | 1.308e-05 | 0.1850441
0.2952 | 1.236e-05 | 0.1748582 | 1.289e-05 | 0.1823562
0.2902 | 1.218e-05 | 0.1723118 | 1.275e-05 | 0.1803756
0.2852 | 1.205e-05 | 0.1704726 | 1.266e-05 | 0.1791024
0.2802 | 1.195e-05 | 0.1690579 | 1.261e-05 | 0.178395
0.2752 | 1.191e-05 | 0.168492 | 1.261e-05 | 0.178395
0.2702 | 1.191e-05 | 0.168492 | 1.264e-05 | 0.1788194
0.2652 | 1.193e-05 | 0.168775 | 1.271e-05 | 0.1798097
0.2602 | 1.2e-05 | 0.1697653 | 1.282e-05 | 0.1813659
0.2552 | 1.21e-05 | 0.17118 | 1.301e-05 | 0.1840538
0.2502 | 1.227e-05 | 0.173585 | 1.326e-05 | 0.1875906
0.2452 | 1.252e-05 | 0.1771218 | 1.36e-05 | 0.1924006
0.2402 | 1.285e-05 | 0.1817903 | 1.399e-05 | 0.197918
0.2352 | 1.328e-05 | 0.1878736 | 1.457e-05 | 0.2061233
0.2302 | 1.388e-05 | 0.1963618 | 1.535e-05 | 0.2171581
0.2252 | 1.466e-05 | 0.2073966 | 1.638e-05 | 0.2317296
0.2202 | 1.596e-05 | 0.2257878 | 1.785e-05 | 0.2525258
0.2151 | 1.735e-05 | 0.2454523 | 1.969e-05 | 0.2785565
0.2102 | 1.928e-05 | 0.2727562 | 2.215e-05 | 0.3133584
0.2052 | 2.172e-05 | 0.3072751 | 2.546e-05 | 0.3601853
0.2002 | 2.503e-05 | 0.3541021 | 3.004e-05 | 0.4249791
0.1952 | 2.959e-05 | 0.4186129 | 3.623e-05 | 0.5125497
0.1901 | 3.591e-05 | 0.5080226 | 4.462e-05 | 0.6312439
0.1851 | 4.446e-05 | 0.6289803 | 5.645e-05 | 0.7986041
0.1802 | 5.606e-05 | 0.7930868 | 7.114e-05 | 1.006425
0.1751 | 7.19e-05 | 1.017177 | 9.005e-05 | 1.273947
0.1701 | 9.187e-05 | 1.299695 | 0.0001136 | 1.607111
0.1651 | 0.0001169 | 1.653797 | 0.0001412 | 1.997571
0.1601 | 0.0001465 | 2.072551 | 0.000172 | 2.433302
0.1551 | 0.00018 | 2.546479 | 0.0002048 | 2.897327
0.1501 | 0.0002161 | 3.05719 | 0.0002385 | 3.374085
0.1451 | 0.000253 | 3.579218 | 0.0002716 | 3.842354
0.1401 | 0.0002894 | 4.094172 | 0.0003031 | 4.287988
0.1351 | 0.000324 | 4.583662 | 0.000332 | 4.696839
0.1301 | 0.0003557 | 5.032126 | 0.0003577 | 5.06042
0.1251 | 0.0003838 | 5.429659 | 0.0003798 | 5.373071
0.1201 | 0.000408 | 5.772019 | 0.0003987 | 5.640451
0.1151 | 0.0004286 | 6.06345 | 0.000415 | 5.871049
0.1101 | 0.0004462 | 6.312439 | 0.0004296 | 6.077597
0.1051 | 0.0004618 | 6.533134 | 0.000443 | 6.267168
0.1001 | 0.0004761 | 6.735437 | 0.0004556 | 6.445422
0.09513 | 0.0004894 | 6.923594 | 0.0004674 | 6.612357
0.09014 | 0.0005017 | 7.097603 | 0.0004785 | 6.76939
0.08513 | 0.0005132 | 7.260295 | 0.0004885 | 6.910861
0.08014 | 0.0005234 | 7.404595 | 0.0004975 | 7.038185
0.07513 | 0.0005322 | 7.52909 | 0.0005053 | 7.148533
0.07012 | 0.0005401 | 7.640852 | 0.000512 | 7.243318
0.06514 | 0.000547 | 7.738467 | 0.0005177 | 7.323957
0.06013 | 0.0005527 | 7.819106 | 0.0005225 | 7.391863
0.05514 | 0.0005574 | 7.885597 | 0.0005267 | 7.451281
0.05013 | 0.0005613 | 7.940771 | 0.00053 | 7.497966
0.04512 | 0.0005645 | 7.986041 | 0.0005327 | 7.536163
0.04013 | 0.000567 | 8.021409 | 0.0005349 | 7.567287
0.03511 | 0.000569 | 8.049703 | 0.0005365 | 7.589922
0.03011 | 0.0005704 | 8.069509 | 0.0005375 | 7.60407
0.02512 | 0.0005715 | 8.085071 | 0.0005381 | 7.612558
0.02012 | 0.0005721 | 8.093559 | 0.0005383 | 7.615387
0.01512 | 0.0005725 | 8.099218 | 0.0005383 | 7.615387
0.0101 | 0.0005724 | 8.097804 | 0.000538 | 7.611143
0.0051 | 0.0005721 | 8.093559 | 0.0005374 | 7.602655
0.0001034 | 0.0005714 | 8.083656 | 0.0005365 | 7.589922
-0.004909 | 0.0005704 | 8.069509 | 0.0005353 | 7.572946
-0.009912 | 0.000569 | 8.049703 | 0.0005337 | 7.550311
-0.01492 | 0.0005673 | 8.025653 | 0.0005318 | 7.523431
-0.01992 | 0.0005653 | 7.997359 | 0.0005294 | 7.489478
-0.0249 | 0.000563 | 7.964821 | 0.0005268 | 7.452695
-0.02992 | 0.0005604 | 7.928038 | 0.0005239 | 7.411669
-0.03492 | 0.0005574 | 7.885597 | 0.0005207 | 7.366398
-0.03993 | 0.0005542 | 7.840326 | 0.0005172 | 7.316883
-0.04494 | 0.0005507 | 7.790811 | 0.0005135 | 7.264539
-0.04992 | 0.0005468 | 7.735638 | 0.0005094 | 7.206536
-0.05495 | 0.0005425 | 7.674805 | 0.000505 | 7.144289
-0.05994 | 0.0005379 | 7.609728 | 0.0005003 | 7.077797
-0.06494 | 0.000533 | 7.540408 | 0.0004952 | 7.005647
-0.06995 | 0.0005278 | 7.466843 | 0.0004896 | 6.926423
-0.07492 | 0.0005222 | 7.387619 | 0.0004836 | 6.84154
-0.07994 | 0.0005162 | 7.302736 | 0.0004774 | 6.753828
-0.08495 | 0.0005099 | 7.213609 | 0.0004709 | 6.661872
-0.08995 | 0.0005038 | 7.127312 | 0.0004641 | 6.565672
-0.09494 | 0.0004949 | 7.001403 | 0.0004569 | 6.463813
-0.09991 | 0.0004866 | 6.883982 | 0.0004495 | 6.359124
-0.1049 | 0.0004787 | 6.77222 | 0.0004417 | 6.248777
-0.1099 | 0.0004706 | 6.657628 | 0.0004337 | 6.1356
-0.1149 | 0.0004623 | 6.540207 | 0.0004251 | 6.013935
-0.1199 | 0.0004537 | 6.418542 | 0.0004164 | 5.890855
-0.1249 | 0.0004448 | 6.292633 | 0.0004073 | 5.762116
-0.1299 | 0.0004355 | 6.161065 | 0.000398 | 5.630548
-0.1349 | 0.000426 | 6.026667 | 0.0003883 | 5.493321
-0.1399 | 0.0004161 | 5.886611 | 0.0003785 | 5.35468
-0.1449 | 0.000406 | 5.743725 | 0.0003685 | 5.213209
-0.1499 | 0.0003957 | 5.59801 | 0.0003582 | 5.067493
-0.155 | 0.0003851 | 5.448051 | 0.0003479 | 4.921778
-0.1599 | 0.0003743 | 5.295262 | 0.0003373 | 4.771819
-0.1649 | 0.0003633 | 5.139644 | 0.0003265 | 4.61903
-0.1699 | 0.0003521 | 4.981196 | 0.0003157 | 4.466241
-0.1749 | 0.0003408 | 4.821334 | 0.0003048 | 4.312038
-0.1799 | 0.0003295 | 4.661471 | 0.0002937 | 4.155005
-0.1849 | 0.000318 | 4.49878 | 0.0002827 | 3.999387
-0.1899 | 0.0003064 | 4.334673 | 0.0002716 | 3.842354
-0.195 | 0.0002948 | 4.170567 | 0.0002607 | 3.688151
-0.2 | 0.0002832 | 4.00646 | 0.0002497 | 3.532532
-0.205 | 0.0002717 | 3.843769 | 0.0002389 | 3.379744
-0.21 | 0.0002602 | 3.681077 | 0.0002282 | 3.22837
-0.2149 | 0.0002489 | 3.521215 | 0.0002176 | 3.07841
-0.22 | 0.0002376 | 3.361352 | 0.0002071 | 2.929866
-0.225 | 0.0002265 | 3.20432 | 0.0001969 | 2.785565
-0.2299 | 0.0002157 | 3.051531 | 0.0001869 | 2.644094
-0.235 | 0.000205 | 2.900157 | 0.0001772 | 2.506867
-0.24 | 0.0001946 | 2.753027 | 0.0001677 | 2.37247
-0.245 | 0.0001844 | 2.608726 | 0.0001585 | 2.242316
-0.25 | 0.0001746 | 2.470085 | 0.0001497 | 2.117822
-0.255 | 0.000165 | 2.334272 | 0.0001412 | 1.997571
-0.26 | 0.0001558 | 2.204119 | 0.000133 | 1.881565
-0.265 | 0.0001469 | 2.07821 | 0.0001251 | 1.769803
-0.27 | 0.0001384 | 1.957959 | 0.0001176 | 1.6637
-0.275 | 0.0001302 | 1.841953 | 0.0001104 | 1.561841
-0.28 | 0.0001224 | 1.731606 | 0.0001036 | 1.46564
-0.285 | 0.0001149 | 1.625502 | 9.715e-05 | 1.374391
-0.29 | 0.0001078 | 1.525058 | 9.102e-05 | 1.28767
-0.295 | 0.000101 | 1.428858 | 8.522e-05 | 1.205616
-0.3 | 9.461e-05 | 1.338458 | 7.973e-05 | 1.127949
-0.3049 | 8.853e-05 | 1.252443 | 7.434e-05 | 1.051696
-0.31 | 8.279e-05 | 1.171239 | 6.946e-05 | 0.982658
-0.315 | 7.736e-05 | 1.09442 | 6.485e-05 | 0.9174398
-0.32 | 7.205e-05 | 1.019299 | 6.051e-05 | 0.8560414
-0.325 | 6.722e-05 | 0.9509685 | 5.644e-05 | 0.7984627
-0.33 | 6.269e-05 | 0.8868821 | 5.258e-05 | 0.7438548
-0.335 | 5.842e-05 | 0.8264739 | 4.897e-05 | 0.6927838
-0.34 | 5.44e-05 | 0.7696026 | 4.558e-05 | 0.6448251
-0.345 | 5.062e-05 | 0.7161265 | 4.241e-05 | 0.5999788
-0.35 | 4.708e-05 | 0.6660458 | 3.943e-05 | 0.5578204
-0.355 | 4.377e-05 | 0.6192188 | 3.664e-05 | 0.51835
-0.36 | 4.066e-05 | 0.5752213 | 3.404e-05 | 0.4815675
-0.365 | 3.775e-05 | 0.5340533 | 3.159e-05 | 0.4469071
-0.37 | 3.503e-05 | 0.4955731 | 2.93e-05 | 0.4145102
-0.375 | 3.248e-05 | 0.459498 | 2.716e-05 | 0.3842354
-0.38 | 3.011e-05 | 0.4259694 | 2.518e-05 | 0.3562241
-0.385 | 2.789e-05 | 0.3945628 | 2.331e-05 | 0.329769
-0.39 | 2.582e-05 | 0.3652783 | 2.157e-05 | 0.3051531
-0.395 | 2.389e-05 | 0.3379744 | 1.994e-05 | 0.2820933
-0.4 | 2.209e-05 | 0.3125096 | 1.843e-05 | 0.2607312
-0.405 | 2.041e-05 | 0.2887424 | 1.701e-05 | 0.2406423
-0.41 | 1.884e-05 | 0.2665315 | 1.569e-05 | 0.2219681
-0.415 | 1.74e-05 | 0.2461596 | 1.447e-05 | 0.2047086
-0.42 | 1.604e-05 | 0.2269196 | 1.331e-05 | 0.188298
-0.425 | 1.477e-05 | 0.2089528 | 1.225e-05 | 0.173302
-0.43 | 1.36e-05 | 0.1924006 | 1.125e-05 | 0.1591549
-0.435 | 1.251e-05 | 0.1769803 | 1.032e-05 | 0.1459981
-0.44 | 1.149e-05 | 0.1625502 | 9.458e-06 | 0.1338033
-0.445 | 1.054e-05 | 0.1491105 | 8.645e-06 | 0.1223017
-0.45 | 9.666e-06 | 0.1367459 | 7.886e-06 | 0.1115641
-0.455 | 8.835e-06 | 0.1249897 | 7.164e-06 | 0.1013499
-0.46 | 8.071e-06 | 0.1141813 | 6.504e-06 | 0.09201278
-0.465 | 7.34e-06 | 0.1038398 | 5.88e-06 | 0.08318498
-0.47 | 6.67e-06 | 0.0943612 | 5.299e-06 | 0.07496551
-0.475 | 6.048e-06 | 0.0855617 | 4.753e-06 | 0.0672412
-0.48 | 5.464e-06 | 0.07729979 | 4.244e-06 | 0.06004032
-0.485 | 4.917e-06 | 0.06956132 | 3.764e-06 | 0.05324971
-0.49 | 4.407e-06 | 0.0623463 | 3.316e-06 | 0.0469118
-0.495 | 3.927e-06 | 0.05555569 | 2.885e-06 | 0.0408144
-0.5 | 3.476e-06 | 0.04917534 | 2.487e-06 | 0.03518385
-0.505 | 3.059e-06 | 0.043276 | 2.11e-06 | 0.02985039
-0.51 | 2.663e-06 | 0.03767374 | 1.758e-06 | 0.02487061
-0.515 | 2.291e-06 | 0.03241102 | 1.417e-06 | 0.02004645
-0.52 | 1.944e-06 | 0.02750197 | 1.103e-06 | 0.01560426
-0.525 | 1.615e-06 | 0.02284758 | 8.002e-07 | 0.01132051
-0.53 | 1.311e-06 | 0.01854686 | 5.214e-07 | 0.007376301
-0.535 | 1.018e-06 | 0.01440175 | 2.644e-07 | 0.003740495
-0.54 | 7.403e-07 | 0.0104731 | 1.38e-09 | 1.952301e-05
-0.545 | 4.802e-07 | 0.00679344 | -2.327e-07 | -0.003292032
-0.55 | 2.462e-07 | 0.003483018 | -4.507e-07 | -0.006376101
-0.555 | 2.455e-08 | 0.0003473115 | -6.637e-07 | -0.009389434
-0.56 | -1.969e-07 | -0.002785565 | -8.348e-07 | -0.01181
-0.565 | -4.011e-07 | -0.005674404 | -1.065e-06 | -0.01506667
-0.57 | -5.919e-07 | -0.008373672 | -1.241e-06 | -0.01755656
-0.575 | -7.534e-07 | -0.01065843 | -1.416e-06 | -0.0200323
-0.58 | -9.258e-07 | -0.01309739 | -1.58e-06 | -0.02235243
-0.585 | -1.082e-06 | -0.01530717 | -1.733e-06 | -0.02451693
-0.59 | -1.229e-06 | -0.01738679 | -1.883e-06 | -0.026639
-0.595 | -1.361e-06 | -0.01925421 | -2.023e-06 | -0.0286196
-0.6 | -1.497e-06 | -0.02117822 | -2.158e-06 | -0.03052945
-0.605 | -1.617e-06 | -0.02287587 | -2.282e-06 | -0.0322837
-0.61 | -1.734e-06 | -0.02453108 | -2.399e-06 | -0.03393891
-0.615 | -1.845e-06 | -0.02610141 | -2.52e-06 | -0.03565071
-0.62 | -1.945e-06 | -0.02751612 | -2.629e-06 | -0.03719274
-0.625 | -2.052e-06 | -0.02902986 | -2.745e-06 | -0.03883381
-0.63 | -2.15e-06 | -0.03041628 | -2.85e-06 | -0.04031925
-0.635 | -2.244e-06 | -0.03174611 | -2.944e-06 | -0.04164908
-0.64 | -2.318e-06 | -0.03279299 | -3.052e-06 | -0.04317697
-0.645 | -2.414e-06 | -0.03415111 | -3.133e-06 | -0.04432288
-0.65 | -2.49e-06 | -0.03522629 | -3.231e-06 | -0.0457093
-0.655 | -2.562e-06 | -0.03624489 | -3.317e-06 | -0.04692595
-0.6601 | -2.643e-06 | -0.0373908 | -3.406e-06 | -0.04818504
-0.665 | -2.71e-06 | -0.03833866 | -3.496e-06 | -0.04945828
-0.6701 | -2.786e-06 | -0.03941384 | -3.572e-06 | -0.05053346
-0.6751 | -2.853e-06 | -0.04036169 | -3.648e-06 | -0.05160864
-0.6801 | -2.919e-06 | -0.0412954 | -3.731e-06 | -0.05278285
-0.6851 | -2.976e-06 | -0.04210179 | -3.808e-06 | -0.05387218
-0.69 | -3.047e-06 | -0.04310623 | -3.874e-06 | -0.05480589
-0.6951 | -3.105e-06 | -0.04392676 | -3.946e-06 | -0.05582448
-0.7001 | -3.163e-06 | -0.0447473 | -4.02e-06 | -0.05687137
-0.7051 | -3.209e-06 | -0.04539806 | -4.084e-06 | -0.05777678
-0.71 | -3.275e-06 | -0.04633177 | -4.168e-06 | -0.05896514
-0.715 | -3.334e-06 | -0.04716645 | -4.227e-06 | -0.05979982
-0.72 | -3.379e-06 | -0.04780307 | -4.291e-06 | -0.06070523
-0.725 | -3.43e-06 | -0.04852457 | -4.349e-06 | -0.06152576
-0.7301 | -3.485e-06 | -0.04930266 | -4.416e-06 | -0.06247362
-0.7351 | -3.528e-06 | -0.04991099 | -4.469e-06 | -0.06322342
-0.74 | -3.584e-06 | -0.05070323 | -4.53e-06 | -0.06408639
-0.745 | -3.625e-06 | -0.05128326 | -4.587e-06 | -0.06489278
-0.75 | -3.667e-06 | -0.05187744 | -4.651e-06 | -0.06579819
-0.755 | -3.719e-06 | -0.05261309 | -4.71e-06 | -0.06663287
-0.7601 | -3.765e-06 | -0.05326385 | -4.765e-06 | -0.06741096
-0.765 | -3.805e-06 | -0.05382974 | -4.817e-06 | -0.06814661
-0.7701 | -3.843e-06 | -0.05436733 | -4.859e-06 | -0.06874079
-0.7751 | -3.89e-06 | -0.05503224 | -4.922e-06 | -0.06963206
-0.7801 | -3.935e-06 | -0.05566886 | -4.983e-06 | -0.07049503
-0.7851 | -3.97e-06 | -0.05616401 | -5.022e-06 | -0.07104677
-0.7901 | -4.016e-06 | -0.05681478 | -5.077e-06 | -0.07182486
-0.7951 | -4.053e-06 | -0.05733822 | -5.123e-06 | -0.07247562
-0.8001 | -4.084e-06 | -0.05777678 | -5.172e-06 | -0.07316883
-0.8051 | -4.12e-06 | -0.05828608 | -5.228e-06 | -0.07396107
-0.8101 | -4.165e-06 | -0.0589227 | -5.281e-06 | -0.07471087
-0.8151 | -4.21e-06 | -0.05955932 | -5.324e-06 | -0.07531919
-0.8201 | -4.247e-06 | -0.06008276 | -5.373e-06 | -0.0760124
-0.8251 | -4.287e-06 | -0.06064864 | -5.42e-06 | -0.07667731
-0.8301 | -4.319e-06 | -0.06110135 | -5.463e-06 | -0.07728564
-0.8351 | -4.355e-06 | -0.06161065 | -5.517e-06 | -0.07804958
-0.8401 | -4.392e-06 | -0.06213409 | -5.568e-06 | -0.07877109
-0.8451 | -4.445e-06 | -0.06288389 | -5.609e-06 | -0.07935112
-0.8501 | -4.46e-06 | -0.06309609 | -5.656e-06 | -0.08001603
-0.855 | -4.517e-06 | -0.06390248 | -5.716e-06 | -0.08086486
-0.86 | -4.549e-06 | -0.06435519 | -5.746e-06 | -0.08128927
-0.865 | -4.591e-06 | -0.06494936 | -5.809e-06 | -0.08218054
-0.87 | -4.631e-06 | -0.06551525 | -5.849e-06 | -0.08274642
-0.875 | -4.674e-06 | -0.06612357 | -5.911e-06 | -0.08362354
-0.88 | -4.703e-06 | -0.06653384 | -5.975e-06 | -0.08452896
-0.8851 | -4.744e-06 | -0.06711387 | -6.005e-06 | -0.08495337
-0.89 | -4.793e-06 | -0.06780708 | -6.063e-06 | -0.0857739
-0.895 | -4.842e-06 | -0.06850029 | -6.124e-06 | -0.08663688
-0.9 | -4.884e-06 | -0.06909447 | -6.175e-06 | -0.08735838
-0.905 | -4.935e-06 | -0.06981597 | -6.22e-06 | -0.087995
-0.91 | -4.975e-06 | -0.07038185 | -6.286e-06 | -0.08892871
-0.915 | -5.023e-06 | -0.07106091 | -6.365e-06 | -0.09004633
-0.92 | -5.08e-06 | -0.0718673 | -6.407e-06 | -0.09064051
-0.925 | -5.131e-06 | -0.0725888 | -6.472e-06 | -0.09156007
-0.93 | -5.172e-06 | -0.07316883 | -6.528e-06 | -0.09235231
-0.935 | -5.238e-06 | -0.07410254 | -6.59e-06 | -0.09322943
-0.94 | -5.28e-06 | -0.07469672 | -6.661e-06 | -0.09423387
-0.945 | -5.338e-06 | -0.07551725 | -6.724e-06 | -0.09512514
-0.95 | -5.394e-06 | -0.07630949 | -6.797e-06 | -0.09615788
-0.955 | -5.433e-06 | -0.07686123 | -6.871e-06 | -0.09720477
-0.96 | -5.498e-06 | -0.07778079 | -6.918e-06 | -0.09786968
-0.965 | -5.55e-06 | -0.07851644 | -6.995e-06 | -0.09895901
-0.97 | -5.612e-06 | -0.07939356 | -7.057e-06 | -0.09983613
-0.975 | -5.664e-06 | -0.08012921 | -7.127e-06 | -0.1008264
-0.98 | -5.725e-06 | -0.08099218 | -7.178e-06 | -0.1015479
-0.985 | -5.775e-06 | -0.08169954 | -7.257e-06 | -0.1026655
-0.99 | -5.844e-06 | -0.08267569 | -7.317e-06 | -0.1035144
-0.995 | -5.897e-06 | -0.08342548 | -7.389e-06 | -0.104533
-1 | -5.939e-06 | -0.08401966 | -7.446e-06 | -0.1053394
-1.005 | -6.003e-06 | -0.08492508 | -7.511e-06 | -0.1062589
-1.01 | -6.065e-06 | -0.0858022 | -7.571e-06 | -0.1071077
-1.015 | -6.102e-06 | -0.08632564 | -7.627e-06 | -0.1079
-1.02 | -6.176e-06 | -0.08737253 | -7.685e-06 | -0.1087205
-1.025 | -6.231e-06 | -0.08815062 | -7.755e-06 | -0.1097108
-1.03 | -6.288e-06 | -0.088957 | -7.812e-06 | -0.1105172
-1.035 | -6.338e-06 | -0.08966436 | -7.881e-06 | -0.1114933
-1.04 | -6.41e-06 | -0.09068295 | -7.91e-06 | -0.1119036
-1.045 | -6.465e-06 | -0.09146104 | -7.99e-06 | -0.1130354
-1.05 | -6.523e-06 | -0.09228157 | -8.079e-06 | -0.1142945
-1.055 | -6.584e-06 | -0.09314455 | -8.122e-06 | -0.1149028
-1.06 | -6.649e-06 | -0.09406411 | -8.191e-06 | -0.1158789
-1.065 | -6.71e-06 | -0.09492708 | -8.248e-06 | -0.1166853
-1.07 | -6.752e-06 | -0.09552126 | -8.317e-06 | -0.1176615
-1.075 | -6.844e-06 | -0.09682279 | -8.401e-06 | -0.1188498
-1.08 | -6.906e-06 | -0.09769991 | -8.469e-06 | -0.1198118
-1.085 | -6.978e-06 | -0.09871851 | -8.543e-06 | -0.1208587
-1.09 | -7.054e-06 | -0.09979369 | -8.635e-06 | -0.1221603
-1.095 | -7.138e-06 | -0.100982 | -8.706e-06 | -0.1231647
-1.1 | -7.207e-06 | -0.1019582 |  | 0

## LSV GC 3
1000 | 0.07068583
XY | [19 empty] | 400 | 800 | 1200 | 1600 | 2000
| CURVE (15.12.2020 RDE_GC_3 (1.5 micro_L) scan rate 10 mV (4 wt.% loading ratio 60_Au 40_Ni)400_3.DTA) |  | CURVE (15.12.2020 RDE_GC_3 (1.5 micro_L) scan rate 10 mV (4 wt.% loading ratio 60_Au 40_Ni)800_2.DTA) |  | CURVE (15.12.2020 RDE_GC_3 (1.5 micro_L) scan rate 10 mV (4 wt.% loading ratio 60_Au 40_Ni)1200_2.DTA) |  | CURVE (15.12.2020 RDE_GC_3 (1.5 micro_L) scan rate 10 mV (4 wt.% loading ratio 60_Au 40_Ni)1600_2.DTA) |  | CURVE (15.12.2020 RDE_GC_3 (1.5 micro_L) scan rate 10 mV (4 wt.% loading ratio 60_Au 40_Ni)2000_1.DTA) | [9 empty] | E1 -0.40 | 0.8144489 | 0.8655199 | 0.8987656 | 0.918996 | 0.9355481 | [10 empty] | limiting current at 0.25 V |  | E8 -0.05 | 11.51009 | 12.72249 | 13.57415 | 14.37346 | 15.12326
-1.1 | -5.87e-06 | -0.08304351 | -6.722e-06 | -0.09509685 | -7.735e-06 | -0.1094279 | -7.455e-06 | -0.1054667 | -7.81e-06 | -0.1104889 | [8 empty] | E2 -0.35 | 1.474128 | 1.570329 | 1.63682 | 1.68492 | 1.727362 |  |  |  | rpm | f(rpm/60) | ω (2πf) | ω^1/2 | 1/(ω^1/2) |  |  | mA cm-2 | A cm-2 | E9 0.00 | 11.84113 | 13.19642 | 14.18955 | 15.09496 | 15.94379
-1.095 | -5.643e-06 | -0.07983212 | -6.66e-06 | -0.09421973 | -7.647e-06 | -0.1081829 | -7.383e-06 | -0.1044481 | -7.745e-06 | -0.1095693 | [8 empty] | E3 -0.30 | 2.586091 | 2.765759 | 2.904401 | 3.017578 | 3.132169 |  |  |  | 400 | 6.666667 | 41.8879 | 6.472086 | 0.1545097 |  | 400 | 11.48462 | 0.01148462 | E10 0.05 | 11.45916 | 12.9064 | 14.00988 | 14.99593 | 15.90135
-1.09 | -5.412e-06 | -0.07656414 | -6.443e-06 | -0.0911498 | -7.427e-06 | -0.1050706 | -7.739e-06 | -0.1094845 | -7.541e-06 | -0.1066833 | [8 empty] | E4 -0.25 | 4.338917 | 4.64308 | 4.892069 | 5.117008 | 5.339118 |  |  |  | 800 | 13.33333 | 83.7758 | 9.152912 | 0.1092548 |  | 800 | 12.81445 | 0.01281445 | E11 0.10 | 10.43773 | 11.85952 | 12.92904 | 13.92783 | 14.88276
-1.085 | -5.141e-06 | -0.07273027 | -6.171e-06 | -0.08730179 | -7.183e-06 | -0.1016187 | -7.676e-06 | -0.1085932 | -7.249e-06 | -0.1025524 | [8 empty] | E5 -0.20 | 6.534548 | 7.011306 | 7.396107 | 7.749785 | 8.097804 |  |  |  | 1200 | 20 | 125.6637 | 11.20998 | 0.08920621 |  | 1200 | 13.79201 | 0.01379201
-1.08 | -4.916e-06 | -0.06954717 | -5.909e-06 | -0.08359525 | -6.92e-06 | -0.09789797 | -7.579e-06 | -0.1072209 | -7e-06 | -0.09902974 | [8 empty] | E6 -0.15 | 8.711788 | 9.41207 | 9.959563 | 10.45754 | 10.93147 |  |  |  | 1600 | 26.66667 | 167.5516 | 12.94417 | 0.07725484 |  | 1600 | 14.6847 | 0.0146847 |  | 11.48462 | 12.81445 | 13.79201 | 14.6847 | 15.5123
-1.075 | -4.713e-06 | -0.06667531 | -5.727e-06 | -0.08102048 | -6.796e-06 | -0.09614373 | -7.419e-06 | -0.1049574 | -6.782e-06 | -0.09594567 | [8 empty] | E7 -0.10 | 10.45754 | 11.41389 | 12.1269 | 12.79323 | 13.39731 |  |  |  | 2000 | 33.33333 | 209.4395 | 14.47203 | 0.06909883 |  | 2000 | 15.5123 | 0.0155123
-1.07 | -4.525e-06 | -0.06401565 | -5.555e-06 | -0.07858717 | -6.589e-06 | -0.09321528 | -7.272e-06 | -0.1028778 | -6.59e-06 | -0.09322943 | [8 empty] | E8 -0.05 | 11.51009 | 12.72249 | 13.57415 | 14.37346 | 15.12326 | [13 empty] | 11.48462 | 12.81445 | 13.79201 | 14.6847 | 15.5123
-1.065 | -4.377e-06 | -0.06192188 | -5.409e-06 | -0.0765217 | -6.416e-06 | -0.09076783 | -7.115e-06 | -0.1006567 | -6.425e-06 | -0.09089516 | [8 empty] | E9 0.00 | 11.84113 | 13.19642 | 14.18955 | 15.09496 | 15.94379
-1.06 | -4.237e-06 | -0.05994129 | -5.283e-06 | -0.07473916 | -6.301e-06 | -0.08914092 | -6.994e-06 | -0.09894486 | -6.281e-06 | -0.08885797 | [8 empty] | E10 0.05 | 11.45916 | 12.9064 | 14.00988 | 14.99593 | 15.90135
-1.055 | -4.111e-06 | -0.05815875 | -5.134e-06 | -0.07263124 | -6.116e-06 | -0.0865237 | -6.877e-06 | -0.09728965 | -6.125e-06 | -0.08665102 | [8 empty] | E11 0.10 | 10.43773 | 11.85952 | 12.92904 | 13.92783 | 14.88276
-1.05 | -3.985e-06 | -0.05637622 | -5.023e-06 | -0.07106091 | -6.022e-06 | -0.08519387 | -6.746e-06 | -0.09543638 | -6.027e-06 | -0.08526461 | [8 empty] | E12 0.15 | 8.229372 | 9.18996 | 10.00625 | 10.77444 | 11.54828
-1.045 | -3.889e-06 | -0.0550181 | -4.908e-06 | -0.069434 | -5.938e-06 | -0.08400552 | -5.621e-06 | -0.07952088 | -5.877e-06 | -0.08314254 | [8 empty] | E13 0.20 | 5.678648 | 6.313853 | 6.818905 | 7.277271 | 7.64934
-1.04 | -3.784e-06 | -0.05353265 | -4.845e-06 | -0.06854273 | -5.809e-06 | -0.08218054 | -5.425e-06 | -0.07674805 | -5.801e-06 | -0.08206736 | [8 empty] | E14 0.25 | 2.242316 | 2.402179 | 2.509697 | 2.603068 | 2.653997
-1.035 | -3.7e-06 | -0.05234429 | -4.736e-06 | -0.06700069 | -5.739e-06 | -0.08119024 | -5.326e-06 | -0.07534749 | -5.697e-06 | -0.08059606 | [8 empty] | E15 0.30 | 1.095693 | 1.102625 | 1.091308 | 1.082537 | 1.066975
-1.03 | -3.605e-06 | -0.05100032 | -4.7e-06 | -0.0664914 | -5.613e-06 | -0.07940771 | -5.215e-06 | -0.07377716 | -5.59e-06 | -0.07908232
-1.025 | -3.526e-06 | -0.0498827 | -4.548e-06 | -0.06434104 | -5.502e-06 | -0.07783738 | -5.144e-06 | -0.07277271 | -5.488e-06 | -0.07763932
-1.02 | -3.446e-06 | -0.04875093 | -4.478e-06 | -0.06335074 | -5.403e-06 | -0.07643681 | -5.036e-06 | -0.07124483 | -5.424e-06 | -0.0767339 | [6 empty] | mA Cm-2
-1.015 | -3.369e-06 | -0.0476616 | -4.427e-06 | -0.06262924 | -5.359e-06 | -0.07581434 | -4.95e-06 | -0.07002817 | -5.313e-06 | -0.07516357 |  |  |  |  | E1 -0.40 | E2 -0.35 | E3 -0.30 | E4 -0.25 | E5 -0.20 | E6 -0.15 | E7 -0.10 | E8 -0.05 | E9 0.00 | E10 0.05 | E11 0.10 | E12 0.15 | E13 0.20 | E14 0.25 | E15 0.30
-1.01 | -3.311e-06 | -0.04684107 | -4.353e-06 | -0.06158235 | -5.313e-06 | -0.07516357 | -4.899e-06 | -0.06930667 | -5.247e-06 | -0.07422987 |  |  |  | 400 | 0.8144489 | 1.474128 | 2.586091 | 4.338917 | 6.534548 | 8.711788 | 10.45754 | 11.51009 | 11.84113 | 11.45916 | 10.43773 | 8.229372 | 5.678648 | 2.242316 | 1.095693
-1.005 | -3.24e-06 | -0.04583662 | -4.3e-06 | -0.06083256 | -5.246e-06 | -0.07421572 | -4.814e-06 | -0.06810417 | -5.181e-06 | -0.07329616 |  |  |  | 800 | 0.8655199 | 1.570329 | 2.765759 | 4.64308 | 7.011306 | 9.41207 | 11.41389 | 12.72249 | 13.19642 | 12.9064 | 11.85952 | 9.18996 | 6.313853 | 2.402179 | 1.102625
-1 | -3.171e-06 | -0.04486047 | -4.219e-06 | -0.05968664 | -5.121e-06 | -0.07244733 | -4.729e-06 | -0.06690166 | -5.097e-06 | -0.0721078 |  |  |  | 1200 | 0.8987656 | 1.63682 | 2.904401 | 4.892069 | 7.396107 | 9.959563 | 12.1269 | 13.57415 | 14.18955 | 14.00988 | 12.92904 | 10.00625 | 6.818905 | 2.509697 | 1.091308
-0.995 | -3.117e-06 | -0.04409653 | -4.13e-06 | -0.05842755 | -5.062e-06 | -0.07161265 | -4.644e-06 | -0.06569916 | -5.028e-06 | -0.07113165 |  |  |  | 1600 | 0.918996 | 1.68492 | 3.017578 | 5.117008 | 7.749785 | 10.45754 | 12.79323 | 14.37346 | 15.09496 | 14.99593 | 13.92783 | 10.77444 | 7.277271 | 2.603068 | 1.082537
-0.99 | -3.044e-06 | -0.04306379 | -4.068e-06 | -0.05755043 | -4.996e-06 | -0.07067894 | -4.571e-06 | -0.06466642 | -4.98e-06 | -0.07045259 |  |  |  | 2000 | 0.9355481 | 1.727362 | 3.132169 | 5.339118 | 8.097804 | 10.93147 | 13.39731 | 15.12326 | 15.94379 | 15.90135 | 14.88276 | 11.54828 | 7.64934 | 2.653997 | 1.066975
-0.985 | -2.995e-06 | -0.04237058 | -4.006e-06 | -0.05667331 | -4.943e-06 | -0.06992915 | -4.512e-06 | -0.06383174 | -5.223e-06 | -0.07389033
-0.98 | -2.935e-06 | -0.04152176 | -3.952e-06 | -0.05590936 | -4.886e-06 | -0.06912276 | -4.459e-06 | -0.06308195 | -5.472e-06 | -0.07741296 | [6 empty] | 1000
-0.975 | -2.867e-06 | -0.04055975 | -3.873e-06 | -0.05479174 | -4.82e-06 | -0.06818905 | -4.364e-06 | -0.06173797 | -5.623e-06 | -0.07954918 | [6 empty] | A cm-2
-0.97 | -2.826e-06 | -0.03997972 | -3.832e-06 | -0.05421171 | -4.739e-06 | -0.06704314 | -4.303e-06 | -0.060875 | -5.702e-06 | -0.0806668 |  |  |  | 400 | 0.0008144489 | 0.001474128 | 0.002586091 | 0.004338917 | 0.006534548 | 0.008711788 | 0.01045754 | 0.01151009 | 0.01184113 | 0.01145916 | 0.01043773 | 0.008229372 | 0.005678648 | 0.002242316 | 0.001095693
-0.965 | -2.778e-06 | -0.03930066 | -3.765e-06 | -0.05326385 | -4.69e-06 | -0.06634993 | -4.248e-06 | -0.06009691 | -5.635e-06 | -0.07971894 |  |  |  | 800 | 0.0008655199 | 0.001570329 | 0.002765759 | 0.00464308 | 0.007011306 | 0.00941207 | 0.01141389 | 0.01272249 | 0.01319642 | 0.0129064 | 0.01185952 | 0.00918996 | 0.006313853 | 0.002402179 | 0.001102625
-0.96 | -2.719e-06 | -0.03846598 | -3.735e-06 | -0.05283944 | -4.656e-06 | -0.06586893 | -4.173e-06 | -0.05903587 | -5.61e-06 | -0.07936526 |  |  |  | 1200 | 0.0008987656 | 0.00163682 | 0.002904401 | 0.004892069 | 0.007396107 | 0.009959563 | 0.0121269 | 0.01357415 | 0.01418955 | 0.01400988 | 0.01292904 | 0.01000625 | 0.006818905 | 0.002509697 | 0.001091308
-0.955 | -2.661e-06 | -0.03764545 | -3.677e-06 | -0.05201891 | -4.562e-06 | -0.0645391 | -4.127e-06 | -0.05838511 | -5.582e-06 | -0.07896915 |  |  |  | 1600 | 0.000918996 | 0.00168492 | 0.003017578 | 0.005117008 | 0.007749785 | 0.01045754 | 0.01279323 | 0.01437346 | 0.01509496 | 0.01499593 | 0.01392783 | 0.01077444 | 0.007277271 | 0.002603068 | 0.001082537
-0.95 | -2.625e-06 | -0.03713615 | -3.649e-06 | -0.05162279 | -4.51e-06 | -0.06380345 | -4.057e-06 | -0.05739481 | -5.528e-06 | -0.0782052 |  |  |  | 2000 | 0.0009355481 | 0.001727362 | 0.003132169 | 0.005339118 | 0.008097804 | 0.01093147 | 0.01339731 | 0.01512326 | 0.01594379 | 0.01590135 | 0.01488276 | 0.01154828 | 0.00764934 | 0.002653997 | 0.001066975
-0.945 | -2.583e-06 | -0.03654197 | -3.563e-06 | -0.05040614 | -4.477e-06 | -0.06333659 | -3.984e-06 | -0.05636207 | -5.465e-06 | -0.07731393
-0.94 | -2.518e-06 | -0.03562241 | -3.509e-06 | -0.0496422 | -4.388e-06 | -0.0620775 | -3.929e-06 | -0.05558398 | -5.441e-06 | -0.0769744 | [7 empty] | 1/j
-0.935 | -2.467e-06 | -0.03490091 | -3.433e-06 | -0.04856702 | -4.357e-06 | -0.06163894 | -3.863e-06 | -0.05465027 | -5.361e-06 | -0.07584264 |  |  |  |  | E1 -0.40 | E2 -0.35 | E3 -0.30 | E4 -0.25 | E5 -0.20 | E6 -0.15 | E7 -0.10 | E8 -0.05 | E9 0.00 | E10 0.05 | E11 0.10 | E12 0.15 | E13 0.20 | E14 0.25 | E15 0.30
-0.93 | -2.431e-06 | -0.03439161 | -3.403e-06 | -0.0481426 | -4.283e-06 | -0.06059206 | -3.797e-06 | -0.05371656 | -5.287e-06 | -0.07479575 |  |  |  | 400 | 1227.824 | 678.3669 | 386.684 | 230.4722 | 153.0328 | 114.787 | 95.62478 | 86.88033 | 84.45142 | 87.26646 | 95.80623 | 121.516 | 176.0982 | 445.9674 | 912.6641
-0.925 | -2.387e-06 | -0.03376914 | -3.354e-06 | -0.04744939 | -4.194e-06 | -0.05933296 | -3.754e-06 | -0.05310824 | -5.328e-06 | -0.07537578 |  |  |  | 800 | 1155.375 | 636.8093 | 361.5644 | 215.3743 | 142.6268 | 106.2466 | 87.61259 | 78.60095 | 75.77812 | 77.48091 | 84.32045 | 108.8144 | 158.3819 | 416.2888 | 906.9263
-0.92 | -2.343e-06 | -0.03314667 | -3.28e-06 | -0.04640251 | -4.159e-06 | -0.05883781 | -3.69e-06 | -0.05220282 | -5.218e-06 | -0.0738196 |  |  |  | 1200 | 1112.637 | 610.9407 | 344.3051 | 204.4125 | 135.2063 | 100.406 | 82.46131 | 73.66945 | 70.47441 | 71.3782 | 77.34526 | 99.93756 | 146.6511 | 398.4545 | 916.3318
-0.915 | -2.295e-06 | -0.03246761 | -3.244e-06 | -0.04589321 | -4.122e-06 | -0.05831437 | -3.637e-06 | -0.05145302 | -4.002e-06 | -0.05661672 |  |  |  | 1600 | 1088.144 | 593.4999 | 331.3916 | 195.4267 | 129.0358 | 95.62478 | 78.16635 | 69.57267 | 66.24727 | 66.68475 | 71.79871 | 92.81228 | 137.4141 | 384.1621 | 923.7563
-0.9101 | -2.252e-06 | -0.03185928 | -3.195e-06 | -0.0452 | -4.051e-06 | -0.05730993 | -3.581e-06 | -0.05066079 | -3.916e-06 | -0.05540007 |  |  |  | 2000 | 1068.892 | 578.9176 | 319.2675 | 187.2969 | 123.4903 | 91.47901 | 74.64185291 | 66.12333 | 62.72035 | 62.88775 | 67.19186 | 86.59296 | 130.7302 | 376.7902 | 937.2293
-0.905 | -2.217e-06 | -0.03136413 | -3.14e-06 | -0.04442191 | -3.982e-06 | -0.05633378 | -3.517e-06 | -0.04975537 | -3.848e-06 | -0.05443806
-0.9 | -2.162e-06 | -0.03058604 | -3.101e-06 | -0.04387018 | -3.952e-06 | -0.05590936 | -3.743e-06 | -0.05295262 | -3.801e-06 | -0.05377315 | [21 empty] | 0.62
-0.895 | -2.123e-06 | -0.03003431 | -3.045e-06 | -0.04307794 | -3.895e-06 | -0.05510298 | -3.874e-06 | -0.05480589 | -3.733e-06 | -0.05281115 | rpm | f(rpm/60) | ω (2πf) | ω^1/2 | 1/(ω^1/2) | [15 empty] | D | 1.8e-05 | cm^2 s^-1
-0.89 | -2.071e-06 | -0.02929866 | -2.989e-06 | -0.0422857 | -3.838e-06 | -0.05429659 | -3.936e-06 | -0.05568301 | -3.688e-06 | -0.05217453 | 400 | 6.666667 | 41.8879 | 6.472086 | 0.1545097 | [15 empty] | v | 0.0126 | cm^2 s^-1
-0.885 | -2.035e-06 | -0.02878936 | -2.968e-06 | -0.04198861 | -3.794e-06 | -0.05367412 | -3.959e-06 | -0.05600839 | -3.627e-06 | -0.05131155 | 800 | 13.33333 | 83.7758 | 9.152912 | 0.1092548 |  | 1.012e-06 |  | 1.8e-05 | [11 empty] | F | 96485 | C mol^-1
-0.88 | -2.009e-06 | -0.02842154 | -2.906e-06 | -0.04111149 | -3.728e-06 | -0.05274041 | -3.967e-06 | -0.05612157 | -3.568e-06 | -0.05047687 | 1200 | 20 | 125.6637 | 11.20998 | 0.08920621 | [15 empty] | Cb | 3e-06 | mol cm-3
-0.875 | -1.947e-06 | -0.02754442 | -2.862e-06 | -0.04048902 | -3.658e-06 | -0.05175011 | -3.96e-06 | -0.05602254 | -3.543e-06 | -0.0501232 | 1600 | 26.66667 | 167.5516 | 12.94417 | 0.07725484 | [15 empty] | A | 0.0706 | cm^2
-0.87 | -1.92e-06 | -0.02716244 | -2.816e-06 | -0.03983825 | -3.597e-06 | -0.05088714 | -3.946e-06 | -0.05582448 | -3.463e-06 | -0.04899143 | 2000 | 33.33333 | 209.4395 | 14.47203 | 0.06909883 | [15 empty] | n= | 8
-0.865 | -1.883e-06 | -0.026639 | -2.773e-06 | -0.03922993 | -3.582e-06 | -0.05067493 | -3.893e-06 | -0.05507468 | -3.414e-06 | -0.04829822 | [20 empty] | slope= | 0.0005
-0.86 | -1.833e-06 | -0.02593165 | -2.723e-06 | -0.03852257 | -3.52e-06 | -0.04979781 | -3.834e-06 | -0.05424 | -3.356e-06 | -0.04747769 | [6 empty] | from slope | from intersept
-0.855 | -1.794e-06 | -0.02537991 | -2.66e-06 | -0.0376313 | -3.453e-06 | -0.04884996 | -3.776e-06 | -0.05341947 | -3.311e-06 | -0.04684107 |  | equation |  | slope | intersept |  | n | k | [13 empty] | 2.177477e-06
-0.8501 | -1.746e-06 | -0.02470085 | -2.63e-06 | -0.03720689 | -3.409e-06 | -0.04822748 | -3.763e-06 | -0.05323556 | -3.241e-06 | -0.04585077 | E1 -0.40 | y = 1850.2x + 945.8 |  | 1850.2 | 945.8 |  | 2.115219 | 0.001726889
-0.8451 | -1.706e-06 | -0.02413496 | -2.591e-06 | -0.03665515 | -3.318e-06 | -0.0469401 | -3.677e-06 | -0.05201891 | -3.189e-06 | -0.04511512 | E2 -0.35 | [5 empty] | #DIV/0! | #DIV/0!
-0.8401 | -1.673e-06 | -0.02366811 | -2.57e-06 | -0.03635806 | -3.259e-06 | -0.04610542 | -3.584e-06 | -0.05070323 | -3.123e-06 | -0.04418141 | E3 -0.30 | y = 762.04x + 272.54 |  | 762.04 | 272.54 |  | 5.13566 | 0.002468269
-0.8351 | -1.635e-06 | -0.02313052 | -2.505e-06 | -0.0354385 | -3.194e-06 | -0.04518586 | -3.522e-06 | -0.04982611 | -3.083e-06 | -0.04361553 | E4 -0.25 | y = 485.77x + 158.08 |  | 485.77 | 158.08 |  | 8.056443 | 0.002712681 | [14 empty] | 8.266448
-0.8301 | -1.593e-06 | -0.02253634 | -2.445e-06 | -0.03458967 | -3.131e-06 | -0.04429459 | -3.473e-06 | -0.0491329 | -3.015e-06 | -0.04265352 | E5 -0.20 | y = 332.31x + 103.49 |  | 332.31 | 103.49 |  | 11.77689 | 0.002834588
-0.8251 | -1.546e-06 | -0.02187143 | -2.382e-06 | -0.03369841 | -3.107e-06 | -0.04395506 | -3.408e-06 | -0.04821334 | -2.952e-06 | -0.04176226 | E6 -0.15 | y = 263.35x + 75.409 |  | 263.35 | 75.409 |  | 14.86075 | 0.003082869
-0.8201 | -1.503e-06 | -0.0212631 | -2.328e-06 | -0.03293446 | -2.19e-06 | -0.03098216 | -3.348e-06 | -0.04736451 | -2.891e-06 | -0.04089928 | E7 -0.10 | y = 237.94x + 59.94 |  | 237.94 | 59.94 |  | 16.44775 | 0.003504255
-0.8151 | -1.46e-06 | -0.02065477 | -2.275e-06 | -0.03218467 | -2.127e-06 | -0.03009089 | -3.292e-06 | -0.04657227 | -2.833e-06 | -0.04007875 | E8 -0.05 | y = 235.28x + 51.473 |  | 235.28 | 51.473 |  | 16.63371 | 0.004035064
-0.8101 | -1.423e-06 | -0.02013133 | -2.239e-06 | -0.03167537 | -2.086e-06 | -0.02951086 | -3.261e-06 | -0.04613371 | -2.761e-06 | -0.03906016 | E9 0.00 | y = 247.05x + 47.262 |  | 247.05 | 47.262 |  | 15.84124 | 0.004614426
-0.8051 | -1.378e-06 | -0.01949471 | -2.178e-06 | -0.0308124 | -2.031e-06 | -0.02873277 | -3.204e-06 | -0.04532733 | -2.691e-06 | -0.03806986 | E10 0.05 | y = 278.3x + 45.348 |  | 278.3 | 45.348 |  | 14.06244 | 0.005417514
-0.8001 | -1.34e-06 | -0.01895712 | -2.132e-06 | -0.03016163 | -1.954e-06 | -0.02764345 | -3.136e-06 | -0.04436532 | -2.633e-06 | -0.03724933 | E11 0.10 | y = 325.49x + 46.788 |  | 325.49 | 46.788 |  | 12.02365 | 0.006141127
-0.7951 | -1.281e-06 | -0.01812244 | -2.07e-06 | -0.02928451 | -1.908e-06 | -0.02699268 | -3.053e-06 | -0.04319111 | -2.595e-06 | -0.03671174 | E12 0.15 | [5 empty] | #DIV/0! | #DIV/0!
-0.7901 | -1.239e-06 | -0.01752826 | -2.007e-06 | -0.02839324 | -1.86e-06 | -0.02631362 | -2.971e-06 | -0.04203105 | -2.514e-06 | -0.03556582 | E13 0.20 | y = 520.48x + 97.877 |  | 520.48 | 97.877 |  | 7.519171 | 0.004694273
-0.7851 | -1.193e-06 | -0.0168775 | -1.95e-06 | -0.02758686 | -1.807e-06 | -0.02556382 | -2.92e-06 | -0.04130955 | -2.447e-06 | -0.03461797 | E14 0.25 | [5 empty] | #DIV/0! | #DIV/0!
-0.7801 | -1.147e-06 | -0.01622673 | -1.902e-06 | -0.0269078 | -1.738e-06 | -0.02458767 | -2.846e-06 | -0.04026266 | -2.373e-06 | -0.03357108 | E15 0.30 | [5 empty] | #DIV/0! | #DIV/0!
-0.7751 | -1.085e-06 | -0.01534961 | -1.844e-06 | -0.02608726 | -1.678e-06 | -0.02373884 | -2.793e-06 | -0.03951287 | -2.484e-06 | -0.03514141
-0.7701 | -1.046e-06 | -0.01479787 | -1.777e-06 | -0.02513941 | -1.61e-06 | -0.02277684 | -2.722e-06 | -0.03850842 | -2.613e-06 | -0.03696639
-0.765 | -1.006e-06 | -0.01423199 | -1.717e-06 | -0.02429058 | -1.566e-06 | -0.02215437 | -2.645e-06 | -0.0374191 | -2.676e-06 | -0.03785766
-0.7601 | -9.486e-07 | -0.01341994 | -1.649e-06 | -0.02332858 | -1.509e-06 | -0.02134798 | -2.564e-06 | -0.03627318 | -2.67e-06 | -0.03777277
-0.755 | -8.941e-07 | -0.01264893 | -1.596e-06 | -0.02257878 | -1.433e-06 | -0.0202728 | -2.299e-06 | -0.0325242 | -2.641e-06 | -0.03736251
-0.75 | -8.513e-07 | -0.01204343 | -1.526e-06 | -0.02158848 | -1.37e-06 | -0.01938154 | -1.675e-06 | -0.0236964 | -2.593e-06 | -0.03668345
-0.7451 | -7.927e-07 | -0.01121441 | -1.456e-06 | -0.02059819 | -1.291e-06 | -0.01826391 | -1.593e-06 | -0.02253634 | -2.528e-06 | -0.03576388
-0.74 | -7.361e-07 | -0.01041368 | -1.401e-06 | -0.0198201 | -1.246e-06 | -0.01762729 | -1.531e-06 | -0.02165922 | -2.458e-06 | -0.03477359
-0.7351 | -6.648e-07 | -0.009404996 | -1.322e-06 | -0.01870247 | -1.326e-06 | -0.01875906 | -1.446e-06 | -0.02045672 | -2.375e-06 | -0.03359938
-0.7301 | -6.182e-07 | -0.008745741 | -1.237e-06 | -0.01749997 | -1.328e-06 | -0.01878736 | -1.349e-06 | -0.01908445 | -2.294e-06 | -0.03245346
-0.725 | -5.514e-07 | -0.007800714 | -1.171e-06 | -0.01656626 | -1.3e-06 | -0.01839124 | -1.271e-06 | -0.01798097 | -2.196e-06 | -0.03106704
-0.72 | -4.78e-07 | -0.006762317 | -1.077e-06 | -0.01523643 | -1.237e-06 | -0.01749997 | -1.179e-06 | -0.01667944 | -2.097e-06 | -0.02966648
-0.715 | -4.051e-07 | -0.005730993 | -1.015e-06 | -0.01435931 | -1.181e-06 | -0.01670773 | -1.091e-06 | -0.01543449 | -2.014e-06 | -0.02849227
-0.71 | -3.317e-07 | -0.004692595 | -9.217e-07 | -0.01303939 | -1.092e-06 | -0.01544864 | -1.005e-06 | -0.01421784 | -1.901e-06 | -0.02689365
-0.7051 | -2.657e-07 | -0.003758886 | -8.469e-07 | -0.01198118 | -9.911e-07 | -0.0140212 | -8.959e-07 | -0.01267439 | -1.787e-06 | -0.02528088
-0.7001 | -1.767e-07 | -0.002499794 | -7.501e-07 | -0.01061174 | -8.959e-07 | -0.01267439 | -8.067e-07 | -0.01141247 | -1.006e-06 | -0.01423199
-0.6951 | -9.085e-08 | -0.001285265 | -6.333e-07 | -0.008959362 | -7.915e-07 | -0.01119743 | -6.991e-07 | -0.009890242 | -8.816e-07 | -0.01247209
-0.6901 | -7.428e-09 | -0.0001050847 | -5.389e-07 | -0.007623875 | -7.045e-07 | -0.009966636 | -5.76e-07 | -0.008148733 | -7.69e-07 | -0.01087912
-0.6851 | 9.221e-08 | 0.001304505 | -4.24e-07 | -0.005998373 | -6.015e-07 | -0.008509484 | -4.546e-07 | -0.006431274 | -6.555e-07 | -0.009273428
-0.6801 | 1.98e-07 | 0.002801127 | -3.093e-07 | -0.0043757 | -4.653e-07 | -0.006582648 | -3.328e-07 | -0.004708157 | -5.311e-07 | -0.007513528
-0.6751 | 2.989e-07 | 0.00422857 | -1.84e-07 | -0.002603068 | -3.402e-07 | -0.004812845 | -1.961e-07 | -0.002774247 | -3.849e-07 | -0.005445221
-0.6701 | 4.178e-07 | 0.005910661 | -6.911e-08 | -0.0009777065 | -2.045e-07 | -0.002893083 | -5.917e-08 | -0.0008370843 | -2.376e-07 | -0.003361352
-0.665 | 5.294e-07 | 0.007489478 | 8.085e-08 | 0.001143794 | -6.506e-08 | -0.0009204107 | 8.178e-08 | 0.00115695 | -9.167e-08 | -0.001296865
-0.6601 | 6.57e-07 | 0.009294649 | 2.165e-07 | 0.003062848 | 7.576e-08 | 0.001071785 | 1.553e-07 | 0.002197046 | 7.126e-08 | 0.001008123
-0.6551 | 7.805e-07 | 0.01104182 | 3.76e-07 | 0.005319312 | 2.417e-07 | 0.003419356 | 2.133e-07 | 0.003017578 | 2.281e-07 | 0.003226955
-0.65 | 9.36e-07 | 0.01324169 | 5.186e-07 | 0.007336689 | 4.042e-07 | 0.00571826 | 3.214e-07 | 0.00454688 | 4.083e-07 | 0.005776263
-0.6451 | 1.072e-06 | 0.0151657 | 6.974e-07 | 0.009866192 | 5.867e-07 | 0.008300107 | 4.762e-07 | 0.006736852 | 5.998e-07 | 0.008485434
-0.6401 | 1.237e-06 | 0.01749997 | 8.575e-07 | 0.01213114 | 7.66e-07 | 0.01083668 | 6.474e-07 | 0.009158836 | 7.834e-07 | 0.01108284
-0.6351 | 1.405e-06 | 0.01987668 | 1.064e-06 | 0.01505252 | 9.3e-07 | 0.01315681 | 8.228e-07 | 0.01164024 | 9.52e-07 | 0.01346804
-0.6301 | 1.595e-06 | 0.02256463 | 1.26e-06 | 0.01782535 | 1.178e-06 | 0.01666529 | 1.057e-06 | 0.01495349 | 1.22e-06 | 0.01725947
-0.625 | 1.781e-06 | 0.025196 | 1.472e-06 | 0.02082454 | 1.396e-06 | 0.01974936 | 1.277e-06 | 0.01806585 | 1.448e-06 | 0.02048501
-0.62 | 1.985e-06 | 0.02808201 | 1.693e-06 | 0.02395105 | 1.631e-06 | 0.02307393 | 1.519e-06 | 0.02148945 | 1.703e-06 | 0.02409252
-0.615 | 2.204e-06 | 0.03118022 | 1.94e-06 | 0.02744539 | 1.884e-06 | 0.02665315 | 1.771e-06 | 0.02505452 | 1.965e-06 | 0.02779906
-0.61 | 2.438e-06 | 0.03449064 | 2.193e-06 | 0.0310246 | 2.15e-06 | 0.03041628 | 2.048e-06 | 0.02897327 | 2.253e-06 | 0.03187343
-0.605 | 2.687e-06 | 0.03801327 | 2.472e-06 | 0.03497165 | 2.429e-06 | 0.03436332 | 2.342e-06 | 0.03313252 | 2.509e-06 | 0.03549509
-0.6 | 2.959e-06 | 0.04186129 | 2.766e-06 | 0.0391309 | 2.746e-06 | 0.03884795 | 2.665e-06 | 0.03770204 | 2.734e-06 | 0.03867819
-0.595 | 3.24e-06 | 0.04583662 | 3.082e-06 | 0.04360138 | 3.08e-06 | 0.04357309 | 3.009e-06 | 0.04256864 | 3.013e-06 | 0.04262523
-0.59 | 3.547e-06 | 0.05017979 | 3.413e-06 | 0.04828407 | 3.434e-06 | 0.04858116 | 3.375e-06 | 0.04774648 | 3.335e-06 | 0.0471806
-0.585 | 3.886e-06 | 0.05497565 | 3.77e-06 | 0.05333459 | 3.804e-06 | 0.05381559 | 3.78e-06 | 0.05347606 | 3.701e-06 | 0.05235844
-0.58 | 4.244e-06 | 0.06004032 | 4.157e-06 | 0.05880952 | 4.204e-06 | 0.05947443 | 4.198e-06 | 0.05938955 | 4.117e-06 | 0.05824364
-0.575 | 4.624e-06 | 0.06541622 | 4.57e-06 | 0.06465227 | 4.645e-06 | 0.06571331 | 4.646e-06 | 0.06572745 | 4.552e-06 | 0.06439763
-0.57 | 5.033e-06 | 0.07120238 | 5.02e-06 | 0.07101847 | 5.109e-06 | 0.07227756 | 5.113e-06 | 0.07233415 | 5.027e-06 | 0.0711175
-0.565 | 5.468e-06 | 0.07735638 | 5.497e-06 | 0.07776664 | 5.594e-06 | 0.07913891 | 5.632e-06 | 0.0796765 | 5.531e-06 | 0.07824764
-0.56 | 5.929e-06 | 0.08387819 | 5.997e-06 | 0.08484019 | 6.121e-06 | 0.08659444 | 6.163e-06 | 0.08718861 | 6.072e-06 | 0.08590123
-0.555 | 6.438e-06 | 0.09107907 | 6.539e-06 | 0.09250793 | 6.683e-06 | 0.09454511 | 6.734e-06 | 0.09526661 | 6.648e-06 | 0.09404996
-0.55 | 6.968e-06 | 0.09857703 | 7.116e-06 | 0.1006708 | 7.28e-06 | 0.1029909 | 7.352e-06 | 0.1040095 | 7.265e-06 | 0.1027787
-0.545 | 7.543e-06 | 0.1067116 | 7.73e-06 | 0.1093571 | 7.919e-06 | 0.1120309 | 8.009e-06 | 0.1133042 | 7.921e-06 | 0.1120592
-0.54 | 8.15e-06 | 0.1152989 | 8.383e-06 | 0.1185952 | 8.601e-06 | 0.1216793 | 8.925e-06 | 0.1262629 | 8.619e-06 | 0.1219339
-0.535 | 8.8e-06 | 0.1244945 | 9.08e-06 | 0.1284557 | 9.333e-06 | 0.1320349 | 9.676e-06 | 0.1368874 | 9.457e-06 | 0.1337892
-0.53 | 9.51e-06 | 0.134539 | 9.847e-06 | 0.1393066 | 1.012e-05 | 0.1431687 | 1.046e-05 | 0.1479787 | 1.046e-05 | 0.1479787
-0.525 | 1.025e-05 | 0.1450078 | 1.063e-05 | 0.1503837 | 1.094e-05 | 0.1547693 | 1.129e-05 | 0.1597208 | 1.13e-05 | 0.1598623
-0.52 | 1.105e-05 | 0.1563255 | 1.148e-05 | 0.1624088 | 1.182e-05 | 0.1672188 | 1.218e-05 | 0.1723118 | 1.221e-05 | 0.1727362
-0.515 | 1.188e-05 | 0.1680676 | 1.239e-05 | 0.1752826 | 1.276e-05 | 0.1805171 | 1.313e-05 | 0.1857515 | 1.317e-05 | 0.1863174
-0.51 | 1.278e-05 | 0.1808 | 1.335e-05 | 0.1888639 | 1.395e-05 | 0.1973521 | 1.415e-05 | 0.2001816 | 1.42e-05 | 0.2008889
-0.505 | 1.375e-05 | 0.1945227 | 1.438e-05 | 0.2034354 | 1.502e-05 | 0.2124895 | 1.524e-05 | 0.2156019 | 1.529e-05 | 0.2163093
-0.5 | 1.478e-05 | 0.2090942 | 1.548e-05 | 0.2189972 | 1.615e-05 | 0.2284758 | 1.639e-05 | 0.2318711 | 1.645e-05 | 0.2327199
-0.495 | 1.588e-05 | 0.224656 | 1.666e-05 | 0.2356908 | 1.737e-05 | 0.2457352 | 1.763e-05 | 0.2494135 | 1.771e-05 | 0.2505452
-0.49 | 1.705e-05 | 0.2412082 | 1.791e-05 | 0.2533747 | 1.866e-05 | 0.263985 | 1.896e-05 | 0.2682291 | 1.907e-05 | 0.2697853
-0.485 | 1.832e-05 | 0.259175 | 1.942e-05 | 0.2747368 | 2.005e-05 | 0.2836495 | 2.037e-05 | 0.2881766 | 2.05e-05 | 0.2900157
-0.48 | 1.966e-05 | 0.2781321 | 2.086e-05 | 0.2951086 | 2.153e-05 | 0.3045872 | 2.189e-05 | 0.3096802 | 2.204e-05 | 0.3118022
-0.475 | 2.11e-05 | 0.2985039 | 2.238e-05 | 0.3166122 | 2.312e-05 | 0.3270811 | 2.348e-05 | 0.3321741 | 2.37e-05 | 0.3352864
-0.47 | 2.264e-05 | 0.3202905 | 2.401e-05 | 0.339672 | 2.482e-05 | 0.3511312 | 2.52e-05 | 0.3565071 | 2.547e-05 | 0.3603268
-0.465 | 2.427e-05 | 0.3433503 | 2.576e-05 | 0.3644295 | 2.664e-05 | 0.3768789 | 2.705e-05 | 0.3826792 | 2.734e-05 | 0.3867819
-0.46 | 2.603e-05 | 0.3682492 | 2.761e-05 | 0.3906016 | 2.857e-05 | 0.4041828 | 2.911e-05 | 0.4118223 | 2.931e-05 | 0.4146517
-0.455 | 2.789e-05 | 0.3945628 | 2.96e-05 | 0.4187543 | 3.062e-05 | 0.4331844 | 3.123e-05 | 0.4418141 | 3.146e-05 | 0.445068
-0.45 | 2.988e-05 | 0.4227155 | 3.171e-05 | 0.4486047 | 3.281e-05 | 0.4641665 | 3.349e-05 | 0.4737866 | 3.376e-05 | 0.4776063
-0.445 | 3.201e-05 | 0.4528489 | 3.396e-05 | 0.4804357 | 3.515e-05 | 0.4972708 | 3.59e-05 | 0.5078811 | 3.621e-05 | 0.5122667
-0.44 | 3.426e-05 | 0.4846799 | 3.635e-05 | 0.5142473 | 3.765e-05 | 0.5326385 | 3.846e-05 | 0.5440977 | 3.882e-05 | 0.5491907
-0.435 | 3.664e-05 | 0.51835 | 3.889e-05 | 0.550181 | 4.029e-05 | 0.5699869 | 4.116e-05 | 0.5822949 | 4.16e-05 | 0.5885196
-0.43 | 3.917e-05 | 0.5541421 | 4.157e-05 | 0.5880952 | 4.309e-05 | 0.6095988 | 4.401e-05 | 0.6226141 | 4.454e-05 | 0.6301121
-0.425 | 4.184e-05 | 0.5919149 | 4.442e-05 | 0.6284145 | 4.606e-05 | 0.6516157 | 4.705e-05 | 0.6656213 | 4.764e-05 | 0.6739681
-0.42 | 4.467e-05 | 0.6319512 | 4.744e-05 | 0.6711387 | 4.921e-05 | 0.6961791 | 5.026e-05 | 0.7110336 | 5.096e-05 | 0.7209365
-0.415 | 4.765e-05 | 0.6741096 | 5.06e-05 | 0.7158436 | 5.251e-05 | 0.7428645 | 5.365e-05 | 0.7589922 | 5.454e-05 | 0.7715832
-0.41 | 5.079e-05 | 0.7185315 | 5.396e-05 | 0.7633778 | 5.599e-05 | 0.7920965 | 5.722e-05 | 0.8094974 | 5.82e-05 | 0.8233616
-0.405 | 5.409e-05 | 0.765217 | 5.747e-05 | 0.8130342 | 5.966e-05 | 0.8440163 | 6.099e-05 | 0.862832 | 6.206e-05 | 0.8779694
-0.4 | 5.757e-05 | 0.8144489 | 6.118e-05 | 0.8655199 | 6.353e-05 | 0.8987656 | 6.496e-05 | 0.918996 | 6.613e-05 | 0.9355481
-0.395 | 6.123e-05 | 0.8662273 | 6.508e-05 | 0.9206937 | 6.76e-05 | 0.9563444 | 6.915e-05 | 0.9782724 | 7.044e-05 | 0.9965222
-0.39 | 6.508e-05 | 0.9206937 | 6.919e-05 | 0.9788383 | 7.189e-05 | 1.017035 | 7.356e-05 | 1.040661 | 7.497e-05 | 1.060609
-0.385 | 6.912e-05 | 0.977848 | 7.35e-05 | 1.039812 | 7.64e-05 | 1.080839 | 7.821e-05 | 1.106445 | 7.976e-05 | 1.128373
-0.38 | 7.337e-05 | 1.037973 | 7.803e-05 | 1.103899 | 8.114e-05 | 1.147896 | 8.312e-05 | 1.175907 | 8.48e-05 | 1.199675
-0.375 | 7.783e-05 | 1.101069 | 8.282e-05 | 1.171663 | 8.614e-05 | 1.218632 | 8.829e-05 | 1.249048 | 9.014e-05 | 1.27522
-0.37 | 8.255e-05 | 1.167844 | 8.784e-05 | 1.242682 | 9.142e-05 | 1.293328 | 9.377e-05 | 1.326574 | 9.601e-05 | 1.358264
-0.365 | 8.751e-05 | 1.238013 | 9.315e-05 | 1.317803 | 9.719e-05 | 1.374957 | 9.976e-05 | 1.411315 | 0.0001019 | 1.44159
-0.36 | 9.274e-05 | 1.312003 | 9.895e-05 | 1.399856 | 0.000103 | 1.457152 | 0.0001058 | 1.496764 | 0.0001083 | 1.532132
-0.355 | 9.843e-05 | 1.3925 | 0.0001048 | 1.482617 | 0.0001092 | 1.544864 | 0.0001123 | 1.58872 | 0.000115 | 1.626917
-0.35 | 0.0001042 | 1.474128 | 0.000111 | 1.570329 | 0.0001157 | 1.63682 | 0.0001191 | 1.68492 | 0.0001221 | 1.727362
-0.345 | 0.0001103 | 1.560426 | 0.0001175 | 1.662285 | 0.0001227 | 1.73585 | 0.0001264 | 1.788194 | 0.0001297 | 1.83488
-0.34 | 0.0001167 | 1.650967 | 0.0001245 | 1.761315 | 0.00013 | 1.839124 | 0.0001341 | 1.897127 | 0.0001377 | 1.948057
-0.335 | 0.0001235 | 1.747168 | 0.0001318 | 1.864589 | 0.0001377 | 1.948057 | 0.0001422 | 2.011718 | 0.0001462 | 2.068307
-0.33 | 0.0001307 | 1.849027 | 0.0001395 | 1.973521 | 0.0001459 | 2.064063 | 0.0001508 | 2.133384 | 0.0001554 | 2.19846
-0.325 | 0.0001383 | 1.956545 | 0.0001476 | 2.088113 | 0.0001545 | 2.185728 | 0.0001598 | 2.260708 | 0.000165 | 2.334272
-0.32 | 0.0001463 | 2.069722 | 0.0001562 | 2.209778 | 0.0001636 | 2.314467 | 0.0001694 | 2.39652 | 0.0001751 | 2.477158
-0.315 | 0.0001547 | 2.188557 | 0.0001653 | 2.338517 | 0.0001732 | 2.450279 | 0.0001796 | 2.54082 | 0.0001858 | 2.628532
-0.31 | 0.0001637 | 2.315881 | 0.0001749 | 2.474329 | 0.0001834 | 2.594579 | 0.0001903 | 2.692194 | 0.0001971 | 2.788395
-0.305 | 0.000173 | 2.447449 | 0.0001849 | 2.6158 | 0.000194 | 2.744539 | 0.0002015 | 2.850642 | 0.0002089 | 2.95533
-0.3 | 0.0001828 | 2.586091 | 0.0001955 | 2.765759 | 0.0002053 | 2.904401 | 0.0002133 | 3.017578 | 0.0002214 | 3.132169
-0.295 | 0.0001931 | 2.731806 | 0.0002065 | 2.921377 | 0.0002169 | 3.068507 | 0.0002256 | 3.191587 | 0.0002344 | 3.316082
-0.29 | 0.0002039 | 2.884595 | 0.0002181 | 3.085484 | 0.0002292 | 3.242517 | 0.0002386 | 3.3755 | 0.0002481 | 3.509897
-0.285 | 0.0002152 | 3.044457 | 0.0002302 | 3.256664 | 0.000242 | 3.4236 | 0.0002521 | 3.566485 | 0.0002623 | 3.710786
-0.28 | 0.000227 | 3.211393 | 0.0002428 | 3.434917 | 0.0002554 | 3.613171 | 0.0002662 | 3.76596 | 0.0002772 | 3.921578
-0.275 | 0.0002392 | 3.383988 | 0.0002559 | 3.620244 | 0.0002693 | 3.809816 | 0.0002809 | 3.973922 | 0.0002927 | 4.140858
-0.27 | 0.0002519 | 3.563656 | 0.0002695 | 3.812645 | 0.0002836 | 4.012119 | 0.0002961 | 4.188958 | 0.0003087 | 4.367212
-0.265 | 0.000265 | 3.748983 | 0.0002836 | 4.012119 | 0.0002985 | 4.222911 | 0.0003118 | 4.411068 | 0.0003253 | 4.602054
-0.26 | 0.0002785 | 3.939969 | 0.0002981 | 4.217252 | 0.0003139 | 4.440777 | 0.0003281 | 4.641665 | 0.0003423 | 4.842554
-0.255 | 0.0002924 | 4.136614 | 0.000313 | 4.428044 | 0.0003296 | 4.662886 | 0.0003447 | 4.876507 | 0.0003597 | 5.088714
-0.25 | 0.0003067 | 4.338917 | 0.0003282 | 4.64308 | 0.0003458 | 4.892069 | 0.0003617 | 5.117008 | 0.0003774 | 5.339118
-0.245 | 0.0003213 | 4.545465 | 0.0003439 | 4.86519 | 0.0003624 | 5.126911 | 0.0003791 | 5.363168 | 0.0003957 | 5.59801
-0.24 | 0.0003362 | 4.756257 | 0.0003599 | 5.091543 | 0.0003794 | 5.367412 | 0.0003969 | 5.614986 | 0.0004145 | 5.863975
-0.2349 | 0.0003514 | 4.971293 | 0.0003763 | 5.323556 | 0.0003966 | 5.610742 | 0.0004149 | 5.869634 | 0.0004334 | 6.131356
-0.23 | 0.0003668 | 5.189159 | 0.0003927 | 5.555569 | 0.0004141 | 5.858317 | 0.0004333 | 6.129941 | 0.0004527 | 6.404395
-0.225 | 0.0003824 | 5.409853 | 0.0004095 | 5.79324 | 0.0004318 | 6.10872 | 0.0004519 | 6.393077 | 0.0004721 | 6.678849
-0.22 | 0.0003981 | 5.631963 | 0.0004266 | 6.035155 | 0.0004497 | 6.361954 | 0.0004709 | 6.661872 | 0.0004919 | 6.958961
-0.215 | 0.000414 | 5.856902 | 0.0004437 | 6.277071 | 0.0004678 | 6.618016 | 0.00049 | 6.932082 | 0.0005117 | 7.239074
-0.21 | 0.0004299 | 6.081841 | 0.0004609 | 6.520401 | 0.0004861 | 6.876908 | 0.0005091 | 7.202292 | 0.000532 | 7.52626
-0.205 | 0.0004459 | 6.308195 | 0.0004782 | 6.765146 | 0.0005043 | 7.134386 | 0.0005284 | 7.475331 | 0.000552 | 7.809203
-0.2 | 0.0004619 | 6.534548 | 0.0004956 | 7.011306 | 0.0005228 | 7.396107 | 0.0005478 | 7.749785 | 0.0005724 | 8.097804
-0.195 | 0.0004779 | 6.760902 | 0.0005129 | 7.256051 | 0.0005412 | 7.656414 | 0.0005671 | 8.022824 | 0.0005928 | 8.386404
-0.19 | 0.0004938 | 6.985841 | 0.0005304 | 7.503625 | 0.0005597 | 7.918135 | 0.0005868 | 8.301522 | 0.000613 | 8.672176
-0.185 | 0.0005096 | 7.209365 | 0.0005478 | 7.749785 | 0.0005782 | 8.179857 | 0.0006065 | 8.58022 | 0.0006334 | 8.960777
-0.18 | 0.0005254 | 7.43289 | 0.0005652 | 7.995944 | 0.0005967 | 8.441578 | 0.0006259 | 8.854674 | 0.0006539 | 9.250793
-0.175 | 0.0005409 | 7.65217 | 0.0005823 | 8.23786 | 0.0006149 | 8.699056 | 0.000645 | 9.124883 | 0.0006743 | 9.539394
-0.17 | 0.0005564 | 7.87145 | 0.0005994 | 8.479775 | 0.0006332 | 8.957948 | 0.0006641 | 9.395093 | 0.0006944 | 9.82375
-0.165 | 0.0005717 | 8.087901 | 0.0006162 | 8.717447 | 0.0006512 | 9.212595 | 0.0006834 | 9.668132 | 0.0007146 | 10.10952
-0.16 | 0.0005867 | 8.300107 | 0.0006328 | 8.952289 | 0.0006691 | 9.465829 | 0.0007023 | 9.935513 | 0.0007341 | 10.38539
-0.155 | 0.0006014 | 8.50807 | 0.0006492 | 9.184301 | 0.0006865 | 9.711988 | 0.0007207 | 10.19582 | 0.0007536 | 10.66126
-0.15 | 0.0006158 | 8.711788 | 0.0006653 | 9.41207 | 0.000704 | 9.959563 | 0.0007392 | 10.45754 | 0.0007727 | 10.93147
-0.145 | 0.0006299 | 8.911262 | 0.0006812 | 9.637009 | 0.0007212 | 10.20289 | 0.0007575 | 10.71643 | 0.0007922 | 11.20734
-0.14 | 0.0006437 | 9.106492 | 0.0006967 | 9.856289 | 0.0007377 | 10.43632 | 0.0007746 | 10.95835 | 0.0008106 | 11.46764
-0.135 | 0.0006573 | 9.298893 | 0.000712 | 10.07274 | 0.0007543 | 10.67116 | 0.0007925 | 11.21158 | 0.0008292 | 11.73078
-0.13 | 0.0006702 | 9.48139 | 0.0007268 | 10.28212 | 0.0007699 | 10.89186 | 0.0008096 | 11.4535 | 0.0008469 | 11.98118
-0.125 | 0.0006828 | 9.659644 | 0.000741 | 10.48301 | 0.0007853 | 11.10972 | 0.0008265 | 11.69258 | 0.0008647 | 12.233
-0.12 | 0.000695 | 9.832239 | 0.0007549 | 10.67965 | 0.0008005 | 11.32476 | 0.0008427 | 11.92177 | 0.0008817 | 12.4735
-0.115 | 0.0007068 | 9.999175 | 0.0007687 | 10.87488 | 0.0008159 | 11.54262 | 0.0008586 | 12.14671 | 0.0008988 | 12.71542
-0.11 | 0.0007181 | 10.15904 | 0.0007817 | 11.05879 | 0.00083 | 11.7421 | 0.000874 | 12.36457 | 0.0009163 | 12.96299
-0.105 | 0.0007289 | 10.31183 | 0.0007944 | 11.23846 | 0.000844 | 11.94016 | 0.0008886 | 12.57112 | 0.0009315 | 13.17803
-0.09998 | 0.0007392 | 10.45754 | 0.0008068 | 11.41389 | 0.0008572 | 12.1269 | 0.0009043 | 12.79323 | 0.000947 | 13.39731
-0.09501 | 0.000749 | 10.59618 | 0.0008184 | 11.57799 | 0.0008702 | 12.31081 | 0.0009178 | 12.98421 | 0.0009621 | 13.61093
-0.09001 | 0.0007584 | 10.72917 | 0.0008296 | 11.73644 | 0.0008816 | 12.47209 | 0.0009311 | 13.17237 | 0.0009759 | 13.80616
-0.085 | 0.0007672 | 10.85366 | 0.000839 | 11.86942 | 0.0008935 | 12.64044 | 0.0009437 | 13.35062 | 0.0009893 | 13.99573
-0.08001 | 0.0007755 | 10.97108 | 0.000849 | 12.01089 | 0.0009062 | 12.82011 | 0.0009561 | 13.52605 | 0.001003 | 14.18955
-0.07501 | 0.0007832 | 11.08001 | 0.0008583 | 12.14246 | 0.0009164 | 12.96441 | 0.0009679 | 13.69298 | 0.001015 | 14.35931
-0.07001 | 0.0007905 | 11.18329 | 0.0008671 | 12.26696 | 0.0009263 | 13.10446 | 0.0009788 | 13.84719 | 0.001028 | 14.54323
-0.06501 | 0.0007972 | 11.27807 | 0.0008758 | 12.39004 | 0.0009349 | 13.22613 | 0.0009887 | 13.98724 | 0.001039 | 14.69884
-0.06001 | 0.0008035 | 11.3672 | 0.0008837 | 12.5018 | 0.0009446 | 13.36336 | 0.0009987 | 14.12871 | 0.00105 | 14.85446
-0.05501 | 0.0008087 | 11.44076 | 0.000891 | 12.60507 | 0.0009524 | 13.4737 | 0.001008 | 14.26028 | 0.001059 | 14.98179
-0.05001 | 0.0008136 | 11.51009 | 0.0008993 | 12.72249 | 0.0009595 | 13.57415 | 0.001016 | 14.37346 | 0.001069 | 15.12326
-0.04502 | 0.000818 | 11.57233 | 0.000905 | 12.80313 | 0.0009663 | 13.67035 | 0.001025 | 14.50078 | 0.001078 | 15.25058
-0.04001 | 0.0008223 | 11.63317 | 0.0009106 | 12.88235 | 0.0009735 | 13.77221 | 0.001032 | 14.59981 | 0.001086 | 15.36376
-0.03501 | 0.000826 | 11.68551 | 0.0009145 | 12.93753 | 0.00098 | 13.86416 | 0.001039 | 14.69884 | 0.001093 | 15.46279
-0.03001 | 0.000829 | 11.72795 | 0.0009182 | 12.98987 | 0.0009852 | 13.93773 | 0.001044 | 14.76958 | 0.0011 | 15.56182
-0.02501 | 0.0008316 | 11.76473 | 0.0009202 | 13.01817 | 0.0009898 | 14.00281 | 0.00105 | 14.85446 | 0.001107 | 15.66085
-0.02001 | 0.0008338 | 11.79586 | 0.0009234 | 13.06344 | 0.0009944 | 14.06788 | 0.001055 | 14.9252 | 0.001112 | 15.73158
-0.01502 | 0.0008354 | 11.81849 | 0.0009265 | 13.10729 | 0.0009977 | 14.11457 | 0.001059 | 14.98179 | 0.001117 | 15.80232
-0.01001 | 0.0008364 | 11.83264 | 0.0009297 | 13.15256 | 0.0009994 | 14.13862 | 0.001062 | 15.02423 | 0.001121 | 15.85891
-0.005014 | 0.0008369 | 11.83971 | 0.0009317 | 13.18086 | 0.001004 | 14.20369 | 0.001066 | 15.08082 | 0.001125 | 15.91549
-1.639e-05 | 0.000837 | 11.84113 | 0.0009328 | 13.19642 | 0.001003 | 14.18955 | 0.001067 | 15.09496 | 0.001127 | 15.94379
0.004976 | 0.0008367 | 11.83688 | 0.0009341 | 13.21481 | 0.001004 | 14.20369 | 0.00107 | 15.1374 | 0.001131 | 16.00038
0.009975 | 0.0008359 | 11.82557 | 0.0009343 | 13.21764 | 0.001006 | 14.23199 | 0.00107 | 15.1374 | 0.001133 | 16.02867
0.01498 | 0.0008347 | 11.80859 | 0.0009331 | 13.20066 | 0.001006 | 14.23199 | 0.001071 | 15.15155 | 0.001133 | 16.02867
0.01997 | 0.0008331 | 11.78595 | 0.0009327 | 13.19501 | 0.001005 | 14.21784 | 0.001071 | 15.15155 | 0.001133 | 16.02867
0.02497 | 0.000831 | 11.75625 | 0.0009309 | 13.16954 | 0.001004 | 14.20369 | 0.001071 | 15.15155 | 0.001133 | 16.02867
0.02996 | 0.0008287 | 11.72371 | 0.000929 | 13.14266 | 0.001002 | 14.1754 | 0.001069 | 15.12326 | 0.001132 | 16.01452
0.03499 | 0.0008258 | 11.68268 | 0.0009268 | 13.11154 | 0.0009987 | 14.12871 | 0.001069 | 15.12326 | 0.001131 | 16.00038
0.03999 | 0.000822 | 11.62892 | 0.0009248 | 13.08324 | 0.0009963 | 14.09476 | 0.001067 | 15.09496 | 0.001129 | 15.97208
0.04499 | 0.0008151 | 11.53131 | 0.0009174 | 12.97856 | 0.0009936 | 14.05656 | 0.001063 | 15.03837 | 0.001127 | 15.94379
0.04999 | 0.00081 | 11.45916 | 0.0009123 | 12.9064 | 0.0009903 | 14.00988 | 0.00106 | 14.99593 | 0.001124 | 15.90135
0.05499 | 0.0008052 | 11.39125 | 0.0009083 | 12.84982 | 0.0009866 | 13.95753 | 0.001055 | 14.9252 | 0.001121 | 15.85891
0.05999 | 0.0008004 | 11.32334 | 0.0009032 | 12.77767 | 0.0009809 | 13.8769 | 0.001051 | 14.86861 | 0.001116 | 15.78817
0.06499 | 0.0007954 | 11.25261 | 0.0008981 | 12.70552 | 0.0009753 | 13.79767 | 0.001047 | 14.81202 | 0.001112 | 15.73158
0.06999 | 0.0007873 | 11.13802 | 0.0008926 | 12.62771 | 0.0009695 | 13.71562 | 0.00104 | 14.71299 | 0.001107 | 15.66085
0.07499 | 0.0007795 | 11.02767 | 0.0008847 | 12.51594 | 0.0009629 | 13.62225 | 0.001033 | 14.61396 | 0.0011 | 15.56182
0.07999 | 0.0007723 | 10.92581 | 0.0008764 | 12.39852 | 0.0009545 | 13.50341 | 0.001026 | 14.51493 | 0.001093 | 15.46279
0.08498 | 0.0007649 | 10.82112 | 0.0008688 | 12.29101 | 0.0009456 | 13.3775 | 0.001018 | 14.40175 | 0.001085 | 15.34961
0.08998 | 0.0007568 | 10.70653 | 0.0008594 | 12.15802 | 0.0009359 | 13.24028 | 0.001008 | 14.26028 | 0.001076 | 15.22229
0.09498 | 0.0007478 | 10.57921 | 0.0008496 | 12.01938 | 0.0009254 | 13.09173 | 0.0009961 | 14.09193 | 0.001064 | 15.05252
0.09998 | 0.0007378 | 10.43773 | 0.0008383 | 11.85952 | 0.0009139 | 12.92904 | 0.0009845 | 13.92783 | 0.001052 | 14.88276
0.105 | 0.0007266 | 10.27929 | 0.0008253 | 11.67561 | 0.0009012 | 12.74937 | 0.0009716 | 13.74533 | 0.001039 | 14.69884
0.1099 | 0.0007143 | 10.10528 | 0.0008113 | 11.47755 | 0.0008859 | 12.53292 | 0.0009548 | 13.50766 | 0.001023 | 14.47249
0.1149 | 0.0007006 | 9.911463 | 0.000795 | 11.24695 | 0.0008687 | 12.28959 | 0.0009375 | 13.26291 | 0.001005 | 14.21784
0.12 | 0.0006855 | 9.697841 | 0.0007765 | 10.98523 | 0.0008497 | 12.0208 | 0.0009172 | 12.97573 | 0.0009849 | 13.93348
0.1249 | 0.0006692 | 9.467243 | 0.0007576 | 10.71785 | 0.0008274 | 11.70532 | 0.0008951 | 12.66307 | 0.0009608 | 13.59254
0.1299 | 0.0006523 | 9.228157 | 0.0007347 | 10.39388 | 0.0008043 | 11.37852 | 0.0008703 | 12.31223 | 0.0009355 | 13.23462
0.1349 | 0.0006348 | 8.980583 | 0.0007128 | 10.08406 | 0.0007807 | 11.04465 | 0.0008446 | 11.94865 | 0.0009074 | 12.83708
0.1399 | 0.0006172 | 8.731594 | 0.0006914 | 9.781309 | 0.0007559 | 10.6938 | 0.0008174 | 11.56384 | 0.0008771 | 12.40843
0.1449 | 0.0005994 | 8.479775 | 0.0006707 | 9.488464 | 0.0007315 | 10.34861 | 0.0007902 | 11.17904 | 0.0008472 | 11.98543
0.1499 | 0.0005817 | 8.229372 | 0.0006496 | 9.18996 | 0.0007073 | 10.00625 | 0.0007616 | 10.77444 | 0.0008163 | 11.54828
0.1549 | 0.0005644 | 7.984627 | 0.0006287 | 8.894286 | 0.0006831 | 9.663888 | 0.0007349 | 10.39671 | 0.0007855 | 11.11255
0.1599 | 0.0005474 | 7.744126 | 0.0006085 | 8.608514 | 0.0006601 | 9.338505 | 0.000709 | 10.0303 | 0.0007562 | 10.69804
0.1649 | 0.0005306 | 7.506454 | 0.000589 | 8.332645 | 0.0006378 | 9.023024 | 0.0006839 | 9.675206 | 0.0007276 | 10.29343
0.1699 | 0.0005139 | 7.270198 | 0.0005696 | 8.058192 | 0.0006162 | 8.717447 | 0.0006593 | 9.327187 | 0.0007002 | 9.905804
0.1749 | 0.0004972 | 7.033941 | 0.0005506 | 7.789397 | 0.0005951 | 8.418943 | 0.0006356 | 8.991901 | 0.0006732 | 9.523832
0.1799 | 0.0004801 | 6.792026 | 0.0005316 | 7.520602 | 0.000574 | 8.120439 | 0.0006126 | 8.666517 | 0.0006477 | 9.163081
0.1849 | 0.0004624 | 6.541622 | 0.000512 | 7.243318 | 0.0005529 | 7.821935 | 0.0005899 | 8.345378 | 0.0006225 | 8.806574
0.1899 | 0.0004435 | 6.274242 | 0.0004916 | 6.954717 | 0.0005306 | 7.506454 | 0.0005663 | 8.011506 | 0.0005966 | 8.440163
0.1949 | 0.0004233 | 5.98847 | 0.0004699 | 6.647725 | 0.0005073 | 7.176827 | 0.0005412 | 7.656414 | 0.0005694 | 8.055362
0.1999 | 0.0004014 | 5.678648 | 0.0004463 | 6.313853 | 0.000482 | 6.818905 | 0.0005144 | 7.277271 | 0.0005407 | 7.64934
0.2049 | 0.0003778 | 5.344777 | 0.0004208 | 5.953102 | 0.0004548 | 6.434104 | 0.0004852 | 6.864176 | 0.0005098 | 7.212195
0.2099 | 0.0003525 | 4.986855 | 0.0003934 | 5.565472 | 0.0004256 | 6.021008 | 0.0004537 | 6.418542 | 0.0004767 | 6.743925
0.2149 | 0.0003259 | 4.610542 | 0.0003639 | 5.148132 | 0.0003937 | 5.569716 | 0.0004199 | 5.94037 | 0.0004411 | 6.240288
0.2199 | 0.0002985 | 4.222911 | 0.0003327 | 4.706742 | 0.0003601 | 5.094373 | 0.0003839 | 5.431074 | 0.0004026 | 5.695625
0.2249 | 0.000271 | 3.833866 | 0.0003015 | 4.265352 | 0.0003257 | 4.607712 | 0.0003465 | 4.901972 | 0.0003626 | 5.129741
0.2299 | 0.0002443 | 3.456138 | 0.0002706 | 3.828207 | 0.0002914 | 4.122467 | 0.0003091 | 4.37287 | 0.0003223 | 4.559612
0.2349 | 0.0002192 | 3.101046 | 0.0002413 | 3.413697 | 0.0002584 | 3.655612 | 0.0002731 | 3.863575 | 0.0002834 | 4.00929
0.2399 | 0.0001964 | 2.778492 | 0.0002145 | 3.034554 | 0.0002279 | 3.224125 | 0.0002396 | 3.389647 | 0.0002472 | 3.497165
0.2449 | 0.0001762 | 2.49272 | 0.0001905 | 2.695024 | 0.0002009 | 2.842154 | 0.0002098 | 2.968063 | 0.0002151 | 3.043043
0.2499 | 0.0001585 | 2.242316 | 0.0001698 | 2.402179 | 0.0001774 | 2.509697 | 0.000184 | 2.603068 | 0.0001876 | 2.653997
0.2549 | 0.0001433 | 2.02728 | 0.000152 | 2.15036 | 0.0001575 | 2.228169 | 0.0001623 | 2.296075 | 0.0001644 | 2.325784
0.2599 | 0.0001303 | 1.843368 | 0.000137 | 1.938154 | 0.0001408 | 1.991913 | 0.0001441 | 2.038598 | 0.0001452 | 2.05416
0.2649 | 0.0001192 | 1.686335 | 0.0001243 | 1.758485 | 0.0001267 | 1.792438 | 0.000129 | 1.824977 | 0.0001293 | 1.829221
0.2699 | 0.0001099 | 1.554767 | 0.0001137 | 1.608526 | 0.0001151 | 1.628332 | 0.0001166 | 1.649553 | 0.0001163 | 1.645308
0.2752 | 0.000102 | 1.443005 | 0.0001048 | 1.482617 | 0.0001056 | 1.493934 | 0.0001063 | 1.503837 | 0.0001057 | 1.495349
0.2802 | 9.535e-05 | 1.348927 | 9.74e-05 | 1.377928 | 9.765e-05 | 1.381465 | 9.792e-05 | 1.385285 | 9.709e-05 | 1.373543
0.2852 | 8.975e-05 | 1.269703 | 9.116e-05 | 1.28965 | 9.111e-05 | 1.288943 | 9.1e-05 | 1.287387 | 9.009e-05 | 1.274513
0.2902 | 8.506e-05 | 1.203353 | 8.596e-05 | 1.216085 | 8.568e-05 | 1.212124 | 8.535e-05 | 1.207456 | 8.431e-05 | 1.192743
0.2952 | 8.102e-05 | 1.146199 | 8.161e-05 | 1.154545 | 8.111e-05 | 1.147472 | 8.062e-05 | 1.14054 | 7.955e-05 | 1.125402
0.3002 | 7.745e-05 | 1.095693 | 7.794e-05 | 1.102625 | 7.714e-05 | 1.091308 | 7.652e-05 | 1.082537 | 7.542e-05 | 1.066975
0.3052 | 7.455e-05 | 1.054667 | 7.468e-05 | 1.056506 | 7.39e-05 | 1.045471 | 7.326e-05 | 1.036417 | 7.211e-05 | 1.020148
0.3102 | 7.202e-05 | 1.018875 | 7.2e-05 | 1.018592 | 7.115e-05 | 1.006567 | 7.048e-05 | 0.997088 | 6.94e-05 | 0.9818092
0.3152 | 6.985e-05 | 0.9881754 | 6.975e-05 | 0.9867606 | 6.872e-05 | 0.9721891 | 6.807e-05 | 0.9629935 | 6.703e-05 | 0.9482805
0.3201 | 6.8e-05 | 0.9620032 | 6.781e-05 | 0.9593153 | 6.674e-05 | 0.9441779 | 6.612e-05 | 0.9354067 | 6.511e-05 | 0.9211181
0.3252 | 6.641e-05 | 0.9395093 | 6.611e-05 | 0.9352652 | 6.509e-05 | 0.9208351 | 6.448e-05 | 0.9122054 | 6.346e-05 | 0.8977754
0.3302 | 6.509e-05 | 0.9208351 | 6.479e-05 | 0.916591 | 6.378e-05 | 0.9023024 | 6.311e-05 | 0.8928239 | 6.216e-05 | 0.8793841
0.3352 | 6.407e-05 | 0.9064051 | 6.374e-05 | 0.9017365 | 6.277e-05 | 0.8880138 | 6.209e-05 | 0.8783938 | 6.118e-05 | 0.8655199
0.3402 | 6.335e-05 | 0.8962192 | 6.303e-05 | 0.8916921 | 6.209e-05 | 0.8783938 | 6.107e-05 | 0.8639638 | 6.051e-05 | 0.8560414
0.3452 | 6.298e-05 | 0.8909847 | 6.272e-05 | 0.8873065 | 6.179e-05 | 0.8741497 | 6.071e-05 | 0.8588708 | 6.013e-05 | 0.8506655
0.3502 | 6.304e-05 | 0.8918336 | 6.275e-05 | 0.8877309 | 6.184e-05 | 0.874857 | 6.075e-05 | 0.8594367 | 6.002e-05 | 0.8491093
0.3552 | 6.345e-05 | 0.8976339 | 6.314e-05 | 0.8932483 | 6.213e-05 | 0.8789597 | 6.1e-05 | 0.8629735 | 6.02e-05 | 0.8516558
0.3602 | 6.406e-05 | 0.9062636 | 6.374e-05 | 0.9017365 | 6.245e-05 | 0.8834868 | 6.152e-05 | 0.87033 | 6.023e-05 | 0.8520802
0.3652 | 6.455e-05 | 0.9131957 | 6.42e-05 | 0.9082442 | 6.303e-05 | 0.8916921 | 6.219e-05 | 0.8798085 | 6.074e-05 | 0.8592952
0.3702 | 6.541e-05 | 0.9253622 | 6.495e-05 | 0.9188545 | 6.384e-05 | 0.9031513 | 6.286e-05 | 0.8892871 | 6.137e-05 | 0.8682079
0.3752 | 6.625e-05 | 0.9372458 | 6.576e-05 | 0.9303137 | 6.459e-05 | 0.9137616 | 6.356e-05 | 0.8991901 | 6.197e-05 | 0.8766962
0.3802 | 6.702e-05 | 0.948139 | 6.647e-05 | 0.9403581 | 6.526e-05 | 0.9232401 | 6.41e-05 | 0.9068295 | 6.253e-05 | 0.8846185
0.3852 | 6.763e-05 | 0.9567688 | 6.705e-05 | 0.9485635 | 6.584e-05 | 0.9314455 | 6.467e-05 | 0.9148933 | 6.303e-05 | 0.8916921
0.3902 | 6.812e-05 | 0.9637009 | 6.754e-05 | 0.9554955 | 6.633e-05 | 0.9383775 | 6.513e-05 | 0.921401 | 6.346e-05 | 0.8977754
0.3952 | 6.847e-05 | 0.9686524 | 6.793e-05 | 0.9610129 | 6.67e-05 | 0.943612 | 6.551e-05 | 0.9267769 | 6.387e-05 | 0.9035757
0.4002 | 6.872e-05 | 0.9721891 | 6.808e-05 | 0.963135 | 6.701e-05 | 0.9479976 | 6.583e-05 | 0.931304 | 6.404e-05 | 0.9059807
0.4052 | 6.893e-05 | 0.97516 | 6.826e-05 | 0.9656815 | 6.725e-05 | 0.9513929 | 6.615e-05 | 0.9358311 | 6.441e-05 | 0.9112151
0.4102 | 6.906e-05 | 0.9769991 | 6.841e-05 | 0.9678035 | 6.744e-05 | 0.9540808 | 6.643e-05 | 0.9397923 | 6.476e-05 | 0.9161666
0.4152 | 6.917e-05 | 0.9785553 | 6.856e-05 | 0.9699256 | 6.762e-05 | 0.9566273 | 6.646e-05 | 0.9402167 | 6.513e-05 | 0.921401
0.4202 | 6.93e-05 | 0.9803944 | 6.87e-05 | 0.9719062 | 6.787e-05 | 0.9601641 | 6.679e-05 | 0.9448852 | 6.555e-05 | 0.9273428
0.4252 | 6.944e-05 | 0.982375 | 6.893e-05 | 0.97516 | 6.817e-05 | 0.9644082 | 6.715e-05 | 0.9499782 | 6.608e-05 | 0.9348408
0.4302 | 6.967e-05 | 0.9856289 | 6.917e-05 | 0.9785553 | 6.844e-05 | 0.9682279 | 6.757e-05 | 0.95592 | 6.665e-05 | 0.9429046
0.4352 | 6.996e-05 | 0.9897315 | 6.949e-05 | 0.9830824 | 6.885e-05 | 0.9740283 | 6.811e-05 | 0.9635594 | 6.729e-05 | 0.9519588
0.4402 | 7.03e-05 | 0.9945416 | 6.991e-05 | 0.9890242 | 6.935e-05 | 0.9811018 | 6.873e-05 | 0.9723306 | 6.804e-05 | 0.9625691
0.4452 | 7.069e-05 | 1.000059 | 7.044e-05 | 0.9965222 | 6.998e-05 | 0.9900145 | 6.945e-05 | 0.9825165 | 6.891e-05 | 0.9748771
0.4502 | 7.125e-05 | 1.007981 | 7.112e-05 | 1.006142 | 7.069e-05 | 1.000059 | 7.031e-05 | 0.994683 | 6.989e-05 | 0.9887412
0.4552 | 7.191e-05 | 1.017318 | 7.185e-05 | 1.01647 | 7.145e-05 | 1.010811 | 7.124e-05 | 1.00784 | 7.097e-05 | 1.00402
0.4602 | 7.27e-05 | 1.028495 | 7.271e-05 | 1.028636 | 7.238e-05 | 1.023968 | 7.233e-05 | 1.02326 | 7.215e-05 | 1.020714
0.4652 | 7.359e-05 | 1.041086 | 7.366e-05 | 1.042076 | 7.345e-05 | 1.039105 | 7.351e-05 | 1.039954 | 7.347e-05 | 1.039388
0.4702 | 7.461e-05 | 1.055516 | 7.478e-05 | 1.057921 | 7.466e-05 | 1.056223 | 7.478e-05 | 1.057921 | 7.486e-05 | 1.059052
0.4752 | 7.577e-05 | 1.071926 | 7.602e-05 | 1.075463 | 7.604e-05 | 1.075746 | 7.626e-05 | 1.078858 | 7.645e-05 | 1.081546
0.4802 | 7.705e-05 | 1.090035 | 7.742e-05 | 1.095269 | 7.752e-05 | 1.096684 | 7.786e-05 | 1.101494 | 7.815e-05 | 1.105596
0.4852 | 7.849e-05 | 1.110406 | 7.895e-05 | 1.116914 | 7.912e-05 | 1.119319 | 7.959e-05 | 1.125968 | 8e-05 | 1.131768
0.4902 | 8.007e-05 | 1.132759 | 8.059e-05 | 1.140115 | 8.087e-05 | 1.144076 | 8.143e-05 | 1.151999 | 8.194e-05 | 1.159214
0.4952 | 8.178e-05 | 1.15695 | 8.236e-05 | 1.165156 | 8.273e-05 | 1.17039 | 8.338e-05 | 1.179586 | 8.397e-05 | 1.187932
0.5002 | 8.363e-05 | 1.183122 | 8.428e-05 | 1.192318 | 8.474e-05 | 1.198826 | 8.551e-05 | 1.209719 | 8.615e-05 | 1.218773

## CV GC 3
1000 | 0.07068583
XY
| CURVE1 (CV 15.12.2020 RDE_GC_3 (1.5 micro_L) scan rate 10 mV (4 wt.% loading ratio 60_Au 40_Ni)400 rpm.DTA) |  | CURVE2 (CV 15.12.2020 RDE_GC_3 (1.5 micro_L) scan rate 10 mV (4 wt.% loading ratio 60_Au 40_Ni)400 rpm.DTA)
-1.1 | 3.208e-06 | 0.04538392 | -8.952e-06 | -0.1266449
-1.095 | -8.994e-06 | -0.1272391 | -8.467e-06 | -0.1197835
-1.09 | -7.867e-06 | -0.1112953 | -8.105e-06 | -0.1146623
-1.085 | -7.135e-06 | -0.1009396 | -7.801e-06 | -0.1103616
-1.08 | -6.507e-06 | -0.09205522 | -7.558e-06 | -0.1069238
-1.075 | -6.024e-06 | -0.08522217 | -7.327e-06 | -0.1036558
-1.07 | -5.628e-06 | -0.07961991 | -7.145e-06 | -0.1010811
-1.065 | -5.309e-06 | -0.07510699 | -6.984e-06 | -0.09880339
-1.06 | -5.048e-06 | -0.07141459 | -6.836e-06 | -0.09670962
-1.055 | -4.825e-06 | -0.06825979 | -6.664e-06 | -0.09427631
-1.05 | -4.619e-06 | -0.06534548 | -6.548e-06 | -0.09263525
-1.045 | -4.465e-06 | -0.06316683 | -6.428e-06 | -0.0909376
-1.04 | -4.294e-06 | -0.06074767 | -6.291e-06 | -0.08899944
-1.035 | -4.138e-06 | -0.05854072 | -6.181e-06 | -0.08744326
-1.03 | -3.989e-06 | -0.05643281 | -6.083e-06 | -0.08605685
-1.025 | -3.901e-06 | -0.05518786 | -5.966e-06 | -0.08440163
-1.02 | -3.78e-06 | -0.05347606 | -5.872e-06 | -0.08307181
-1.015 | -3.731e-06 | -0.05278285 | -5.778e-06 | -0.08174198
-1.01 | -3.593e-06 | -0.05083055 | -5.704e-06 | -0.08069509
-1.005 | -3.508e-06 | -0.04962805 | -5.597e-06 | -0.07918135
-1 | -3.425e-06 | -0.04845384 | -5.508e-06 | -0.07792226
-0.995 | -3.332e-06 | -0.04713816 | -5.41e-06 | -0.07653584
-0.99 | -3.257e-06 | -0.04607712 | -5.359e-06 | -0.07581434
-0.985 | -3.196e-06 | -0.04521415 | -5.254e-06 | -0.0743289
-0.98 | -3.121e-06 | -0.04415312 | -5.168e-06 | -0.07311224
-0.975 | -3.069e-06 | -0.04341747 | -5.086e-06 | -0.07195218
-0.97 | -2.985e-06 | -0.04222911 | -5.021e-06 | -0.07103262
-0.965 | -2.943e-06 | -0.04163493 | -4.932e-06 | -0.06977353
-0.96 | -2.871e-06 | -0.04061634 | -4.852e-06 | -0.06864176
-0.955 | -2.817e-06 | -0.0398524 | -4.77e-06 | -0.0674817
-0.95 | -2.753e-06 | -0.03894698 | -4.708e-06 | -0.06660458
-0.945 | -2.694e-06 | -0.0381123 | -4.639e-06 | -0.06562842
-0.94 | -2.647e-06 | -0.03744739 | -4.565e-06 | -0.06458154
-0.935 | -2.6e-06 | -0.03678248 | -4.503e-06 | -0.06370442
-0.93 | -2.547e-06 | -0.03603268 | -4.429e-06 | -0.06265753
-0.925 | -2.505e-06 | -0.0354385 | -4.351e-06 | -0.06155406
-0.92 | -2.46e-06 | -0.03480188 | -4.288e-06 | -0.06066279
-0.915 | -2.409e-06 | -0.03408038 | -4.226e-06 | -0.05978567
-0.9101 | -2.362e-06 | -0.03341546 | -4.168e-06 | -0.05896514
-0.905 | -2.326e-06 | -0.03290617 | -4.092e-06 | -0.05788996
-0.9 | -2.269e-06 | -0.03209978 | -4.035e-06 | -0.05708357
-0.895 | -2.224e-06 | -0.03146316 | -3.969e-06 | -0.05614986
-0.89 | -2.181e-06 | -0.03085484 | -3.915e-06 | -0.05538592
-0.8851 | -2.144e-06 | -0.0303314 | -3.85e-06 | -0.05446636
-0.88 | -2.105e-06 | -0.02977966 | -3.781e-06 | -0.05349021
-0.875 | -2.054e-06 | -0.02905816 | -3.72e-06 | -0.05262723
-0.87 | -2.018e-06 | -0.02854886 | -3.662e-06 | -0.0518067
-0.865 | -1.986e-06 | -0.02809615 | -3.598e-06 | -0.05090129
-0.86 | -1.922e-06 | -0.02719074 | -3.541e-06 | -0.0500949
-0.855 | -1.879e-06 | -0.02658241 | -3.488e-06 | -0.04934511
-0.8501 | -1.832e-06 | -0.0259175 | -3.425e-06 | -0.04845384
-0.8451 | -1.802e-06 | -0.02549309 | -3.362e-06 | -0.04756257
-0.8401 | -1.742e-06 | -0.02464426 | -3.301e-06 | -0.0466996
-0.8351 | -1.697e-06 | -0.02400764 | -3.242e-06 | -0.04586492
-0.8301 | -1.659e-06 | -0.02347005 | -3.17e-06 | -0.04484633
-0.8251 | -1.611e-06 | -0.02279099 | -3.111e-06 | -0.04401165
-0.8201 | -1.578e-06 | -0.02232413 | -3.042e-06 | -0.0430355
-0.8151 | -1.531e-06 | -0.02165922 | -2.987e-06 | -0.04225741
-0.8101 | -1.481e-06 | -0.02095186 | -2.914e-06 | -0.04122467
-0.8051 | -1.442e-06 | -0.02040013 | -2.855e-06 | -0.04038999
-0.8001 | -1.388e-06 | -0.01963618 | -2.786e-06 | -0.03941384
-0.7951 | -1.364e-06 | -0.01929665 | -2.729e-06 | -0.03860745
-0.7901 | -1.308e-06 | -0.01850441 | -2.653e-06 | -0.03753227
-0.7851 | -1.268e-06 | -0.01793853 | -2.593e-06 | -0.03668345
-0.7801 | -1.221e-06 | -0.01727362 | -2.526e-06 | -0.03573559
-0.7751 | -1.167e-06 | -0.01650967 | -2.47e-06 | -0.03494335
-0.7701 | -1.12e-06 | -0.01584476 | -2.383e-06 | -0.03371255
-0.7651 | -1.079e-06 | -0.01526473 | -2.325e-06 | -0.03289202
-0.7601 | -1.023e-06 | -0.01447249 | -2.25e-06 | -0.03183099
-0.755 | -9.765e-07 | -0.01381465 | -2.169e-06 | -0.03068507
-0.7501 | -9.244e-07 | -0.01307758 | -2.102e-06 | -0.02973722
-0.7451 | -8.726e-07 | -0.01234476 | -2.012e-06 | -0.02846398
-0.74 | -8.133e-07 | -0.01150584 | -1.95e-06 | -0.02758686
-0.7351 | -7.505e-07 | -0.0106174 | -1.865e-06 | -0.02638435
-0.7301 | -6.923e-07 | -0.009794042 | -1.794e-06 | -0.02537991
-0.7251 | -6.311e-07 | -0.008928239 | -1.708e-06 | -0.02416326
-0.7201 | -5.584e-07 | -0.007899744 | -1.625e-06 | -0.02298905
-0.715 | -4.982e-07 | -0.007048088 | -1.54e-06 | -0.02178654
-0.71 | -4.281e-07 | -0.006056376 | -1.453e-06 | -0.02055575
-0.7051 | -3.473e-07 | -0.00491329 | -1.36e-06 | -0.01924006
-0.7001 | -2.757e-07 | -0.003900357 | -1.256e-06 | -0.01776877
-0.6951 | -1.964e-07 | -0.002778492 | -1.165e-06 | -0.01648138
-0.69 | -1.227e-07 | -0.00173585 | -1.059e-06 | -0.01498179
-0.6851 | -1.645e-08 | -0.0002327199 | -9.508e-07 | -0.01345107
-0.6801 | 7.338e-08 | 0.001038115 | -8.449e-07 | -0.01195289
-0.6751 | 1.786e-07 | 0.002526673 | -7.36e-07 | -0.01041227
-0.6701 | 2.93e-07 | 0.004145102 | -6.1e-07 | -0.008629735
-0.665 | 3.997e-07 | 0.005654598 | -4.925e-07 | -0.00696745
-0.6601 | 5.203e-07 | 0.007360739 | -3.546e-07 | -0.005016564
-0.6551 | 6.456e-07 | 0.009133372 | -2.297e-07 | -0.00324959
-0.65 | 7.815e-07 | 0.01105596 | -7.981e-08 | -0.001129081
-0.6451 | 8.97e-07 | 0.01268995 | 7.679e-08 | 0.001086356
-0.6401 | 1.084e-06 | 0.01533546 | 2.314e-07 | 0.00327364
-0.6351 | 1.236e-06 | 0.01748582 | 4.031e-07 | 0.005702698
-0.6301 | 1.416e-06 | 0.0200323 | 5.7e-07 | 0.00806385
-0.6251 | 1.598e-06 | 0.02260708 | 7.669e-07 | 0.01084942
-0.62 | 1.789e-06 | 0.02530917 | 9.261e-07 | 0.01310163
-0.615 | 1.996e-06 | 0.02823762 | 1.159e-06 | 0.0163965
-0.61 | 2.227e-06 | 0.03150561 | 1.374e-06 | 0.01943812
-0.605 | 2.461e-06 | 0.03481603 | 1.607e-06 | 0.0227344
-0.6 | 2.723e-06 | 0.03852257 | 1.847e-06 | 0.0261297
-0.595 | 3e-06 | 0.04244132 | 2.105e-06 | 0.02977966
-0.59 | 3.295e-06 | 0.04661471 | 2.38e-06 | 0.03367011
-0.585 | 3.614e-06 | 0.05112764 | 2.674e-06 | 0.03782936
-0.58 | 3.953e-06 | 0.05592351 | 2.987e-06 | 0.04225741
-0.575 | 4.32e-06 | 0.0611155 | 3.315e-06 | 0.04689766
-0.57 | 4.72e-06 | 0.06677434 | 3.667e-06 | 0.05187744
-0.565 | 5.139e-06 | 0.07270198 | 4.047e-06 | 0.05725334
-0.56 | 5.586e-06 | 0.07902573 | 4.442e-06 | 0.06284145
-0.555 | 6.064e-06 | 0.08578805 | 4.873e-06 | 0.06893885
-0.55 | 6.577e-06 | 0.09304552 | 5.325e-06 | 0.07533334
-0.545 | 7.129e-06 | 0.1008547 | 5.811e-06 | 0.08220883
-0.54 | 7.714e-06 | 0.1091308 | 6.324e-06 | 0.0894663
-0.535 | 8.34e-06 | 0.1179869 | 6.867e-06 | 0.09714818
-0.53 | 9.012e-06 | 0.1274937 | 7.458e-06 | 0.1055091
-0.525 | 9.738e-06 | 0.1377645 | 8.085e-06 | 0.1143794
-0.52 | 1.05e-05 | 0.1485446 | 8.75e-06 | 0.1237872
-0.515 | 1.131e-05 | 0.1600038 | 9.471e-06 | 0.1339872
-0.51 | 1.217e-05 | 0.1721703 | 1.023e-05 | 0.1447249
-0.505 | 1.311e-05 | 0.1854686 | 1.102e-05 | 0.1559011
-0.5 | 1.409e-05 | 0.1993327 | 1.189e-05 | 0.1682091
-0.495 | 1.515e-05 | 0.2143287 | 1.281e-05 | 0.1812244
-0.49 | 1.629e-05 | 0.2304564 | 1.378e-05 | 0.1949471
-0.485 | 1.75e-05 | 0.2475744 | 1.483e-05 | 0.2098016
-0.48 | 1.878e-05 | 0.2656827 | 1.595e-05 | 0.2256463
-0.475 | 2.016e-05 | 0.2852057 | 1.714e-05 | 0.2424814
-0.47 | 2.164e-05 | 0.3061434 | 1.842e-05 | 0.2605897
-0.465 | 2.322e-05 | 0.3284958 | 1.978e-05 | 0.2798298
-0.46 | 2.491e-05 | 0.3524044 | 2.123e-05 | 0.3003431
-0.455 | 2.669e-05 | 0.3775863 | 2.278e-05 | 0.3222711
-0.45 | 2.859e-05 | 0.4044658 | 2.442e-05 | 0.3454723
-0.445 | 3.063e-05 | 0.4333259 | 2.617e-05 | 0.3702298
-0.44 | 3.279e-05 | 0.4638836 | 2.803e-05 | 0.3965434
-0.435 | 3.508e-05 | 0.4962805 | 2.999e-05 | 0.4242717
-0.43 | 3.751e-05 | 0.5306579 | 3.207e-05 | 0.4536977
-0.425 | 4.008e-05 | 0.567016 | 3.426e-05 | 0.4846799
-0.42 | 4.278e-05 | 0.6052132 | 3.659e-05 | 0.5176426
-0.415 | 4.563e-05 | 0.6455324 | 3.904e-05 | 0.552303
-0.41 | 4.864e-05 | 0.6881152 | 4.164e-05 | 0.5890855
-0.405 | 5.18e-05 | 0.7328201 | 4.438e-05 | 0.6278486
-0.4 | 5.513e-05 | 0.77993 | 4.72e-05 | 0.6677434
-0.395 | 5.863e-05 | 0.8294448 | 5.018e-05 | 0.7099018
-0.39 | 6.23e-05 | 0.8813647 | 5.333e-05 | 0.7544652
-0.385 | 6.617e-05 | 0.936114 | 5.666e-05 | 0.801575
-0.38 | 7.023e-05 | 0.9935513 | 6.017e-05 | 0.8512314
-0.375 | 7.449e-05 | 1.053818 | 6.389e-05 | 0.9038586
-0.37 | 7.897e-05 | 1.117197 | 6.783e-05 | 0.9595982
-0.365 | 8.369e-05 | 1.183971 | 7.201e-05 | 1.018733
-0.36 | 8.864e-05 | 1.253999 | 7.642e-05 | 1.081122
-0.355 | 9.386e-05 | 1.327847 | 8.112e-05 | 1.147613
-0.35 | 9.957e-05 | 1.408627 | 8.608e-05 | 1.217783
-0.345 | 0.0001053 | 1.48969 | 9.137e-05 | 1.292621
-0.34 | 0.0001114 | 1.575988 | 9.718e-05 | 1.374816
-0.335 | 0.0001178 | 1.666529 | 0.0001031 | 1.458567
-0.33 | 0.0001246 | 1.762729 | 0.0001094 | 1.547693
-0.325 | 0.0001318 | 1.864589 | 0.0001161 | 1.642479
-0.32 | 0.0001393 | 1.970692 | 0.0001233 | 1.744338
-0.315 | 0.0001473 | 2.083869 | 0.0001309 | 1.851856
-0.31 | 0.0001557 | 2.202704 | 0.0001389 | 1.965033
-0.305 | 0.0001645 | 2.327199 | 0.0001474 | 2.085283
-0.3 | 0.0001737 | 2.457352 | 0.0001563 | 2.211193
-0.295 | 0.0001834 | 2.594579 | 0.0001658 | 2.34559
-0.29 | 0.0001936 | 2.73888 | 0.0001757 | 2.485647
-0.285 | 0.0002043 | 2.890254 | 0.0001862 | 2.634191
-0.28 | 0.0002154 | 3.047287 | 0.0001971 | 2.788395
-0.275 | 0.000227 | 3.211393 | 0.0002084 | 2.948257
-0.27 | 0.000239 | 3.381158 | 0.0002202 | 3.115193
-0.265 | 0.0002515 | 3.557997 | 0.0002325 | 3.289202
-0.26 | 0.0002644 | 3.740495 | 0.0002451 | 3.467456
-0.255 | 0.0002776 | 3.927237 | 0.0002581 | 3.651368
-0.25 | 0.0002911 | 4.118223 | 0.0002715 | 3.840939
-0.245 | 0.0003051 | 4.316282 | 0.0002851 | 4.03334
-0.24 | 0.0003193 | 4.517171 | 0.000299 | 4.229985
-0.235 | 0.0003339 | 4.723719 | 0.0003131 | 4.429459
-0.23 | 0.0003486 | 4.931681 | 0.0003274 | 4.631763
-0.225 | 0.0003635 | 5.142473 | 0.000342 | 4.83831
-0.22 | 0.0003786 | 5.356094 | 0.0003567 | 5.046273
-0.2149 | 0.0003938 | 5.57113 | 0.0003716 | 5.257065
-0.21 | 0.0004091 | 5.787581 | 0.0003864 | 5.466442
-0.205 | 0.0004245 | 6.005447 | 0.0004012 | 5.675819
-0.2 | 0.00044 | 6.224727 | 0.000416 | 5.885196
-0.195 | 0.0004554 | 6.442592 | 0.0004309 | 6.095988
-0.1899 | 0.0004708 | 6.660458 | 0.0004456 | 6.30395
-0.1849 | 0.0004859 | 6.874079 | 0.0004602 | 6.510498
-0.1799 | 0.0005012 | 7.09053 | 0.0004747 | 6.715631
-0.1749 | 0.0005162 | 7.302736 | 0.0004891 | 6.91935
-0.1699 | 0.0005309 | 7.510699 | 0.0005033 | 7.120238
-0.1649 | 0.0005458 | 7.72149 | 0.0005171 | 7.315469
-0.1599 | 0.0005606 | 7.930868 | 0.0005306 | 7.506454
-0.155 | 0.0005746 | 8.128927 | 0.0005439 | 7.694611
-0.1499 | 0.0005885 | 8.325572 | 0.0005569 | 7.878523
-0.1449 | 0.0006018 | 8.513728 | 0.0005696 | 8.058192
-0.1399 | 0.0006151 | 8.701885 | 0.000582 | 8.233616
-0.1349 | 0.000628 | 8.884383 | 0.000594 | 8.403381
-0.1299 | 0.0006406 | 9.062636 | 0.0006057 | 8.568902
-0.1249 | 0.0006527 | 9.233816 | 0.000617 | 8.728764
-0.1199 | 0.0006646 | 9.402167 | 0.0006278 | 8.881553
-0.1149 | 0.000676 | 9.563444 | 0.0006382 | 9.028683
-0.1099 | 0.0006867 | 9.714818 | 0.0006482 | 9.170154
-0.1049 | 0.0006972 | 9.863362 | 0.0006579 | 9.307381
-0.09992 | 0.0007072 | 10.00483 | 0.000667 | 9.43612
-0.09495 | 0.0007167 | 10.13923 | 0.0006756 | 9.557785
-0.08995 | 0.0007257 | 10.26655 | 0.0006838 | 9.673791
-0.08495 | 0.0007346 | 10.39246 | 0.0006915 | 9.782724
-0.07994 | 0.0007427 | 10.50706 | 0.0006989 | 9.887412
-0.07494 | 0.0007503 | 10.61457 | 0.0007058 | 9.985027
-0.06995 | 0.0007575 | 10.71643 | 0.0007122 | 10.07557
-0.06495 | 0.0007643 | 10.81263 | 0.0007182 | 10.16045
-0.05994 | 0.0007704 | 10.89893 | 0.0007235 | 10.23543
-0.05495 | 0.0007759 | 10.97674 | 0.0007283 | 10.30334
-0.04991 | 0.000781 | 11.04889 | 0.0007328 | 10.367
-0.04494 | 0.0007857 | 11.11538 | 0.0007368 | 10.42359
-0.03993 | 0.0007898 | 11.17338 | 0.0007404 | 10.47452
-0.03493 | 0.0007934 | 11.22431 | 0.0007432 | 10.51413
-0.02992 | 0.0007966 | 11.26958 | 0.0007455 | 10.54667
-0.02491 | 0.0007992 | 11.30637 | 0.0007478 | 10.57921
-0.01993 | 0.0008013 | 11.33608 | 0.0007495 | 10.60326
-0.01492 | 0.0008029 | 11.35871 | 0.0007504 | 10.61599
-0.009915 | 0.000804 | 11.37427 | 0.0007508 | 10.62165
-0.004915 | 0.0008046 | 11.38276 | 0.000751 | 10.62448
9.562e-05 | 0.0008049 | 11.38701 | 0.0007507 | 10.62023
0.005092 | 0.0008044 | 11.37993 | 0.0007502 | 10.61316
0.01009 | 0.0008037 | 11.37003 | 0.0007493 | 10.60043
0.01511 | 0.0008024 | 11.35164 | 0.0007487 | 10.59194
0.02012 | 0.0008008 | 11.329 | 0.000745 | 10.53959
0.02511 | 0.0007988 | 11.30071 | 0.000742 | 10.49715
0.03011 | 0.0007967 | 11.271 | 0.0007391 | 10.45613
0.0351 | 0.0007937 | 11.22856 | 0.0007358 | 10.40944
0.04012 | 0.0007907 | 11.18612 | 0.0007323 | 10.35993
0.04512 | 0.0007872 | 11.1366 | 0.0007259 | 10.26938
0.05013 | 0.000783 | 11.07718 | 0.0007207 | 10.19582
0.05513 | 0.0007781 | 11.00786 | 0.0007156 | 10.12367
0.06013 | 0.0007731 | 10.93713 | 0.0007105 | 10.05152
0.06513 | 0.0007679 | 10.86356 | 0.0007051 | 9.975124
0.07012 | 0.0007617 | 10.77585 | 0.000699 | 9.888827
0.07513 | 0.0007553 | 10.68531 | 0.0006921 | 9.791212
0.08014 | 0.0007489 | 10.59477 | 0.0006845 | 9.683694
0.08513 | 0.0007377 | 10.43632 | 0.0006761 | 9.564858
0.09013 | 0.0007257 | 10.26655 | 0.0006667 | 9.431876
0.09513 | 0.000715 | 10.11518 | 0.0006565 | 9.287575
0.1001 | 0.0007041 | 9.960977 | 0.0006451 | 9.126298
0.1051 | 0.0006923 | 9.794042 | 0.0006329 | 8.953703
0.1101 | 0.0006792 | 9.608714 | 0.0006194 | 8.762717
0.1151 | 0.0006647 | 9.403581 | 0.0006047 | 8.554755
0.1201 | 0.0006491 | 9.182887 | 0.0005892 | 8.335475
0.1251 | 0.0006327 | 8.950874 | 0.0005733 | 8.110536
0.1301 | 0.0006157 | 8.710373 | 0.0005574 | 7.885597
0.1351 | 0.0005984 | 8.465628 | 0.0005414 | 7.659243
0.1401 | 0.000581 | 8.219469 | 0.0005256 | 7.435719
0.1451 | 0.0005637 | 7.974724 | 0.00051 | 7.215024
0.1501 | 0.0005468 | 7.735638 | 0.0004949 | 7.001403
0.1551 | 0.0005303 | 7.50221 | 0.0004801 | 6.792026
0.1601 | 0.0005142 | 7.274442 | 0.0004656 | 6.586893
0.1651 | 0.0004984 | 7.050918 | 0.0004511 | 6.38176
0.1701 | 0.0004827 | 6.828808 | 0.0004364 | 6.173797
0.1751 | 0.000467 | 6.606699 | 0.0004212 | 5.958761
0.1802 | 0.000451 | 6.380345 | 0.0004055 | 5.736652
0.1851 | 0.0004343 | 6.144088 | 0.0003887 | 5.49898
0.1901 | 0.0004166 | 5.893684 | 0.0003708 | 5.245747
0.1952 | 0.0003974 | 5.62206 | 0.0003515 | 4.972708
0.2001 | 0.0003768 | 5.33063 | 0.000331 | 4.682692
0.2052 | 0.0003546 | 5.016564 | 0.0003093 | 4.3757
0.2102 | 0.0003309 | 4.681277 | 0.0002864 | 4.051731
0.2151 | 0.0003061 | 4.330429 | 0.0002629 | 3.719274
0.2202 | 0.0002806 | 3.969678 | 0.0002396 | 3.389647
0.2252 | 0.0002551 | 3.608927 | 0.0002171 | 3.071337
0.2302 | 0.0002305 | 3.260908 | 0.000196 | 2.772833
0.2352 | 0.0002074 | 2.93411 | 0.0001769 | 2.502623
0.2402 | 0.0001864 | 2.637021 | 0.00016 | 2.263537
0.2452 | 0.0001677 | 2.37247 | 0.0001452 | 2.05416
0.2502 | 0.0001516 | 2.144701 | 0.0001325 | 1.874492
0.2552 | 0.0001376 | 1.946642 | 0.0001216 | 1.720288
0.2602 | 0.0001257 | 1.778291 | 0.0001124 | 1.590135
0.2652 | 0.0001155 | 1.633991 | 0.0001045 | 1.478373
0.2702 | 0.0001069 | 1.512326 | 9.784e-05 | 1.384153
0.2752 | 9.963e-05 | 1.409476 | 9.213e-05 | 1.303373
0.2802 | 9.349e-05 | 1.322613 | 8.73e-05 | 1.235042
0.2852 | 8.831e-05 | 1.249331 | 8.318e-05 | 1.176756
0.2902 | 8.389e-05 | 1.186801 | 7.97e-05 | 1.127524
0.2952 | 8.013e-05 | 1.133608 | 7.649e-05 | 1.082112
0.3002 | 7.674e-05 | 1.085649 | 7.387e-05 | 1.045047
0.3052 | 7.398e-05 | 1.046603 | 7.159e-05 | 1.012791
0.3102 | 7.158e-05 | 1.01265 | 6.96e-05 | 0.9846386
0.3152 | 6.944e-05 | 0.982375 | 6.78e-05 | 0.9591738
0.3201 | 6.764e-05 | 0.9569103 | 6.63e-05 | 0.9379531
0.3252 | 6.611e-05 | 0.9352652 | 6.508e-05 | 0.9206937
0.3302 | 6.486e-05 | 0.9175813 | 6.412e-05 | 0.9071124
0.3352 | 6.386e-05 | 0.9034342 | 6.345e-05 | 0.8976339
0.3402 | 6.32e-05 | 0.8940971 | 6.318e-05 | 0.8938142
0.3452 | 6.291e-05 | 0.8899944 | 6.326e-05 | 0.8949459
0.3502 | 6.298e-05 | 0.8909847 | 6.372e-05 | 0.9014536
0.3552 | 6.339e-05 | 0.8967851 | 6.445e-05 | 0.911781
0.3602 | 6.408e-05 | 0.9065466 | 6.536e-05 | 0.9246549
0.3652 | 6.494e-05 | 0.9187131 | 6.632e-05 | 0.9382361
0.3702 | 6.585e-05 | 0.9315869 | 6.724e-05 | 0.9512514
0.3752 | 6.67e-05 | 0.943612 | 6.784e-05 | 0.9597397
0.3802 | 6.749e-05 | 0.9547882 | 6.857e-05 | 0.9700671
0.3852 | 6.815e-05 | 0.9641253 | 6.915e-05 | 0.9782724
0.3902 | 6.836e-05 | 0.9670962 | 6.956e-05 | 0.9840727
0.3952 | 6.871e-05 | 0.9720477 | 6.985e-05 | 0.9881754
0.4002 | 6.901e-05 | 0.9762918 | 7.002e-05 | 0.9905804
0.4052 | 6.92e-05 | 0.9789797 | 7.017e-05 | 0.9927024
0.4102 | 6.934e-05 | 0.9809603 | 7.021e-05 | 0.9932683
0.4152 | 6.943e-05 | 0.9822336 | 7.025e-05 | 0.9938342
0.4202 | 6.951e-05 | 0.9833653 | 7.03e-05 | 0.9945416
0.4252 | 6.953e-05 | 0.9836483 | 7.036e-05 | 0.9953904
0.4302 | 6.967e-05 | 0.9856289 | 7.051e-05 | 0.9975124
0.4352 | 6.988e-05 | 0.9885998 | 7.072e-05 | 1.000483
0.4402 | 7.017e-05 | 0.9927024 | 7.101e-05 | 1.004586
0.4452 | 7.052e-05 | 0.9976539 | 7.135e-05 | 1.009396
0.4502 | 7.106e-05 | 1.005293 | 7.182e-05 | 1.016045
0.4552 | 7.167e-05 | 1.013923 | 7.237e-05 | 1.023826
0.4602 | 7.242e-05 | 1.024533 | 7.303e-05 | 1.033163
0.4652 | 7.326e-05 | 1.036417 | 7.382e-05 | 1.044339
0.4702 | 7.423e-05 | 1.05014 | 7.478e-05 | 1.057921
0.4752 | 7.531e-05 | 1.065419 | 7.583e-05 | 1.072775
0.4802 | 7.653e-05 | 1.082678 | 7.704e-05 | 1.089893
0.4852 | 7.787e-05 | 1.101635 | 7.835e-05 | 1.108426
0.4902 | 7.934e-05 | 1.122431 | 7.985e-05 | 1.129646
0.4952 | 8.095e-05 | 1.145208 | 8.145e-05 | 1.152282
0.5002 | 8.274e-05 | 1.170532 | 7.364e-05 | 1.041793
0.4952 | 7.475e-05 | 1.057496 | 6.732e-05 | 0.9523832
0.4902 | 6.832e-05 | 0.9665303 | 6.201e-05 | 0.877262
0.4852 | 6.292e-05 | 0.8901359 | 5.746e-05 | 0.8128927
0.4802 | 5.822e-05 | 0.8236445 | 5.35e-05 | 0.7568702
0.4752 | 5.416e-05 | 0.7662073 | 4.999e-05 | 0.7072138
0.4702 | 5.06e-05 | 0.7158436 | 4.691e-05 | 0.6636407
0.4652 | 4.742e-05 | 0.6708558 | 4.417e-05 | 0.6248777
0.4602 | 4.459e-05 | 0.6308195 | 4.168e-05 | 0.5896514
0.4552 | 4.207e-05 | 0.5951688 | 3.946e-05 | 0.5582448
0.4502 | 3.977e-05 | 0.5626304 | 3.745e-05 | 0.5298091
0.4452 | 3.767e-05 | 0.5329215 | 3.562e-05 | 0.5039199
0.4402 | 3.58e-05 | 0.5064664 | 3.396e-05 | 0.4804357
0.4352 | 3.409e-05 | 0.4822748 | 3.244e-05 | 0.4589321
0.4302 | 3.251e-05 | 0.4599224 | 3.101e-05 | 0.4387018
0.4252 | 3.107e-05 | 0.4395506 | 2.973e-05 | 0.4205935
0.4202 | 2.973e-05 | 0.4205935 | 2.852e-05 | 0.4034755
0.4152 | 2.852e-05 | 0.4034755 | 2.741e-05 | 0.3877722
0.4102 | 2.736e-05 | 0.3870648 | 2.635e-05 | 0.3727762
0.4052 | 2.628e-05 | 0.3717859 | 2.539e-05 | 0.359195
0.4002 | 2.53e-05 | 0.3579218 | 2.447e-05 | 0.3461797
0.3952 | 2.438e-05 | 0.3449064 | 2.36e-05 | 0.3338717
0.3902 | 2.351e-05 | 0.3325985 | 2.281e-05 | 0.3226955
0.3852 | 2.27e-05 | 0.3211393 | 2.206e-05 | 0.3120852
0.3802 | 2.194e-05 | 0.3103875 | 2.136e-05 | 0.3021822
0.3752 | 2.122e-05 | 0.3002016 | 2.07e-05 | 0.2928451
0.3702 | 2.056e-05 | 0.2908645 | 2.008e-05 | 0.2840739
0.3652 | 1.993e-05 | 0.2819518 | 1.95e-05 | 0.2758686
0.3602 | 1.935e-05 | 0.2737465 | 1.896e-05 | 0.2682291
0.3552 | 1.88e-05 | 0.2659656 | 1.851e-05 | 0.2618629
0.3502 | 1.829e-05 | 0.2587506 | 1.803e-05 | 0.2550723
0.3452 | 1.78e-05 | 0.2518185 | 1.757e-05 | 0.2485647
0.3402 | 1.734e-05 | 0.2453108 | 1.716e-05 | 0.2427643
0.3352 | 1.69e-05 | 0.2390861 | 1.675e-05 | 0.236964
0.3302 | 1.649e-05 | 0.2332858 | 1.636e-05 | 0.2314467
0.3252 | 1.611e-05 | 0.2279099 | 1.599e-05 | 0.2262122
0.3201 | 1.573e-05 | 0.222534 | 1.564e-05 | 0.2212607
0.3152 | 1.538e-05 | 0.2175825 | 1.529e-05 | 0.2163093
0.3102 | 1.504e-05 | 0.2127725 | 1.498e-05 | 0.2119236
0.3052 | 1.471e-05 | 0.2081039 | 1.469e-05 | 0.207821
0.3002 | 1.444e-05 | 0.2042842 | 1.445e-05 | 0.2044257
0.2952 | 1.419e-05 | 0.2007474 | 1.424e-05 | 0.2014548
0.2902 | 1.398e-05 | 0.1977765 | 1.408e-05 | 0.1991913
0.2852 | 1.381e-05 | 0.1953715 | 1.396e-05 | 0.1974936
0.2802 | 1.369e-05 | 0.1936739 | 1.388e-05 | 0.1963618
0.2752 | 1.361e-05 | 0.1925421 | 1.385e-05 | 0.1959374
0.2702 | 1.358e-05 | 0.1921177 | 1.387e-05 | 0.1962204
0.2652 | 1.355e-05 | 0.1916933 | 1.389e-05 | 0.1965033
0.2602 | 1.36e-05 | 0.1924006 | 1.398e-05 | 0.1977765
0.2552 | 1.367e-05 | 0.1933909 | 1.412e-05 | 0.1997571
0.2502 | 1.38e-05 | 0.1952301 | 1.435e-05 | 0.203011
0.2452 | 1.398e-05 | 0.1977765 | 1.462e-05 | 0.2068307
0.2402 | 1.427e-05 | 0.2018792 | 1.501e-05 | 0.2123481
0.2352 | 1.464e-05 | 0.2071136 | 1.554e-05 | 0.219846
0.2302 | 1.514e-05 | 0.2141872 | 1.623e-05 | 0.2296075
0.2252 | 1.585e-05 | 0.2242316 | 1.716e-05 | 0.2427643
0.2202 | 1.677e-05 | 0.237247 | 1.842e-05 | 0.2605897
0.2151 | 1.801e-05 | 0.2547894 | 2.012e-05 | 0.2846398
0.2102 | 1.967e-05 | 0.2782736 | 2.237e-05 | 0.3164708
0.2052 | 2.194e-05 | 0.3103875 | 2.549e-05 | 0.3606097
0.2002 | 2.511e-05 | 0.3552338 | 2.974e-05 | 0.4207349
0.1952 | 2.942e-05 | 0.4162079 | 3.565e-05 | 0.5043443
0.1901 | 3.543e-05 | 0.501232 | 4.383e-05 | 0.6200677
0.1851 | 4.392e-05 | 0.6213409 | 5.521e-05 | 0.7810617
0.1802 | 5.573e-05 | 0.7884182 | 7.116e-05 | 1.006708
0.1751 | 7.261e-05 | 1.027221 | 9.358e-05 | 1.323886
0.1701 | 9.632e-05 | 1.362649 | 0.0001212 | 1.714629
0.1651 | 0.0001263 | 1.786779 | 0.0001575 | 2.228169
0.1601 | 0.0001659 | 2.347005 | 0.0001992 | 2.818104
0.1551 | 0.000211 | 2.985039 | 0.0002448 | 3.463212
0.1501 | 0.0002616 | 3.700883 | 0.000294 | 4.159249
0.1451 | 0.0003164 | 4.476144 | 0.000344 | 4.866604
0.1401 | 0.0003717 | 5.258479 | 0.000392 | 5.545666
0.1351 | 0.0004247 | 6.008276 | 0.0004354 | 6.15965
0.1301 | 0.0004724 | 6.683093 | 0.0004726 | 6.685922
0.1251 | 0.0005128 | 7.254636 | 0.0005035 | 7.123068
0.1201 | 0.0005461 | 7.725735 | 0.0005293 | 7.488063
0.1151 | 0.0005736 | 8.11478 | 0.0005515 | 7.802129
0.1101 | 0.0005971 | 8.447237 | 0.0005712 | 8.080827
0.1051 | 0.0006173 | 8.733009 | 0.0005886 | 8.326987
0.1001 | 0.0006352 | 8.986242 | 0.0006039 | 8.543437
0.09513 | 0.0006507 | 9.205522 | 0.0006172 | 8.731594
0.09013 | 0.0006637 | 9.389434 | 0.0006285 | 8.891456
0.08513 | 0.0006748 | 9.546467 | 0.0006381 | 9.027268
0.08014 | 0.000684 | 9.676621 | 0.0006464 | 9.144689
0.07513 | 0.0006916 | 9.784139 | 0.0006531 | 9.239475
0.07012 | 0.0006978 | 9.871851 | 0.0006585 | 9.315869
0.06513 | 0.0007028 | 9.942586 | 0.000663 | 9.379531
0.06012 | 0.0007067 | 9.99776 | 0.0006666 | 9.430461
0.05513 | 0.0007099 | 10.04303 | 0.0006692 | 9.467243
0.05013 | 0.0007122 | 10.07557 | 0.0006711 | 9.494123
0.04512 | 0.0007138 | 10.0982 | 0.0006724 | 9.512514
0.04013 | 0.0007148 | 10.11235 | 0.0006734 | 9.526661
0.0351 | 0.0007154 | 10.12084 | 0.0006723 | 9.511099
0.03011 | 0.0007155 | 10.12225 | 0.0006715 | 9.499782
0.02512 | 0.000715 | 10.11518 | 0.0006709 | 9.491293
0.02011 | 0.0007141 | 10.10245 | 0.00067 | 9.478561
0.01511 | 0.0007128 | 10.08406 | 0.0006685 | 9.45734
0.0101 | 0.0007111 | 10.06001 | 0.0006667 | 9.431876
0.005095 | 0.0007089 | 10.02888 | 0.0006644 | 9.399337
9.489e-05 | 0.0007072 | 10.00483 | 0.0006619 | 9.363969
-0.004914 | 0.0007019 | 9.929854 | 0.000659 | 9.322943
-0.009917 | 0.0006975 | 9.867606 | 0.0006559 | 9.279087
-0.01492 | 0.0006936 | 9.812433 | 0.0006524 | 9.229572
-0.01992 | 0.0006896 | 9.755844 | 0.0006483 | 9.171569
-0.02491 | 0.0006855 | 9.697841 | 0.0006439 | 9.109322
-0.02992 | 0.0006811 | 9.635594 | 0.0006393 | 9.044245
-0.03493 | 0.0006764 | 9.569103 | 0.0006345 | 8.976339
-0.03993 | 0.0006714 | 9.498367 | 0.0006292 | 8.901359
-0.04494 | 0.0006659 | 9.420558 | 0.0006234 | 8.819306
-0.04991 | 0.0006601 | 9.338505 | 0.0006173 | 8.733009
-0.05494 | 0.0006539 | 9.250793 | 0.0006108 | 8.641052
-0.05994 | 0.0006472 | 9.156007 | 0.000604 | 8.544852
-0.06495 | 0.0006403 | 9.058392 | 0.0005968 | 8.442993
-0.06995 | 0.0006328 | 8.952289 | 0.0005893 | 8.33689
-0.07494 | 0.000625 | 8.841941 | 0.0005814 | 8.225127
-0.07994 | 0.0006168 | 8.725935 | 0.0005732 | 8.109121
-0.08495 | 0.0006083 | 8.605685 | 0.0005646 | 7.987456
-0.08995 | 0.0005994 | 8.479775 | 0.0005556 | 7.860132
-0.09495 | 0.0005901 | 8.348207 | 0.0005463 | 7.728564
-0.09992 | 0.0005805 | 8.212395 | 0.0005367 | 7.592752
-0.1049 | 0.0005705 | 8.070924 | 0.0005268 | 7.452695
-0.1099 | 0.0005602 | 7.925209 | 0.0005164 | 7.305566
-0.1149 | 0.0005495 | 7.773835 | 0.0005057 | 7.154192
-0.1199 | 0.0005385 | 7.618217 | 0.0004948 | 6.999988
-0.1249 | 0.0005272 | 7.458354 | 0.0004835 | 6.840126
-0.1299 | 0.0005156 | 7.294248 | 0.0004721 | 6.678849
-0.1349 | 0.0005037 | 7.125897 | 0.0004603 | 6.511913
-0.1399 | 0.0004917 | 6.956132 | 0.0004484 | 6.343562
-0.1449 | 0.0004793 | 6.780708 | 0.0004363 | 6.172382
-0.1499 | 0.0004667 | 6.602454 | 0.000424 | 5.998373
-0.155 | 0.0004539 | 6.421371 | 0.0004114 | 5.820119
-0.1599 | 0.0004408 | 6.236044 | 0.0003987 | 5.640451
-0.1649 | 0.0004277 | 6.050717 | 0.0003858 | 5.457954
-0.1699 | 0.0004145 | 5.863975 | 0.0003729 | 5.275456
-0.1749 | 0.0004011 | 5.674404 | 0.00036 | 5.092958
-0.1799 | 0.0003876 | 5.483418 | 0.0003471 | 4.910461
-0.1849 | 0.0003741 | 5.292432 | 0.0003342 | 4.727963
-0.1899 | 0.0003605 | 5.100032 | 0.0003213 | 4.545465
-0.195 | 0.000347 | 4.909046 | 0.0003085 | 4.364382
-0.2 | 0.0003336 | 4.719475 | 0.0002955 | 4.18047
-0.205 | 0.0003202 | 4.529903 | 0.0002828 | 4.000802
-0.21 | 0.0003069 | 4.341747 | 0.0002702 | 3.822548
-0.2149 | 0.0002938 | 4.15642 | 0.0002578 | 3.647124
-0.22 | 0.0002808 | 3.972507 | 0.0002457 | 3.475944
-0.225 | 0.0002681 | 3.792839 | 0.0002339 | 3.309008
-0.2299 | 0.0002556 | 3.616 | 0.0002223 | 3.144902
-0.235 | 0.0002433 | 3.441991 | 0.0002109 | 2.983625
-0.24 | 0.0002313 | 3.272226 | 0.0001999 | 2.828006
-0.245 | 0.0002196 | 3.106704 | 0.0001892 | 2.676632
-0.25 | 0.0002082 | 2.945427 | 0.0001788 | 2.529503
-0.255 | 0.0001972 | 2.789809 | 0.0001689 | 2.389446
-0.26 | 0.0001866 | 2.63985 | 0.0001593 | 2.253634
-0.265 | 0.0001763 | 2.494135 | 0.00015 | 2.122066
-0.27 | 0.0001664 | 2.354078 | 0.0001412 | 1.997571
-0.275 | 0.0001569 | 2.219681 | 0.0001328 | 1.878736
-0.28 | 0.0001477 | 2.089528 | 0.0001248 | 1.765559
-0.285 | 0.000139 | 1.966448 | 0.0001171 | 1.656626
-0.29 | 0.0001307 | 1.849027 | 0.0001099 | 1.554767
-0.295 | 0.0001227 | 1.73585 | 0.000103 | 1.457152
-0.3 | 0.0001152 | 1.629747 | 9.649e-05 | 1.365054
-0.305 | 0.000108 | 1.527887 | 9.033e-05 | 1.277908
-0.31 | 0.0001012 | 1.431687 | 8.45e-05 | 1.19543
-0.315 | 9.481e-05 | 1.341287 | 7.9e-05 | 1.117621
-0.32 | 8.872e-05 | 1.255131 | 7.365e-05 | 1.041934
-0.325 | 8.295e-05 | 1.173502 | 6.877e-05 | 0.9728965
-0.33 | 7.753e-05 | 1.096825 | 6.418e-05 | 0.9079613
-0.335 | 7.224e-05 | 1.021987 | 5.987e-05 | 0.8469872
-0.34 | 6.741e-05 | 0.9536564 | 5.581e-05 | 0.78955
-0.345 | 6.286e-05 | 0.8892871 | 5.199e-05 | 0.735508
-0.35 | 5.859e-05 | 0.8288789 | 4.841e-05 | 0.6848614
-0.355 | 5.458e-05 | 0.772149 | 4.506e-05 | 0.6374686
-0.36 | 5.08e-05 | 0.718673 | 4.192e-05 | 0.5930467
-0.365 | 4.727e-05 | 0.6687337 | 3.897e-05 | 0.5513127
-0.37 | 4.395e-05 | 0.6217653 | 3.621e-05 | 0.5122667
-0.375 | 4.084e-05 | 0.5777678 | 3.363e-05 | 0.4757672
-0.38 | 3.793e-05 | 0.5365997 | 3.121e-05 | 0.4415312
-0.385 | 3.522e-05 | 0.4982611 | 2.896e-05 | 0.4097002
-0.39 | 3.267e-05 | 0.462186 | 2.686e-05 | 0.3799913
-0.395 | 3.03e-05 | 0.4286573 | 2.489e-05 | 0.3521215
-0.4 | 2.808e-05 | 0.3972507 | 2.306e-05 | 0.3262323
-0.405 | 2.6e-05 | 0.3678248 | 2.135e-05 | 0.3020407
-0.41 | 2.407e-05 | 0.3405208 | 1.976e-05 | 0.2795468
-0.415 | 2.227e-05 | 0.3150561 | 1.827e-05 | 0.2584676
-0.42 | 2.059e-05 | 0.2912889 | 1.688e-05 | 0.2388032
-0.425 | 1.902e-05 | 0.269078 | 1.56e-05 | 0.2206949
-0.43 | 1.757e-05 | 0.2485647 | 1.438e-05 | 0.2034354
-0.435 | 1.62e-05 | 0.2291831 | 1.326e-05 | 0.1875906
-0.44 | 1.493e-05 | 0.2112163 | 1.221e-05 | 0.1727362
-0.445 | 1.375e-05 | 0.1945227 | 1.123e-05 | 0.158872
-0.45 | 1.264e-05 | 0.1788194 | 1.032e-05 | 0.1459981
-0.455 | 1.162e-05 | 0.1643894 | 9.468e-06 | 0.1339448
-0.46 | 1.065e-05 | 0.1506667 | 8.675e-06 | 0.1227261
-0.465 | 9.756e-06 | 0.1380192 | 7.922e-06 | 0.1120734
-0.47 | 8.921e-06 | 0.1262063 | 7.21e-06 | 0.1020006
-0.475 | 8.13e-06 | 0.115016 | 6.554e-06 | 0.09272013
-0.48 | 7.379e-06 | 0.1043915 | 5.941e-06 | 0.08404796
-0.485 | 6.688e-06 | 0.09461585 | 5.364e-06 | 0.07588508
-0.49 | 6.04e-06 | 0.08544852 | 4.827e-06 | 0.06828808
-0.495 | 5.44e-06 | 0.07696026 | 4.317e-06 | 0.06107306
-0.5 | 4.859e-06 | 0.06874079 | 3.843e-06 | 0.05436733
-0.505 | 4.319e-06 | 0.06110135 | 3.399e-06 | 0.04808601
-0.51 | 3.821e-06 | 0.05405609 | 2.972e-06 | 0.0420452
-0.515 | 3.348e-06 | 0.04736451 | 2.574e-06 | 0.03641465
-0.52 | 2.898e-06 | 0.04099831 | 2.19e-06 | 0.03098216
-0.525 | 2.475e-06 | 0.03501409 | 1.841e-06 | 0.02604482
-0.53 | 2.072e-06 | 0.0293128 | 1.506e-06 | 0.02130554
-0.535 | 1.698e-06 | 0.02402179 | 1.186e-06 | 0.01677847
-0.54 | 1.34e-06 | 0.01895712 | 8.904e-07 | 0.01259658
-0.545 | 1e-06 | 0.01414711 | 6.136e-07 | 0.008680664
-0.55 | 6.846e-07 | 0.009685109 | 3.376e-07 | 0.004776063
-0.555 | 3.84e-07 | 0.005432489 | 9.799e-08 | 0.001386275
-0.56 | 9.652e-08 | 0.001365479 | -1.444e-07 | -0.002042842
-0.565 | -1.78e-07 | -0.002518185 | -3.73e-07 | -0.005276871
-0.57 | -4.319e-07 | -0.006110135 | -5.792e-07 | -0.008194004
-0.575 | -6.673e-07 | -0.009440364 | -7.818e-07 | -0.01106021
-0.58 | -9.04e-07 | -0.01278898 | -9.403e-07 | -0.01330252
-0.585 | -1.122e-06 | -0.01587305 | -1.153e-06 | -0.01631161
-0.59 | -1.334e-06 | -0.01887224 | -1.319e-06 | -0.01866003
-0.595 | -1.53e-06 | -0.02164507 | -1.497e-06 | -0.02117822
-0.6 | -1.719e-06 | -0.02431888 | -1.646e-06 | -0.02328614
-0.605 | -1.907e-06 | -0.02697853 | -1.793e-06 | -0.02536576
-0.61 | -2.077e-06 | -0.02938354 | -1.931e-06 | -0.02731806
-0.615 | -2.239e-06 | -0.03167537 | -2.067e-06 | -0.02924207
-0.62 | -2.409e-06 | -0.03408038 | -2.196e-06 | -0.03106704
-0.625 | -2.562e-06 | -0.03624489 | -2.311e-06 | -0.03269396
-0.63 | -2.707e-06 | -0.03829622 | -2.438e-06 | -0.03449064
-0.6351 | -2.844e-06 | -0.04023437 | -2.55e-06 | -0.03607512
-0.64 | -2.981e-06 | -0.04217252 | -2.658e-06 | -0.03760301
-0.645 | -3.116e-06 | -0.04408238 | -2.757e-06 | -0.03900357
-0.65 | -3.245e-06 | -0.04590736 | -2.866e-06 | -0.04054561
-0.6551 | -3.367e-06 | -0.04763331 | -2.959e-06 | -0.04186129
-0.6601 | -3.484e-06 | -0.04928852 | -3.061e-06 | -0.04330429
-0.665 | -3.608e-06 | -0.05104276 | -3.143e-06 | -0.04446435
-0.6701 | -3.723e-06 | -0.05266968 | -3.239e-06 | -0.04582248
-0.6751 | -3.837e-06 | -0.05428245 | -3.331e-06 | -0.04712401
-0.6801 | -3.944e-06 | -0.05579619 | -3.409e-06 | -0.04822748
-0.6851 | -4.046e-06 | -0.05723919 | -3.505e-06 | -0.04958561
-0.6901 | -4.162e-06 | -0.05888026 | -3.584e-06 | -0.05070323
-0.6951 | -4.256e-06 | -0.06021008 | -3.664e-06 | -0.051835
-0.7001 | -4.358e-06 | -0.06165309 | -3.74e-06 | -0.05291018
-0.7051 | -4.458e-06 | -0.0630678 | -3.811e-06 | -0.05391462
-0.71 | -4.561e-06 | -0.06452495 | -3.883e-06 | -0.05493321
-0.715 | -4.661e-06 | -0.06593966 | -3.962e-06 | -0.05605083
-0.72 | -4.752e-06 | -0.06722705 | -4.03e-06 | -0.05701284
-0.725 | -4.848e-06 | -0.06858517 | -4.095e-06 | -0.0579324
-0.7301 | -4.939e-06 | -0.06987256 | -4.174e-06 | -0.05905002
-0.7351 | -5.03e-06 | -0.07115994 | -4.237e-06 | -0.05994129
-0.74 | -5.11e-06 | -0.07229171 | -4.301e-06 | -0.0608467
-0.745 | -5.205e-06 | -0.07363569 | -4.364e-06 | -0.06173797
-0.7501 | -5.291e-06 | -0.07485234 | -4.431e-06 | -0.06268583
-0.755 | -5.372e-06 | -0.07599825 | -4.486e-06 | -0.06346392
-0.7601 | -5.449e-06 | -0.07708758 | -4.553e-06 | -0.06441177
-0.7651 | -5.53e-06 | -0.0782335 | -4.616e-06 | -0.06530304
-0.7701 | -5.609e-06 | -0.07935112 | -4.685e-06 | -0.06627919
-0.7751 | -5.695e-06 | -0.08056777 | -4.736e-06 | -0.06700069
-0.7801 | -5.775e-06 | -0.08169954 | -4.8e-06 | -0.06790611
-0.7851 | -5.845e-06 | -0.08268983 | -4.848e-06 | -0.06858517
-0.7901 | -5.925e-06 | -0.0838216 | -4.902e-06 | -0.06934911
-0.7951 | -5.997e-06 | -0.08484019 | -4.958e-06 | -0.07014135
-0.8001 | -6.066e-06 | -0.08581635 | -5.021e-06 | -0.07103262
-0.8051 | -6.146e-06 | -0.08694811 | -5.072e-06 | -0.07175412
-0.8101 | -6.205e-06 | -0.08778279 | -5.129e-06 | -0.07256051
-0.8151 | -6.28e-06 | -0.08884383 | -5.18e-06 | -0.07328201
-0.8201 | -6.35e-06 | -0.08983412 | -5.235e-06 | -0.0740601
-0.8251 | -6.415e-06 | -0.09075369 | -5.291e-06 | -0.07485234
-0.8301 | -6.483e-06 | -0.09171569 | -5.344e-06 | -0.07560213
-0.8351 | -6.55e-06 | -0.09266354 | -5.372e-06 | -0.07599825
-0.8401 | -6.621e-06 | -0.09366799 | -5.424e-06 | -0.0767339
-0.8451 | -6.699e-06 | -0.09477146 | -5.473e-06 | -0.07742711
-0.8501 | -6.76e-06 | -0.09563444 | -5.535e-06 | -0.07830423
-0.855 | -6.815e-06 | -0.09641253 | -5.576e-06 | -0.07888426
-0.86 | -6.875e-06 | -0.09726135 | -5.634e-06 | -0.0797048
-0.865 | -6.941e-06 | -0.09819506 | -5.693e-06 | -0.08053947
-0.87 | -7.007e-06 | -0.09912877 | -5.744e-06 | -0.08126098
-0.875 | -7.083e-06 | -0.100204 | -5.799e-06 | -0.08203907
-0.88 | -7.154e-06 | -0.1012084 | -5.85e-06 | -0.08276057
-0.885 | -7.222e-06 | -0.1021704 | -5.898e-06 | -0.08343963
-0.89 | -7.285e-06 | -0.1030617 | -5.944e-06 | -0.0840904
-0.895 | -7.348e-06 | -0.1039529 | -6.004e-06 | -0.08493922
-0.9001 | -7.403e-06 | -0.104731 | -6.077e-06 | -0.08597196
-0.905 | -7.482e-06 | -0.1058486 | -6.127e-06 | -0.08667932
-0.91 | -7.56e-06 | -0.1069521 | -6.186e-06 | -0.087514
-0.915 | -7.624e-06 | -0.1078575 | -6.25e-06 | -0.08841941
-0.92 | -7.69e-06 | -0.1087912 | -6.309e-06 | -0.08925409
-0.925 | -7.757e-06 | -0.1097391 | -6.372e-06 | -0.09014536
-0.93 | -7.837e-06 | -0.1108709 | -6.433e-06 | -0.09100833
-0.935 | -7.904e-06 | -0.1118187 | -6.499e-06 | -0.09194204
-0.94 | -7.977e-06 | -0.1128515 | -6.567e-06 | -0.09290405
-0.945 | -8.025e-06 | -0.1135305 | -6.622e-06 | -0.09368214
-0.95 | -8.094e-06 | -0.1145067 | -6.697e-06 | -0.09474317
-0.955 | -8.174e-06 | -0.1156384 | -6.764e-06 | -0.09569103
-0.96 | -8.242e-06 | -0.1166004 | -6.827e-06 | -0.09658229
-0.965 | -8.325e-06 | -0.1177747 | -6.897e-06 | -0.09757259
-0.97 | -8.397e-06 | -0.1187932 | -6.956e-06 | -0.09840727
-0.975 | -8.452e-06 | -0.1195713 | -7.034e-06 | -0.09951074
-0.98 | -8.53e-06 | -0.1206748 | -7.086e-06 | -0.1002464
-0.985 | -8.568e-06 | -0.1212124 | -7.156e-06 | -0.1012367
-0.99 | -8.654e-06 | -0.1224291 | -7.226e-06 | -0.102227
-0.995 | -8.723e-06 | -0.1234052 | -7.296e-06 | -0.1032173
-1 | -8.793e-06 | -0.1243955 | -7.351e-06 | -0.1039954
-1.005 | -8.875e-06 | -0.1255556 | -7.421e-06 | -0.1049857
-1.01 | -8.935e-06 | -0.1264044 | -7.504e-06 | -0.1061599
-1.015 | -8.981e-06 | -0.1270552 | -7.571e-06 | -0.1071077
-1.02 | -9.037e-06 | -0.1278474 | -7.631e-06 | -0.1079566
-1.025 | -9.052e-06 | -0.1280596 | -7.703e-06 | -0.1089752
-1.03 | -9.031e-06 | -0.1277625 | -7.757e-06 | -0.1097391
-1.035 | -9.102e-06 | -0.128767 | -7.825e-06 | -0.1107011
-1.04 | -9.191e-06 | -0.1300261 | -7.903e-06 | -0.1118046
-1.045 | -9.263e-06 | -0.1310446 | -7.968e-06 | -0.1127241
-1.05 | -9.344e-06 | -0.1321906 | -8.046e-06 | -0.1138276
-1.055 | -9.426e-06 | -0.1333506 | -8.127e-06 | -0.1149735
-1.06 | -9.502e-06 | -0.1344258 | -8.203e-06 | -0.1160487
-1.065 | -9.569e-06 | -0.1353737 | -8.248e-06 | -0.1166853
-1.07 | -9.642e-06 | -0.1364064 | -8.334e-06 | -0.117902
-1.075 | -9.707e-06 | -0.137326 | -8.413e-06 | -0.1190196
-1.08 | -9.4e-06 | -0.1329828 | -8.49e-06 | -0.1201089
-1.085 | -9.405e-06 | -0.1330535 | -8.549e-06 | -0.1209436
-1.09 | -9.525e-06 | -0.1347512 | -8.639e-06 | -0.1222168
-1.095 | -9.629e-06 | -0.1362225 | -8.738e-06 | -0.1236174
-1.1 | -9.718e-06 | -0.1374816 |  | 0