## LSV GC 1
1000 | 0.07068583
XY | [19 empty] | 400 | 800 | 1200 | 1600 | 2000 | [13 empty] | mA cm-1
| CURVE (17.12.2020 RDE_GC_1 (1.5 micro_L) scan rate 10 mV (4 wt.% loading ratio 60_Au 40_Ni)400_3.DTA) |  | CURVE (17.12.2020 RDE_GC_1 (1.5 micro_L) scan rate 10 mV (4 wt.% loading ratio 60_Au 40_Ni)800_2.DTA) |  | CURVE (17.12.2020 RDE_GC_1 (1.5 micro_L) scan rate 10 mV (4 wt.% loading ratio 60_Au 40_Ni)1200_2.DTA) |  | CURVE (17.12.2020 RDE_GC_1 (1.5 micro_L) scan rate 10 mV (4 wt.% loading ratio 60_Au 40_Ni)1600_3.DTA) |  | CURVE (17.12.2020 RDE_GC_1 (1.5 micro_L) scan rate 10 mV (4 wt.% loading ratio 60_Au 40_Ni)2000_1.DTA) | [9 empty] | E1 -0.40 | 1.991913 | 2.071136 | 2.07821 | 2.180069 | 2.061233 | [10 empty] | limiting current at 0.25 V |  |  | 400 | 800 | 1200 | 1600 | 2000
-1.1 | -6.655e-06 | -0.09414899 | -9.643e-06 | -0.1364205 | -1.13e-05 | -0.1598623 | -1.137e-05 | -0.1608526 | -1.198e-05 | -0.1694823 | [8 empty] | E2 -0.35 | 2.93128 | 3.064263 | 3.109534 | 3.269396 | 3.164708 |  |  |  | rpm | f(rpm/60) | ω (2πf) | ω^1/2 | 1/(ω^1/2) |  |  | mA cm-2 | A cm-2 | E9 0.00 | 9.955319 | 10.99513 | 11.60063 | 12.58102 | 13.17944
-1.095 | -6.203e-06 | -0.0877545 | -9.164e-06 | -0.1296441 | -1.086e-05 | -0.1536376 | -1.057e-05 | -0.1495349 | -1.143e-05 | -0.1617014 | [8 empty] | E3 -0.30 | 3.945628 | 4.149346 | 4.258279 | 4.49878 | 4.473315 |  |  |  | 400 | 6.666667 | 41.8879 | 6.472086 | 0.1545097 |  | 400 |  | 0.01037195 | E10 0.05 | 10.35568 | 11.60346 | 12.30374 | 13.44824 | 14.09476
-1.09 | -5.918e-06 | -0.08372257 | -8.963e-06 | -0.1268005 | -1.065e-05 | -0.1506667 | -1.021e-05 | -0.144442 | -1.091e-05 | -0.1543449 | [8 empty] | E4 -0.25 | 5.042029 | 5.334874 | 5.52586 | 5.878123 | 5.96442 |  |  |  | 800 | 13.33333 | 83.7758 | 9.152912 | 0.1092548 |  | 800 |  | 0.01175625 | E11 0.10 | 10.53394 | 11.94299 | 12.68712 | 13.99573 | 14.67055
-1.085 | -5.779e-06 | -0.08175613 | -8.549e-06 | -0.1209436 | -1.019e-05 | -0.144159 | -9.851e-06 | -0.1393631 | -1.057e-05 | -0.1495349 | [8 empty] | E5 -0.20 | 6.173797 | 6.618016 | 6.885397 | 7.338104 | 7.52626 |  |  |  | 1200 | 20 | 125.6637 | 11.20998 | 0.08920621 |  | 1200 |  | 0.01249543 | E12 0.15 | 10.38822 | 11.90903 | 12.72815 | 14.14711 | 14.81202
-1.08 | -5.367e-06 | -0.07592752 | -8.206e-06 | -0.1160912 | -1.005e-05 | -0.1421784 | -9.588e-06 | -0.1356425 | -1.017e-05 | -0.1438761 | [8 empty] | E6 -0.15 | 7.346592 | 7.8955 | 8.252007 | 8.826379 | 9.146104 |  |  |  | 1600 | 26.66667 | 167.5516 | 12.94417 | 0.07725484 |  | 1600 |  | 0.01372199
-1.075 | -5.069e-06 | -0.07171168 | -8.018e-06 | -0.1134315 | -9.681e-06 | -0.1369581 | -8.87e-06 | -0.1254848 | -1.007e-05 | -0.1424614 | [8 empty] | E7 -0.10 | 8.416113 | 9.089516 | 9.546467 | 10.23826 | 10.66833 |  |  |  | 2000 | 33.33333 | 209.4395 | 14.47203 | 0.06909883 |  | 2000 |  | 0.01438266
-1.07 | -4.834e-06 | -0.06838711 | -7.729e-06 | -0.109343 | -9.439e-06 | -0.1335345 | -8.545e-06 | -0.120887 | -1.001e-05 | -0.1416125 | [8 empty] | E8 -0.05 | 9.298893 | 10.15904 | 10.68248 | 11.51716 | 12.0406 | [13 empty] | 10.37195 | 11.75625 | 12.49543 | 13.72199 | 14.38266
-1.065 | -4.689e-06 | -0.06633578 | -7.533e-06 | -0.1065701 | -9.165e-06 | -0.1296582 | -8.416e-06 | -0.119062 | -9.698e-06 | -0.1371986 | [8 empty] | E9 0.00 | 9.955319 | 10.99513 | 11.60063 | 12.58102 | 13.17944
-1.06 | -4.521e-06 | -0.06395907 | -7.353e-06 | -0.1040237 | -9.075e-06 | -0.128385 | -8.335e-06 | -0.1179161 | -9.601e-06 | -0.1358264 | [8 empty] | E10 0.05 | 10.35568 | 11.60346 | 12.30374 | 13.44824 | 14.09476 | [14 empty] | A cm-1
-1.055 | -4.399e-06 | -0.06223312 | -7.164e-06 | -0.1013499 | -8.782e-06 | -0.1242399 | -7.957e-06 | -0.1125685 | -9.267e-06 | -0.1311012 | [8 empty] | E11 0.10 | 10.53394 | 11.94299 | 12.68712 | 13.99573 | 14.67055 | [13 empty] | 400 | 800 | 1200 | 1600 | 2000
-1.05 | -4.276e-06 | -0.06049303 | -7.252e-06 | -0.1025948 | -8.733e-06 | -0.1235467 | -7.966e-06 | -0.1126958 | -9.323e-06 | -0.1318935 | [8 empty] | E12 0.15 | 10.38822 | 11.90903 | 12.72815 | 14.14711 | 14.81202 | [13 empty] | 0.009955319 | 0.01099513 | 0.01160063 | 0.01258102 | 0.01317944
-1.045 | -4.161e-06 | -0.05886611 | -7.006e-06 | -0.09911463 | -8.539e-06 | -0.1208021 | -7.745e-06 | -0.1095693 | -9.016e-06 | -0.1275503 | [8 empty] | E13 0.20 | 9.723306 | 11.34881 | 12.16651 | 13.67459 | 14.31687 | [13 empty] | 0.01035568 | 0.01160346 | 0.01230374 | 0.01344824 | 0.01409476
-1.04 | -4.205e-06 | -0.05948858 | -6.818e-06 | -0.09645497 | -8.471e-06 | -0.1198401 | -7.654e-06 | -0.1082819 | -8.902e-06 | -0.1259375 | [8 empty] | E14 0.25 | 8.284545 | 9.969466 | 10.72917 | 12.29808 | 12.72391 | [13 empty] | 0.01053394 | 0.01194299 | 0.01268712 | 0.01399573 | 0.01467055
-1.035 | -4.028e-06 | -0.05698454 | -6.658e-06 | -0.09419143 | -8.403e-06 | -0.1188781 | -7.64e-06 | -0.1080839 | -8.836e-06 | -0.1250038 | [8 empty] | E15 0.30 | 5.981396 | 7.581434 | 8.284545 | 9.513929 | 9.487049 | [13 empty] | 0.01038822 | 0.01190903 | 0.01272815 | 0.01414711 | 0.01481202
-1.03 | -3.906e-06 | -0.0552586 | -6.524e-06 | -0.09229572 | -8.207e-06 | -0.1161053 | -7.557e-06 | -0.1069097 | -9.055e-06 | -0.128102 | [27 empty] | 0 | 0 | 0 | 0 | 0
-1.025 | -3.808e-06 | -0.05387218 | -6.444e-06 | -0.09116395 | -8.107e-06 | -0.1146906 | -7.469e-06 | -0.1056647 | -8.781e-06 | -0.1242257
-1.02 | -3.735e-06 | -0.05283944 | -6.397e-06 | -0.09049904 | -8.06e-06 | -0.1140257 | -7.433e-06 | -0.1051554 | -8.697e-06 | -0.1230374 | [6 empty] | mA Cm-2 | [20 empty] | 0.01037195 | 0.01175625 | 0.01249543 | 0.01372199 | 0.01438266
-1.015 | -3.64e-06 | -0.05149547 | -6.314e-06 | -0.08932483 | -7.918e-06 | -0.1120168 | -7.383e-06 | -0.1044481 | -8.557e-06 | -0.1210568 |  |  |  |  | E1 -0.40 | E2 -0.35 | E3 -0.30 | E4 -0.25 | E5 -0.20 | E6 -0.15 | E7 -0.10 | E8 -0.05 | E9 0.00 | E10 0.05 | E11 0.10 | E12 0.15 | E13 0.20 | E14 0.25 | E15 0.30
-1.01 | -3.586e-06 | -0.05073152 | -6.224e-06 | -0.08805159 | -7.813e-06 | -0.1105313 | -7.287e-06 | -0.10309 | -8.469e-06 | -0.1198118 |  |  |  | 400 | 1.991913 | 2.93128 | 3.945628 | 5.042029 | 6.173797 | 7.346592 | 8.416113 | 9.298893 | 9.955319 | 10.35568 | 10.53394 | 10.38822 | 9.723306 | 8.284545 | 5.981396
-1.005 | -3.552e-06 | -0.05025052 | -6.136e-06 | -0.08680664 | -7.762e-06 | -0.1098098 | -7.281e-06 | -0.1030051 | -8.46e-06 | -0.1196845 |  |  |  | 800 | 2.071136 | 3.064263 | 4.149346 | 5.334874 | 6.618016 | 7.8955 | 9.089516 | 10.15904 | 10.99513 | 11.60346 | 11.94299 | 11.90903 | 11.34881 | 9.969466 | 7.581434
-1 | -3.657e-06 | -0.05173597 | -6.082e-06 | -0.0860427 | -7.75e-06 | -0.1096401 | -7.174e-06 | -0.1014913 | -8.411e-06 | -0.1189913 |  |  |  | 1200 | 2.07821 | 3.109534 | 4.258279 | 5.52586 | 6.885397 | 8.252007 | 9.546467 | 10.68248 | 11.60063 | 12.30374 | 12.68712 | 12.72815 | 12.16651 | 10.72917 | 8.284545
-0.995 | -3.51e-06 | -0.04965634 | -6.007e-06 | -0.08498167 | -7.563e-06 | -0.1069946 | -7.064e-06 | -0.09993516 | -8.199e-06 | -0.1159921 |  |  |  | 1600 | 2.180069 | 3.269396 | 4.49878 | 5.878123 | 7.338104 | 8.826379 | 10.23826 | 11.51716 | 12.58102 | 13.44824 | 13.99573 | 14.14711 | 13.67459 | 12.29808 | 9.513929
-0.99 | -3.379e-06 | -0.04780307 | -5.986e-06 | -0.08468458 | -7.446e-06 | -0.1053394 | -7.043e-06 | -0.09963807 | -8.054e-06 | -0.1139408 |  |  |  | 2000 | 2.061233 | 3.164708 | 4.473315 | 5.96442 | 7.52626 | 9.146104 | 10.66833 | 12.0406 | 13.17944 | 14.09476 | 14.67055 | 14.81202 | 14.31687 | 12.72391 | 9.487049
-0.985 | -3.298e-06 | -0.04665716 | -5.873e-06 | -0.08308595 | -7.305e-06 | -0.1033446 | -6.794e-06 | -0.09611544 | -7.804e-06 | -0.110404
-0.98 | -3.241e-06 | -0.04585077 | -5.824e-06 | -0.08239275 | -7.248e-06 | -0.1025382 | -6.796e-06 | -0.09614373 | -7.837e-06 | -0.1108709 | [6 empty] | 1000
-0.975 | -3.182e-06 | -0.04501609 | -5.761e-06 | -0.08150148 | -7.235e-06 | -0.1023543 | -6.745e-06 | -0.09542223 | -7.529e-06 | -0.1065136 | [6 empty] | A cm-2
-0.97 | -3.132e-06 | -0.04430874 | -5.719e-06 | -0.0809073 | -7.113e-06 | -0.1006284 | -6.677e-06 | -0.09446023 | -7.362e-06 | -0.104151 |  |  |  | 400 | 0.001991913 | 0.00293128 | 0.003945628 | 0.005042029 | 0.006173797 | 0.007346592 | 0.008416113 | 0.009298893 | 0.009955319 | 0.01035568 | 0.01053394 | 0.01038822 | 0.009723306 | 0.008284545 | 0.005981396
-0.965 | -3.098e-06 | -0.04382773 | -5.682e-06 | -0.08038386 | -7.042e-06 | -0.09962392 | -6.688e-06 | -0.09461585 | -7.311e-06 | -0.1034295 |  |  |  | 800 | 0.002071136 | 0.003064263 | 0.004149346 | 0.005334874 | 0.006618016 | 0.0078955 | 0.009089516 | 0.01015904 | 0.01099513 | 0.01160346 | 0.01194299 | 0.01190903 | 0.01134881 | 0.009969466 | 0.007581434
-0.96 | -3.057e-06 | -0.0432477 | -5.616e-06 | -0.07945015 | -6.944e-06 | -0.0982375 | -6.555e-06 | -0.09273428 | -7.211e-06 | -0.1020148 |  |  |  | 1200 | 0.00207821 | 0.003109534 | 0.004258279 | 0.00552586 | 0.006885397 | 0.008252007 | 0.009546467 | 0.01068248 | 0.01160063 | 0.01230374 | 0.01268712 | 0.01272815 | 0.01216651 | 0.01072917 | 0.008284545
-0.955 | -3.155e-06 | -0.04463412 | -5.55e-06 | -0.07851644 | -7.151e-06 | -0.101166 | -6.604e-06 | -0.09342749 | -7.338e-06 | -0.1038115 |  |  |  | 1600 | 0.002180069 | 0.003269396 | 0.00449878 | 0.005878123 | 0.007338104 | 0.008826379 | 0.01023826 | 0.01151716 | 0.01258102 | 0.01344824 | 0.01399573 | 0.01414711 | 0.01367459 | 0.01229808 | 0.009513929
-0.95 | -3.086e-06 | -0.04365797 | -5.471e-06 | -0.07739882 | -6.91e-06 | -0.0977565 | -6.486e-06 | -0.09175813 | -7.26e-06 | -0.102708 |  |  |  | 2000 | 0.002061233 | 0.003164708 | 0.004473315 | 0.00596442 | 0.00752626 | 0.009146104 | 0.01066833 | 0.0120406 | 0.01317944 | 0.01409476 | 0.01467055 | 0.01481202 | 0.01431687 | 0.01272391 | 0.009487049
-0.945 | -2.994e-06 | -0.04235644 | -5.408e-06 | -0.07650755 | -6.809e-06 | -0.09632765 | -6.416e-06 | -0.09076783 | -7.344e-06 | -0.1038963
-0.94 | -2.981e-06 | -0.04217252 | -5.359e-06 | -0.07581434 | -6.712e-06 | -0.09495538 | -6.344e-06 | -0.08974924 | -6.971e-06 | -0.09861948 | [7 empty] | 1/j
-0.935 | -2.884e-06 | -0.04080025 | -5.3e-06 | -0.07497966 | -6.672e-06 | -0.09438949 | -6.303e-06 | -0.08916921 | -6.686e-06 | -0.09458755 |  |  |  |  | E1 -0.40 | E2 -0.35 | -0.30 V | -0.25 V | -0.20 V | -0.15 V | -0.10 V | -0.05 V | 0.00 V | 0.05 V | 0.10 V | E12 0.15 | E13 0.20 | E14 0.25 | E15 0.30
-0.93 | -2.828e-06 | -0.04000802 | -5.255e-06 | -0.07434304 | -6.488e-06 | -0.09178642 | -6.381e-06 | -0.09027268 | -6.671e-06 | -0.09437534 |  |  |  | 400 | 502.0301 | 341.1479 | 259.4451 | 210.3329 | 171.9749 | 147.1175 | 131.8197 | 118.5397 | 111.4488 | 108.5653 | 105.9313 | 96.26288 | 102.8457 | 120.7067 | 167.185
-0.925 | -2.772e-06 | -0.03921578 | -5.264e-06 | -0.07447037 | -6.515e-06 | -0.0921684 | -6.287e-06 | -0.08894286 | -6.625e-06 | -0.09372458 |  |  |  | 800 | 482.8267 | 326.3427 | 240.0018 | 187.4459 | 151.1027 | 126.6544 | 112.0169 | 98.43453 | 91.4935 | 88.18122 | 85.73115 | 83.96987 | 88.11498 | 100.3063 | 131.9012
-0.92 | -2.73e-06 | -0.0386216 | -5.18e-06 | -0.07328201 | -6.513e-06 | -0.0921401 | -6.152e-06 | -0.087033 | -6.554e-06 | -0.09272013 |  |  |  | 1200 | 481.1834 | 321.5916 | 230.8367 | 176.9673 | 142.2349 | 118.1826 | 102.7508 | 90.61122 | 83.52237 | 80.07611 | 76.82007 | 78.56601 | 82.19283 | 93.2039 | 120.7067
-0.915 | -2.921e-06 | -0.0413237 | -5.147e-06 | -0.07281515 | -6.395e-06 | -0.09047074 | -6.143e-06 | -0.08690567 | -6.582e-06 | -0.09311625 |  |  |  | 1600 | 458.7011 | 305.8669 | 226.2825 | 171.1223 | 136.275 | 112.2967 | 97.67284 | 84.82697 | 77.9848 | 74.35918 | 71.45035 | 70.68583 | 73.12832 | 81.31351 | 105.109
-0.9101 | -2.723e-06 | -0.03852257 | -5.096e-06 | -0.07209365 | -6.333e-06 | -0.08959362 | -6.248e-06 | -0.08839112 | -6.666e-06 | -0.09430461 |  |  |  | 2000 | 485.1464 | 315.985 | 226.5479 | 172.6609 | 134.8681 | 107.3362 | 93.73536 | 81.05233 | 73.87573 | 70.94834 | 67.16378 | 67.51274 | 69.84766 | 78.59221 | 105.4069
-0.905 | -2.599e-06 | -0.03676833 | -4.965e-06 | -0.07024038 | -6.332e-06 | -0.08957948 | -6.2e-06 | -0.08771206 | -6.459e-06 | -0.09137616
-0.9001 | -2.529e-06 | -0.03577803 | -4.937e-06 | -0.06984426 | -6.157e-06 | -0.08710373 | -6.179e-06 | -0.08741497 | -6.457e-06 | -0.09134786 | [21 empty] | 0.62
-0.895 | -2.457e-06 | -0.03475944 | -4.894e-06 | -0.06923594 | -6.058e-06 | -0.08570317 | -6.218e-06 | -0.08796671 | -6.412e-06 | -0.09071124 | rpm | f(rpm/60) | ω (2πf) | ω^1/2 | 1/(ω^1/2) | [15 empty] | D | 1.8e-05 | cm^2 s^-1
-0.89 | -2.409e-06 | -0.03408038 | -4.83e-06 | -0.06833052 | -5.97e-06 | -0.08445822 | -6.119e-06 | -0.08656614 | -6.263e-06 | -0.08860333 | 400 | 6.666667 | 41.8879 | 6.472086 | 0.1545097 | [15 empty] | v | 0.0126 | cm^2 s^-1
-0.8851 | -2.358e-06 | -0.03335888 | -4.756e-06 | -0.06728364 | -5.927e-06 | -0.0838499 | -6.072e-06 | -0.08590123 | -6.37e-06 | -0.09011707 | 800 | 13.33333 | 83.7758 | 9.152912 | 0.1092548 |  | 1.012e-06 |  | 1.768e-05 | [11 empty] | F | 96485 | C mol^-1
-0.88 | -2.317e-06 | -0.03277884 | -4.747e-06 | -0.06715631 | -5.893e-06 | -0.0833689 | -5.953e-06 | -0.08421772 | -6.268e-06 | -0.08867406 | 1200 | 20 | 125.6637 | 11.20998 | 0.08920621 | [15 empty] | Cb | 3e-06 | mol cm-3
-0.875 | -2.259e-06 | -0.03195831 | -4.655e-06 | -0.06585478 | -5.779e-06 | -0.08175613 | -5.879e-06 | -0.08317084 | -6.216e-06 | -0.08793841 | 1600 | 26.66667 | 167.5516 | 12.94417 | 0.07725484 | [15 empty] | A | 0.0706 | cm^2
-0.87 | -2.203e-06 | -0.03116607 | -4.599e-06 | -0.06506254 | -5.707e-06 | -0.08073753 | -5.863e-06 | -0.08294448 | -6.207e-06 | -0.08781109 | 2000 | 33.33333 | 209.4395 | 14.47203 | 0.06909883 | [15 empty] | n= | 8
-0.865 | -2.165e-06 | -0.03062848 | -4.514e-06 | -0.06386004 | -5.603e-06 | -0.07926624 | -5.817e-06 | -0.08229372 | -6.161e-06 | -0.08716032 | [20 empty] | slope= | 0.0005
-0.86 | -2.135e-06 | -0.03020407 | -4.44e-06 | -0.06281315 | -5.733e-06 | -0.08110536 | -5.743e-06 | -0.08124683 | -6.101e-06 | -0.08631149 | [6 empty] | from slope | from intersept
-0.855 | -2.027e-06 | -0.02867618 | -4.33e-06 | -0.06125697 | -5.53e-06 | -0.0782335 | -5.615e-06 | -0.079436 | -5.999e-06 | -0.08486849 |  | equation |  | slope | intersept |  | n | k | [13 empty] | 2.177477e-06
-0.8501 | -1.957e-06 | -0.02768589 | -4.232e-06 | -0.05987055 | -5.413e-06 | -0.07657829 | -5.549e-06 | -0.07850229 | -5.858e-06 | -0.08287375 | E1 -0.40 | y = 331.71x + 448.85 |  | 331.71 | 448.85 |  | 11.94013 | 0.0006446274
-0.8451 | -1.897e-06 | -0.02683706 | -4.177e-06 | -0.05909246 | -5.307e-06 | -0.07507869 | -5.426e-06 | -0.0767622 | -5.435e-06 | -0.07688952 | E2 -0.35 | y = 353.3x + 286.9 |  | 353.3 | 286.9 |  | 11.21047 | 0.001074149
-0.8401 | -1.842e-06 | -0.02605897 | -4.088e-06 | -0.05783337 | -5.168e-06 | -0.07311224 | -5.402e-06 | -0.07642267 | -5.224e-06 | -0.07390448 | E3 -0.30 | y = 367.21x + 198.35 |  | 445.34 | 190.95 |  | 8.893563 | 0.00203434
-0.8351 | -1.807e-06 | -0.02556382 | -4.026e-06 | -0.05695625 | -5.169e-06 | -0.07312639 | -5.35e-06 | -0.07568702 | -5.3e-06 | -0.07497966 | E4 -0.25 | y = 358.27x + 145.13 |  | 503.7 | 132.4 |  | 7.863132 | 0.003318451 | [14 empty] | 8.266448
-0.8301 | -1.754e-06 | -0.02481402 | -3.923e-06 | -0.0554991 | -5.045e-06 | -0.07137215 | -5.316e-06 | -0.07520602 | -5.215e-06 | -0.07377716 | E5 -0.20 | y = 334.28x + 112.11 |  | 465.41 | 100.21 |  | 8.510044 | 0.004051129
-0.8251 | -1.699e-06 | -0.02403593 | -3.862e-06 | -0.05463612 | -5.082e-06 | -0.07189559 | -4.651e-06 | -0.06579819 | -4.993e-06 | -0.0706365 | E6 -0.15 | y = 303.57x + 91.002 |  | 457.96 | 76.584 |  | 8.648483 | 0.00521604
-0.8201 | -1.643e-06 | -0.0232437 | -3.87e-06 | -0.0547493 | -4.954e-06 | -0.07008476 | -4.503e-06 | -0.06370442 | -4.875e-06 | -0.06896714 | E7 -0.10 | y = 283.53x + 76.684 |  | 445.08 | 63.151 |  | 8.898759 | 0.006147652
-0.8151 | -1.581e-06 | -0.02236657 | -3.718e-06 | -0.05259894 | -4.968e-06 | -0.07028282 | -4.418e-06 | -0.06250191 | -4.818e-06 | -0.06816076 | E8 -0.05 | y = 276.53x + 66.277 |  | 435.78 | 51.173 |  | 9.088667 | 0.007428102
-0.8101 | -1.507e-06 | -0.02131969 | -3.459e-06 | -0.04893484 | -4.696e-06 | -0.06643481 | -4.316e-06 | -0.06105891 | -4.905e-06 | -0.06939156 | E9 0.00 | y = 278.26x + 58.804 |  | 435.44 | 44.18 |  | 9.095764 | 0.008597141
-0.8051 | -1.427e-06 | -0.02018792 | -3.316e-06 | -0.0469118 | -4.581e-06 | -0.06480789 | -4.244e-06 | -0.06004032 | -4.828e-06 | -0.06830223 | E10 0.05 | y = 291.82x + 52.724 |  | 439.77 | 40.509 |  | 9.006207 | 0.009469467
-0.8001 | -1.355e-06 | -0.01916933 | -3.186e-06 | -0.04507268 | -4.46e-06 | -0.06309609 | -4.138e-06 | -0.05854072 | -4.811e-06 | -0.06806173 | E11 0.10 | y = 305.88x + 48.873 |  | 450.52 | 36.428 |  | 8.791307 | 0.01078773
-0.7951 | -1.298e-06 | -0.01836294 | -3.351e-06 | -0.04740695 | -4.352e-06 | -0.06156821 | -4.082e-06 | -0.05774849 | -4.68e-06 | -0.06620846 | E12 0.15 | [5 empty] | #DIV/0! | #DIV/0!
-0.7901 | -1.233e-06 | -0.01744338 | -3.088e-06 | -0.04368626 | -4.296e-06 | -0.06077597 | -3.99e-06 | -0.05644695 | -4.604e-06 | -0.06513328 | E13 0.20 | y = 380.78x + 45.2 |  | 380.78 | 45.2 |  | 10.40144 | 0.007348304
-0.7851 | -1.154e-06 | -0.01632576 | -2.99e-06 | -0.04229985 | -4.127e-06 | -0.05838511 | -3.893e-06 | -0.05507468 | -3.913e-06 | -0.05535763 | E14 0.25 | [5 empty] | #DIV/0! | #DIV/0!
-0.7801 | -1.087e-06 | -0.0153779 | -2.87e-06 | -0.04060219 | -4.003e-06 | -0.05663087 | -3.811e-06 | -0.05391462 | -3.84e-06 | -0.05432489 | E15 0.30 | y = 746.58x + 51.505 |  | 746.58 | 51.505 |  | 5.30507 | 0.01264382
-0.7751 | -1e-06 | -0.01414711 | -2.717e-06 | -0.03843769 | -3.877e-06 | -0.05484833 | -3.738e-06 | -0.05288188 | -3.727e-06 | -0.05272626
-0.7701 | -9.128e-07 | -0.01291348 | -2.62e-06 | -0.03706542 | -3.892e-06 | -0.05506054 | -1.074e-06 | -0.01519399 | -3.579e-06 | -0.05063249
-0.7651 | -8.111e-07 | -0.01147472 | -2.495e-06 | -0.03529703 | -3.682e-06 | -0.05208964 | -1.27e-07 | -0.001796682 | -3.463e-06 | -0.04899143
-0.7601 | -7.113e-07 | -0.01006284 | -2.395e-06 | -0.03388232 | -3.546e-06 | -0.05016564 | -2.197e-09 | -3.108119e-05 | -3.614e-06 | -0.05112764
-0.7551 | -5.08e-07 | -0.00718673 | -2.281e-06 | -0.03226955 | -3.392e-06 | -0.04798698 | 1.076e-07 | 0.001522229 | -3.491e-06 | -0.04938755
-0.7501 | -4.982e-07 | -0.007048088 | -2.142e-06 | -0.0303031 | -3.213e-06 | -0.04545465 | 1.753e-07 | 0.002479988 | -3.439e-06 | -0.0486519
-0.7451 | -3.39e-07 | -0.004795869 | -2.012e-06 | -0.02846398 | -3.073e-06 | -0.04347406 | 1.789e-07 | 0.002530917 | -3.244e-06 | -0.04589321
-0.74 | -2.801e-07 | -0.003962604 | -1.854e-06 | -0.02622873 | -2.857e-06 | -0.04041828 | 2.33e-07 | 0.003296276 | -3.163e-06 | -0.0447473
-0.7351 | -1.355e-07 | -0.001916933 | -1.875e-06 | -0.02652582 | -2.727e-06 | -0.03857916 | 3.278e-07 | 0.004637421 | -2.986e-06 | -0.04224326
-0.7301 | -1.838e-08 | -0.0002600238 | -1.624e-06 | -0.0229749 | -2.562e-06 | -0.03624489 | 3.695e-07 | 0.005227356 | -2.835e-06 | -0.04010705
-0.7251 | 1.102e-07 | 0.001559011 | -1.402e-06 | -0.01983424 | -1.927e-06 | -0.02726147 | 5.553e-07 | 0.007855888 | -2.646e-06 | -0.03743324
-0.7201 | 2.989e-07 | 0.00422857 | -1.233e-06 | -0.01744338 | -1.737e-06 | -0.02457352 | 5.29e-07 | 0.007483819 | -2.522e-06 | -0.035679
-0.715 | 3.963e-07 | 0.005606498 | -1.031e-06 | -0.01458567 | -1.001e-06 | -0.01416125 | 6.824e-07 | 0.009653985 | -2.292e-06 | -0.03242517
-0.71 | 6.344e-07 | 0.008974924 | -8.105e-07 | -0.01146623 | -7.646e-07 | -0.01081688 | 7.188e-07 | 0.01016894 | -2.079e-06 | -0.02941183
-0.7051 | 6.603e-07 | 0.009341334 | -5.786e-07 | -0.008185516 | -4.796e-07 | -0.006784952 | 1.067e-06 | 0.01509496 | -1.907e-06 | -0.02697853
-0.7001 | 1.013e-06 | 0.01433102 | -3.093e-07 | -0.0043757 | -3.273e-07 | -0.004630348 | 1.23e-06 | 0.01740094 | -1.525e-06 | -0.02157434
-0.6951 | 1.243e-06 | 0.01758485 | -1.241e-07 | -0.001755656 | -7.984e-08 | -0.001129505 | 1.42e-06 | 0.02008889 | -1.191e-06 | -0.0168492
-0.6901 | 1.484e-06 | 0.02099431 | 4.221e-07 | 0.005971493 | 1.896e-07 | 0.002682291 | 1.631e-06 | 0.02307393 | -9.366e-07 | -0.01325018
-0.6851 | 1.746e-06 | 0.02470085 | 8.159e-07 | 0.01154262 | 3.517e-07 | 0.004975537 | 1.855e-06 | 0.02624288 | -6.748e-07 | -0.009546467
-0.6801 | 1.995e-06 | 0.02822348 | 9.852e-07 | 0.01393773 | 7.018e-07 | 0.009928439 | 2.126e-06 | 0.03007675 | -3.501e-07 | -0.004952902
-0.6751 | 2.302e-06 | 0.03256664 | 1.432e-06 | 0.02025866 | 8.182e-07 | 0.01157516 | 2.394e-06 | 0.03386817 | -1.551e-07 | -0.002194216
-0.6701 | 2.608e-06 | 0.03689565 | 1.755e-06 | 0.02482817 | 1.413e-06 | 0.01998986 | 2.695e-06 | 0.03812645 | 6.023e-07 | 0.008520802
-0.665 | 2.935e-06 | 0.04152176 | 2.088e-06 | 0.02953916 | 2.163e-06 | 0.03060019 | 2.959e-06 | 0.04186129 | 1.178e-06 | 0.01666529
-0.6601 | 3.28e-06 | 0.04640251 | 2.469e-06 | 0.0349292 | 2.579e-06 | 0.03648539 | 3.311e-06 | 0.04684107 | 1.492e-06 | 0.02110748
-0.6551 | 3.668e-06 | 0.05189159 | 2.875e-06 | 0.04067293 | 2.992e-06 | 0.04232814 | 3.717e-06 | 0.05258479 | 1.878e-06 | 0.02656827
-0.65 | 4.072e-06 | 0.05760702 | 3.3e-06 | 0.04668545 | 3.432e-06 | 0.04855287 | 4.222e-06 | 0.05972908 | 2.393e-06 | 0.03385402
-0.6451 | 4.513e-06 | 0.06384589 | 3.765e-06 | 0.05326385 | 3.899e-06 | 0.05515957 | 4.636e-06 | 0.06558598 | 2.873e-06 | 0.04064464
-0.6401 | 5.034e-06 | 0.07121653 | 4.232e-06 | 0.05987055 | 4.353e-06 | 0.06158235 | 5.114e-06 | 0.0723483 | 3.333e-06 | 0.0471523
-0.6351 | 5.528e-06 | 0.0782052 | 4.776e-06 | 0.06756658 | 4.911e-06 | 0.06947644 | 5.68e-06 | 0.08035556 | 3.774e-06 | 0.05339118
-0.6301 | 6.058e-06 | 0.08570317 | 5.344e-06 | 0.07560213 | 5.471e-06 | 0.07739882 | 6.241e-06 | 0.08829209 | 4.342e-06 | 0.06142673
-0.6251 | 6.648e-06 | 0.09404996 | 5.857e-06 | 0.0828596 | 6.081e-06 | 0.08602855 | 6.825e-06 | 0.096554 | 4.989e-06 | 0.07057991
-0.62 | 7.264e-06 | 0.1027646 | 6.631e-06 | 0.09380946 | 6.718e-06 | 0.09504026 | 7.596e-06 | 0.1074614 | 5.653e-06 | 0.07997359
-0.615 | 7.922e-06 | 0.1120734 | 7.323e-06 | 0.1035993 | 7.411e-06 | 0.1048442 | 8.266e-06 | 0.11694 | 6.365e-06 | 0.09004633
-0.61 | 8.634e-06 | 0.1221461 | 8.103e-06 | 0.114634 | 8.194e-06 | 0.1159214 | 9.015e-06 | 0.1275362 | 7.121e-06 | 0.1007415
-0.605 | 9.429e-06 | 0.1333931 | 8.898e-06 | 0.1258809 | 9.006e-06 | 0.1274088 | 9.81e-06 | 0.1387831 | 8.296e-06 | 0.1173644
-0.6 | 1.026e-05 | 0.1451493 | 9.791e-06 | 0.1385143 | 9.909e-06 | 0.1401837 | 1.067e-05 | 0.1509496 | 9.173e-06 | 0.1297714
-0.595 | 1.123e-05 | 0.158872 | 1.072e-05 | 0.151657 | 1.086e-05 | 0.1536376 | 1.161e-05 | 0.1642479 | 1.011e-05 | 0.1430272
-0.59 | 1.216e-05 | 0.1720288 | 1.172e-05 | 0.1658041 | 1.184e-05 | 0.1675017 | 1.256e-05 | 0.1776877 | 1.108e-05 | 0.1567499
-0.585 | 1.317e-05 | 0.1863174 | 1.279e-05 | 0.1809415 | 1.289e-05 | 0.1823562 | 1.364e-05 | 0.1929665 | 1.201e-05 | 0.1699067
-0.58 | 1.426e-05 | 0.2017377 | 1.394e-05 | 0.1972107 | 1.403e-05 | 0.1984839 | 1.481e-05 | 0.2095186 | 1.309e-05 | 0.1851856
-0.575 | 1.543e-05 | 0.2182898 | 1.512e-05 | 0.2139042 | 1.524e-05 | 0.2156019 | 1.607e-05 | 0.227344 | 1.426e-05 | 0.2017377
-0.57 | 1.663e-05 | 0.2352664 | 1.645e-05 | 0.2327199 | 1.656e-05 | 0.2342761 | 1.77e-05 | 0.2504038 | 1.553e-05 | 0.2197046
-0.565 | 1.788e-05 | 0.2529503 | 1.785e-05 | 0.2525258 | 1.798e-05 | 0.254365 | 1.909e-05 | 0.2700683 | 1.688e-05 | 0.2388032
-0.56 | 1.938e-05 | 0.2741709 | 1.934e-05 | 0.273605 | 1.932e-05 | 0.2733221 | 2.06e-05 | 0.2914304 | 1.832e-05 | 0.259175
-0.555 | 2.088e-05 | 0.2953916 | 2.088e-05 | 0.2953916 | 2.089e-05 | 0.295533 | 2.222e-05 | 0.3143487 | 1.984e-05 | 0.2806786
-0.55 | 2.257e-05 | 0.3193002 | 2.257e-05 | 0.3193002 | 2.256e-05 | 0.3191587 | 2.385e-05 | 0.3374085 | 2.144e-05 | 0.303314
-0.545 | 2.425e-05 | 0.3430673 | 2.434e-05 | 0.3443406 | 2.444e-05 | 0.3457553 | 2.566e-05 | 0.3630147 | 2.309e-05 | 0.3266567
-0.54 | 2.604e-05 | 0.3683906 | 2.62e-05 | 0.3706542 | 2.63e-05 | 0.3720689 | 2.756e-05 | 0.3898942 | 2.492e-05 | 0.3525459
-0.535 | 2.799e-05 | 0.3959775 | 2.823e-05 | 0.3993728 | 2.828e-05 | 0.4000802 | 2.961e-05 | 0.4188958 | 2.682e-05 | 0.3794254
-0.53 | 3e-05 | 0.4244132 | 3.033e-05 | 0.4290817 | 3.033e-05 | 0.4290817 | 3.176e-05 | 0.4493121 | 2.885e-05 | 0.408144
-0.525 | 3.215e-05 | 0.4548295 | 3.255e-05 | 0.4604883 | 3.256e-05 | 0.4606298 | 3.408e-05 | 0.4821334 | 3.101e-05 | 0.4387018
-0.52 | 3.447e-05 | 0.4876507 | 3.491e-05 | 0.4938755 | 3.49e-05 | 0.493734 | 3.655e-05 | 0.5170767 | 3.331e-05 | 0.4712401
-0.515 | 3.683e-05 | 0.5210379 | 3.748e-05 | 0.5302335 | 3.741e-05 | 0.5292432 | 3.918e-05 | 0.5542836 | 3.573e-05 | 0.5054761
-0.51 | 3.934e-05 | 0.5565472 | 4.01e-05 | 0.567299 | 4.006e-05 | 0.5667331 | 4.195e-05 | 0.5934711 | 3.833e-05 | 0.5422586
-0.505 | 4.22e-05 | 0.5970079 | 4.293e-05 | 0.6073353 | 4.285e-05 | 0.6062035 | 4.487e-05 | 0.6347806 | 4.104e-05 | 0.5805972
-0.5 | 4.501e-05 | 0.6367612 | 4.586e-05 | 0.6487863 | 4.582e-05 | 0.6482204 | 4.795e-05 | 0.6783537 | 4.394e-05 | 0.6216238
-0.495 | 4.807e-05 | 0.6800514 | 4.9e-05 | 0.6932082 | 4.892e-05 | 0.6920764 | 5.119e-05 | 0.7241904 | 4.705e-05 | 0.6656213
-0.49 | 5.126e-05 | 0.7251807 | 5.232e-05 | 0.7401766 | 5.23e-05 | 0.7398936 | 5.468e-05 | 0.7735638 | 5.03e-05 | 0.7115994
-0.485 | 5.46e-05 | 0.772432 | 5.585e-05 | 0.7901159 | 5.581e-05 | 0.78955 | 5.837e-05 | 0.8257666 | 5.389e-05 | 0.7623875
-0.48 | 5.812e-05 | 0.8222298 | 5.954e-05 | 0.8423187 | 5.951e-05 | 0.8418943 | 6.224e-05 | 0.8805159 | 5.748e-05 | 0.8131757
-0.475 | 6.186e-05 | 0.87514 | 6.35e-05 | 0.8983412 | 6.346e-05 | 0.8977754 | 6.636e-05 | 0.938802 | 6.141e-05 | 0.8687738
-0.47 | 6.586e-05 | 0.9317284 | 6.753e-05 | 0.9553541 | 6.759e-05 | 0.9562029 | 7.068e-05 | 0.9999175 | 6.551e-05 | 0.9267769
-0.465 | 7.02e-05 | 0.9931268 | 7.19e-05 | 1.017177 | 7.202e-05 | 1.018875 | 7.525e-05 | 1.06457 | 6.974e-05 | 0.9866192
-0.46 | 7.463e-05 | 1.055799 | 7.649e-05 | 1.082112 | 7.658e-05 | 1.083385 | 8.003e-05 | 1.132193 | 7.436e-05 | 1.051979
-0.455 | 7.914e-05 | 1.119602 | 8.12e-05 | 1.148745 | 8.133e-05 | 1.150584 | 8.503e-05 | 1.202928 | 7.915e-05 | 1.119743
-0.45 | 8.366e-05 | 1.183547 | 8.614e-05 | 1.218632 | 8.631e-05 | 1.221037 | 9.032e-05 | 1.277767 | 8.422e-05 | 1.191469
-0.445 | 8.863e-05 | 1.253858 | 9.146e-05 | 1.293894 | 9.158e-05 | 1.295592 | 9.602e-05 | 1.358405 | 8.954e-05 | 1.266732
-0.44 | 9.378e-05 | 1.326716 | 9.699e-05 | 1.372128 | 9.717e-05 | 1.374674 | 0.0001017 | 1.438761 | 9.522e-05 | 1.347087
-0.435 | 9.935e-05 | 1.405515 | 0.0001026 | 1.451493 | 0.0001027 | 1.452908 | 0.0001077 | 1.523643 | 0.0001008 | 1.426028
-0.43 | 0.0001048 | 1.482617 | 0.0001085 | 1.534961 | 0.0001086 | 1.536376 | 0.0001138 | 1.609941 | 0.0001065 | 1.506667
-0.425 | 0.0001105 | 1.563255 | 0.0001143 | 1.617014 | 0.0001145 | 1.619844 | 0.0001201 | 1.699067 | 0.0001126 | 1.592964
-0.42 | 0.0001166 | 1.649553 | 0.0001205 | 1.704726 | 0.0001207 | 1.707556 | 0.0001265 | 1.789609 | 0.0001189 | 1.682091
-0.415 | 0.0001226 | 1.734435 | 0.0001268 | 1.793853 | 0.0001269 | 1.795268 | 0.0001332 | 1.884395 | 0.0001253 | 1.772632
-0.41 | 0.0001286 | 1.819318 | 0.0001332 | 1.884395 | 0.0001334 | 1.887224 | 0.00014 | 1.980595 | 0.000132 | 1.867418
-0.405 | 0.0001347 | 1.905615 | 0.0001397 | 1.976351 | 0.0001401 | 1.98201 | 0.000147 | 2.079625 | 0.0001388 | 1.963618
-0.4 | 0.0001408 | 1.991913 | 0.0001464 | 2.071136 | 0.0001469 | 2.07821 | 0.0001541 | 2.180069 | 0.0001457 | 2.061233
-0.395 | 0.0001472 | 2.082454 | 0.0001532 | 2.167337 | 0.0001539 | 2.17724 | 0.0001613 | 2.281928 | 0.0001528 | 2.161678
-0.39 | 0.0001536 | 2.172995 | 0.0001599 | 2.262122 | 0.0001609 | 2.276269 | 0.0001686 | 2.385202 | 0.00016 | 2.263537
-0.385 | 0.0001601 | 2.264952 | 0.0001668 | 2.359737 | 0.0001679 | 2.375299 | 0.0001761 | 2.491305 | 0.0001675 | 2.36964
-0.38 | 0.0001672 | 2.365396 | 0.0001737 | 2.457352 | 0.0001752 | 2.478573 | 0.0001835 | 2.595994 | 0.0001752 | 2.478573
-0.375 | 0.0001738 | 2.458767 | 0.0001806 | 2.554967 | 0.0001823 | 2.579017 | 0.0001913 | 2.706341 | 0.0001829 | 2.587506
-0.37 | 0.0001806 | 2.554967 | 0.0001878 | 2.656827 | 0.0001902 | 2.69078 | 0.0001988 | 2.812445 | 0.0001909 | 2.700683
-0.365 | 0.0001873 | 2.649753 | 0.0001949 | 2.757271 | 0.0001978 | 2.798298 | 0.0002067 | 2.924207 | 0.0001989 | 2.813859
-0.36 | 0.0001939 | 2.743124 | 0.0002021 | 2.85913 | 0.0002047 | 2.895913 | 0.0002147 | 3.037384 | 0.0002069 | 2.927036
-0.355 | 0.0002005 | 2.836495 | 0.0002094 | 2.962404 | 0.0002123 | 3.003431 | 0.0002228 | 3.151975 | 0.0002151 | 3.043043
-0.35 | 0.0002072 | 2.93128 | 0.0002166 | 3.064263 | 0.0002198 | 3.109534 | 0.0002311 | 3.269396 | 0.0002237 | 3.164708
-0.345 | 0.0002141 | 3.028895 | 0.0002241 | 3.170366 | 0.0002274 | 3.217052 | 0.0002393 | 3.385402 | 0.0002324 | 3.287787
-0.34 | 0.0002212 | 3.12934 | 0.0002314 | 3.27364 | 0.0002353 | 3.328814 | 0.0002477 | 3.504238 | 0.000241 | 3.409453
-0.335 | 0.0002285 | 3.232614 | 0.0002389 | 3.379744 | 0.0002429 | 3.436332 | 0.0002559 | 3.620244 | 0.0002497 | 3.532532
-0.33 | 0.0002356 | 3.333058 | 0.0002464 | 3.485847 | 0.0002509 | 3.549509 | 0.0002646 | 3.743324 | 0.0002585 | 3.657027
-0.325 | 0.0002428 | 3.434917 | 0.000254 | 3.593365 | 0.0002589 | 3.662686 | 0.0002733 | 3.866404 | 0.0002677 | 3.78718
-0.32 | 0.0002501 | 3.538191 | 0.0002617 | 3.702298 | 0.000267 | 3.777277 | 0.0002822 | 3.992313 | 0.0002766 | 3.91309
-0.315 | 0.0002572 | 3.638636 | 0.0002694 | 3.81123 | 0.0002753 | 3.894698 | 0.0002913 | 4.121052 | 0.000286 | 4.046072
-0.31 | 0.0002643 | 3.73908 | 0.0002773 | 3.922993 | 0.0002839 | 4.016363 | 0.0003003 | 4.248376 | 0.000296 | 4.187543
-0.305 | 0.0002715 | 3.840939 | 0.0002854 | 4.037584 | 0.0002924 | 4.136614 | 0.0003091 | 4.37287 | 0.0003059 | 4.3276
-0.3 | 0.0002789 | 3.945628 | 0.0002933 | 4.149346 | 0.000301 | 4.258279 | 0.000318 | 4.49878 | 0.0003162 | 4.473315
-0.295 | 0.0002871 | 4.061634 | 0.0003013 | 4.262523 | 0.0003098 | 4.382773 | 0.0003274 | 4.631763 | 0.0003264 | 4.617615
-0.29 | 0.0002944 | 4.164908 | 0.0003094 | 4.377115 | 0.0003183 | 4.503024 | 0.0003365 | 4.760501 | 0.0003366 | 4.761916
-0.285 | 0.0003021 | 4.273841 | 0.0003176 | 4.493121 | 0.0003271 | 4.627518 | 0.0003458 | 4.892069 | 0.0003468 | 4.906216
-0.28 | 0.0003094 | 4.377115 | 0.0003261 | 4.613371 | 0.0003361 | 4.754842 | 0.0003556 | 5.030711 | 0.0003575 | 5.05759
-0.275 | 0.0003173 | 4.488877 | 0.0003343 | 4.729378 | 0.0003455 | 4.887825 | 0.0003649 | 5.162279 | 0.0003678 | 5.203306
-0.27 | 0.000325 | 4.597809 | 0.0003429 | 4.851043 | 0.0003541 | 5.00949 | 0.0003747 | 5.300921 | 0.0003786 | 5.356094
-0.265 | 0.0003324 | 4.702498 | 0.0003511 | 4.967049 | 0.0003631 | 5.136814 | 0.0003848 | 5.443806 | 0.0003892 | 5.506054
-0.26 | 0.0003402 | 4.812845 | 0.0003598 | 5.090129 | 0.0003723 | 5.266968 | 0.000395 | 5.588107 | 0.0004 | 5.658842
-0.255 | 0.0003484 | 4.928852 | 0.0003683 | 5.210379 | 0.000381 | 5.390047 | 0.0004048 | 5.726749 | 0.0004108 | 5.811631
-0.25 | 0.0003564 | 5.042029 | 0.0003771 | 5.334874 | 0.0003906 | 5.52586 | 0.0004155 | 5.878123 | 0.0004216 | 5.96442
-0.245 | 0.0003639 | 5.148132 | 0.0003859 | 5.459368 | 0.0003999 | 5.657428 | 0.0004255 | 6.019594 | 0.0004324 | 6.117209
-0.24 | 0.0003719 | 5.261309 | 0.0003947 | 5.583863 | 0.000409 | 5.786166 | 0.000436 | 6.168138 | 0.000443 | 6.267168
-0.235 | 0.0003798 | 5.373071 | 0.000404 | 5.715431 | 0.0004188 | 5.924808 | 0.0004464 | 6.315268 | 0.000454 | 6.422786
-0.23 | 0.000388 | 5.489077 | 0.0004127 | 5.838511 | 0.0004281 | 6.056376 | 0.0004565 | 6.458154 | 0.0004647 | 6.57416
-0.225 | 0.0003964 | 5.607913 | 0.0004217 | 5.965835 | 0.0004377 | 6.192188 | 0.0004666 | 6.60104 | 0.0004764 | 6.739681
-0.22 | 0.0004049 | 5.728163 | 0.0004308 | 6.094573 | 0.0004478 | 6.335074 | 0.0004769 | 6.746755 | 0.0004872 | 6.89247
-0.215 | 0.0004131 | 5.84417 | 0.0004399 | 6.223312 | 0.0004575 | 6.472301 | 0.0004875 | 6.896714 | 0.0004983 | 7.049503
-0.21 | 0.0004211 | 5.957346 | 0.0004491 | 6.353465 | 0.0004673 | 6.610943 | 0.0004982 | 7.048088 | 0.0005089 | 7.199462
-0.205 | 0.0004279 | 6.053547 | 0.0004584 | 6.485033 | 0.0004772 | 6.750999 | 0.0005089 | 7.199462 | 0.0005206 | 7.364983
-0.2 | 0.0004364 | 6.173797 | 0.0004678 | 6.618016 | 0.0004867 | 6.885397 | 0.0005187 | 7.338104 | 0.000532 | 7.52626
-0.195 | 0.0004454 | 6.301121 | 0.000477 | 6.74817 | 0.0004969 | 7.029697 | 0.0005289 | 7.482404 | 0.0005438 | 7.693196
-0.19 | 0.0004534 | 6.414298 | 0.0004861 | 6.876908 | 0.0005064 | 7.164095 | 0.0005391 | 7.626705 | 0.0005552 | 7.854473
-0.185 | 0.000462 | 6.535963 | 0.0004953 | 7.007062 | 0.000516 | 7.299907 | 0.0005493 | 7.771005 | 0.0005663 | 8.011506
-0.18 | 0.0004708 | 6.660458 | 0.0005043 | 7.134386 | 0.0005258 | 7.438548 | 0.0005604 | 7.928038 | 0.0005777 | 8.172783
-0.175 | 0.0004794 | 6.782123 | 0.0005134 | 7.263124 | 0.0005352 | 7.571531 | 0.0005708 | 8.075168 | 0.0005888 | 8.329816
-0.17 | 0.0004876 | 6.898129 | 0.0005225 | 7.391863 | 0.0005451 | 7.711588 | 0.0005813 | 8.223713 | 0.0006002 | 8.491093
-0.165 | 0.0004954 | 7.008476 | 0.0005318 | 7.523431 | 0.0005548 | 7.848814 | 0.0005921 | 8.376501 | 0.0006118 | 8.655199
-0.16 | 0.0005038 | 7.127312 | 0.0005403 | 7.643681 | 0.0005642 | 7.981797 | 0.0006029 | 8.52929 | 0.0006237 | 8.82355
-0.155 | 0.0005115 | 7.236245 | 0.0005496 | 7.775249 | 0.0005738 | 8.117609 | 0.0006135 | 8.67925 | 0.0006349 | 8.981998
-0.15 | 0.0005193 | 7.346592 | 0.0005581 | 7.8955 | 0.0005833 | 8.252007 | 0.0006239 | 8.826379 | 0.0006465 | 9.146104
-0.145 | 0.0005279 | 7.468257 | 0.0005669 | 8.019994 | 0.0005927 | 8.38499 | 0.0006339 | 8.967851 | 0.0006572 | 9.297478
-0.14 | 0.0005359 | 7.581434 | 0.0005757 | 8.144489 | 0.0006024 | 8.522217 | 0.0006445 | 9.11781 | 0.0006683 | 9.454511
-0.135 | 0.0005434 | 7.687537 | 0.0005849 | 8.274642 | 0.0006113 | 8.648126 | 0.0006544 | 9.257866 | 0.0006797 | 9.615788
-0.13 | 0.0005508 | 7.792226 | 0.0005936 | 8.397722 | 0.0006206 | 8.779694 | 0.0006648 | 9.404996 | 0.0006905 | 9.768577
-0.125 | 0.0005577 | 7.889841 | 0.0006017 | 8.512314 | 0.0006302 | 8.915506 | 0.0006746 | 9.543638 | 0.0007017 | 9.927024
-0.12 | 0.0005644 | 7.984627 | 0.0006096 | 8.624076 | 0.000639 | 9.040001 | 0.0006849 | 9.689353 | 0.0007122 | 10.07557
-0.115 | 0.0005717 | 8.087901 | 0.0006185 | 8.749985 | 0.0006481 | 9.168739 | 0.0006942 | 9.820921 | 0.0007227 | 10.22411
-0.11 | 0.00058 | 8.205322 | 0.0006272 | 8.873065 | 0.0006573 | 9.298893 | 0.000704 | 9.959563 | 0.000733 | 10.36983
-0.105 | 0.0005877 | 8.314254 | 0.0006343 | 8.973509 | 0.0006661 | 9.423387 | 0.0007138 | 10.0982 | 0.0007437 | 10.5212
-0.09999 | 0.0005949 | 8.416113 | 0.0006425 | 9.089516 | 0.0006748 | 9.546467 | 0.0007237 | 10.23826 | 0.0007541 | 10.66833
-0.09502 | 0.0006024 | 8.522217 | 0.0006504 | 9.201278 | 0.0006832 | 9.665303 | 0.000733 | 10.36983 | 0.0007642 | 10.81122
-0.09001 | 0.0006093 | 8.619832 | 0.0006592 | 9.325772 | 0.0006918 | 9.786968 | 0.0007428 | 10.50847 | 0.0007747 | 10.95976
-0.08501 | 0.000615 | 8.70047 | 0.0006664 | 9.427631 | 0.0006997 | 9.89873 | 0.0007516 | 10.63296 | 0.0007845 | 11.0984
-0.08001 | 0.0006212 | 8.788182 | 0.0006749 | 9.547882 | 0.0007084 | 10.02181 | 0.0007609 | 10.76453 | 0.0007946 | 11.24129
-0.07502 | 0.0006288 | 8.8957 | 0.0006819 | 9.646912 | 0.0007162 | 10.13216 | 0.0007701 | 10.89469 | 0.0008037 | 11.37003
-0.07002 | 0.0006349 | 8.981998 | 0.0006894 | 9.753015 | 0.0007243 | 10.24675 | 0.0007787 | 11.01635 | 0.0008134 | 11.50726
-0.06502 | 0.0006409 | 9.06688 | 0.000697 | 9.860533 | 0.0007323 | 10.35993 | 0.0007882 | 11.15075 | 0.0008229 | 11.64165
-0.06002 | 0.0006461 | 9.140445 | 0.0007037 | 9.955319 | 0.00074 | 10.46886 | 0.0007969 | 11.27383 | 0.0008324 | 11.77605
-0.05502 | 0.0006523 | 9.228157 | 0.0007112 | 10.06142 | 0.0007476 | 10.57638 | 0.0008058 | 11.39974 | 0.0008417 | 11.90762
-0.05002 | 0.0006573 | 9.298893 | 0.0007181 | 10.15904 | 0.0007551 | 10.68248 | 0.0008141 | 11.51716 | 0.0008511 | 12.0406
-0.04502 | 0.0006635 | 9.386605 | 0.0007236 | 10.23685 | 0.0007619 | 10.77868 | 0.000822 | 11.62892 | 0.0008585 | 12.14529
-0.04002 | 0.0006695 | 9.471488 | 0.0007306 | 10.33588 | 0.0007695 | 10.8862 | 0.0008304 | 11.74776 | 0.0008685 | 12.28676
-0.03502 | 0.0006736 | 9.529491 | 0.000737 | 10.42642 | 0.0007763 | 10.9824 | 0.0008381 | 11.85669 | 0.0008771 | 12.40843
-0.03002 | 0.0006788 | 9.603056 | 0.0007429 | 10.50989 | 0.0007831 | 11.0786 | 0.0008458 | 11.96562 | 0.0008855 | 12.52726
-0.02502 | 0.0006824 | 9.653985 | 0.0007488 | 10.59335 | 0.0007903 | 11.18046 | 0.0008538 | 12.0788 | 0.000893 | 12.63337
-0.02002 | 0.0006867 | 9.714818 | 0.0007545 | 10.67399 | 0.0007961 | 11.26251 | 0.0008616 | 12.18915 | 0.0009024 | 12.76635
-0.01502 | 0.0006913 | 9.779894 | 0.0007609 | 10.76453 | 0.0008019 | 11.34456 | 0.0008685 | 12.28676 | 0.0009095 | 12.86679
-0.01002 | 0.0006963 | 9.85063 | 0.0007662 | 10.83951 | 0.000808 | 11.43086 | 0.0008752 | 12.38155 | 0.0009166 | 12.96724
-0.005022 | 0.0006998 | 9.900145 | 0.0007716 | 10.91591 | 0.0008149 | 11.52848 | 0.0008827 | 12.48765 | 0.0009242 | 13.07476
-2.379e-05 | 0.0007037 | 9.955319 | 0.0007772 | 10.99513 | 0.00082 | 11.60063 | 0.0008893 | 12.58102 | 0.0009316 | 13.17944
0.004967 | 0.000707 | 10.002 | 0.0007821 | 11.06445 | 0.0008263 | 11.68975 | 0.0008979 | 12.70269 | 0.0009391 | 13.28555
0.009965 | 0.0007102 | 10.04727 | 0.0007878 | 11.14509 | 0.0008317 | 11.76615 | 0.0009044 | 12.79464 | 0.0009441 | 13.35628
0.01497 | 0.0007132 | 10.08972 | 0.0007924 | 11.21017 | 0.0008368 | 11.8383 | 0.0009103 | 12.87811 | 0.0009524 | 13.4737
0.01997 | 0.0007175 | 10.15055 | 0.0007968 | 11.27241 | 0.0008423 | 11.91611 | 0.0009169 | 12.97148 | 0.0009588 | 13.56425
0.02496 | 0.000721 | 10.20006 | 0.0008004 | 11.32334 | 0.0008464 | 11.97411 | 0.0009231 | 13.05919 | 0.0009651 | 13.65337
0.02996 | 0.0007232 | 10.23119 | 0.0008054 | 11.39408 | 0.0008523 | 12.05758 | 0.000929 | 13.14266 | 0.0009716 | 13.74533
0.03498 | 0.0007256 | 10.26514 | 0.0008087 | 11.44076 | 0.0008569 | 12.12266 | 0.0009348 | 13.22471 | 0.0009789 | 13.8486
0.03998 | 0.0007281 | 10.30051 | 0.0008125 | 11.49452 | 0.0008617 | 12.19056 | 0.0009398 | 13.29545 | 0.0009844 | 13.92641
0.04498 | 0.0007304 | 10.33305 | 0.0008161 | 11.54545 | 0.0008648 | 12.23442 | 0.0009448 | 13.36619 | 0.0009894 | 13.99715
0.04998 | 0.000732 | 10.35568 | 0.0008202 | 11.60346 | 0.0008697 | 12.30374 | 0.0009506 | 13.44824 | 0.0009963 | 14.09476
0.05498 | 0.0007354 | 10.40378 | 0.0008237 | 11.65297 | 0.000874 | 12.36457 | 0.000956 | 13.52463 | 0.001 | 14.14711
0.05998 | 0.0007371 | 10.42783 | 0.0008268 | 11.69683 | 0.0008767 | 12.40277 | 0.0009599 | 13.57981 | 0.001005 | 14.21784
0.06498 | 0.0007385 | 10.44764 | 0.0008301 | 11.74351 | 0.0008795 | 12.44238 | 0.0009648 | 13.64913 | 0.001011 | 14.30272
0.06998 | 0.0007399 | 10.46744 | 0.0008331 | 11.78595 | 0.0008826 | 12.48624 | 0.0009687 | 13.7043 | 0.001015 | 14.35931
0.07498 | 0.0007404 | 10.47452 | 0.0008347 | 11.80859 | 0.0008853 | 12.52443 | 0.0009736 | 13.77362 | 0.00102 | 14.43005
0.07998 | 0.000742 | 10.49715 | 0.0008371 | 11.84254 | 0.000889 | 12.57678 | 0.0009774 | 13.82738 | 0.001024 | 14.48664
0.08497 | 0.0007437 | 10.5212 | 0.0008392 | 11.87225 | 0.0008928 | 12.63054 | 0.0009802 | 13.86699 | 0.001028 | 14.54323
0.08997 | 0.000745 | 10.53959 | 0.0008406 | 11.89206 | 0.0008942 | 12.65034 | 0.0009843 | 13.925 | 0.00103 | 14.57152
0.09497 | 0.0007449 | 10.53818 | 0.0008428 | 11.92318 | 0.0008956 | 12.67015 | 0.0009873 | 13.96744 | 0.001033 | 14.61396
0.09997 | 0.0007446 | 10.53394 | 0.0008442 | 11.94299 | 0.0008968 | 12.68712 | 0.0009893 | 13.99573 | 0.001037 | 14.67055
0.105 | 0.0007431 | 10.51271 | 0.0008447 | 11.95006 | 0.000899 | 12.71825 | 0.000993 | 14.04808 | 0.001039 | 14.69884
0.1099 | 0.0007432 | 10.51413 | 0.0008467 | 11.97835 | 0.0008999 | 12.73098 | 0.0009946 | 14.07071 | 0.001043 | 14.75543
0.1149 | 0.0007435 | 10.51837 | 0.0008483 | 12.00099 | 0.0009016 | 12.75503 | 0.0009972 | 14.10749 | 0.001044 | 14.76958
0.1199 | 0.0007437 | 10.5212 | 0.0008475 | 11.98967 | 0.0009012 | 12.74937 | 0.0009978 | 14.11598 | 0.001045 | 14.78373
0.1249 | 0.0007428 | 10.50847 | 0.0008471 | 11.98401 | 0.0009019 | 12.75927 | 0.0009999 | 14.14569 | 0.001047 | 14.81202
0.1299 | 0.0007418 | 10.49432 | 0.000846 | 11.96845 | 0.000901 | 12.74654 | 0.001002 | 14.1754 | 0.001048 | 14.82617
0.1349 | 0.0007402 | 10.47169 | 0.0008468 | 11.97977 | 0.0009014 | 12.7522 | 0.001002 | 14.1754 | 0.001048 | 14.82617
0.1399 | 0.0007386 | 10.44905 | 0.0008437 | 11.93591 | 0.0009004 | 12.73805 | 0.001002 | 14.1754 | 0.001048 | 14.82617
0.1449 | 0.0007362 | 10.4151 | 0.000843 | 11.92601 | 0.0009011 | 12.74796 | 0.001001 | 14.16125 | 0.001048 | 14.82617
0.1499 | 0.0007343 | 10.38822 | 0.0008418 | 11.90903 | 0.0008997 | 12.72815 | 0.001 | 14.14711 | 0.001047 | 14.81202
0.1549 | 0.0007316 | 10.35002 | 0.0008413 | 11.90196 | 0.0008979 | 12.70269 | 0.0009993 | 14.1372 | 0.001046 | 14.79787
0.1599 | 0.0007282 | 10.30192 | 0.000837 | 11.84113 | 0.0008929 | 12.63195 | 0.0009975 | 14.11174 | 0.001044 | 14.76958
0.1649 | 0.0007247 | 10.25241 | 0.0008334 | 11.7902 | 0.000891 | 12.60507 | 0.0009954 | 14.08203 | 0.001042 | 14.74128
0.1699 | 0.0007208 | 10.19723 | 0.0008308 | 11.75342 | 0.0008885 | 12.5697 | 0.0009937 | 14.05798 | 0.00104 | 14.71299
0.1749 | 0.0007161 | 10.13074 | 0.0008271 | 11.70107 | 0.0008858 | 12.53151 | 0.0009909 | 14.01837 | 0.001035 | 14.64225
0.1799 | 0.0007103 | 10.04869 | 0.0008233 | 11.64731 | 0.0008828 | 12.48907 | 0.0009875 | 13.97027 | 0.001032 | 14.59981
0.1849 | 0.0007062 | 9.990686 | 0.0008206 | 11.60912 | 0.0008763 | 12.39711 | 0.0009826 | 13.90095 | 0.001027 | 14.52908
0.1899 | 0.0007008 | 9.914292 | 0.0008137 | 11.5115 | 0.0008713 | 12.32637 | 0.0009769 | 13.82031 | 0.001023 | 14.47249
0.1949 | 0.0006947 | 9.827995 | 0.0008072 | 11.41954 | 0.000866 | 12.25139 | 0.0009725 | 13.75806 | 0.001017 | 14.38761
0.1999 | 0.0006873 | 9.723306 | 0.0008022 | 11.34881 | 0.00086 | 12.16651 | 0.0009666 | 13.67459 | 0.001012 | 14.31687
0.2049 | 0.0006807 | 9.629935 | 0.000795 | 11.24695 | 0.0008524 | 12.05899 | 0.0009602 | 13.58405 | 0.001004 | 14.20369
0.2099 | 0.0006724 | 9.512514 | 0.0007872 | 11.1366 | 0.000846 | 11.96845 | 0.0009542 | 13.49917 | 0.0009958 | 14.08769
0.2149 | 0.0006625 | 9.372458 | 0.0007792 | 11.02343 | 0.0008395 | 11.8765 | 0.000947 | 13.39731 | 0.0009859 | 13.94763
0.2199 | 0.0006556 | 9.274843 | 0.0007723 | 10.92581 | 0.0008294 | 11.73361 | 0.0009384 | 13.27564 | 0.0009765 | 13.81465
0.2249 | 0.000647 | 9.153178 | 0.0007632 | 10.79707 | 0.0008216 | 11.62326 | 0.0009292 | 13.14549 | 0.0009669 | 13.67884
0.2299 | 0.0006375 | 9.01878 | 0.0007521 | 10.64004 | 0.0008127 | 11.49735 | 0.0009195 | 13.00826 | 0.0009542 | 13.49917
0.2349 | 0.000625 | 8.841941 | 0.0007414 | 10.48866 | 0.0008004 | 11.32334 | 0.0009104 | 12.87953 | 0.000945 | 13.36902
0.2399 | 0.0006126 | 8.666517 | 0.0007301 | 10.3288 | 0.0007878 | 11.14509 | 0.0008977 | 12.69986 | 0.0009288 | 13.13983
0.2449 | 0.0006014 | 8.50807 | 0.0007177 | 10.15338 | 0.0007733 | 10.93996 | 0.0008836 | 12.50038 | 0.0009119 | 12.90075
0.2499 | 0.0005856 | 8.284545 | 0.0007047 | 9.969466 | 0.0007584 | 10.72917 | 0.0008693 | 12.29808 | 0.0008994 | 12.72391
0.2549 | 0.0005722 | 8.094974 | 0.0006895 | 9.75443 | 0.0007436 | 10.51979 | 0.0008543 | 12.08587 | 0.0008794 | 12.44097
0.2599 | 0.0005572 | 7.882767 | 0.0006741 | 9.536564 | 0.0007286 | 10.30758 | 0.0008385 | 11.86235 | 0.0008596 | 12.16085
0.2649 | 0.0005359 | 7.581434 | 0.0006588 | 9.320113 | 0.0007104 | 10.0501 | 0.0008206 | 11.60912 | 0.000836 | 11.82698
0.2699 | 0.0005192 | 7.345177 | 0.0006425 | 9.089516 | 0.0006932 | 9.806774 | 0.0008019 | 11.34456 | 0.0008178 | 11.5695
0.2752 | 0.0005043 | 7.134386 | 0.000626 | 8.856088 | 0.0006746 | 9.543638 | 0.0007823 | 11.06728 | 0.0007912 | 11.19319
0.2802 | 0.0004884 | 6.909447 | 0.0006092 | 8.618417 | 0.0006566 | 9.28899 | 0.0007613 | 10.77019 | 0.0007706 | 10.90176
0.2852 | 0.0004715 | 6.670361 | 0.0005915 | 8.368013 | 0.0006377 | 9.02161 | 0.0007401 | 10.47027 | 0.0007431 | 10.51271
0.2902 | 0.000454 | 6.422786 | 0.0005725 | 8.099218 | 0.0006191 | 8.758473 | 0.0007179 | 10.15621 | 0.0007188 | 10.16894
0.2952 | 0.0004407 | 6.23463 | 0.0005548 | 7.848814 | 0.0006001 | 8.489678 | 0.0006956 | 9.840727 | 0.000695 | 9.832239
0.3002 | 0.0004228 | 5.981396 | 0.0005359 | 7.581434 | 0.0005856 | 8.284545 | 0.0006725 | 9.513929 | 0.0006706 | 9.487049
0.3052 | 0.0004083 | 5.776263 | 0.0005164 | 7.305566 | 0.0005646 | 7.987456 | 0.0006467 | 9.148933 | 0.0006458 | 9.136201
0.3102 | 0.0003927 | 5.555569 | 0.0004963 | 7.021209 | 0.0005439 | 7.694611 | 0.0006224 | 8.805159 | 0.0006227 | 8.809403
0.3152 | 0.0003795 | 5.368827 | 0.0004767 | 6.743925 | 0.0005229 | 7.397522 | 0.0005969 | 8.444408 | 0.0005992 | 8.476946
0.3201 | 0.0003658 | 5.175011 | 0.0004575 | 6.472301 | 0.0004983 | 7.049503 | 0.0005702 | 8.06668 | 0.0005741 | 8.121854
0.3252 | 0.0003524 | 4.98544 | 0.0004402 | 6.227556 | 0.0004801 | 6.792026 | 0.0005433 | 7.686123 | 0.0005505 | 7.787982
0.3302 | 0.0003439 | 4.86519 | 0.0004243 | 6.002617 | 0.0004615 | 6.528889 | 0.0005192 | 7.345177 | 0.0005322 | 7.52909
0.3352 | 0.0003329 | 4.709572 | 0.0004095 | 5.79324 | 0.0004467 | 6.319512 | 0.0005013 | 7.091944 | 0.0005133 | 7.26171
0.3402 | 0.0003228 | 4.566686 | 0.0003967 | 5.612157 | 0.0004282 | 6.057791 | 0.0004871 | 6.891055 | 0.0004999 | 7.072138
0.3452 | 0.0003152 | 4.459168 | 0.000386 | 5.460783 | 0.0004144 | 5.862561 | 0.0004753 | 6.72412 | 0.0004882 | 6.906617
0.3502 | 0.0003101 | 4.387018 | 0.0003802 | 5.37873 | 0.0004042 | 5.71826 | 0.0004634 | 6.555769 | 0.0004745 | 6.712802
0.3552 | 0.0003053 | 4.319111 | 0.0003717 | 5.258479 | 0.0003967 | 5.612157 | 0.0004556 | 6.445422 | 0.0004618 | 6.533134
0.3602 | 0.0002979 | 4.214423 | 0.000364 | 5.149547 | 0.000391 | 5.531518 | 0.0004504 | 6.371857 | 0.000449 | 6.352051
0.3652 | 0.0002938 | 4.15642 | 0.0003543 | 5.01232 | 0.0003885 | 5.496151 | 0.0004458 | 6.30678 | 0.0004377 | 6.192188
0.3702 | 0.0002889 | 4.087099 | 0.0003462 | 4.897728 | 0.0003855 | 5.453709 | 0.0004414 | 6.244533 | 0.0004302 | 6.086085
0.3752 | 0.0002865 | 4.053146 | 0.0003399 | 4.808601 | 0.0003777 | 5.343362 | 0.0004358 | 6.165309 | 0.0004258 | 6.023838
0.3802 | 0.0002846 | 4.026266 | 0.0003351 | 4.740695 | 0.0003729 | 5.275456 | 0.00043 | 6.083256 | 0.0004225 | 5.977152
0.3852 | 0.0002816 | 3.983825 | 0.0003287 | 4.650154 | 0.0003693 | 5.224526 | 0.0004268 | 6.037985 | 0.0004176 | 5.907831
0.3902 | 0.0002786 | 3.941384 | 0.0003223 | 4.559612 | 0.0003661 | 5.179256 | 0.0004238 | 5.995544 | 0.0004122 | 5.831437
0.3952 | 0.0002745 | 3.883381 | 0.0003196 | 4.521415 | 0.0003636 | 5.143888 | 0.0004191 | 5.929052 | 0.000406 | 5.743725
0.4002 | 0.0002687 | 3.801327 | 0.0003174 | 4.490291 | 0.0003541 | 5.00949 | 0.0004126 | 5.837096 | 0.0003904 | 5.52303
0.4052 | 0.0002635 | 3.727762 | 0.000313 | 4.428044 | 0.0003388 | 4.79304 | 0.0004082 | 5.774849 | 0.0003774 | 5.339118
0.4102 | 0.0002615 | 3.699468 | 0.0003106 | 4.394091 | 0.0003337 | 4.720889 | 0.0004054 | 5.735237 | 0.0003753 | 5.309409
0.4152 | 0.0002616 | 3.700883 | 0.0003099 | 4.384188 | 0.0003318 | 4.69401 | 0.000402 | 5.687137 | 0.0003723 | 5.266968
0.4202 | 0.0002592 | 3.66693 | 0.0003087 | 4.367212 | 0.0003319 | 4.695424 | 0.0003977 | 5.626304 | 0.0003701 | 5.235844
0.4252 | 0.0002582 | 3.652783 | 0.0003069 | 4.341747 | 0.0003319 | 4.695424 | 0.0003852 | 5.449465 | 0.0003668 | 5.189159
0.4302 | 0.0002583 | 3.654197 | 0.0002987 | 4.225741 | 0.0003255 | 4.604883 | 0.0003658 | 5.175011 | 0.000359 | 5.078811
0.4352 | 0.0002572 | 3.638636 | 0.0002944 | 4.164908 | 0.0003207 | 4.536977 | 0.0003597 | 5.088714 | 0.0003512 | 4.968464
0.4402 | 0.0002559 | 3.620244 | 0.0002924 | 4.136614 | 0.0003144 | 4.44785 | 0.0003583 | 5.068908 | 0.0003534 | 4.999587
0.4452 | 0.0002544 | 3.599024 | 0.0002911 | 4.118223 | 0.0003141 | 4.443606 | 0.0003565 | 5.043443 | 0.0003544 | 5.013734
0.4502 | 0.0002522 | 3.5679 | 0.0002908 | 4.113978 | 0.0003109 | 4.398335 | 0.0003522 | 4.982611 | 0.0003571 | 5.051932
0.4552 | 0.0002491 | 3.524044 | 0.0002902 | 4.10549 | 0.00031 | 4.385603 | 0.0003498 | 4.948658 | 0.0003576 | 5.059005
0.4602 | 0.000243 | 3.437747 | 0.0002882 | 4.077196 | 0.0003045 | 4.307794 | 0.000345 | 4.880752 | 0.0003594 | 5.08447
0.4652 | 0.0002343 | 3.314667 | 0.0002867 | 4.055975 | 0.0002984 | 4.221496 | 0.000342 | 4.83831 | 0.0003581 | 5.066079
0.4702 | 0.0002321 | 3.283543 | 0.0002851 | 4.03334 | 0.0002942 | 4.162079 | 0.0003403 | 4.81426 | 0.0003556 | 5.030711
0.4752 | 0.0002301 | 3.255249 | 0.0002835 | 4.010705 | 0.0002928 | 4.142273 | 0.0003398 | 4.807187 | 0.0003565 | 5.043443
0.4802 | 0.0002286 | 3.234028 | 0.000282 | 3.989484 | 0.0002951 | 4.174811 | 0.00034 | 4.810016 | 0.0003583 | 5.068908
0.4852 | 0.000225 | 3.183099 | 0.000272 | 3.848013 | 0.0002944 | 4.164908 | 0.0003396 | 4.804357 | 0.0003581 | 5.066079
0.4902 | 0.0002254 | 3.188758 | 0.000269 | 3.805572 | 0.0002781 | 3.93431 | 0.0003247 | 4.593565 | 0.0003593 | 5.083055
0.4952 | 0.0002273 | 3.215637 | 0.0002663 | 3.767374 | 0.0002779 | 3.931481 | 0.0003246 | 4.592151 | 0.0003618 | 5.118423
0.5002 | 0.0002301 | 3.255249 | 0.0002624 | 3.712201 | 0.0002796 | 3.955531 | 0.0003263 | 4.616201 | 0.0003652 | 5.166523

## CV GC 1
1000 | 0.07068583
XY
| CURVE1 (CV 17.12.2020 RDE_GC_1 (1.5 micro_L) scan rate 10 mV (4 wt.% loading ratio 60_Au 40_Ni)400 rpm.DTA) |  | CURVE2 (CV 17.12.2020 RDE_GC_1 (1.5 micro_L) scan rate 10 mV (4 wt.% loading ratio 60_Au 40_Ni)400 rpm.DTA)
-1.1 | -8.822e-07 | -0.01248058 | -6.444e-06 | -0.09116395
-1.095 | -1.189e-05 | -0.1682091 | -5.854e-06 | -0.08281716
-1.09 | -1.026e-05 | -0.1451493 | -5.484e-06 | -0.07758273
-1.085 | -9.261e-06 | -0.1310163 | -5.135e-06 | -0.07264539
-1.08 | -8.447e-06 | -0.1195006 | -4.897e-06 | -0.06927838
-1.075 | -7.786e-06 | -0.1101494 | -4.728e-06 | -0.06688752
-1.07 | -7.283e-06 | -0.1030334 | -4.639e-06 | -0.06562842
-1.065 | -6.891e-06 | -0.09748771 | -4.478e-06 | -0.06335074
-1.06 | -6.541e-06 | -0.09253622 | -4.277e-06 | -0.06050717
-1.055 | -6.259e-06 | -0.08854674 | -4.231e-06 | -0.05985641
-1.05 | -6.001e-06 | -0.08489678 | -4.039e-06 | -0.05714016
-1.045 | -5.806e-06 | -0.0821381 | -3.933e-06 | -0.05564057
-1.04 | -5.612e-06 | -0.07939356 | -3.86e-06 | -0.05460783
-1.035 | -5.436e-06 | -0.07690367 | -3.771e-06 | -0.05334874
-1.03 | -5.321e-06 | -0.07527675 | -3.703e-06 | -0.05238673
-1.025 | -5.172e-06 | -0.07316883 | -3.637e-06 | -0.05145302
-1.02 | -5.048e-06 | -0.07141459 | -3.577e-06 | -0.0506042
-1.015 | -4.967e-06 | -0.07026868 | -3.553e-06 | -0.05026467
-1.01 | -4.822e-06 | -0.06821735 | -3.484e-06 | -0.04928852
-1.005 | -4.72e-06 | -0.06677434 | -3.395e-06 | -0.04802943
-1 | -4.63e-06 | -0.0655011 | -3.357e-06 | -0.04749184
-0.995 | -4.531e-06 | -0.06410054 | -3.297e-06 | -0.04664301
-0.99 | -4.443e-06 | -0.06285559 | -3.234e-06 | -0.04575174
-0.985 | -4.37e-06 | -0.06182285 | -3.182e-06 | -0.04501609
-0.98 | -4.31e-06 | -0.06097403 | -3.1e-06 | -0.04385603
-0.975 | -4.247e-06 | -0.06008276 | -3.086e-06 | -0.04365797
-0.97 | -4.169e-06 | -0.05897929 | -3.034e-06 | -0.04292232
-0.965 | -4.109e-06 | -0.05813046 | -2.999e-06 | -0.04242717
-0.96 | -4.058e-06 | -0.05740896 | -2.973e-06 | -0.04205935
-0.955 | -3.969e-06 | -0.05614986 | -2.965e-06 | -0.04194617
-0.95 | -3.914e-06 | -0.05537177 | -2.902e-06 | -0.0410549
-0.945 | -3.85e-06 | -0.05446636 | -2.849e-06 | -0.04030511
-0.94 | -3.793e-06 | -0.05365997 | -2.8e-06 | -0.0396119
-0.935 | -3.729e-06 | -0.05275456 | -2.762e-06 | -0.03907431
-0.93 | -3.693e-06 | -0.05224526 | -2.719e-06 | -0.03846598
-0.925 | -3.645e-06 | -0.0515662 | -2.672e-06 | -0.03780107
-0.92 | -3.605e-06 | -0.05100032 | -2.638e-06 | -0.03732007
-0.915 | -3.574e-06 | -0.05056176 | -2.592e-06 | -0.0366693
-0.9101 | -3.49e-06 | -0.0493734 | -2.574e-06 | -0.03641465
-0.905 | -3.425e-06 | -0.04845384 | -2.495e-06 | -0.03529703
-0.9001 | -3.362e-06 | -0.04756257 | -2.448e-06 | -0.03463212
-0.895 | -3.327e-06 | -0.04706742 | -2.415e-06 | -0.03416526
-0.89 | -3.245e-06 | -0.04590736 | -2.37e-06 | -0.03352864
-0.885 | -3.205e-06 | -0.04534147 | -2.329e-06 | -0.03294861
-0.88 | -3.154e-06 | -0.04461997 | -2.274e-06 | -0.03217052
-0.875 | -3.028e-06 | -0.04283744 | -2.241e-06 | -0.03170366
-0.87 | -3.007e-06 | -0.04254035 | -2.195e-06 | -0.0310529
-0.865 | -2.951e-06 | -0.04174811 | -2.139e-06 | -0.03026066
-0.86 | -2.887e-06 | -0.0408427 | -2.103e-06 | -0.02975136
-0.855 | -2.844e-06 | -0.04023437 | -2.07e-06 | -0.02928451
-0.8501 | -2.758e-06 | -0.03901772 | -2.005e-06 | -0.02836495
-0.8451 | -2.704e-06 | -0.03825377 | -1.943e-06 | -0.02748783
-0.8401 | -2.633e-06 | -0.03724933 | -1.874e-06 | -0.02651168
-0.8351 | -2.567e-06 | -0.03631562 | -1.822e-06 | -0.02577603
-0.8301 | -2.505e-06 | -0.0354385 | -1.772e-06 | -0.02506867
-0.8251 | -2.453e-06 | -0.03470285 | -1.705e-06 | -0.02412082
-0.8201 | -2.413e-06 | -0.03413697 | -1.649e-06 | -0.02332858
-0.8151 | -2.31e-06 | -0.03267981 | -1.582e-06 | -0.02238072
-0.8101 | -2.248e-06 | -0.03180269 | -1.522e-06 | -0.0215319
-0.8051 | -2.178e-06 | -0.0308124 | -1.483e-06 | -0.02098016
-0.8001 | -2.104e-06 | -0.02976551 | -1.392e-06 | -0.01969277
-0.7951 | -2.023e-06 | -0.0286196 | -1.327e-06 | -0.01877321
-0.7901 | -1.937e-06 | -0.02740294 | -1.248e-06 | -0.01765559
-0.7851 | -1.868e-06 | -0.02642679 | -1.178e-06 | -0.01666529
-0.7801 | -1.777e-06 | -0.02513941 | -1.081e-06 | -0.01529302
-0.7751 | -1.697e-06 | -0.02400764 | -1.005e-06 | -0.01421784
-0.7701 | -1.636e-06 | -0.02314467 | -9.197e-07 | -0.01301109
-0.7651 | -1.53e-06 | -0.02164507 | -8.089e-07 | -0.01144359
-0.7601 | -1.411e-06 | -0.01996157 | -5.898e-07 | -0.008343963
-0.755 | -1.291e-06 | -0.01826391 | -6.206e-07 | -0.008779694
-0.7501 | -1.167e-06 | -0.01650967 | -4.472e-07 | -0.006326586
-0.7451 | -1.049e-06 | -0.01484031 | -4.2e-07 | -0.005941785
-0.74 | -9.298e-07 | -0.01315398 | -2.663e-07 | -0.003767374
-0.7351 | -7.937e-07 | -0.01122856 | -1.579e-07 | -0.002233828
-0.7301 | -5.483e-07 | -0.007756858 | -2.666e-08 | -0.0003771618
-0.7251 | -5.136e-07 | -0.007265954 | 1.142e-07 | 0.0016156
-0.7201 | -3.068e-07 | -0.004340332 | 2.366e-07 | 0.003347205
-0.7151 | -1.874e-07 | -0.002651168 | 4.183e-07 | 0.005917734
-0.71 | -9.523e-09 | -0.0001347229 | 4.963e-07 | 0.007021209
-0.7051 | 1.791e-07 | 0.002533747 | 7.573e-07 | 0.0107136
-0.7001 | 3.308e-07 | 0.004679863 | 7.596e-07 | 0.01074614
-0.6951 | 6.142e-07 | 0.008689153 | 1.185e-06 | 0.01676432
-0.6901 | 6.841e-07 | 0.009678035 | 1.433e-06 | 0.0202728
-0.6851 | 1.098e-06 | 0.01553352 | 1.652e-06 | 0.02337102
-0.6801 | 1.379e-06 | 0.01950886 | 1.912e-06 | 0.02704927
-0.6751 | 1.66e-06 | 0.0234842 | 2.181e-06 | 0.03085484
-0.6701 | 1.958e-06 | 0.02770003 | 2.464e-06 | 0.03485847
-0.665 | 2.292e-06 | 0.03242517 | 2.786e-06 | 0.03941384
-0.6601 | 2.65e-06 | 0.03748983 | 3.087e-06 | 0.04367212
-0.6551 | 3.035e-06 | 0.04293647 | 3.441e-06 | 0.04868019
-0.6501 | 3.443e-06 | 0.04870849 | 3.839e-06 | 0.05431074
-0.6451 | 3.88e-06 | 0.05489077 | 4.347e-06 | 0.06149747
-0.6401 | 4.355e-06 | 0.06161065 | 4.745e-06 | 0.06712802
-0.6351 | 4.855e-06 | 0.0686842 | 5.205e-06 | 0.07363569
-0.6301 | 5.386e-06 | 0.07619631 | 5.742e-06 | 0.08123268
-0.625 | 5.99e-06 | 0.08474117 | 6.279e-06 | 0.08882968
-0.62 | 6.604e-06 | 0.09342749 | 6.869e-06 | 0.09717647
-0.615 | 7.291e-06 | 0.1031466 | 7.447e-06 | 0.1053535
-0.61 | 8.026e-06 | 0.1135447 | 8.105e-06 | 0.1146623
-0.6051 | 8.771e-06 | 0.1240843 | 8.812e-06 | 0.1246643
-0.6 | 9.62e-06 | 0.1360952 | 9.592e-06 | 0.135699
-0.595 | 1.047e-05 | 0.1481202 | 1.048e-05 | 0.1482617
-0.59 | 1.142e-05 | 0.16156 | 1.14e-05 | 0.161277
-0.585 | 1.242e-05 | 0.1757071 | 1.232e-05 | 0.1742923
-0.58 | 1.351e-05 | 0.1911274 | 1.336e-05 | 0.1890053
-0.575 | 1.466e-05 | 0.2073966 | 1.445e-05 | 0.2044257
-0.57 | 1.593e-05 | 0.2253634 | 1.561e-05 | 0.2208363
-0.565 | 1.725e-05 | 0.2440376 | 1.68e-05 | 0.2376714
-0.56 | 1.868e-05 | 0.2642679 | 1.81e-05 | 0.2560626
-0.555 | 2.014e-05 | 0.2849227 | 1.938e-05 | 0.2741709
-0.55 | 2.173e-05 | 0.3074166 | 2.089e-05 | 0.295533
-0.545 | 2.338e-05 | 0.3307593 | 2.245e-05 | 0.3176025
-0.54 | 2.519e-05 | 0.3563656 | 2.432e-05 | 0.3440576
-0.535 | 2.709e-05 | 0.3832451 | 2.609e-05 | 0.369098
-0.53 | 2.907e-05 | 0.4112564 | 2.8e-05 | 0.396119
-0.525 | 3.129e-05 | 0.4426629 | 2.996e-05 | 0.4238473
-0.52 | 3.355e-05 | 0.4746354 | 3.21e-05 | 0.4541221
-0.515 | 3.588e-05 | 0.5075982 | 3.445e-05 | 0.4873678
-0.51 | 3.854e-05 | 0.5452295 | 3.675e-05 | 0.5199061
-0.505 | 4.12e-05 | 0.5828608 | 3.912e-05 | 0.5534348
-0.5 | 4.393e-05 | 0.6214824 | 4.194e-05 | 0.5933296
-0.495 | 4.684e-05 | 0.6626504 | 4.471e-05 | 0.6325171
-0.49 | 4.997e-05 | 0.7069309 | 4.783e-05 | 0.6766561
-0.485 | 5.332e-05 | 0.7543237 | 5.098e-05 | 0.7212195
-0.48 | 5.706e-05 | 0.8072339 | 5.435e-05 | 0.7688952
-0.475 | 6.088e-05 | 0.8612758 | 5.778e-05 | 0.8174198
-0.47 | 6.48e-05 | 0.9167325 | 6.15e-05 | 0.870047
-0.465 | 6.891e-05 | 0.9748771 | 6.543e-05 | 0.9256451
-0.46 | 7.32e-05 | 1.035568 | 6.94e-05 | 0.9818092
-0.455 | 7.781e-05 | 1.100786 | 7.371e-05 | 1.042783
-0.45 | 8.24e-05 | 1.165722 | 7.805e-05 | 1.104182
-0.445 | 8.712e-05 | 1.232496 | 8.288e-05 | 1.172512
-0.44 | 9.216e-05 | 1.303797 | 8.812e-05 | 1.246643
-0.435 | 9.765e-05 | 1.381465 | 9.306e-05 | 1.31653
-0.43 | 0.0001035 | 1.464225 | 9.837e-05 | 1.391651
-0.425 | 0.0001091 | 1.543449 | 0.0001036 | 1.46564
-0.42 | 0.0001149 | 1.625502 | 0.0001091 | 1.543449
-0.415 | 0.0001207 | 1.707556 | 0.0001148 | 1.624088
-0.41 | 0.0001268 | 1.793853 | 0.0001206 | 1.706141
-0.405 | 0.0001328 | 1.878736 | 0.0001263 | 1.786779
-0.4 | 0.0001393 | 1.970692 | 0.0001324 | 1.873077
-0.395 | 0.0001455 | 2.058404 | 0.0001386 | 1.960789
-0.39 | 0.0001516 | 2.144701 | 0.0001449 | 2.049916
-0.385 | 0.0001586 | 2.243731 | 0.000151 | 2.136213
-0.38 | 0.0001652 | 2.337102 | 0.0001574 | 2.226754
-0.375 | 0.0001719 | 2.431888 | 0.0001637 | 2.315881
-0.37 | 0.0001784 | 2.523844 | 0.00017 | 2.405008
-0.365 | 0.0001848 | 2.614385 | 0.0001765 | 2.496964
-0.36 | 0.0001914 | 2.707756 | 0.0001829 | 2.587506
-0.355 | 0.0001981 | 2.802542 | 0.0001895 | 2.680877
-0.35 | 0.0002055 | 2.90723 | 0.000196 | 2.772833
-0.345 | 0.0002121 | 3.000601 | 0.0002035 | 2.878936
-0.34 | 0.0002192 | 3.101046 | 0.0002102 | 2.973722
-0.335 | 0.0002261 | 3.198661 | 0.0002169 | 3.068507
-0.33 | 0.000233 | 3.296276 | 0.0002241 | 3.170366
-0.325 | 0.0002397 | 3.391061 | 0.0002311 | 3.269396
-0.32 | 0.0002466 | 3.488676 | 0.0002378 | 3.364182
-0.315 | 0.0002534 | 3.584877 | 0.0002448 | 3.463212
-0.31 | 0.0002606 | 3.686736 | 0.000252 | 3.565071
-0.305 | 0.0002678 | 3.788595 | 0.000259 | 3.6641
-0.3 | 0.0002752 | 3.893284 | 0.0002666 | 3.771618
-0.295 | 0.0002837 | 4.013534 | 0.0002745 | 3.883381
-0.29 | 0.0002908 | 4.113978 | 0.0002819 | 3.988069
-0.285 | 0.0002981 | 4.217252 | 0.0002892 | 4.091343
-0.28 | 0.0003052 | 4.317697 | 0.0002962 | 4.190373
-0.275 | 0.0003126 | 4.422385 | 0.0003034 | 4.292232
-0.27 | 0.0003199 | 4.525659 | 0.0003107 | 4.395506
-0.265 | 0.0003277 | 4.636007 | 0.0003185 | 4.505853
-0.26 | 0.0003353 | 4.743525 | 0.0003263 | 4.616201
-0.255 | 0.0003431 | 4.853872 | 0.0003343 | 4.729378
-0.25 | 0.0003513 | 4.969878 | 0.0003429 | 4.851043
-0.245 | 0.0003593 | 5.083055 | 0.0003509 | 4.96422
-0.24 | 0.000367 | 5.191988 | 0.0003586 | 5.073152
-0.235 | 0.000375 | 5.305165 | 0.000366 | 5.177841
-0.2299 | 0.0003831 | 5.419756 | 0.0003734 | 5.282529
-0.225 | 0.0003908 | 5.528689 | 0.000381 | 5.390047
-0.22 | 0.0003988 | 5.641866 | 0.0003888 | 5.500395
-0.215 | 0.0004061 | 5.74514 | 0.0003968 | 5.613572
-0.21 | 0.0004138 | 5.854072 | 0.0004047 | 5.725334
-0.205 | 0.0004225 | 5.977152 | 0.0004125 | 5.835681
-0.2 | 0.0004302 | 6.086085 | 0.0004215 | 5.963005
-0.195 | 0.0004377 | 6.192188 | 0.0004291 | 6.070523
-0.1899 | 0.0004458 | 6.30678 | 0.0004371 | 6.1837
-0.1849 | 0.0004533 | 6.412883 | 0.0004444 | 6.286974
-0.1799 | 0.0004613 | 6.52606 | 0.0004513 | 6.384589
-0.1749 | 0.0004705 | 6.656213 | 0.0004596 | 6.50201
-0.1699 | 0.0004774 | 6.753828 | 0.0004672 | 6.609528
-0.1649 | 0.0004854 | 6.867005 | 0.0004749 | 6.718461
-0.1599 | 0.0004935 | 6.981597 | 0.0004824 | 6.824564
-0.155 | 0.0005009 | 7.086285 | 0.0004908 | 6.9434
-0.1499 | 0.0005083 | 7.190974 | 0.0004985 | 7.052332
-0.1449 | 0.0005158 | 7.297077 | 0.0005058 | 7.155606
-0.1399 | 0.0005238 | 7.410254 | 0.000513 | 7.257465
-0.1349 | 0.0005323 | 7.530505 | 0.0005207 | 7.366398
-0.1299 | 0.0005389 | 7.623875 | 0.0005277 | 7.465428
-0.1249 | 0.0005462 | 7.727149 | 0.0005345 | 7.561628
-0.1199 | 0.0005546 | 7.845985 | 0.0005412 | 7.656414
-0.1149 | 0.0005615 | 7.9436 | 0.0005484 | 7.758273
-0.1099 | 0.0005679 | 8.034142 | 0.0005567 | 7.875694
-0.1049 | 0.0005748 | 8.131757 | 0.0005631 | 7.966235
-0.09992 | 0.0005815 | 8.226542 | 0.0005696 | 8.058192
-0.09495 | 0.0005879 | 8.317084 | 0.0005757 | 8.144489
-0.08995 | 0.0005958 | 8.428846 | 0.0005818 | 8.230786
-0.08495 | 0.0006014 | 8.50807 | 0.0005885 | 8.325572
-0.07994 | 0.0006089 | 8.614173 | 0.0005937 | 8.399137
-0.07493 | 0.0006151 | 8.701885 | 0.0005988 | 8.471287
-0.06995 | 0.0006212 | 8.788182 | 0.0006053 | 8.563243
-0.06494 | 0.0006254 | 8.8476 | 0.000613 | 8.672176
-0.05994 | 0.0006323 | 8.945215 | 0.0006175 | 8.735838
-0.05495 | 0.0006395 | 9.047074 | 0.000623 | 8.813647
-0.04992 | 0.0006451 | 9.126298 | 0.0006274 | 8.875894
-0.04494 | 0.0006498 | 9.19279 | 0.0006323 | 8.945215
-0.03993 | 0.0006574 | 9.300308 | 0.0006384 | 9.031513
-0.03493 | 0.0006622 | 9.368214 | 0.0006429 | 9.095174
-0.02992 | 0.0006668 | 9.43329 | 0.000647 | 9.153178
-0.0249 | 0.0006735 | 9.528076 | 0.0006521 | 9.225328
-0.01993 | 0.0006778 | 9.588908 | 0.0006581 | 9.31021
-0.01492 | 0.0006815 | 9.641253 | 0.0006616 | 9.359725
-0.009914 | 0.0006852 | 9.693597 | 0.0006654 | 9.413484
-0.004913 | 0.0006902 | 9.764333 | 0.0006685 | 9.45734
0.0001014 | 0.0006961 | 9.847801 | 0.0006716 | 9.501196
0.005097 | 0.0006999 | 9.90156 | 0.0006758 | 9.560614
0.01009 | 0.0007041 | 9.960977 | 0.0006796 | 9.614373
0.01511 | 0.0007062 | 9.990686 | 0.0006807 | 9.629935
0.02011 | 0.0007092 | 10.03313 | 0.0006855 | 9.697841
0.02512 | 0.0007121 | 10.07415 | 0.0006883 | 9.737453
0.03011 | 0.0007148 | 10.11235 | 0.000691 | 9.77565
0.0351 | 0.0007204 | 10.19158 | 0.0006925 | 9.796871
0.04011 | 0.0007236 | 10.23685 | 0.0006955 | 9.839312
0.04512 | 0.0007288 | 10.31041 | 0.0006966 | 9.854874
0.05013 | 0.0007322 | 10.35851 | 0.0007002 | 9.905804
0.05513 | 0.0007328 | 10.367 | 0.0007005 | 9.910048
0.06013 | 0.0007344 | 10.38963 | 0.0007044 | 9.965222
0.06513 | 0.0007359 | 10.41086 | 0.0007058 | 9.985027
0.07012 | 0.00074 | 10.46886 | 0.000707 | 10.002
0.07512 | 0.0007421 | 10.49857 | 0.000708 | 10.01615
0.08013 | 0.0007429 | 10.50989 | 0.0007084 | 10.02181
0.08512 | 0.0007436 | 10.51979 | 0.0007093 | 10.03454
0.09013 | 0.0007426 | 10.50564 | 0.0007111 | 10.06001
0.09514 | 0.0007429 | 10.50989 | 0.0007127 | 10.08264
0.1001 | 0.0007429 | 10.50989 | 0.0007098 | 10.04162
0.1051 | 0.0007436 | 10.51979 | 0.0007107 | 10.05435
0.1101 | 0.0007458 | 10.55091 | 0.0007091 | 10.03171
0.1151 | 0.0007447 | 10.53535 | 0.0007107 | 10.05435
0.1201 | 0.0007421 | 10.49857 | 0.0007086 | 10.02464
0.1251 | 0.0007412 | 10.48584 | 0.0007075 | 10.00908
0.1301 | 0.0007392 | 10.45754 | 0.0007064 | 9.993516
0.1351 | 0.0007387 | 10.45047 | 0.0007041 | 9.960977
0.1401 | 0.0007365 | 10.41934 | 0.000702 | 9.931268
0.1451 | 0.0007349 | 10.39671 | 0.000704 | 9.959563
0.1501 | 0.0007342 | 10.38681 | 0.0006996 | 9.897315
0.1551 | 0.0007305 | 10.33446 | 0.0006954 | 9.837898
0.1601 | 0.0007262 | 10.27363 | 0.0006919 | 9.788383
0.1651 | 0.0007214 | 10.20572 | 0.0006872 | 9.721891
0.1701 | 0.0007174 | 10.14913 | 0.0006822 | 9.651156
0.1751 | 0.0007125 | 10.07981 | 0.0006762 | 9.566273
0.1802 | 0.0007076 | 10.01049 | 0.0006707 | 9.488464
0.1851 | 0.0007051 | 9.975124 | 0.000668 | 9.450267
0.1901 | 0.0007004 | 9.908633 | 0.0006641 | 9.395093
0.1951 | 0.0006938 | 9.815262 | 0.000657 | 9.294649
0.2001 | 0.0006868 | 9.716232 | 0.0006502 | 9.198448
0.2051 | 0.0006794 | 9.611544 | 0.0006412 | 9.071124
0.2102 | 0.0006721 | 9.50827 | 0.0006312 | 8.929653
0.2151 | 0.0006644 | 9.399337 | 0.0006222 | 8.802329
0.2202 | 0.0006553 | 9.270599 | 0.0006135 | 8.67925
0.2252 | 0.0006471 | 9.154592 | 0.0006035 | 8.537779
0.2302 | 0.0006371 | 9.013121 | 0.000597 | 8.445822
0.2352 | 0.0006261 | 8.857503 | 0.0005841 | 8.263325
0.2402 | 0.0006131 | 8.673591 | 0.0005713 | 8.082242
0.2452 | 0.0005999 | 8.486849 | 0.0005572 | 7.882767
0.2502 | 0.0005863 | 8.294448 | 0.0005433 | 7.686123
0.2552 | 0.0005726 | 8.100633 | 0.0005285 | 7.476746
0.2602 | 0.0005584 | 7.899744 | 0.0005143 | 7.275857
0.2652 | 0.0005445 | 7.703099 | 0.0004997 | 7.069309
0.2702 | 0.0005305 | 7.50504 | 0.0004855 | 6.86842
0.2752 | 0.0005134 | 7.263124 | 0.0004749 | 6.718461
0.2802 | 0.000495 | 7.002817 | 0.0004594 | 6.499181
0.2852 | 0.0004786 | 6.770805 | 0.0004424 | 6.25868
0.2902 | 0.0004624 | 6.541622 | 0.0004277 | 6.050717
0.2952 | 0.0004458 | 6.30678 | 0.0004134 | 5.848414
0.3002 | 0.0004296 | 6.077597 | 0.0004005 | 5.665916
0.3052 | 0.0004151 | 5.872464 | 0.0003874 | 5.480589
0.3102 | 0.0004007 | 5.668745 | 0.0003764 | 5.324971
0.3152 | 0.0003869 | 5.473515 | 0.0003698 | 5.2316
0.3201 | 0.0003714 | 5.254235 | 0.0003571 | 5.051932
0.3252 | 0.0003591 | 5.080226 | 0.0003435 | 4.859531
0.3302 | 0.0003474 | 4.914705 | 0.0003305 | 4.675619
0.3352 | 0.0003391 | 4.797284 | 0.0003215 | 4.548295
0.3402 | 0.000331 | 4.682692 | 0.0003141 | 4.443606
0.3452 | 0.0003276 | 4.634592 | 0.0003083 | 4.361553
0.3502 | 0.0003235 | 4.576589 | 0.0003034 | 4.292232
0.3552 | 0.0003188 | 4.510097 | 0.0003056 | 4.323356
0.3602 | 0.000313 | 4.428044 | 0.0003011 | 4.259694
0.3652 | 0.0003077 | 4.353065 | 0.0002973 | 4.205935
0.3702 | 0.0003039 | 4.299306 | 0.0002944 | 4.164908
0.3752 | 0.000299 | 4.229985 | 0.0002924 | 4.136614
0.3802 | 0.000295 | 4.173396 | 0.0002902 | 4.10549
0.3852 | 0.0002935 | 4.152176 | 0.0002879 | 4.072952
0.3902 | 0.0002834 | 4.00929 | 0.0002872 | 4.063049
0.3952 | 0.0002757 | 3.900357 | 0.000289 | 4.088514
0.4002 | 0.0002658 | 3.760301 | 0.0002887 | 4.08427
0.4052 | 0.0002591 | 3.665515 | 0.000286 | 4.046072
0.4102 | 0.0002578 | 3.647124 | 0.0002822 | 3.992313
0.4152 | 0.0002573 | 3.64005 | 0.0002798 | 3.95836
0.4202 | 0.0002566 | 3.630147 | 0.0002753 | 3.894698
0.4252 | 0.0002593 | 3.668345 | 0.0002662 | 3.76596
0.4302 | 0.0002587 | 3.659856 | 0.0002582 | 3.652783
0.4352 | 0.0002563 | 3.625903 | 0.0002595 | 3.671174
0.4402 | 0.0002553 | 3.611756 | 0.0002578 | 3.647124
0.4452 | 0.0002541 | 3.59478 | 0.0002548 | 3.604683
0.4502 | 0.0002538 | 3.590536 | 0.0002511 | 3.552338
0.4552 | 0.0002535 | 3.586291 | 0.0002483 | 3.512726
0.4602 | 0.0002511 | 3.552338 | 0.0002472 | 3.497165
0.4652 | 0.0002527 | 3.574974 | 0.0002464 | 3.485847
0.4702 | 0.000251 | 3.550924 | 0.0002429 | 3.436332
0.4752 | 0.0002494 | 3.528288 | 0.0002327 | 3.292032
0.4802 | 0.0002465 | 3.487262 | 0.0002297 | 3.24959
0.4852 | 0.0002462 | 3.483018 | 0.0002307 | 3.263737
0.4902 | 0.0002466 | 3.488676 | 0.0002298 | 3.251005
0.4952 | 0.0002458 | 3.477359 | 0.0002287 | 3.235443
0.5003 | 0.000247 | 3.494335 | 0.0002186 | 3.092557
0.4952 | 0.0002349 | 3.323155 | 0.0002105 | 2.977966
0.4902 | 0.0002249 | 3.181684 | 0.0002041 | 2.887424
0.4852 | 0.0002181 | 3.085484 | 0.0002003 | 2.833665
0.4802 | 0.0002135 | 3.020407 | 0.0001946 | 2.753027
0.4752 | 0.0002085 | 2.949672 | 0.0001927 | 2.726147
0.4702 | 0.0002041 | 2.887424 | 0.0001872 | 2.648338
0.4652 | 0.0001997 | 2.825177 | 0.0001828 | 2.586091
0.4602 | 0.0002002 | 2.832251 | 0.0001784 | 2.523844
0.4552 | 0.0001982 | 2.803956 | 0.0001749 | 2.474329
0.4502 | 0.0001956 | 2.767174 | 0.0001718 | 2.430473
0.4452 | 0.0001931 | 2.731806 | 0.0001728 | 2.44462
0.4402 | 0.0001888 | 2.670974 | 0.0001714 | 2.424814
0.4352 | 0.0001974 | 2.792639 | 0.0001689 | 2.389446
0.4302 | 0.0001907 | 2.697853 | 0.0001661 | 2.349834
0.4252 | 0.0001877 | 2.655412 | 0.000164 | 2.320125
0.4202 | 0.0001879 | 2.658241 | 0.0001604 | 2.269196
0.4152 | 0.0001861 | 2.632776 | 0.0001588 | 2.24656
0.4102 | 0.0001853 | 2.621459 | 0.0001581 | 2.236657
0.4052 | 0.0001822 | 2.577603 | 0.0001566 | 2.215437
0.4002 | 0.0001805 | 2.553553 | 0.0001598 | 2.260708
0.3952 | 0.0001784 | 2.523844 | 0.0001575 | 2.228169
0.3902 | 0.0001773 | 2.508282 | 0.0001587 | 2.245146
0.3852 | 0.0001763 | 2.494135 | 0.0001562 | 2.209778
0.3802 | 0.0001787 | 2.528088 | 0.0001603 | 2.267781
0.3752 | 0.0001756 | 2.484232 | 0.0001558 | 2.204119
0.3702 | 0.0001746 | 2.470085 | 0.0001551 | 2.194216
0.3652 | 0.0001757 | 2.485647 | 0.000154 | 2.178654
0.3602 | 0.0001738 | 2.458767 | 0.0001555 | 2.199875
0.3552 | 0.0001735 | 2.454523 | 0.0001615 | 2.284758
0.3502 | 0.0001733 | 2.451693 | 0.000166 | 2.34842
0.3452 | 0.000179 | 2.532332 | 0.0001656 | 2.342761
0.3402 | 0.0001801 | 2.547894 | 0.0001692 | 2.39369
0.3352 | 0.0001795 | 2.539406 | 0.0001693 | 2.395105
0.3302 | 0.0001795 | 2.539406 | 0.0001695 | 2.397934
0.3252 | 0.000179 | 2.532332 | 0.0001685 | 2.383787
0.3201 | 0.00018 | 2.546479 | 0.0001679 | 2.375299
0.3152 | 0.0001787 | 2.528088 | 0.0001673 | 2.366811
0.3102 | 0.0001787 | 2.528088 | 0.0001663 | 2.352664
0.3052 | 0.0001772 | 2.506867 | 0.0001653 | 2.338517
0.3002 | 0.0001763 | 2.494135 | 0.0001648 | 2.331443
0.2952 | 0.0001786 | 2.526673 | 0.0001644 | 2.325784
0.2902 | 0.0001857 | 2.627118 | 0.0001659 | 2.347005
0.2852 | 0.0001834 | 2.594579 | 0.0001664 | 2.354078
0.2802 | 0.0001839 | 2.601653 | 0.0001681 | 2.378129
0.2752 | 0.0001841 | 2.604482 | 0.000169 | 2.390861
0.2702 | 0.0001856 | 2.625703 | 0.0001699 | 2.403593
0.2652 | 0.000186 | 2.631362 | 0.0001692 | 2.39369
0.2602 | 0.0001877 | 2.655412 | 0.0001699 | 2.403593
0.2552 | 0.0001907 | 2.697853 | 0.0001701 | 2.406423
0.2502 | 0.000193 | 2.730391 | 0.0001733 | 2.451693
0.2452 | 0.0001934 | 2.73605 | 0.0001749 | 2.474329
0.2402 | 0.0001936 | 2.73888 | 0.0001787 | 2.528088
0.2352 | 0.0001957 | 2.768589 | 0.0001811 | 2.562041
0.2302 | 0.0001965 | 2.779906 | 0.0002105 | 2.977966
0.2252 | 0.0001984 | 2.806786 | 0.0002127 | 3.009089
0.2202 | 0.0002027 | 2.867618 | 0.0002425 | 3.430673
0.2151 | 0.0002207 | 3.122266 | 0.0002708 | 3.831036
0.2102 | 0.0002537 | 3.589121 | 0.0003178 | 4.49595
0.2052 | 0.0003059 | 4.3276 | 0.0003513 | 4.969878
0.2002 | 0.0003139 | 4.440777 | 0.0004423 | 6.257265
0.1951 | 0.0004545 | 6.42986 | 0.0005123 | 7.247562
0.1901 | 0.0005019 | 7.100433 | 0.0005453 | 7.714417
0.1851 | 0.0005568 | 7.877109 | 0.0005604 | 7.928038
0.1802 | 0.0005775 | 8.169954 | 0.0005818 | 8.230786
0.1751 | 0.0005949 | 8.416113 | 0.0006008 | 8.499581
0.1701 | 0.0006157 | 8.710373 | 0.0006151 | 8.701885
0.1651 | 0.0006345 | 8.976339 | 0.0006267 | 8.865991
0.1601 | 0.0006472 | 9.156007 | 0.0006351 | 8.984827
0.1551 | 0.0006556 | 9.274843 | 0.0006418 | 9.079613
0.1501 | 0.0006627 | 9.375287 | 0.0006489 | 9.180057
0.1451 | 0.0006674 | 9.441779 | 0.0006519 | 9.222498
0.1401 | 0.0006723 | 9.511099 | 0.0006538 | 9.249378
0.1351 | 0.0006755 | 9.55637 | 0.0006559 | 9.279087
0.1301 | 0.0006783 | 9.595982 | 0.0006564 | 9.28616
0.1251 | 0.0006813 | 9.638423 | 0.0006566 | 9.28899
0.1201 | 0.0006829 | 9.661059 | 0.0006569 | 9.293234
0.1151 | 0.0006823 | 9.65257 | 0.0006596 | 9.331431
0.1101 | 0.0006818 | 9.645497 | 0.0006592 | 9.325772
0.1051 | 0.0006809 | 9.632765 | 0.0006573 | 9.298893
0.1001 | 0.000681 | 9.634179 | 0.0006563 | 9.284746
0.09513 | 0.0006804 | 9.625691 | 0.0006553 | 9.270599
0.09014 | 0.0006788 | 9.603056 | 0.0006543 | 9.256451
0.08514 | 0.0006773 | 9.581835 | 0.000653 | 9.23806
0.08014 | 0.0006752 | 9.552126 | 0.0006493 | 9.185716
0.07513 | 0.000673 | 9.521002 | 0.0006481 | 9.168739
0.07012 | 0.0006712 | 9.495538 | 0.0006447 | 9.120639
0.06513 | 0.0006685 | 9.45734 | 0.0006429 | 9.095174
0.06012 | 0.0006663 | 9.426217 | 0.0006388 | 9.037171
0.05514 | 0.0006634 | 9.38519 | 0.0006354 | 8.989071
0.05013 | 0.0006596 | 9.331431 | 0.0006325 | 8.948045
0.04512 | 0.000657 | 9.294649 | 0.0006286 | 8.892871
0.04013 | 0.0006528 | 9.235231 | 0.0006248 | 8.839112
0.03511 | 0.000649 | 9.181472 | 0.0006228 | 8.810818
0.03011 | 0.0006453 | 9.129128 | 0.0006194 | 8.762717
0.02512 | 0.0006418 | 9.079613 | 0.0006157 | 8.710373
0.02012 | 0.0006385 | 9.032927 | 0.0006115 | 8.650955
0.01512 | 0.0006347 | 8.979168 | 0.0006075 | 8.594367
0.01009 | 0.0006303 | 8.916921 | 0.0006028 | 8.527876
0.005099 | 0.0006265 | 8.863162 | 0.0005982 | 8.462799
0.000103 | 0.0006215 | 8.792426 | 0.0005953 | 8.421772
-0.00491 | 0.0006169 | 8.72735 | 0.00059 | 8.346793
-0.009917 | 0.0006124 | 8.663688 | 0.0005852 | 8.278886
-0.01492 | 0.000608 | 8.60144 | 0.0005814 | 8.225127
-0.01992 | 0.0006023 | 8.520802 | 0.0005757 | 8.144489
-0.0249 | 0.0005975 | 8.452896 | 0.0005699 | 8.062436
-0.02993 | 0.0005925 | 8.38216 | 0.0005652 | 7.995944
-0.03492 | 0.0005874 | 8.31001 | 0.000561 | 7.936526
-0.03993 | 0.0005822 | 8.236445 | 0.0005556 | 7.860132
-0.04494 | 0.0005766 | 8.157221 | 0.0005509 | 7.793641
-0.04991 | 0.0005709 | 8.076583 | 0.0005448 | 7.707343
-0.05495 | 0.0005651 | 7.99453 | 0.0005395 | 7.632364
-0.05994 | 0.0005594 | 7.913891 | 0.0005335 | 7.547481
-0.06494 | 0.0005534 | 7.829008 | 0.0005272 | 7.458354
-0.06995 | 0.0005472 | 7.741296 | 0.0005222 | 7.387619
-0.07493 | 0.000541 | 7.653584 | 0.0005162 | 7.302736
-0.07994 | 0.0005345 | 7.561628 | 0.0005099 | 7.213609
-0.08495 | 0.0005282 | 7.472501 | 0.0005035 | 7.123068
-0.08995 | 0.0005217 | 7.380545 | 0.0004969 | 7.029697
-0.09494 | 0.0005154 | 7.291418 | 0.0004904 | 6.937741
-0.09992 | 0.0005087 | 7.196633 | 0.0004834 | 6.838711
-0.1049 | 0.0005019 | 7.100433 | 0.0004783 | 6.766561
-0.1099 | 0.0004952 | 7.005647 | 0.0004711 | 6.664702
-0.1149 | 0.0004878 | 6.900958 | 0.0004644 | 6.569916
-0.1199 | 0.0004808 | 6.801929 | 0.0004575 | 6.472301
-0.1249 | 0.0004735 | 6.698655 | 0.0004506 | 6.374686
-0.1299 | 0.0004664 | 6.59821 | 0.0004438 | 6.278486
-0.1349 | 0.0004587 | 6.489278 | 0.0004368 | 6.179456
-0.1399 | 0.0004513 | 6.384589 | 0.0004296 | 6.077597
-0.1449 | 0.000445 | 6.295462 | 0.0004234 | 5.989885
-0.1499 | 0.0004378 | 6.193603 | 0.0004155 | 5.878123
-0.155 | 0.0004303 | 6.0875 | 0.0004083 | 5.776263
-0.1599 | 0.0004206 | 5.950273 | 0.0004006 | 5.667331
-0.1649 | 0.0004129 | 5.84134 | 0.000393 | 5.559813
-0.1699 | 0.0004063 | 5.747969 | 0.0003854 | 5.452295
-0.1749 | 0.0003991 | 5.64611 | 0.0003778 | 5.344777
-0.1799 | 0.0003908 | 5.528689 | 0.000371 | 5.248576
-0.1849 | 0.0003827 | 5.414097 | 0.0003631 | 5.136814
-0.1899 | 0.0003748 | 5.302335 | 0.0003553 | 5.026467
-0.195 | 0.0003673 | 5.196232 | 0.0003481 | 4.924608
-0.2 | 0.0003593 | 5.083055 | 0.0003399 | 4.808601
-0.205 | 0.0003517 | 4.975537 | 0.0003323 | 4.701083
-0.21 | 0.0003434 | 4.858116 | 0.0003247 | 4.593565
-0.2149 | 0.0003357 | 4.749184 | 0.0003174 | 4.490291
-0.22 | 0.000328 | 4.640251 | 0.0003099 | 4.384188
-0.225 | 0.0003199 | 4.525659 | 0.0003027 | 4.282329
-0.23 | 0.0003117 | 4.409653 | 0.0002951 | 4.174811
-0.235 | 0.0003038 | 4.297891 | 0.0002874 | 4.065878
-0.24 | 0.000296 | 4.187543 | 0.0002798 | 3.95836
-0.245 | 0.0002877 | 4.070122 | 0.000272 | 3.848013
-0.25 | 0.0002797 | 3.956946 | 0.0002643 | 3.73908
-0.255 | 0.0002716 | 3.842354 | 0.0002569 | 3.634392
-0.26 | 0.0002636 | 3.729177 | 0.0002492 | 3.525459
-0.265 | 0.0002554 | 3.613171 | 0.0002416 | 3.417941
-0.27 | 0.0002474 | 3.499994 | 0.0002345 | 3.317496
-0.275 | 0.0002394 | 3.386817 | 0.0002267 | 3.207149
-0.28 | 0.0002317 | 3.277884 | 0.0002188 | 3.095387
-0.285 | 0.000224 | 3.168952 | 0.0002114 | 2.990698
-0.29 | 0.0002164 | 3.061434 | 0.000204 | 2.88601
-0.295 | 0.0002086 | 2.951086 | 0.0001973 | 2.791224
-0.3 | 0.000201 | 2.843568 | 0.0001903 | 2.692194
-0.305 | 0.0001935 | 2.737465 | 0.0001831 | 2.590335
-0.31 | 0.0001861 | 2.632776 | 0.0001757 | 2.485647
-0.315 | 0.0001785 | 2.525258 | 0.0001687 | 2.386617
-0.32 | 0.0001713 | 2.423399 | 0.0001617 | 2.287587
-0.325 | 0.0001639 | 2.318711 | 0.0001548 | 2.189972
-0.33 | 0.000157 | 2.221096 | 0.000148 | 2.093772
-0.335 | 0.00015 | 2.122066 | 0.0001417 | 2.004645
-0.34 | 0.0001432 | 2.025866 | 0.0001353 | 1.914103
-0.345 | 0.0001366 | 1.932495 | 0.000129 | 1.824977
-0.35 | 0.0001302 | 1.841953 | 0.000123 | 1.740094
-0.355 | 0.000124 | 1.754241 | 0.0001171 | 1.656626
-0.36 | 0.0001178 | 1.666529 | 0.000111 | 1.570329
-0.365 | 0.0001119 | 1.583061 | 0.0001053 | 1.48969
-0.37 | 0.0001062 | 1.502423 | 9.958e-05 | 1.408769
-0.375 | 0.0001007 | 1.424614 | 9.459e-05 | 1.338175
-0.38 | 9.514e-05 | 1.345956 | 8.941e-05 | 1.264893
-0.385 | 8.995e-05 | 1.272532 | 8.454e-05 | 1.195996
-0.39 | 8.489e-05 | 1.200948 | 7.973e-05 | 1.127949
-0.395 | 8.007e-05 | 1.132759 | 7.485e-05 | 1.058911
-0.4 | 7.529e-05 | 1.065136 | 7.056e-05 | 0.9982198
-0.405 | 7.095e-05 | 1.003737 | 6.637e-05 | 0.9389434
-0.41 | 6.671e-05 | 0.9437534 | 6.224e-05 | 0.8805159
-0.415 | 6.265e-05 | 0.8863162 | 5.857e-05 | 0.828596
-0.42 | 5.878e-05 | 0.8315669 | 5.496e-05 | 0.7775249
-0.425 | 5.503e-05 | 0.7785152 | 5.143e-05 | 0.7275857
-0.43 | 5.154e-05 | 0.7291418 | 4.81e-05 | 0.6804758
-0.435 | 4.814e-05 | 0.6810417 | 4.516e-05 | 0.6388833
-0.44 | 4.502e-05 | 0.6369027 | 4.212e-05 | 0.5958761
-0.445 | 4.216e-05 | 0.596442 | 3.935e-05 | 0.5566886
-0.45 | 3.917e-05 | 0.5541421 | 3.673e-05 | 0.5196232
-0.455 | 3.659e-05 | 0.5176426 | 3.422e-05 | 0.484114
-0.46 | 3.41e-05 | 0.4824163 | 3.187e-05 | 0.4508683
-0.465 | 3.184e-05 | 0.4504439 | 2.968e-05 | 0.4198861
-0.47 | 2.954e-05 | 0.4179055 | 2.762e-05 | 0.3907431
-0.475 | 2.745e-05 | 0.3883381 | 2.547e-05 | 0.3603268
-0.48 | 2.54e-05 | 0.3593365 | 2.369e-05 | 0.3351449
-0.485 | 2.348e-05 | 0.3321741 | 2.184e-05 | 0.3089728
-0.49 | 2.163e-05 | 0.3060019 | 2.016e-05 | 0.2852057
-0.495 | 1.996e-05 | 0.2823762 | 1.854e-05 | 0.2622873
-0.5 | 1.836e-05 | 0.2597409 | 1.696e-05 | 0.2399349
-0.505 | 1.683e-05 | 0.2380958 | 1.556e-05 | 0.220129
-0.51 | 1.561e-05 | 0.2208363 | 1.418e-05 | 0.200606
-0.515 | 1.424e-05 | 0.2014548 | 1.288e-05 | 0.1822147
-0.52 | 1.296e-05 | 0.1833465 | 1.167e-05 | 0.1650967
-0.525 | 1.17e-05 | 0.1655211 | 1.048e-05 | 0.1482617
-0.53 | 1.055e-05 | 0.149252 | 9.404e-06 | 0.1330394
-0.535 | 9.42e-06 | 0.1332657 | 8.365e-06 | 0.1183405
-0.54 | 8.474e-06 | 0.1198826 | 7.38e-06 | 0.1044056
-0.545 | 7.495e-06 | 0.1060326 | 6.43e-06 | 0.09096589
-0.55 | 6.538e-06 | 0.09249378 | 5.547e-06 | 0.078474
-0.555 | 5.757e-06 | 0.08144489 | 4.704e-06 | 0.06654799
-0.56 | 4.968e-06 | 0.07028282 | 3.905e-06 | 0.05524445
-0.565 | 4.204e-06 | 0.05947443 | 3.159e-06 | 0.04469071
-0.57 | 3.464e-06 | 0.04900558 | 2.445e-06 | 0.03458967
-0.575 | 2.748e-06 | 0.03887625 | 1.801e-06 | 0.02547894
-0.58 | 2.144e-06 | 0.0303314 | 1.161e-06 | 0.01642479
-0.585 | 1.508e-06 | 0.02133384 | 5.616e-07 | 0.007945015
-0.59 | 9.571e-07 | 0.0135402 | -6.098e-10 | -8.626905e-06
-0.595 | 4.132e-07 | 0.005845584 | -5.369e-07 | -0.007595581
-0.6 | -5.973e-08 | -0.0008450066 | -7.981e-07 | -0.01129081
-0.605 | -5.624e-07 | -0.007956332 | -1.504e-06 | -0.02127725
-0.61 | -7.921e-07 | -0.01120592 | -1.947e-06 | -0.02754442
-0.615 | -1.424e-06 | -0.02014548 | -2.375e-06 | -0.03359938
-0.62 | -1.841e-06 | -0.02604482 | -2.765e-06 | -0.03911675
-0.625 | -2.237e-06 | -0.03164708 | -3.148e-06 | -0.04453509
-0.63 | -2.602e-06 | -0.03681077 | -3.507e-06 | -0.0496139
-0.635 | -2.924e-06 | -0.04136614 | -3.849e-06 | -0.05445221
-0.64 | -3.238e-06 | -0.04580833 | -4.165e-06 | -0.0589227
-0.645 | -3.557e-06 | -0.05032126 | -4.467e-06 | -0.06319512
-0.65 | -3.888e-06 | -0.05500395 | -4.767e-06 | -0.06743925
-0.6551 | -4.129e-06 | -0.0584134 | -5.035e-06 | -0.07123068
-0.6601 | -4.383e-06 | -0.06200677 | -5.297e-06 | -0.07493722
-0.665 | -4.623e-06 | -0.06540207 | -5.54e-06 | -0.07837497
-0.6701 | -4.859e-06 | -0.06874079 | -5.777e-06 | -0.08172783
-0.6751 | -5.08e-06 | -0.0718673 | -6.004e-06 | -0.08493922
-0.6801 | -5.289e-06 | -0.07482404 | -6.208e-06 | -0.08782523
-0.6851 | -5.493e-06 | -0.07771005 | -6.401e-06 | -0.09055563
-0.6901 | -3.707e-07 | -0.005244332 | -6.598e-06 | -0.09334261
-0.6951 | -5.81e-07 | -0.008219469 | -6.785e-06 | -0.09598811
-0.7001 | -9.388e-07 | -0.0132813 | -6.981e-06 | -0.09876095
-0.7051 | -1.153e-06 | -0.01631161 | -7.153e-06 | -0.1011942
-0.71 | -1.335e-06 | -0.01888639 | -9.006e-06 | -0.1274088
-0.715 | -1.517e-06 | -0.02146116 | -8.984e-06 | -0.1270976
-0.7201 | -1.672e-06 | -0.02365396 | -9.052e-06 | -0.1280596
-0.725 | -1.828e-06 | -0.02586091 | -9.1e-06 | -0.1287387
-0.7301 | -1.988e-06 | -0.02812445 | -9.144e-06 | -0.1293611
-0.7351 | -2.124e-06 | -0.03004845 | -9.2e-06 | -0.1301534
-0.74 | -2.244e-06 | -0.03174611 | -9.252e-06 | -0.130889
-0.7451 | -2.371e-06 | -0.03354279 | -9.309e-06 | -0.1316954
-0.7501 | -2.494e-06 | -0.03528288 | -9.352e-06 | -0.1323037
-0.755 | -2.612e-06 | -0.03695224 | -9.393e-06 | -0.1328838
-0.7601 | -2.706e-06 | -0.03828207 | -9.443e-06 | -0.1335911
-0.7651 | -2.819e-06 | -0.03988069 | -9.524e-06 | -0.134737
-0.7701 | -2.923e-06 | -0.04135199 | -9.537e-06 | -0.134921
-0.7751 | -3.008e-06 | -0.0425545 | -9.562e-06 | -0.1352746
-0.7801 | -3.107e-06 | -0.04395506 | -9.622e-06 | -0.1361235
-0.7851 | -3.255e-06 | -0.04604883 | -9.654e-06 | -0.1365762
-0.7901 | -3.253e-06 | -0.04602054 | -9.68e-06 | -0.136944
-0.7951 | -3.321e-06 | -0.04698254 | -9.737e-06 | -0.1377504
-0.8001 | -3.39e-06 | -0.04795869 | -9.775e-06 | -0.138288
-0.8051 | -3.476e-06 | -0.04917534 | -9.846e-06 | -0.1392924
-0.8101 | -3.534e-06 | -0.04999587 | -9.959e-06 | -0.140891
-0.8151 | -3.59e-06 | -0.05078811 | -9.941e-06 | -0.1406364
-0.8201 | -3.668e-06 | -0.05189159 | -9.991e-06 | -0.1413437
-0.8251 | -3.737e-06 | -0.05286774 | -1.003e-05 | -0.1418955
-0.8301 | -3.791e-06 | -0.05363168 | -1.008e-05 | -0.1426028
-0.8351 | -3.923e-06 | -0.0554991 | -1.014e-05 | -0.1434517
-0.8401 | -3.924e-06 | -0.05551324 | -1.019e-05 | -0.144159
-0.8451 | -3.967e-06 | -0.05612157 | -1.025e-05 | -0.1450078
-0.8501 | -4.007e-06 | -0.05668745 | -1.035e-05 | -0.1464225
-0.855 | -4.063e-06 | -0.05747969 | -1.04e-05 | -0.1471299
-0.86 | -4.136e-06 | -0.05851243 | -1.043e-05 | -0.1475543
-0.865 | -4.214e-06 | -0.0596159 | -1.046e-05 | -0.1479787
-0.87 | -4.287e-06 | -0.06064864 | -1.052e-05 | -0.1488276
-0.875 | -4.327e-06 | -0.06121453 | -1.058e-05 | -0.1496764
-0.88 | -4.388e-06 | -0.0620775 | -1.066e-05 | -0.1508082
-0.885 | -4.446e-06 | -0.06289803 | -1.073e-05 | -0.1517984
-0.89 | -4.52e-06 | -0.06394492 | -1.075e-05 | -0.1520814
-0.895 | -4.588e-06 | -0.06490692 | -1.064e-05 | -0.1505252
-0.9 | -4.568e-06 | -0.06462398 | -1.072e-05 | -0.151657
-0.905 | -4.601e-06 | -0.06509083 | -1.081e-05 | -0.1529302
-0.9101 | -4.641e-06 | -0.06565672 | -1.089e-05 | -0.154062
-0.915 | -4.714e-06 | -0.06668946 | -1.099e-05 | -0.1554767
-0.92 | -4.766e-06 | -0.06742511 | -1.11e-05 | -0.1570329
-0.925 | -4.824e-06 | -0.06824564 | -1.12e-05 | -0.1584476
-0.93 | -4.881e-06 | -0.06905202 | -1.133e-05 | -0.1602867
-0.935 | -4.94e-06 | -0.0698867 | -1.142e-05 | -0.16156
-0.94 | -5.041e-06 | -0.07131556 | -1.155e-05 | -0.1633991
-0.945 | -5.26e-06 | -0.07441378 | -1.164e-05 | -0.1646723
-0.95 | -5.247e-06 | -0.07422987 | -1.176e-05 | -0.16637
-0.955 | -5.244e-06 | -0.07418742 | -1.187e-05 | -0.1679261
-0.96 | -5.308e-06 | -0.07509284 | -1.197e-05 | -0.1693409
-0.965 | -5.376e-06 | -0.07605484 | -1.207e-05 | -0.1707556
-0.97 | -5.434e-06 | -0.07687537 | -1.218e-05 | -0.1723118
-0.975 | -5.481e-06 | -0.07754029 | -1.227e-05 | -0.173585
-0.98 | -5.56e-06 | -0.07865791 | -1.238e-05 | -0.1751412
-0.985 | -5.653e-06 | -0.07997359 | -1.248e-05 | -0.1765559
-0.99 | -5.73e-06 | -0.08106292 | -1.257e-05 | -0.1778291
-0.995 | -5.954e-06 | -0.08423187 | -1.275e-05 | -0.1803756
-1 | -5.928e-06 | -0.08386404 | -1.279e-05 | -0.1809415
-1.005 | -6.016e-06 | -0.08510899 | -1.289e-05 | -0.1823562
-1.01 | -6.096e-06 | -0.08624076 | -1.307e-05 | -0.1849027
-1.015 | -6.124e-06 | -0.08663688 | -1.306e-05 | -0.1847612
-1.02 | -6.196e-06 | -0.08765547 | -1.315e-05 | -0.1860344
-1.025 | -6.199e-06 | -0.08769791 | -1.327e-05 | -0.1877321
-1.03 | -6.292e-06 | -0.08901359 | -1.338e-05 | -0.1892883
-1.035 | -6.357e-06 | -0.08993315 | -1.356e-05 | -0.1918348
-1.04 | -6.481e-06 | -0.09168739 | -1.364e-05 | -0.1929665
-1.045 | -6.629e-06 | -0.09378117 | -1.373e-05 | -0.1942398
-1.05 | -6.647e-06 | -0.09403581 | -1.387e-05 | -0.1962204
-1.055 | -6.692e-06 | -0.09467243 | -1.398e-05 | -0.1977765
-1.06 | -6.759e-06 | -0.09562029 | -1.411e-05 | -0.1996157
-1.065 | -6.83e-06 | -0.09662473 | -1.418e-05 | -0.200606
-1.07 | -6.891e-06 | -0.09748771 | -1.429e-05 | -0.2021621
-1.075 | -6.974e-06 | -0.09866192 | -1.441e-05 | -0.2038598
-1.08 | -7.084e-06 | -0.1002181 | -1.45e-05 | -0.205133
-1.085 | -7.171e-06 | -0.1014489 | -1.465e-05 | -0.2072551
-1.09 | -7.456e-06 | -0.1054808 | -1.476e-05 | -0.2088113
-1.095 | -7.438e-06 | -0.1052262 | -1.493e-05 | -0.2112163
-1.1 | -7.495e-06 | -0.1060326 |  | 0

## LSV GC 2
1000 | 0.07068583
XY | [19 empty] | 400 | 800 | 1200 | 1600 | 2000
| CURVE (17.12.2020 RDE_GC_2 (1.5 micro_L) scan rate 10 mV (4 wt.% loading ratio 60_Au 40_Ni)400_3.DTA) |  | CURVE (17.12.2020 RDE_GC_2 (1.5 micro_L) scan rate 10 mV (4 wt.% loading ratio 60_Au 40_Ni)800_2.DTA) |  | CURVE (17.12.2020 RDE_GC_2 (1.5 micro_L) scan rate 10 mV (4 wt.% loading ratio 60_Au 40_Ni)1200_2.DTA) |  | CURVE (17.12.2020 RDE_GC_2 (1.5 micro_L) scan rate 10 mV (4 wt.% loading ratio 60_Au 40_Ni)1600_3.DTA) |  | CURVE (17.12.2020 RDE_GC_2 (1.5 micro_L) scan rate 10 mV (4 wt.% loading ratio 60_Au 40_Ni)2000_1.DTA) | [9 empty] | E1 -0.40 | 2.400764 | 2.477158 | 2.478573 | 2.440376 | 2.22534 | [10 empty] | limiting current at 0.25 V
-1.1 | -6.787e-06 | -0.09601641 | -7.177e-06 | -0.1015338 | -1.018e-05 | -0.1440175 | -1.483e-05 | -0.2098016 | -1.12e-05 | -0.1584476 | [8 empty] | E2 -0.35 | 3.624489 | 3.746154 | 3.767374 | 3.729177 | 3.507068 |  |  |  | rpm | f(rpm/60) | ω (2πf) | ω^1/2 | 1/(ω^1/2) |  |  | mA cm-2 | A cm-2
-1.095 | -6.247e-06 | -0.08837697 | -6.652e-06 | -0.09410655 | -9.5e-06 | -0.1343975 | -1.414e-05 | -0.2000401 | -1.075e-05 | -0.1520814 | [8 empty] | E3 -0.30 | 4.976952 | 5.150961 | 5.214623 | 5.203306 | 5.06042 |  |  |  | 400 | 6.666667 | 41.8879 | 6.472086 | 0.1545097 |  | 400 | 12.3 | 0.0123
-1.09 | -5.984e-06 | -0.08465628 | -6.448e-06 | -0.09122054 | -9.216e-06 | -0.1303797 | -1.378e-05 | -0.1949471 | -1.048e-05 | -0.1482617 | [8 empty] | E4 -0.25 | 6.432689 | 6.680263 | 6.813246 | 6.869835 | 6.835882 |  |  |  | 800 | 13.33333 | 83.7758 | 9.152912 | 0.1092548 |  | 800 | 13.4 | 0.0134
-1.085 | -5.627e-06 | -0.07960577 | -6.225e-06 | -0.08806574 | -8.85e-06 | -0.1252019 | -1.332e-05 | -0.1884395 | -1.017e-05 | -0.1438761 | [8 empty] | E5 -0.20 | 7.9436 | 8.287375 | 8.510899 | 8.646711 | 8.728764 |  |  |  | 1200 | 20 | 125.6637 | 11.20998 | 0.08920621 |  | 1200 | 14 | 0.014
-1.08 | -5.361e-06 | -0.07584264 | -5.927e-06 | -0.0838499 | -8.453e-06 | -0.1195855 | -1.283e-05 | -0.1815074 | -9.794e-06 | -0.1385568 | [8 empty] | E6 -0.15 | 9.403581 | 9.861948 | 10.15621 | 10.36983 | 10.57779 |  |  |  | 1600 | 26.66667 | 167.5516 | 12.94417 | 0.07725484 |  | 1600 | 14.4 | 0.0144
-1.075 | -5.13e-06 | -0.07257465 | -5.707e-06 | -0.08073753 | -8.396e-06 | -0.1187791 | -1.251e-05 | -0.1769803 | -9.528e-06 | -0.1347936 | [8 empty] | E7 -0.10 | 10.64004 | 11.23846 | 11.62892 | 11.89064 | 12.16793 |  |  |  | 2000 | 33.33333 | 209.4395 | 14.47203 | 0.06909883 |  | 2000 | 14.9 | 0.0149
-1.07 | -4.934e-06 | -0.06980182 | -5.489e-06 | -0.07765347 | -8.048e-06 | -0.1138559 | -1.219e-05 | -0.1724532 | -9.207e-06 | -0.1302524 | [8 empty] | E8 -0.05 | 11.55677 | 12.31647 | 12.76918 | 13.09032 | 13.44399
-1.065 | -4.772e-06 | -0.06750999 | -5.292e-06 | -0.07486649 | -8.01e-06 | -0.1133183 | -1.209e-05 | -0.1710385 | -8.995e-06 | -0.1272532 | [8 empty] | E9 0.00 | 12.12407 | 13.04929 | 13.55434 | 13.94339 | 14.35931
-1.06 | -4.599e-06 | -0.06506254 | -5.152e-06 | -0.07288589 | -7.089e-06 | -0.1002888 | -1.182e-05 | -0.1672188 | -8.875e-06 | -0.1255556 | [8 empty] | E10 0.05 | 12.33628 | 13.40297 | 13.97593 | 14.38761 | 14.84031
-1.055 | -4.459e-06 | -0.06308195 | -4.988e-06 | -0.07056576 | -6.567e-06 | -0.09290405 | -1.155e-05 | -0.1633991 | -8.737e-06 | -0.1236033 | [8 empty] | E11 0.10 | 12.23866 | 13.33931 | 13.96602 | 14.40175 | 14.88276
-1.05 | -4.348e-06 | -0.06151162 | -4.918e-06 | -0.06957547 | -6.324e-06 | -0.0894663 | -1.137e-05 | -0.1608526 | -8.669e-06 | -0.1226413 | [8 empty] | E12 0.15 | 11.54262 | 12.58527 | 13.17379 | 13.61376 | 14.05374
-1.045 | -4.228e-06 | -0.05981396 | -4.841e-06 | -0.06848614 | -6.228e-06 | -0.08810818 | -1.142e-05 | -0.16156 | -8.532e-06 | -0.1207031 | [8 empty] | E13 0.20 | 10.09962 | 11.02908 | 11.5497 | 11.89206 | 12.23159
-1.04 | -4.138e-06 | -0.05854072 | -4.781e-06 | -0.06763731 | -6.082e-06 | -0.0860427 | -1.118e-05 | -0.1581646 | -7.909e-06 | -0.1118895 | [8 empty] | E14 0.25 | 7.45411 | 8.203907 | 8.546267 | 8.752815 | 8.810818
-1.035 | -4.019e-06 | -0.05685722 | -4.727e-06 | -0.06687337 | -6.001e-06 | -0.08489678 | -1.035e-05 | -0.1464225 | -7.837e-06 | -0.1108709 | [8 empty] | E15 0.30 | 4.831237 | 5.175011 | 5.320727 | 5.385803 | 5.15945
-1.03 | -3.932e-06 | -0.05562642 | -4.55e-06 | -0.06436933 | -5.886e-06 | -0.08326987 | -1.022e-05 | -0.1445834 | -7.705e-06 | -0.1090035
-1.025 | -3.861e-06 | -0.05462198 | -4.457e-06 | -0.06305365 | -5.907e-06 | -0.08356696 | -1.006e-05 | -0.1423199 | -7.672e-06 | -0.1085366
-1.02 | -3.782e-06 | -0.05350436 | -4.466e-06 | -0.06318098 | -5.798e-06 | -0.08202492 | -1.003e-05 | -0.1418955 | -7.642e-06 | -0.1081122 | [6 empty] | mA Cm-2
-1.015 | -3.716e-06 | -0.05257065 | -4.349e-06 | -0.06152576 | -5.753e-06 | -0.0813883 | -9.768e-06 | -0.1381889 | -7.522e-06 | -0.1064145 |  |  |  |  | E1 -0.40 | E2 -0.35 | E3 -0.30 | E4 -0.25 | E5 -0.20 | E6 -0.15 | E7 -0.10 | E8 -0.05 | E9 0.00 | E10 0.05 | E11 0.10 | E12 0.15 | E13 0.20 | E14 0.25 | E15 0.30
-1.01 | -3.64e-06 | -0.05149547 | -4.314e-06 | -0.06103062 | -5.659e-06 | -0.08005847 | -9.56e-06 | -0.1352463 | -7.478e-06 | -0.1057921 |  |  |  | 400 | 2.400764 | 3.624489 | 4.976952 | 6.432689 | 7.9436 | 9.403581 | 10.64004 | 11.55677 | 12.12407 | 12.33628 | 12.23866 | 11.54262 | 10.09962 | 7.45411 | 4.831237
-1.005 | -3.573e-06 | -0.05054761 | -4.301e-06 | -0.0608467 | -5.592e-06 | -0.07911062 | -9.558e-06 | -0.135218 | -7.476e-06 | -0.1057638 |  |  |  | 800 | 2.477158 | 3.746154 | 5.150961 | 6.680263 | 8.287375 | 9.861948 | 11.23846 | 12.31647 | 13.04929 | 13.40297 | 13.33931 | 12.58527 | 11.02908 | 8.203907 | 5.175011
-1 | -3.523e-06 | -0.04984025 | -4.228e-06 | -0.05981396 | -5.537e-06 | -0.07833253 | -9.392e-06 | -0.1328696 | -7.383e-06 | -0.1044481 |  |  |  | 1200 | 2.478573 | 3.767374 | 5.214623 | 6.813246 | 8.510899 | 10.15621 | 11.62892 | 12.76918 | 13.55434 | 13.97593 | 13.96602 | 13.17379 | 11.5497 | 8.546267 | 5.320727
-0.995 | -3.459e-06 | -0.04893484 | -4.115e-06 | -0.05821534 | -5.481e-06 | -0.07754029 | -9.355e-06 | -0.1323462 | -7.518e-06 | -0.1063579 |  |  |  | 1600 | 2.440376 | 3.729177 | 5.203306 | 6.869835 | 8.646711 | 10.36983 | 11.89064 | 13.09032 | 13.94339 | 14.38761 | 14.40175 | 13.61376 | 11.89206 | 8.752815 | 5.385803
-0.99 | -3.403e-06 | -0.0481426 | -4.038e-06 | -0.05712601 | -5.452e-06 | -0.07713002 | -9.247e-06 | -0.1308183 | -7.499e-06 | -0.1060891 |  |  |  | 2000 | 2.22534 | 3.507068 | 5.06042 | 6.835882 | 8.728764 | 10.57779 | 12.16793 | 13.44399 | 14.35931 | 14.84031 | 14.88276 | 14.05374 | 12.23159 | 8.810818 | 5.15945
-0.985 | -3.382e-06 | -0.04784551 | -4.105e-06 | -0.05807387 | -5.451e-06 | -0.07711588 | -9.135e-06 | -0.1292338 | -7.316e-06 | -0.1035002
-0.98 | -3.294e-06 | -0.04660057 | -4.074e-06 | -0.05763531 | -5.394e-06 | -0.07630949 | -9.045e-06 | -0.1279606 | -7.298e-06 | -0.1032456 | [6 empty] | 1000
-0.975 | -3.265e-06 | -0.0461903 | -4.031e-06 | -0.05702698 | -5.274e-06 | -0.07461184 | -8.951e-06 | -0.1266307 | -7.28e-06 | -0.1029909 | [6 empty] | A cm-2
-0.97 | -3.327e-06 | -0.04706742 | -3.863e-06 | -0.05465027 | -5.244e-06 | -0.07418742 | -8.911e-06 | -0.1260649 | -7.164e-06 | -0.1013499 |  |  |  | 400 | 0.002400764 | 0.003624489 | 0.004976952 | 0.006432689 | 0.0079436 | 0.009403581 | 0.01064004 | 0.01155677 | 0.01212407 | 0.01233628 | 0.01223866 | 0.01154262 | 0.01009962 | 0.00745411 | 0.004831237
-0.965 | -3.162e-06 | -0.04473315 | -3.896e-06 | -0.05511713 | -5.263e-06 | -0.07445622 | -8.883e-06 | -0.1256687 | -7.144e-06 | -0.1010669 |  |  |  | 800 | 0.002477158 | 0.003746154 | 0.005150961 | 0.006680263 | 0.008287375 | 0.009861948 | 0.01123846 | 0.01231647 | 0.01304929 | 0.01340297 | 0.01333931 | 0.01258527 | 0.01102908 | 0.008203907 | 0.005175011
-0.96 | -3.111e-06 | -0.04401165 | -3.812e-06 | -0.05392877 | -5.173e-06 | -0.07318298 | -8.721e-06 | -0.1233769 | -7.004e-06 | -0.09908633 |  |  |  | 1200 | 0.002478573 | 0.003767374 | 0.005214623 | 0.006813246 | 0.008510899 | 0.01015621 | 0.01162892 | 0.01276918 | 0.01355434 | 0.01397593 | 0.01396602 | 0.01317379 | 0.0115497 | 0.008546267 | 0.005320727
-0.955 | -3.04e-06 | -0.0430072 | -3.834e-06 | -0.05424 | -5.089e-06 | -0.07199462 | -8.678e-06 | -0.1227686 | -7.005e-06 | -0.09910048 |  |  |  | 1600 | 0.002440376 | 0.003729177 | 0.005203306 | 0.006869835 | 0.008646711 | 0.01036983 | 0.01189064 | 0.01309032 | 0.01394339 | 0.01438761 | 0.01440175 | 0.01361376 | 0.01189206 | 0.008752815 | 0.005385803
-0.95 | -3.004e-06 | -0.04249791 | -3.733e-06 | -0.05281115 | -5.001e-06 | -0.07074968 | -8.636e-06 | -0.1221744 | -6.946e-06 | -0.0982658 |  |  |  | 2000 | 0.00222534 | 0.003507068 | 0.00506042 | 0.006835882 | 0.008728764 | 0.01057779 | 0.01216793 | 0.01344399 | 0.01435931 | 0.01484031 | 0.01488276 | 0.01405374 | 0.01223159 | 0.008810818 | 0.00515945
-0.945 | -2.973e-06 | -0.04205935 | -3.683e-06 | -0.05210379 | -4.98e-06 | -0.07045259 | -8.482e-06 | -0.1199958 | -6.964e-06 | -0.09852045
-0.94 | -2.932e-06 | -0.04147931 | -3.652e-06 | -0.05166523 | -4.918e-06 | -0.06957547 | -8.432e-06 | -0.1192884 | -6.838e-06 | -0.09673791 | [7 empty] | 1/j
-0.935 | -2.871e-06 | -0.04061634 | -3.66e-06 | -0.05177841 | -4.889e-06 | -0.0691652 | -8.137e-06 | -0.115115 | -6.823e-06 | -0.0965257 |  |  |  |  | E1 -0.40 | E2 -0.35 | E3 -0.30 | E4 -0.25 | E5 -0.20 | E6 -0.15 | E7 -0.10 | E8 -0.05 | E9 0.00 | E10 0.05 | E11 0.10 | E12 0.15 | E13 0.20 | E14 0.25 | E15 0.30
-0.93 | -2.831e-06 | -0.04005046 | -3.545e-06 | -0.05015149 | -4.837e-06 | -0.06842955 | -7.724e-06 | -0.1092722 | -6.71e-06 | -0.09492708 |  |  |  | 400 | 416.5341 | 275.901 | 200.9262 | 155.456 | 125.8875 | 106.3425 | 93.98462 | 86.52936 | 82.48055 | 81.06174 | 81.70828 | 86.63541 | 99.01364 | 134.1542 | 206.9863
-0.925 | -2.779e-06 | -0.03931481 | -3.499e-06 | -0.04950072 | -4.784e-06 | -0.06767976 | -7.527e-06 | -0.1064853 | -6.634e-06 | -0.0938519 |  |  |  | 800 | 403.6884 | 266.9405 | 194.1385 | 149.6947 | 120.6655 | 101.3998 | 88.98015 | 81.19209 | 76.63252 | 74.61034 | 74.96642 | 79.458 | 90.66936 | 121.8931 | 193.2363
-0.92 | -2.732e-06 | -0.03864989 | -3.492e-06 | -0.04940169 | -4.666e-06 | -0.0660104 | -7.374e-06 | -0.1043208 | -6.55e-06 | -0.09266354 |  |  |  | 1200 | 403.458 | 265.4369 | 191.7684 | 146.7729 | 117.4964 | 98.46195 | 85.9925 | 78.31358 | 73.77709 | 71.55161 | 71.60234 | 75.90833 | 86.58236 | 117.0102 | 187.9443
-0.915 | -2.681e-06 | -0.03792839 | -3.411e-06 | -0.04825578 | -4.63e-06 | -0.0655011 | -7.365e-06 | -0.1041934 | -6.508e-06 | -0.09206937 |  |  |  | 1600 | 409.773 | 268.1557 | 192.1855 | 145.5639 | 115.6509 | 96.43361 | 84.09974 | 76.39234 | 71.71858 | 69.50426 | 69.43599 | 73.45509 | 84.08974 | 114.249 | 185.6733
-0.9101 | -2.625e-06 | -0.03713615 | -3.408e-06 | -0.04821334 | -4.588e-06 | -0.06490692 | -7.164e-06 | -0.1013499 | -6.412e-06 | -0.09071124 |  |  |  | 2000 | 449.3696 | 285.1385 | 197.6121 | 146.2869 | 114.5638 | 94.5377 | 82.18327 | 74.38265 | 69.64122 | 67.38402 | 67.19186 | 71.15546 | 81.75553 | 113.4968 | 193.8191
-0.9051 | -2.574e-06 | -0.03641465 | -3.375e-06 | -0.04774648 | -4.571e-06 | -0.06466642 | -7.107e-06 | -0.1005435 | -6.428e-06 | -0.0909376
-0.9001 | -2.505e-06 | -0.0354385 | -3.297e-06 | -0.04664301 | -4.533e-06 | -0.06412883 | -6.981e-06 | -0.09876095 | -6.341e-06 | -0.0897068 | [21 empty] | 0.62
-0.895 | -2.472e-06 | -0.03497165 | -3.197e-06 | -0.0452283 | -4.454e-06 | -0.06301121 | -6.884e-06 | -0.09738868 | -5.935e-06 | -0.08396307 | rpm | f(rpm/60) | ω (2πf) | ω^1/2 | 1/(ω^1/2) | [15 empty] | D | 1.8e-05 | cm^2 s^-1
-0.89 | -2.436e-06 | -0.03446235 | -3.121e-06 | -0.04415312 | -4.429e-06 | -0.06265753 | -6.763e-06 | -0.09567688 | -5.684e-06 | -0.08041215 | 400 | 6.666667 | 41.8879 | 6.472086 | 0.1545097 | [15 empty] | v | 0.0126 | cm^2 s^-1
-0.8851 | -2.389e-06 | -0.03379744 | -3.106e-06 | -0.04394091 | -4.321e-06 | -0.06112965 | -6.678e-06 | -0.09447437 | -5.431e-06 | -0.07683293 | 800 | 13.33333 | 83.7758 | 9.152912 | 0.1092548 |  | 1.012e-06 |  | 1.768e-05 | [11 empty] | F | 96485 | C mol^-1
-0.88 | -2.331e-06 | -0.0329769 | -3.017e-06 | -0.04268182 | -4.245e-06 | -0.06005447 | -6.568e-06 | -0.09291819 | -5.354e-06 | -0.07574361 | 1200 | 20 | 125.6637 | 11.20998 | 0.08920621 | [15 empty] | Cb | 3e-06 | mol cm-3
-0.875 | -2.261e-06 | -0.03198661 | -3.022e-06 | -0.04275255 | -4.171e-06 | -0.05900758 | -6.502e-06 | -0.09198448 | -5.199e-06 | -0.0735508 | 1600 | 26.66667 | 167.5516 | 12.94417 | 0.07725484 | [15 empty] | A | 0.0706 | cm^2
-0.87 | -2.209e-06 | -0.03125096 | -2.96e-06 | -0.04187543 | -4.204e-06 | -0.05947443 | -3.827e-06 | -0.05414097 | -5.165e-06 | -0.0730698 | 2000 | 33.33333 | 209.4395 | 14.47203 | 0.06909883 | [15 empty] | n= | 8
-0.865 | -2.155e-06 | -0.03048701 | -2.957e-06 | -0.04183299 | -4.109e-06 | -0.05813046 | -3.754e-06 | -0.05310824 | -5.186e-06 | -0.07336689 | [20 empty] | slope= | 0.0003
-0.86 | -2.097e-06 | -0.02966648 | -2.895e-06 | -0.04095587 | -4.048e-06 | -0.05726749 | -3.727e-06 | -0.05272626 | -4.9e-06 | -0.06932082 | [6 empty] | from slope | from intersept
-0.855 | -2.057e-06 | -0.0291006 | -2.83e-06 | -0.04003631 | -3.993e-06 | -0.05648939 | -3.81e-06 | -0.05390047 | -4.751e-06 | -0.0672129 |  | equation |  | slope | intersept |  | n | k | [13 empty] | 1.012e-06
-0.8501 | -2.002e-06 | -0.02832251 | -2.731e-06 | -0.03863575 | -3.879e-06 | -0.05487662 | -3.761e-06 | -0.05320727 | -4.759e-06 | -0.06732608 | E1 -0.40 | y = -180.51x + 434.59 |  | -180.51 | 434.59 |  | -21.9415 | -0.0003623039
-0.8451 | -1.933e-06 | -0.02734636 | -2.661e-06 | -0.03764545 | -3.246e-06 | -0.04592151 | -3.699e-06 | -0.05233015 | -4.651e-06 | -0.06579819 | E2 -0.35 | [5 empty] | #DIV/0! | #DIV/0!
-0.8401 | -1.871e-06 | -0.02646924 | -2.601e-06 | -0.03679662 | -3.055e-06 | -0.04321941 | -3.686e-06 | -0.05214623 | -4.557e-06 | -0.06446836 | E3 -0.30 | y = 71.781x + 188.16 |  | 71.781 | 188.16 |  | 55.17699 | 0.0003327619
-0.8351 | -1.854e-06 | -0.02622873 | -2.583e-06 | -0.03654197 | -2.964e-06 | -0.04193202 | -3.691e-06 | -0.05221697 | -4.43e-06 | -0.06267168 | E4 -0.25 | [5 empty] | #DIV/0! | #DIV/0! | [14 empty] | 17.78657
-0.8301 | -1.777e-06 | -0.02513941 | -2.528e-06 | -0.03576388 | -2.85e-06 | -0.04031925 | -3.71e-06 | -0.05248576 | -4.326e-06 | -0.06120038 | E5 -0.20 | y = 133.51x + 105.52 |  | 133.51 | 105.52 |  | 29.66564 | 0.001103648
-0.8251 | -1.705e-06 | -0.02412082 | -2.477e-06 | -0.03504238 | -2.727e-06 | -0.03857916 | -3.615e-06 | -0.05114179 | -4.25e-06 | -0.0601252 | E6 -0.15 | [5 empty] | #DIV/0! | #DIV/0!
-0.8201 | -1.663e-06 | -0.02352664 | -2.428e-06 | -0.03434917 | -2.658e-06 | -0.03760301 | -3.548e-06 | -0.05019393 | -4.152e-06 | -0.05873878 | E7 -0.10 | y = 134.49x + 73.618 |  | 134.49 | 73.618 |  | 29.44947 | 0.00159352
-0.8151 | -1.587e-06 | -0.02245146 | -2.317e-06 | -0.03277884 | -2.584e-06 | -0.03655612 | -3.536e-06 | -0.05002417 | -4.092e-06 | -0.05788996 | E8 -0.05 | [5 empty] | #DIV/0! | #DIV/0!
-0.8101 | -1.529e-06 | -0.02163093 | -2.209e-06 | -0.03125096 | -2.525e-06 | -0.03572144 | -3.519e-06 | -0.04978367 | -3.998e-06 | -0.05656013 | E9 0.00 | y = 145.56x + 60.314 |  | 145.56 | 60.314 |  | 27.20981 | 0.002105113
-0.8051 | -1.443e-06 | -0.02041427 | -2.138e-06 | -0.03024651 | -2.446e-06 | -0.03460382 | -3.475e-06 | -0.04916119 | -3.866e-06 | -0.05469271 | E10 0.05 | [5 empty] | #DIV/0! | #DIV/0!
-0.8001 | -1.383e-06 | -0.01956545 | -2.069e-06 | -0.02927036 | -2.38e-06 | -0.03367011 | -3.395e-06 | -0.04802943 | -3.755e-06 | -0.05312238 | E11 0.10 | y = 165.43x + 56.461 |  | 165.43 | 56.461 |  | 23.9416 | 0.002555743
-0.7951 | -1.325e-06 | -0.01874492 | -2.048e-06 | -0.02897327 | -2.282e-06 | -0.0322837 | -3.296e-06 | -0.04662886 | -3.619e-06 | -0.05119838 | E12 0.15 | [5 empty] | #DIV/0! | #DIV/0!
-0.7901 | -1.25e-06 | -0.01768388 | -1.934e-06 | -0.0273605 | -2.219e-06 | -0.03139243 | -3.27e-06 | -0.04626104 | -3.496e-06 | -0.04945828 | E13 0.20 | y = 198.58x + 68.591 |  | 198.5 | 68.591 |  | 19.95294 | 0.002524322
-0.7851 | -1.164e-06 | -0.01646723 | -1.824e-06 | -0.02580432 | -2.116e-06 | -0.02993528 | -3.172e-06 | -0.04487462 | -3.435e-06 | -0.04859531 | E14 0.25 | [5 empty] | #DIV/0! | #DIV/0!
-0.7801 | -1.086e-06 | -0.01536376 | -1.731e-06 | -0.02448864 | -2.016e-06 | -0.02852057 | -2.576e-06 | -0.03644295 | -3.359e-06 | -0.04752013 | E15 0.30 | y = 206.83x + 172.88 |  | 206.83 | 172.88 |  | 19.14935 | 0.001043567
-0.7751 | -9.976e-07 | -0.01411315 | -1.619e-06 | -0.02290416 | -1.919e-06 | -0.0271483 | -2.509e-06 | -0.03549509 | -3.244e-06 | -0.04589321
-0.7701 | -9.029e-07 | -0.01277342 | -1.53e-06 | -0.02164507 | -1.839e-06 | -0.02601653 | -2.434e-06 | -0.03443406 | -2.878e-06 | -0.04071537
-0.7651 | -8.327e-07 | -0.0117803 | -1.441e-06 | -0.02038598 | -1.747e-06 | -0.02471499 | -2.468e-06 | -0.03491506 | -2.689e-06 | -0.03804157
-0.7601 | -7.433e-07 | -0.01051554 | -1.34e-06 | -0.01895712 | -1.619e-06 | -0.02290416 | -2.365e-06 | -0.03345791 | -2.553e-06 | -0.03611756
-0.7551 | -4.375e-07 | -0.006189359 | -1.267e-06 | -0.01792438 | -1.509e-06 | -0.02134798 | -2.21e-06 | -0.0312651 | -2.435e-06 | -0.0344482
-0.7501 | -5.218e-07 | -0.00738196 | -1.161e-06 | -0.01642479 | -1.371e-06 | -0.01939568 | -2.178e-06 | -0.0308124 | -2.284e-06 | -0.03231199
-0.7451 | -2.887e-07 | -0.00408427 | -1.044e-06 | -0.01476958 | -1.271e-06 | -0.01798097 | -2.044e-06 | -0.02891668 | -2.163e-06 | -0.03060019
-0.74 | -2.727e-07 | -0.003857916 | -9.268e-07 | -0.01311154 | -1.126e-06 | -0.01592964 | -1.907e-06 | -0.02697853 | -2.021e-06 | -0.0285913
-0.7351 | -1.033e-07 | -0.001461396 | -7.626e-07 | -0.01078858 | -9.632e-07 | -0.01362649 | -1.759e-06 | -0.02488476 | -1.903e-06 | -0.02692194
-0.7301 | -1.838e-08 | -0.0002600238 | -4.365e-07 | -0.006175212 | -7.834e-07 | -0.01108284 | -1.591e-06 | -0.02250805 | -1.727e-06 | -0.02443205
-0.7251 | 1.008e-07 | 0.001426028 | -4.64e-07 | -0.006564257 | -4.308e-07 | -0.006094573 | -1.413e-06 | -0.01998986 | -1.57e-06 | -0.02221096
-0.7201 | 2.998e-07 | 0.004241302 | -1.747e-07 | -0.002471499 | -4.439e-07 | -0.0062799 | -1.274e-06 | -0.01802341 | -1.408e-06 | -0.01991913
-0.715 | 3.32e-07 | 0.004696839 | -1.657e-08 | -0.0002344175 | -1.602e-07 | -0.002266366 | -1.073e-06 | -0.01517984 | -1.246e-06 | -0.01762729
-0.7101 | 6.642e-07 | 0.009396508 | 1.592e-07 | 0.002252219 | -6.194e-08 | -0.0008762717 | -8.632e-07 | -0.01221178 | -1.03e-06 | -0.01457152
-0.7051 | 5.992e-07 | 0.008476946 | 4.778e-07 | 0.006759487 | 1.003e-07 | 0.001418955 | -6.486e-07 | -0.009175813 | -8.148e-07 | -0.01152706
-0.7001 | 1.093e-06 | 0.01546279 | 4.929e-07 | 0.006973109 | 3.738e-07 | 0.005288188 | -2.722e-07 | -0.003850842 | -5.831e-07 | -0.008249178
-0.6951 | 1.306e-06 | 0.01847612 | 9.843e-07 | 0.013925 | 4.156e-07 | 0.005879537 | -1.339e-07 | -0.001894298 | -2.328e-07 | -0.003293446
-0.6901 | 1.557e-06 | 0.02202704 | 1.266e-06 | 0.01791024 | 8.941e-07 | 0.01264893 | 8.318e-08 | 0.001176756 | -8.322e-08 | -0.001177322
-0.6851 | 1.834e-06 | 0.02594579 | 1.546e-06 | 0.02187143 | 1.177e-06 | 0.01665114 | 3.736e-07 | 0.005285359 | 1.417e-07 | 0.002004645
-0.6801 | 2.118e-06 | 0.02996357 | 1.838e-06 | 0.02600238 | 1.487e-06 | 0.02103675 | 4.833e-07 | 0.006837296 | 5.431e-07 | 0.007683293
-0.6751 | 2.431e-06 | 0.03439161 | 2.152e-06 | 0.03044457 | 1.835e-06 | 0.02595994 | 1.11e-06 | 0.01570329 | 7.159e-07 | 0.01012791
-0.6701 | 2.772e-06 | 0.03921578 | 2.486e-06 | 0.03516971 | 2.148e-06 | 0.03038798 | 1.519e-06 | 0.02148945 | 2.503e-06 | 0.03541021
-0.665 | 3.124e-06 | 0.04419556 | 2.848e-06 | 0.04029096 | 2.556e-06 | 0.03616 | 1.887e-06 | 0.02669559 | 3.052e-06 | 0.04317697
-0.6601 | 3.503e-06 | 0.04955731 | 3.236e-06 | 0.04578004 | 2.965e-06 | 0.04194617 | 2.278e-06 | 0.03222711 | 3.337e-06 | 0.04720889
-0.6551 | 3.922e-06 | 0.05548495 | 3.679e-06 | 0.0520472 | 3.404e-06 | 0.04815675 | 2.712e-06 | 0.03836695 | 3.635e-06 | 0.05142473
-0.6501 | 4.366e-06 | 0.06176627 | 4.169e-06 | 0.05897929 | 3.87e-06 | 0.0547493 | 3.198e-06 | 0.04524245 | 3.96e-06 | 0.05602254
-0.645 | 4.84e-06 | 0.06847199 | 4.665e-06 | 0.06599625 | 4.371e-06 | 0.061837 | 3.71e-06 | 0.05248576 | 4.337e-06 | 0.061356
-0.6401 | 5.359e-06 | 0.07581434 | 5.215e-06 | 0.07377716 | 4.915e-06 | 0.06953303 | 4.27e-06 | 0.06040814 | 4.791e-06 | 0.06777879
-0.6351 | 5.908e-06 | 0.0835811 | 5.765e-06 | 0.08155807 | 5.512e-06 | 0.07797885 | 4.853e-06 | 0.06865591 | 5.362e-06 | 0.07585678
-0.6301 | 6.523e-06 | 0.09228157 | 6.386e-06 | 0.09034342 | 6.155e-06 | 0.08707544 | 5.508e-06 | 0.07792226 | 5.869e-06 | 0.08302937
-0.6251 | 7.156e-06 | 0.1012367 | 7.048e-06 | 0.0997088 | 6.83e-06 | 0.09662473 | 6.185e-06 | 0.08749985 | 6.418e-06 | 0.09079613
-0.62 | 7.869e-06 | 0.1113236 | 7.781e-06 | 0.1100786 | 7.572e-06 | 0.1071219 | 6.93e-06 | 0.09803944 | 7.057e-06 | 0.09983613
-0.615 | 8.594e-06 | 0.1215802 | 8.525e-06 | 0.1206041 | 8.328e-06 | 0.1178171 | 7.91e-06 | 0.1119036 | 7.749e-06 | 0.1096259
-0.61 | 9.413e-06 | 0.1331667 | 9.354e-06 | 0.132332 | 9.182e-06 | 0.1298987 | 8.888e-06 | 0.1257395 | 8.42e-06 | 0.1191186
-0.6051 | 1.028e-05 | 0.1454323 | 1.026e-05 | 0.1451493 | 1.008e-05 | 0.1426028 | 9.819e-06 | 0.1389104 | 9.209e-06 | 0.1302807
-0.6 | 1.12e-05 | 0.1584476 | 1.122e-05 | 0.1587305 | 1.105e-05 | 0.1563255 | 1.083e-05 | 0.1532132 | 1.003e-05 | 0.1418955
-0.595 | 1.221e-05 | 0.1727362 | 1.225e-05 | 0.173302 | 1.207e-05 | 0.1707556 | 1.187e-05 | 0.1679261 | 1.093e-05 | 0.1546279
-0.59 | 1.328e-05 | 0.1878736 | 1.336e-05 | 0.1890053 | 1.319e-05 | 0.1866003 | 1.301e-05 | 0.1840538 | 1.188e-05 | 0.1680676
-0.585 | 1.443e-05 | 0.2041427 | 1.453e-05 | 0.2055575 | 1.438e-05 | 0.2034354 | 1.418e-05 | 0.200606 | 1.292e-05 | 0.1827806
-0.58 | 1.565e-05 | 0.2214022 | 1.58e-05 | 0.2235243 | 1.567e-05 | 0.2216852 | 1.543e-05 | 0.2182898 | 1.402e-05 | 0.1983424
-0.575 | 1.697e-05 | 0.2400764 | 1.714e-05 | 0.2424814 | 1.705e-05 | 0.2412082 | 1.676e-05 | 0.2371055 | 1.517e-05 | 0.2146116
-0.57 | 1.839e-05 | 0.2601653 | 1.861e-05 | 0.2632776 | 1.851e-05 | 0.2618629 | 1.818e-05 | 0.2571944 | 1.642e-05 | 0.2322955
-0.565 | 1.99e-05 | 0.2815274 | 2.018e-05 | 0.2854886 | 2.008e-05 | 0.2840739 | 1.973e-05 | 0.2791224 | 1.774e-05 | 0.2509697
-0.56 | 2.152e-05 | 0.3044457 | 2.184e-05 | 0.3089728 | 2.173e-05 | 0.3074166 | 2.135e-05 | 0.3020407 | 1.918e-05 | 0.2713415
-0.555 | 2.324e-05 | 0.3287787 | 2.36e-05 | 0.3338717 | 2.352e-05 | 0.3327399 | 2.308e-05 | 0.3265152 | 2.071e-05 | 0.2929866
-0.55 | 2.51e-05 | 0.3550924 | 2.549e-05 | 0.3606097 | 2.541e-05 | 0.359478 | 2.492e-05 | 0.3525459 | 2.231e-05 | 0.3156219
-0.545 | 2.706e-05 | 0.3828207 | 2.75e-05 | 0.3890454 | 2.742e-05 | 0.3879136 | 2.689e-05 | 0.3804157 | 2.405e-05 | 0.3402379
-0.54 | 2.915e-05 | 0.4123881 | 2.964e-05 | 0.4193202 | 2.957e-05 | 0.4183299 | 2.896e-05 | 0.4097002 | 2.588e-05 | 0.3661271
-0.535 | 3.135e-05 | 0.4435118 | 3.193e-05 | 0.4517171 | 3.184e-05 | 0.4504439 | 3.117e-05 | 0.4409653 | 2.783e-05 | 0.393714
-0.53 | 3.37e-05 | 0.4767575 | 3.433e-05 | 0.4856702 | 3.426e-05 | 0.4846799 | 3.351e-05 | 0.4740695 | 2.988e-05 | 0.4227155
-0.525 | 3.621e-05 | 0.5122667 | 3.69e-05 | 0.5220282 | 3.684e-05 | 0.5211794 | 3.602e-05 | 0.5095788 | 3.207e-05 | 0.4536977
-0.52 | 3.885e-05 | 0.5496151 | 3.963e-05 | 0.5606498 | 3.956e-05 | 0.5596595 | 3.868e-05 | 0.5472101 | 3.443e-05 | 0.4870849
-0.515 | 4.167e-05 | 0.5895099 | 4.253e-05 | 0.6016764 | 4.245e-05 | 0.6005447 | 4.149e-05 | 0.5869634 | 3.696e-05 | 0.522877
-0.51 | 4.467e-05 | 0.6319512 | 4.561e-05 | 0.6452495 | 4.553e-05 | 0.6441177 | 4.45e-05 | 0.6295462 | 3.963e-05 | 0.5606498
-0.505 | 4.785e-05 | 0.676939 | 4.888e-05 | 0.6915105 | 4.879e-05 | 0.6902373 | 4.768e-05 | 0.674534 | 4.248e-05 | 0.6009691
-0.5 | 5.119e-05 | 0.7241904 | 5.235e-05 | 0.740601 | 5.225e-05 | 0.7391863 | 5.107e-05 | 0.7224927 | 4.553e-05 | 0.6441177
-0.495 | 5.481e-05 | 0.7754029 | 5.604e-05 | 0.7928038 | 5.594e-05 | 0.7913891 | 5.468e-05 | 0.7735638 | 4.879e-05 | 0.6902373
-0.49 | 5.86e-05 | 0.8290204 | 5.996e-05 | 0.8482605 | 5.986e-05 | 0.8468458 | 5.854e-05 | 0.8281716 | 5.222e-05 | 0.7387619
-0.485 | 6.26e-05 | 0.8856088 | 6.412e-05 | 0.9071124 | 6.402e-05 | 0.9056977 | 6.26e-05 | 0.8856088 | 5.591e-05 | 0.7909647
-0.48 | 6.687e-05 | 0.946017 | 6.854e-05 | 0.9696426 | 6.843e-05 | 0.9680865 | 6.693e-05 | 0.9468658 | 5.982e-05 | 0.8462799
-0.475 | 7.137e-05 | 1.009679 | 7.32e-05 | 1.035568 | 7.308e-05 | 1.033871 | 7.149e-05 | 1.011377 | 6.402e-05 | 0.9056977
-0.47 | 7.615e-05 | 1.077302 | 7.809e-05 | 1.104748 | 7.804e-05 | 1.10404 | 7.637e-05 | 1.080414 | 6.861e-05 | 0.9706329
-0.465 | 8.118e-05 | 1.148462 | 8.331e-05 | 1.178595 | 8.345e-05 | 1.180576 | 8.148e-05 | 1.152706 | 7.326e-05 | 1.036417
-0.46 | 8.648e-05 | 1.223442 | 8.88e-05 | 1.256263 | 8.895e-05 | 1.258385 | 8.687e-05 | 1.228959 | 7.813e-05 | 1.105313
-0.455 | 9.205e-05 | 1.302241 | 9.455e-05 | 1.337609 | 9.493e-05 | 1.342985 | 9.257e-05 | 1.309598 | 8.331e-05 | 1.178595
-0.45 | 9.808e-05 | 1.387548 | 0.0001009 | 1.427443 | 0.0001009 | 1.427443 | 9.873e-05 | 1.396744 | 8.882e-05 | 1.256546
-0.445 | 0.0001041 | 1.472714 | 0.0001071 | 1.515155 | 0.0001072 | 1.51657 | 0.000105 | 1.485446 | 9.459e-05 | 1.338175
-0.44 | 0.0001105 | 1.563255 | 0.0001137 | 1.608526 | 0.0001139 | 1.611355 | 0.0001115 | 1.577402 | 0.0001008 | 1.426028
-0.435 | 0.0001171 | 1.656626 | 0.0001206 | 1.706141 | 0.0001207 | 1.707556 | 0.0001183 | 1.673603 | 0.0001071 | 1.515155
-0.43 | 0.000124 | 1.754241 | 0.0001277 | 1.806585 | 0.0001278 | 1.808 | 0.0001254 | 1.774047 | 0.0001135 | 1.605697
-0.425 | 0.0001311 | 1.854686 | 0.0001351 | 1.911274 | 0.0001352 | 1.912689 | 0.0001327 | 1.877321 | 0.0001203 | 1.701897
-0.42 | 0.0001384 | 1.957959 | 0.0001428 | 2.020207 | 0.0001428 | 2.020207 | 0.0001402 | 1.983424 | 0.0001273 | 1.800927
-0.415 | 0.000146 | 2.065477 | 0.0001506 | 2.130554 | 0.0001506 | 2.130554 | 0.0001481 | 2.095186 | 0.0001345 | 1.902786
-0.41 | 0.0001537 | 2.17441 | 0.0001586 | 2.243731 | 0.0001586 | 2.243731 | 0.000156 | 2.206949 | 0.0001419 | 2.007474
-0.405 | 0.0001616 | 2.286172 | 0.0001668 | 2.359737 | 0.0001669 | 2.361152 | 0.0001642 | 2.322955 | 0.0001495 | 2.114992
-0.4 | 0.0001697 | 2.400764 | 0.0001751 | 2.477158 | 0.0001752 | 2.478573 | 0.0001725 | 2.440376 | 0.0001573 | 2.22534
-0.395 | 0.0001778 | 2.515355 | 0.0001835 | 2.595994 | 0.0001838 | 2.600238 | 0.0001809 | 2.559211 | 0.0001654 | 2.339931
-0.39 | 0.0001862 | 2.634191 | 0.0001921 | 2.717659 | 0.0001925 | 2.723318 | 0.0001896 | 2.682291 | 0.0001737 | 2.457352
-0.385 | 0.0001946 | 2.753027 | 0.000201 | 2.843568 | 0.0002013 | 2.847812 | 0.0001984 | 2.806786 | 0.0001822 | 2.577603
-0.38 | 0.0002032 | 2.874692 | 0.0002098 | 2.968063 | 0.0002102 | 2.973722 | 0.0002072 | 2.93128 | 0.0001909 | 2.700683
-0.375 | 0.0002118 | 2.996357 | 0.0002187 | 3.093972 | 0.0002192 | 3.101046 | 0.0002163 | 3.060019 | 0.0001998 | 2.826592
-0.37 | 0.0002206 | 3.120852 | 0.0002278 | 3.222711 | 0.0002285 | 3.232614 | 0.0002255 | 3.190172 | 0.0002091 | 2.95816
-0.365 | 0.0002293 | 3.243931 | 0.0002369 | 3.351449 | 0.0002378 | 3.364182 | 0.0002348 | 3.321741 | 0.0002184 | 3.089728
-0.36 | 0.0002383 | 3.371255 | 0.0002461 | 3.481603 | 0.0002471 | 3.49575 | 0.0002442 | 3.454723 | 0.000228 | 3.22554
-0.355 | 0.0002472 | 3.497165 | 0.0002554 | 3.613171 | 0.0002567 | 3.631562 | 0.0002539 | 3.59195 | 0.0002379 | 3.365597
-0.35 | 0.0002562 | 3.624489 | 0.0002648 | 3.746154 | 0.0002663 | 3.767374 | 0.0002636 | 3.729177 | 0.0002479 | 3.507068
-0.345 | 0.0002653 | 3.753227 | 0.0002742 | 3.879136 | 0.000276 | 3.904601 | 0.0002734 | 3.867819 | 0.0002579 | 3.648539
-0.34 | 0.0002746 | 3.884795 | 0.0002839 | 4.016363 | 0.0002859 | 4.044658 | 0.0002833 | 4.007875 | 0.0002682 | 3.794254
-0.335 | 0.0002838 | 4.014949 | 0.0002935 | 4.152176 | 0.0002957 | 4.183299 | 0.0002935 | 4.152176 | 0.0002787 | 3.942798
-0.33 | 0.0002933 | 4.149346 | 0.0003033 | 4.290817 | 0.0003057 | 4.32477 | 0.0003038 | 4.297891 | 0.0002894 | 4.094172
-0.325 | 0.0003029 | 4.285158 | 0.0003131 | 4.429459 | 0.0003159 | 4.469071 | 0.0003142 | 4.445021 | 0.0003003 | 4.248376
-0.32 | 0.0003123 | 4.418141 | 0.0003232 | 4.572345 | 0.0003262 | 4.614786 | 0.0003248 | 4.59498 | 0.0003115 | 4.406824
-0.315 | 0.0003219 | 4.553953 | 0.0003334 | 4.716645 | 0.0003369 | 4.76616 | 0.0003355 | 4.746354 | 0.0003229 | 4.568101
-0.31 | 0.0003318 | 4.69401 | 0.0003434 | 4.858116 | 0.0003475 | 4.916119 | 0.0003461 | 4.896313 | 0.0003344 | 4.730792
-0.305 | 0.0003417 | 4.834066 | 0.0003538 | 5.005246 | 0.0003581 | 5.066079 | 0.0003569 | 5.049102 | 0.0003462 | 4.897728
-0.3 | 0.0003518 | 4.976952 | 0.0003641 | 5.150961 | 0.0003686 | 5.214623 | 0.0003678 | 5.203306 | 0.0003577 | 5.06042
-0.295 | 0.0003617 | 5.117008 | 0.0003745 | 5.298091 | 0.0003792 | 5.364583 | 0.000379 | 5.361753 | 0.0003696 | 5.22877
-0.29 | 0.0003719 | 5.261309 | 0.0003852 | 5.449465 | 0.0003902 | 5.520201 | 0.0003904 | 5.52303 | 0.0003818 | 5.401365
-0.285 | 0.0003821 | 5.405609 | 0.0003957 | 5.59801 | 0.0004015 | 5.680063 | 0.0004018 | 5.684307 | 0.000394 | 5.57396
-0.28 | 0.0003922 | 5.548495 | 0.0004064 | 5.749384 | 0.0004128 | 5.839925 | 0.0004133 | 5.846999 | 0.0004065 | 5.750799
-0.275 | 0.0004025 | 5.69421 | 0.0004172 | 5.902173 | 0.000424 | 5.998373 | 0.0004249 | 6.011105 | 0.0004191 | 5.929052
-0.27 | 0.0004129 | 5.84134 | 0.000428 | 6.054961 | 0.0004354 | 6.15965 | 0.0004367 | 6.178041 | 0.0004318 | 6.10872
-0.265 | 0.0004233 | 5.98847 | 0.0004391 | 6.211994 | 0.0004469 | 6.322342 | 0.0004489 | 6.350636 | 0.0004445 | 6.288389
-0.26 | 0.0004336 | 6.134185 | 0.00045 | 6.366198 | 0.0004582 | 6.482204 | 0.0004614 | 6.527475 | 0.0004574 | 6.470886
-0.255 | 0.0004442 | 6.284145 | 0.000461 | 6.521816 | 0.0004696 | 6.643481 | 0.0004733 | 6.695825 | 0.0004703 | 6.653384
-0.25 | 0.0004547 | 6.432689 | 0.0004722 | 6.680263 | 0.0004816 | 6.813246 | 0.0004856 | 6.869835 | 0.0004832 | 6.835882
-0.245 | 0.0004654 | 6.584063 | 0.0004834 | 6.838711 | 0.0004936 | 6.983012 | 0.0004984 | 7.050918 | 0.0004967 | 7.026868
-0.24 | 0.0004759 | 6.732608 | 0.0004947 | 6.998573 | 0.0005054 | 7.149947 | 0.0005108 | 7.226342 | 0.0005097 | 7.21078
-0.2349 | 0.0004866 | 6.883982 | 0.0005057 | 7.154192 | 0.0005176 | 7.322542 | 0.0005234 | 7.404595 | 0.0005231 | 7.400351
-0.23 | 0.0004975 | 7.038185 | 0.000517 | 7.314054 | 0.0005295 | 7.490893 | 0.0005358 | 7.580019 | 0.0005366 | 7.591337
-0.225 | 0.0005079 | 7.185315 | 0.0005283 | 7.473916 | 0.0005413 | 7.657829 | 0.0005484 | 7.758273 | 0.0005497 | 7.776664
-0.22 | 0.0005187 | 7.338104 | 0.0005398 | 7.636608 | 0.0005535 | 7.830423 | 0.0005612 | 7.939356 | 0.0005633 | 7.969065
-0.215 | 0.0005295 | 7.490893 | 0.0005514 | 7.800714 | 0.0005657 | 8.003018 | 0.0005736 | 8.11478 | 0.0005767 | 8.158636
-0.21 | 0.0005403 | 7.643681 | 0.0005629 | 7.963406 | 0.0005776 | 8.171368 | 0.0005864 | 8.295863 | 0.0005904 | 8.352451
-0.205 | 0.0005508 | 7.792226 | 0.0005741 | 8.121854 | 0.0005895 | 8.339719 | 0.000599 | 8.474117 | 0.0006034 | 8.536364
-0.2 | 0.0005615 | 7.9436 | 0.0005858 | 8.287375 | 0.0006016 | 8.510899 | 0.0006112 | 8.646711 | 0.000617 | 8.728764
-0.195 | 0.0005722 | 8.094974 | 0.0005972 | 8.448652 | 0.0006136 | 8.680664 | 0.0006237 | 8.82355 | 0.0006279 | 8.882968
-0.19 | 0.0005828 | 8.244933 | 0.0006088 | 8.612758 | 0.0006254 | 8.8476 | 0.0006366 | 9.006048 | 0.0006434 | 9.102248
-0.185 | 0.0005933 | 8.393478 | 0.00062 | 8.771206 | 0.0006372 | 9.014536 | 0.000649 | 9.181472 | 0.0006572 | 9.297478
-0.18 | 0.000604 | 8.544852 | 0.0006315 | 8.933897 | 0.0006491 | 9.182887 | 0.0006609 | 9.349822 | 0.0006705 | 9.485635
-0.175 | 0.0006144 | 8.691982 | 0.0006426 | 9.09093 | 0.0006609 | 9.349822 | 0.0006726 | 9.515344 | 0.0006839 | 9.675206
-0.17 | 0.0006247 | 8.837697 | 0.0006539 | 9.250793 | 0.0006727 | 9.516758 | 0.0006847 | 9.686524 | 0.000697 | 9.860533
-0.165 | 0.0006349 | 8.981998 | 0.0006649 | 9.406411 | 0.0006843 | 9.680865 | 0.000697 | 9.860533 | 0.0007095 | 10.03737
-0.16 | 0.0006448 | 9.122054 | 0.0006757 | 9.5592 | 0.000696 | 9.846386 | 0.0007092 | 10.03313 | 0.0007223 | 10.21845
-0.155 | 0.0006548 | 9.263525 | 0.0006865 | 9.711988 | 0.0007071 | 10.00342 | 0.0007214 | 10.20572 | 0.0007348 | 10.39529
-0.15 | 0.0006647 | 9.403581 | 0.0006971 | 9.861948 | 0.0007179 | 10.15621 | 0.000733 | 10.36983 | 0.0007477 | 10.57779
-0.145 | 0.0006744 | 9.540808 | 0.0007078 | 10.01332 | 0.0007296 | 10.32173 | 0.000744 | 10.52545 | 0.0007595 | 10.74473
-0.14 | 0.0006837 | 9.672376 | 0.0007182 | 10.16045 | 0.0007407 | 10.47876 | 0.0007527 | 10.64853 | 0.0007716 | 10.91591
-0.135 | 0.000693 | 9.803944 | 0.0007288 | 10.31041 | 0.0007522 | 10.64145 | 0.0007654 | 10.82819 | 0.0007833 | 11.08143
-0.13 | 0.000702 | 9.931268 | 0.0007384 | 10.44622 | 0.0007626 | 10.78858 | 0.0007775 | 10.99937 | 0.0007948 | 11.24412
-0.125 | 0.000711 | 10.05859 | 0.0007482 | 10.58486 | 0.0007733 | 10.93996 | 0.0007887 | 11.15782 | 0.0008063 | 11.40681
-0.12 | 0.0007195 | 10.17884 | 0.0007579 | 10.72209 | 0.0007833 | 11.08143 | 0.0007996 | 11.31203 | 0.0008176 | 11.56667
-0.115 | 0.0007278 | 10.29626 | 0.0007673 | 10.85507 | 0.0007934 | 11.22431 | 0.0008105 | 11.46623 | 0.0008284 | 11.71946
-0.11 | 0.0007359 | 10.41086 | 0.000777 | 10.9923 | 0.0008026 | 11.35447 | 0.0008208 | 11.61194 | 0.0008396 | 11.87791
-0.105 | 0.000744 | 10.52545 | 0.0007857 | 11.11538 | 0.0008117 | 11.48321 | 0.0008306 | 11.75059 | 0.0008499 | 12.02363
-0.09999 | 0.0007521 | 10.64004 | 0.0007944 | 11.23846 | 0.000822 | 11.62892 | 0.0008405 | 11.89064 | 0.0008601 | 12.16793
-0.09502 | 0.0007597 | 10.74756 | 0.0008033 | 11.36437 | 0.000831 | 11.75625 | 0.0008501 | 12.02645 | 0.0008702 | 12.31081
-0.09001 | 0.0007672 | 10.85366 | 0.0008119 | 11.48604 | 0.0008394 | 11.87508 | 0.0008591 | 12.15378 | 0.0008798 | 12.44662
-0.08501 | 0.0007744 | 10.95552 | 0.00082 | 11.60063 | 0.0008491 | 12.01231 | 0.0008682 | 12.28252 | 0.0008897 | 12.58668
-0.08001 | 0.0007816 | 11.05738 | 0.0008283 | 11.71805 | 0.0008573 | 12.12831 | 0.0008772 | 12.40984 | 0.0009002 | 12.73522
-0.07501 | 0.0007882 | 11.15075 | 0.0008356 | 11.82132 | 0.0008659 | 12.24998 | 0.0008858 | 12.53151 | 0.0009083 | 12.84982
-0.07002 | 0.0007946 | 11.24129 | 0.0008433 | 11.93025 | 0.0008717 | 12.33203 | 0.0008944 | 12.65317 | 0.0009171 | 12.97431
-0.06502 | 0.0008002 | 11.32051 | 0.0008505 | 12.03211 | 0.0008809 | 12.46219 | 0.0009029 | 12.77342 | 0.0009261 | 13.10163
-0.06002 | 0.0008057 | 11.39832 | 0.0008575 | 12.13114 | 0.0008905 | 12.598 | 0.0009105 | 12.88094 | 0.0009343 | 13.21764
-0.05502 | 0.0008116 | 11.48179 | 0.0008639 | 12.22168 | 0.0008918 | 12.61639 | 0.0009178 | 12.98421 | 0.000943 | 13.34072
-0.05002 | 0.0008169 | 11.55677 | 0.0008706 | 12.31647 | 0.0009026 | 12.76918 | 0.0009253 | 13.09032 | 0.0009503 | 13.44399
-0.04502 | 0.0008221 | 11.63034 | 0.000877 | 12.40701 | 0.0009094 | 12.86538 | 0.0009323 | 13.18935 | 0.0009574 | 13.54444
-0.04002 | 0.0008268 | 11.69683 | 0.0008833 | 12.49614 | 0.0009158 | 12.95592 | 0.0009398 | 13.29545 | 0.0009666 | 13.67459
-0.03502 | 0.0008314 | 11.7619 | 0.0008886 | 12.57112 | 0.0009224 | 13.04929 | 0.000947 | 13.39731 | 0.0009743 | 13.78353
-0.03002 | 0.000836 | 11.82698 | 0.0008954 | 12.66732 | 0.0009283 | 13.13276 | 0.0009531 | 13.48361 | 0.0009807 | 13.87407
-0.02502 | 0.0008403 | 11.88781 | 0.0009004 | 12.73805 | 0.0009339 | 13.21198 | 0.0009594 | 13.57273 | 0.0009874 | 13.96885
-0.02002 | 0.000844 | 11.94016 | 0.0009055 | 12.8102 | 0.0009394 | 13.28979 | 0.0009651 | 13.65337 | 0.0009936 | 14.05656
-0.01502 | 0.0008478 | 11.99392 | 0.0009104 | 12.87953 | 0.0009449 | 13.3676 | 0.0009712 | 13.73967 | 0.0009993 | 14.1372
-0.01002 | 0.0008514 | 12.04485 | 0.0009145 | 12.93753 | 0.0009495 | 13.43268 | 0.0009765 | 13.81465 | 0.001005 | 14.21784
-0.005023 | 0.0008545 | 12.0887 | 0.000918 | 12.98704 | 0.000954 | 13.49634 | 0.0009803 | 13.86841 | 0.00101 | 14.28858
-2.572e-05 | 0.000857 | 12.12407 | 0.0009224 | 13.04929 | 0.0009581 | 13.55434 | 0.0009856 | 13.94339 | 0.001015 | 14.35931
0.004966 | 0.0008597 | 12.16227 | 0.0009259 | 13.09881 | 0.0009627 | 13.61942 | 0.00099 | 14.00563 | 0.00102 | 14.43005
0.009964 | 0.0008618 | 12.19198 | 0.0009289 | 13.14125 | 0.0009658 | 13.66328 | 0.0009945 | 14.0693 | 0.001024 | 14.48664
0.01497 | 0.0008635 | 12.21603 | 0.0009318 | 13.18227 | 0.0009696 | 13.71703 | 0.000998 | 14.11881 | 0.001028 | 14.54323
0.01997 | 0.0008651 | 12.23866 | 0.0009349 | 13.22613 | 0.0009735 | 13.77221 | 0.001002 | 14.1754 | 0.001031 | 14.58567
0.02496 | 0.0008667 | 12.2613 | 0.0009371 | 13.25725 | 0.0009768 | 13.81889 | 0.001006 | 14.23199 | 0.001035 | 14.64225
0.02995 | 0.0008683 | 12.28393 | 0.0009401 | 13.29969 | 0.0009793 | 13.85426 | 0.001009 | 14.27443 | 0.001038 | 14.6847
0.03498 | 0.0008697 | 12.30374 | 0.0009424 | 13.33223 | 0.0009818 | 13.88963 | 0.001012 | 14.31687 | 0.001042 | 14.74128
0.03998 | 0.0008708 | 12.3193 | 0.0009447 | 13.36477 | 0.0009839 | 13.91934 | 0.001013 | 14.33102 | 0.001044 | 14.76958
0.04498 | 0.0008714 | 12.32779 | 0.0009456 | 13.3775 | 0.0009871 | 13.96461 | 0.001016 | 14.37346 | 0.001046 | 14.79787
0.04998 | 0.000872 | 12.33628 | 0.0009474 | 13.40297 | 0.0009879 | 13.97593 | 0.001017 | 14.38761 | 0.001049 | 14.84031
0.05498 | 0.0008734 | 12.35608 | 0.0009481 | 13.41287 | 0.0009891 | 13.9929 | 0.001019 | 14.4159 | 0.001051 | 14.86861
0.05998 | 0.0008737 | 12.36033 | 0.0009493 | 13.42985 | 0.0009905 | 14.01271 | 0.001017 | 14.38761 | 0.001052 | 14.88276
0.06498 | 0.0008737 | 12.36033 | 0.0009493 | 13.42985 | 0.0009914 | 14.02544 | 0.001021 | 14.4442 | 0.001053 | 14.8969
0.06998 | 0.0008733 | 12.35467 | 0.0009499 | 13.43834 | 0.0009916 | 14.02827 | 0.001022 | 14.45834 | 0.001053 | 14.8969
0.07498 | 0.0008727 | 12.34618 | 0.0009504 | 13.44541 | 0.0009914 | 14.02544 | 0.001022 | 14.45834 | 0.001054 | 14.91105
0.07998 | 0.0008718 | 12.33345 | 0.0009489 | 13.42419 | 0.0009916 | 14.02827 | 0.001023 | 14.47249 | 0.001053 | 14.8969
0.08497 | 0.0008703 | 12.31223 | 0.0009478 | 13.40863 | 0.0009909 | 14.01837 | 0.001023 | 14.47249 | 0.001054 | 14.91105
0.08997 | 0.0008687 | 12.28959 | 0.0009458 | 13.38033 | 0.0009899 | 14.00422 | 0.001021 | 14.4442 | 0.001051 | 14.86861
0.09497 | 0.0008666 | 12.25988 | 0.0009443 | 13.35911 | 0.0009891 | 13.9929 | 0.00102 | 14.43005 | 0.001054 | 14.91105
0.09997 | 0.0008651 | 12.23866 | 0.0009429 | 13.33931 | 0.0009872 | 13.96602 | 0.001018 | 14.40175 | 0.001052 | 14.88276
0.105 | 0.0008624 | 12.20046 | 0.000941 | 13.31243 | 0.0009844 | 13.92641 | 0.001017 | 14.38761 | 0.001049 | 14.84031
0.1099 | 0.0008589 | 12.15095 | 0.0009366 | 13.25018 | 0.00098 | 13.86416 | 0.001012 | 14.31687 | 0.001046 | 14.79787
0.1149 | 0.0008557 | 12.10568 | 0.000933 | 13.19925 | 0.0009759 | 13.80616 | 0.001008 | 14.26028 | 0.001043 | 14.75543
0.1199 | 0.0008521 | 12.05475 | 0.0009287 | 13.13842 | 0.0009713 | 13.74108 | 0.001004 | 14.20369 | 0.001038 | 14.6847
0.1249 | 0.0008475 | 11.98967 | 0.0009228 | 13.05495 | 0.0009673 | 13.6845 | 0.0009986 | 14.1273 | 0.001033 | 14.61396
0.1299 | 0.0008423 | 11.91611 | 0.0009178 | 12.98421 | 0.0009607 | 13.59112 | 0.0009934 | 14.05374 | 0.001026 | 14.51493
0.1349 | 0.0008362 | 11.82981 | 0.000913 | 12.91631 | 0.0009546 | 13.50483 | 0.0009863 | 13.95329 | 0.001019 | 14.4159
0.1399 | 0.0008293 | 11.7322 | 0.0009064 | 12.82294 | 0.000949 | 13.4256 | 0.0009791 | 13.85143 | 0.001012 | 14.31687
0.1449 | 0.0008225 | 11.63599 | 0.0008979 | 12.70269 | 0.0009397 | 13.29404 | 0.0009707 | 13.7326 | 0.001003 | 14.18955
0.1499 | 0.0008159 | 11.54262 | 0.0008896 | 12.58527 | 0.0009312 | 13.17379 | 0.0009623 | 13.61376 | 0.0009934 | 14.05374
0.1549 | 0.0008084 | 11.43652 | 0.0008818 | 12.47492 | 0.0009225 | 13.05071 | 0.0009538 | 13.49351 | 0.0009835 | 13.91368
0.1599 | 0.0008003 | 11.32193 | 0.000873 | 12.35042 | 0.0009115 | 12.89509 | 0.0009432 | 13.34355 | 0.0009727 | 13.76089
0.1649 | 0.0007911 | 11.19178 | 0.0008622 | 12.19763 | 0.0009016 | 12.75503 | 0.0009329 | 13.19784 | 0.0009611 | 13.59678
0.1699 | 0.0007815 | 11.05596 | 0.0008527 | 12.06324 | 0.0008914 | 12.61073 | 0.0009212 | 13.03231 | 0.0009485 | 13.41853
0.1749 | 0.0007716 | 10.91591 | 0.0008431 | 11.92743 | 0.0008802 | 12.45228 | 0.0009093 | 12.86396 | 0.0009364 | 13.24735
0.1799 | 0.000762 | 10.78009 | 0.000832 | 11.77039 | 0.0008692 | 12.29666 | 0.0008971 | 12.69137 | 0.0009228 | 13.05495
0.1849 | 0.0007513 | 10.62872 | 0.000818 | 11.57233 | 0.0008562 | 12.11275 | 0.0008838 | 12.50321 | 0.000909 | 12.85972
0.1899 | 0.0007399 | 10.46744 | 0.0008056 | 11.39691 | 0.0008434 | 11.93167 | 0.0008701 | 12.3094 | 0.0008946 | 12.656
0.1949 | 0.0007274 | 10.2906 | 0.0007925 | 11.21158 | 0.0008307 | 11.752 | 0.0008553 | 12.10002 | 0.0008789 | 12.43389
0.1999 | 0.0007139 | 10.09962 | 0.0007796 | 11.02908 | 0.0008164 | 11.5497 | 0.0008406 | 11.89206 | 0.0008646 | 12.23159
0.2049 | 0.0006998 | 9.900145 | 0.0007648 | 10.81971 | 0.0007999 | 11.31627 | 0.0008237 | 11.65297 | 0.0008483 | 12.00099
0.2099 | 0.0006848 | 9.687938 | 0.0007482 | 10.58486 | 0.0007838 | 11.0885 | 0.0008065 | 11.40964 | 0.0008294 | 11.73361
0.2149 | 0.0006685 | 9.45734 | 0.0007307 | 10.33729 | 0.0007656 | 10.83102 | 0.0007868 | 11.13094 | 0.0008087 | 11.44076
0.2199 | 0.0006508 | 9.206937 | 0.0007125 | 10.07981 | 0.0007457 | 10.5495 | 0.0007672 | 10.85366 | 0.0007856 | 11.11397
0.2249 | 0.0006324 | 8.94663 | 0.0006918 | 9.786968 | 0.0007257 | 10.26655 | 0.0007458 | 10.55091 | 0.0007624 | 10.78575
0.2299 | 0.0006132 | 8.675005 | 0.0006711 | 9.494123 | 0.0007035 | 9.952489 | 0.0007225 | 10.22128 | 0.0007371 | 10.42783
0.2349 | 0.0005925 | 8.38216 | 0.0006497 | 9.191375 | 0.0006798 | 9.617203 | 0.0006975 | 9.867606 | 0.0007108 | 10.05576
0.2399 | 0.0005707 | 8.073753 | 0.0006266 | 8.864577 | 0.0006561 | 9.281916 | 0.0006719 | 9.505441 | 0.0006822 | 9.651156
0.2449 | 0.000549 | 7.766761 | 0.000604 | 8.544852 | 0.0006307 | 8.92258 | 0.0006457 | 9.134786 | 0.0006523 | 9.228157
0.2499 | 0.0005269 | 7.45411 | 0.0005799 | 8.203907 | 0.0006041 | 8.546267 | 0.0006187 | 8.752815 | 0.0006228 | 8.810818
0.2549 | 0.0005049 | 7.142874 | 0.0005554 | 7.857303 | 0.0005791 | 8.192589 | 0.0005909 | 8.359525 | 0.0005924 | 8.380746
0.2599 | 0.0004832 | 6.835882 | 0.0005314 | 7.517772 | 0.0005535 | 7.830423 | 0.0005654 | 7.998774 | 0.0005621 | 7.952088
0.2649 | 0.0004618 | 6.533134 | 0.0005064 | 7.164095 | 0.0005273 | 7.459769 | 0.0005389 | 7.623875 | 0.0005323 | 7.530505
0.2699 | 0.0004413 | 6.243118 | 0.0004823 | 6.823149 | 0.0005019 | 7.100433 | 0.0005131 | 7.25888 | 0.0005036 | 7.124483
0.2752 | 0.0004218 | 5.967249 | 0.0004592 | 6.496351 | 0.0004775 | 6.755243 | 0.0004868 | 6.886811 | 0.0004758 | 6.731193
0.2802 | 0.0004031 | 5.702698 | 0.0004376 | 6.190774 | 0.0004534 | 6.414298 | 0.0004621 | 6.537378 | 0.0004488 | 6.349221
0.2852 | 0.0003856 | 5.455124 | 0.0004169 | 5.897929 | 0.0004311 | 6.098817 | 0.0004391 | 6.211994 | 0.0004242 | 6.001202
0.2902 | 0.0003694 | 5.225941 | 0.0003983 | 5.634792 | 0.0004082 | 5.774849 | 0.000417 | 5.899343 | 0.0004024 | 5.692795
0.2952 | 0.0003548 | 5.019393 | 0.0003812 | 5.392877 | 0.0003921 | 5.54708 | 0.0003975 | 5.623475 | 0.0003827 | 5.414097
0.3002 | 0.0003415 | 4.831237 | 0.0003658 | 5.175011 | 0.0003761 | 5.320727 | 0.0003807 | 5.385803 | 0.0003647 | 5.15945
0.3052 | 0.0003293 | 4.658642 | 0.0003515 | 4.972708 | 0.0003626 | 5.129741 | 0.0003646 | 5.158035 | 0.0003483 | 4.927437
0.3102 | 0.0003186 | 4.507268 | 0.0003392 | 4.798698 | 0.00035 | 4.951487 | 0.0003501 | 4.952902 | 0.0003337 | 4.720889
0.3152 | 0.0003086 | 4.365797 | 0.0003277 | 4.636007 | 0.0003376 | 4.776063 | 0.0003364 | 4.759086 | 0.0003209 | 4.539806
0.3201 | 0.0002997 | 4.239888 | 0.0003172 | 4.487462 | 0.0003253 | 4.602054 | 0.0003247 | 4.593565 | 0.0003097 | 4.381359
0.3252 | 0.0002918 | 4.128126 | 0.0003074 | 4.34882 | 0.0003145 | 4.449265 | 0.0003148 | 4.453509 | 0.0002999 | 4.242717
0.3302 | 0.0002835 | 4.010705 | 0.0002984 | 4.221496 | 0.0003046 | 4.309209 | 0.000305 | 4.314867 | 0.0002906 | 4.111149
0.3352 | 0.0002756 | 3.898942 | 0.0002896 | 4.097002 | 0.0002958 | 4.184714 | 0.0002973 | 4.205935 | 0.0002826 | 3.997972
0.3402 | 0.0002682 | 3.794254 | 0.0002817 | 3.98524 | 0.0002877 | 4.070122 | 0.0002904 | 4.10832 | 0.000274 | 3.876307
0.3452 | 0.0002619 | 3.705127 | 0.0002756 | 3.898942 | 0.0002805 | 3.968263 | 0.0002841 | 4.019193 | 0.0002652 | 3.751813
0.3502 | 0.0002564 | 3.627318 | 0.000271 | 3.833866 | 0.0002749 | 3.889039 | 0.0002792 | 3.949872 | 0.000259 | 3.6641
0.3552 | 0.0002501 | 3.538191 | 0.0002662 | 3.76596 | 0.0002695 | 3.812645 | 0.0002748 | 3.887625 | 0.0002493 | 3.526874
0.3602 | 0.000245 | 3.466041 | 0.0002614 | 3.698054 | 0.0002644 | 3.740495 | 0.0002699 | 3.818304 | 0.0002453 | 3.470285
0.3652 | 0.0002414 | 3.415111 | 0.0002551 | 3.608927 | 0.0002588 | 3.661271 | 0.0002647 | 3.744739 | 0.0002371 | 3.354279
0.3702 | 0.0002381 | 3.368426 | 0.0002503 | 3.541021 | 0.0002526 | 3.573559 | 0.0002592 | 3.66693 | 0.0002305 | 3.260908
0.3752 | 0.0002352 | 3.327399 | 0.0002465 | 3.487262 | 0.0002458 | 3.477359 | 0.0002528 | 3.576388 | 0.000227 | 3.211393
0.3802 | 0.0002301 | 3.255249 | 0.0002424 | 3.429259 | 0.0002365 | 3.345791 | 0.0002419 | 3.422185 | 0.0002246 | 3.17744
0.3852 | 0.0002235 | 3.161878 | 0.0002369 | 3.351449 | 0.0002328 | 3.293446 | 0.000233 | 3.296276 | 0.0002207 | 3.122266
0.3902 | 0.0002195 | 3.10529 | 0.0002316 | 3.27647 | 0.0002284 | 3.231199 | 0.0002278 | 3.222711 | 0.000214 | 3.027481
0.3952 | 0.0002153 | 3.045872 | 0.0002284 | 3.231199 | 0.0002213 | 3.130755 | 0.0002242 | 3.171781 | 0.0002111 | 2.986454
0.4002 | 0.0002074 | 2.93411 | 0.000225 | 3.183099 | 0.0002168 | 3.067093 | 0.0002207 | 3.122266 | 0.0002064 | 2.919963
0.4052 | 0.0002059 | 2.912889 | 0.0002202 | 3.115193 | 0.0002094 | 2.962404 | 0.0002116 | 2.993528 | 0.0001958 | 2.770003
0.4102 | 0.0002034 | 2.877521 | 0.0002118 | 2.996357 | 0.0002018 | 2.854886 | 0.0002051 | 2.901571 | 0.0001932 | 2.733221
0.4152 | 0.000202 | 2.857715 | 0.0002096 | 2.965233 | 0.000201 | 2.843568 | 0.0002039 | 2.884595 | 0.0001926 | 2.724733
0.4202 | 0.0002006 | 2.837909 | 0.0002024 | 2.863374 | 0.0002004 | 2.83508 | 0.0002034 | 2.877521 | 0.000193 | 2.730391
0.4252 | 0.0001968 | 2.78415 | 0.0002015 | 2.850642 | 0.0001977 | 2.796883 | 0.0002025 | 2.864789 | 0.0001936 | 2.73888
0.4302 | 0.0001959 | 2.771418 | 0.0002016 | 2.852057 | 0.000197 | 2.78698 | 0.0001999 | 2.828006 | 0.0001943 | 2.748783
0.4352 | 0.0001953 | 2.76293 | 0.0002021 | 2.85913 | 0.0001974 | 2.792639 | 0.0002 | 2.829421 | 0.0001947 | 2.754442
0.4402 | 0.0001949 | 2.757271 | 0.0002023 | 2.86196 | 0.0001981 | 2.802542 | 0.0002007 | 2.839324 | 0.0001953 | 2.76293
0.4452 | 0.0001937 | 2.740294 | 0.0002026 | 2.866204 | 0.0001986 | 2.809615 | 0.000201 | 2.843568 | 0.000196 | 2.772833
0.4502 | 0.0001935 | 2.737465 | 0.0002033 | 2.876107 | 0.0001989 | 2.813859 | 0.0002019 | 2.856301 | 0.000197 | 2.78698
0.4552 | 0.0001931 | 2.731806 | 0.0002041 | 2.887424 | 0.0001998 | 2.826592 | 0.0002029 | 2.870448 | 0.0001981 | 2.802542
0.4602 | 0.0001937 | 2.740294 | 0.0002044 | 2.891668 | 0.0002 | 2.829421 | 0.000204 | 2.88601 | 0.0001987 | 2.81103
0.4652 | 0.0001942 | 2.747368 | 0.0002044 | 2.891668 | 0.0002004 | 2.83508 | 0.0002046 | 2.894498 | 0.0001936 | 2.73888
0.4702 | 0.000195 | 2.758686 | 0.0002045 | 2.893083 | 0.0002003 | 2.833665 | 0.0002039 | 2.884595 | 0.000194 | 2.744539
0.4752 | 0.000196 | 2.772833 | 0.0002043 | 2.890254 | 0.0001995 | 2.822348 | 0.0002009 | 2.842154 | 0.0001878 | 2.656827
0.4802 | 0.0001966 | 2.781321 | 0.0002038 | 2.88318 | 0.000199 | 2.815274 | 0.000202 | 2.857715 | 0.0001894 | 2.679462
0.4852 | 0.0001978 | 2.798298 | 0.0002011 | 2.844983 | 0.0001933 | 2.734636 | 0.0002032 | 2.874692 | 0.0001913 | 2.706341
0.4902 | 0.0001993 | 2.819518 | 0.000203 | 2.871863 | 0.0001942 | 2.747368 | 0.0002038 | 2.88318 | 0.000193 | 2.730391
0.4952 | 0.000201 | 2.843568 | 0.0002049 | 2.898742 | 0.0001963 | 2.777077 | 0.000205 | 2.900157 | 0.0001951 | 2.7601
0.5002 | 0.0002028 | 2.869033 | 0.0002067 | 2.924207 | 0.0001989 | 2.813859 | 0.0001995 | 2.822348 | 0.0001966 | 2.781321

## CV GC 2
1000 | 0.07068583
good repetable cv curve max current around 800 micro amps
XY
| CURVE1 (CV 17.12.2020 RDE_GC_2 (1.5 micro_L) scan rate 10 mV (4 wt.% loading ratio 60_Au 40_Ni)400 rpm.DTA) |  | CURVE2 (CV 17.12.2020 RDE_GC_2 (1.5 micro_L) scan rate 10 mV (4 wt.% loading ratio 60_Au 40_Ni)400 rpm.DTA)
-1.1 | 1.175e-07 | 0.001662285 | -6.58e-06 | -0.09308796
-1.095 | -1.081e-05 | -0.1529302 | -5.993e-06 | -0.08478361
-1.09 | -9.15e-06 | -0.129446 | -5.534e-06 | -0.07829008
-1.085 | -8.275e-06 | -0.1170673 | -5.224e-06 | -0.07390448
-1.08 | -7.517e-06 | -0.1063438 | -4.979e-06 | -0.07043844
-1.075 | -6.879e-06 | -0.09731794 | -4.778e-06 | -0.06759487
-1.07 | -6.418e-06 | -0.09079613 | -4.6e-06 | -0.06507669
-1.065 | -6.027e-06 | -0.08526461 | -4.458e-06 | -0.0630678
-1.06 | -5.707e-06 | -0.08073753 | -4.32e-06 | -0.0611155
-1.055 | -5.453e-06 | -0.07714417 | -4.173e-06 | -0.05903587
-1.05 | -5.193e-06 | -0.07346592 | -4.084e-06 | -0.05777678
-1.045 | -4.998e-06 | -0.07070724 | -3.99e-06 | -0.05644695
-1.04 | -4.83e-06 | -0.06833052 | -3.884e-06 | -0.05494736
-1.035 | -4.645e-06 | -0.06571331 | -3.819e-06 | -0.0540278
-1.03 | -4.505e-06 | -0.06373271 | -3.756e-06 | -0.05313653
-1.025 | -4.409e-06 | -0.06237459 | -3.701e-06 | -0.05235844
-1.02 | -4.275e-06 | -0.06047888 | -3.628e-06 | -0.0513257
-1.015 | -4.161e-06 | -0.05886611 | -3.569e-06 | -0.05049102
-1.01 | -4.08e-06 | -0.05772019 | -3.504e-06 | -0.04957146
-1.005 | -3.973e-06 | -0.05620645 | -3.448e-06 | -0.04877922
-1 | -3.893e-06 | -0.05507468 | -3.402e-06 | -0.04812845
-0.995 | -3.802e-06 | -0.0537873 | -3.342e-06 | -0.04727963
-0.99 | -3.741e-06 | -0.05292432 | -3.3e-06 | -0.04668545
-0.985 | -3.661e-06 | -0.05179256 | -3.256e-06 | -0.04606298
-0.98 | -3.588e-06 | -0.05075982 | -3.199e-06 | -0.04525659
-0.975 | -3.529e-06 | -0.04992514 | -3.148e-06 | -0.04453509
-0.97 | -3.452e-06 | -0.04883581 | -3.098e-06 | -0.04382773
-0.965 | -3.38e-06 | -0.04781722 | -3.063e-06 | -0.04333259
-0.96 | -3.306e-06 | -0.04677033 | -3.036e-06 | -0.04295061
-0.955 | -3.291e-06 | -0.04655813 | -2.987e-06 | -0.04225741
-0.95 | -3.23e-06 | -0.04569515 | -2.924e-06 | -0.04136614
-0.945 | -3.163e-06 | -0.0447473 | -2.866e-06 | -0.04054561
-0.94 | -3.084e-06 | -0.04362968 | -2.849e-06 | -0.04030511
-0.935 | -3.043e-06 | -0.04304964 | -2.791e-06 | -0.03948457
-0.93 | -3.001e-06 | -0.04245547 | -2.757e-06 | -0.03900357
-0.925 | -2.942e-06 | -0.04162079 | -2.717e-06 | -0.03843769
-0.92 | -2.904e-06 | -0.0410832 | -2.656e-06 | -0.03757471
-0.915 | -2.84e-06 | -0.04017778 | -2.625e-06 | -0.03713615
-0.9101 | -2.788e-06 | -0.03944213 | -2.581e-06 | -0.03651368
-0.905 | -2.754e-06 | -0.03896113 | -2.526e-06 | -0.03573559
-0.9001 | -2.689e-06 | -0.03804157 | -2.478e-06 | -0.03505653
-0.895 | -2.644e-06 | -0.03740495 | -2.448e-06 | -0.03463212
-0.89 | -2.576e-06 | -0.03644295 | -2.387e-06 | -0.03376914
-0.8851 | -2.52e-06 | -0.03565071 | -2.345e-06 | -0.03317496
-0.88 | -2.478e-06 | -0.03505653 | -2.288e-06 | -0.03236858
-0.875 | -2.43e-06 | -0.03437747 | -2.259e-06 | -0.03195831
-0.87 | -2.368e-06 | -0.03350035 | -2.202e-06 | -0.03115193
-0.865 | -2.302e-06 | -0.03256664 | -2.157e-06 | -0.03051531
-0.86 | -2.237e-06 | -0.03164708 | -2.088e-06 | -0.02953916
-0.855 | -2.165e-06 | -0.03062848 | -2.042e-06 | -0.02888839
-0.8501 | -2.12e-06 | -0.02999186 | -1.99e-06 | -0.02815274
-0.8451 | -2.065e-06 | -0.02921377 | -1.965e-06 | -0.02779906
-0.8401 | -2.015e-06 | -0.02850642 | -1.894e-06 | -0.02679462
-0.8351 | -1.966e-06 | -0.02781321 | -1.842e-06 | -0.02605897
-0.8301 | -1.902e-06 | -0.0269078 | -1.753e-06 | -0.02479988
-0.8251 | -1.851e-06 | -0.02618629 | -1.692e-06 | -0.0239369
-0.8201 | -1.781e-06 | -0.025196 | -1.635e-06 | -0.02313052
-0.8151 | -1.755e-06 | -0.02482817 | -1.585e-06 | -0.02242316
-0.8101 | -1.675e-06 | -0.0236964 | -1.515e-06 | -0.02143287
-0.8051 | -1.601e-06 | -0.02264952 | -1.458e-06 | -0.02062648
-0.8001 | -1.53e-06 | -0.02164507 | -1.37e-06 | -0.01938154
-0.7951 | -1.466e-06 | -0.02073966 | -1.308e-06 | -0.01850441
-0.7901 | -1.391e-06 | -0.01967862 | -1.25e-06 | -0.01768388
-0.7851 | -1.315e-06 | -0.01860344 | -1.168e-06 | -0.01652382
-0.7801 | -1.234e-06 | -0.01745753 | -1.087e-06 | -0.0153779
-0.7751 | -1.147e-06 | -0.01622673 | -1.004e-06 | -0.01420369
-0.7701 | -1.049e-06 | -0.01484031 | -9.367e-07 | -0.01325159
-0.765 | -9.622e-07 | -0.01361235 | -8.421e-07 | -0.01191328
-0.7601 | -8.555e-07 | -0.01210285 | -7.352e-07 | -0.01040095
-0.755 | -7.792e-07 | -0.01102343 | -4.542e-07 | -0.006425616
-0.7501 | -4.576e-07 | -0.006473716 | -5.545e-07 | -0.00784457
-0.7451 | -5.43e-07 | -0.007681879 | -3.066e-07 | -0.004337503
-0.74 | -2.997e-07 | -0.004239888 | -3.321e-07 | -0.004698254
-0.7351 | -2.902e-07 | -0.00410549 | -1.548e-07 | -0.002189972
-0.7301 | -1.071e-07 | -0.001515155 | -8.244e-08 | -0.001166287
-0.7251 | -2.979e-09 | -4.214423e-05 | 3.085e-08 | 0.0004364382
-0.7201 | 1.087e-07 | 0.00153779 | 1.878e-07 | 0.002656827
-0.715 | 3.431e-07 | 0.004853872 | 2.274e-07 | 0.003217052
-0.7101 | 3.678e-07 | 0.005203306 | 5.201e-07 | 0.00735791
-0.7051 | 7.305e-07 | 0.01033446 | 4.839e-07 | 0.006845785
-0.7001 | 6.374e-07 | 0.009017365 | 8.924e-07 | 0.01262488
-0.6951 | 1.171e-06 | 0.01656626 | 1.096e-06 | 0.01550523
-0.6901 | 1.41e-06 | 0.01994742 | 1.315e-06 | 0.01860344
-0.6851 | 1.677e-06 | 0.0237247 | 1.56e-06 | 0.02206949
-0.6801 | 1.958e-06 | 0.02770003 | 1.823e-06 | 0.02579017
-0.6751 | 2.272e-06 | 0.03214222 | 2.098e-06 | 0.02968063
-0.6701 | 2.597e-06 | 0.03674003 | 2.398e-06 | 0.03392476
-0.665 | 2.952e-06 | 0.04176226 | 2.713e-06 | 0.0383811
-0.6601 | 3.331e-06 | 0.04712401 | 3.039e-06 | 0.04299306
-0.6551 | 3.742e-06 | 0.05293847 | 3.41e-06 | 0.04824163
-0.6501 | 4.185e-06 | 0.05920564 | 3.82e-06 | 0.05404195
-0.6451 | 4.658e-06 | 0.06589722 | 4.243e-06 | 0.06002617
-0.6401 | 5.169e-06 | 0.07312639 | 4.707e-06 | 0.06659043
-0.6351 | 5.713e-06 | 0.08082242 | 5.186e-06 | 0.07336689
-0.6301 | 6.315e-06 | 0.08933897 | 5.714e-06 | 0.08083656
-0.6251 | 6.94e-06 | 0.09818092 | 6.304e-06 | 0.08918336
-0.62 | 7.648e-06 | 0.1081971 | 6.903e-06 | 0.09765747
-0.615 | 8.373e-06 | 0.1184537 | 7.568e-06 | 0.1070653
-0.61 | 9.174e-06 | 0.1297856 | 8.264e-06 | 0.1169117
-0.605 | 1.004e-05 | 0.1420369 | 9.038e-06 | 0.1278615
-0.6 | 1.095e-05 | 0.1549108 | 9.857e-06 | 0.139448
-0.595 | 1.195e-05 | 0.1690579 | 1.073e-05 | 0.1517984
-0.59 | 1.301e-05 | 0.1840538 | 1.167e-05 | 0.1650967
-0.585 | 1.415e-05 | 0.2001816 | 1.269e-05 | 0.1795268
-0.58 | 1.538e-05 | 0.2175825 | 1.379e-05 | 0.1950886
-0.575 | 1.671e-05 | 0.2363981 | 1.495e-05 | 0.2114992
-0.57 | 1.811e-05 | 0.2562041 | 1.62e-05 | 0.2291831
-0.565 | 1.962e-05 | 0.2775662 | 1.754e-05 | 0.2481402
-0.56 | 2.123e-05 | 0.3003431 | 1.899e-05 | 0.2686535
-0.555 | 2.295e-05 | 0.3246761 | 2.053e-05 | 0.2904401
-0.55 | 2.479e-05 | 0.3507068 | 2.213e-05 | 0.3130755
-0.545 | 2.674e-05 | 0.3782936 | 2.386e-05 | 0.33755
-0.54 | 2.881e-05 | 0.4075781 | 2.571e-05 | 0.3637221
-0.535 | 3.102e-05 | 0.4388432 | 2.766e-05 | 0.391309
-0.53 | 3.336e-05 | 0.4719475 | 2.976e-05 | 0.4210179
-0.525 | 3.586e-05 | 0.5073152 | 3.2e-05 | 0.4527074
-0.52 | 3.852e-05 | 0.5449465 | 3.436e-05 | 0.4860946
-0.515 | 4.133e-05 | 0.5846999 | 3.686e-05 | 0.5214623
-0.51 | 4.431e-05 | 0.6268583 | 3.954e-05 | 0.5593766
-0.505 | 4.748e-05 | 0.6717046 | 4.237e-05 | 0.5994129
-0.5 | 5.083e-05 | 0.7190974 | 4.539e-05 | 0.6421371
-0.495 | 5.442e-05 | 0.7698855 | 4.863e-05 | 0.6879738
-0.49 | 5.82e-05 | 0.8233616 | 5.205e-05 | 0.7363569
-0.485 | 6.22e-05 | 0.87995 | 5.568e-05 | 0.7877109
-0.48 | 6.646e-05 | 0.9402167 | 5.954e-05 | 0.8423187
-0.475 | 7.095e-05 | 1.003737 | 6.364e-05 | 0.9003218
-0.47 | 7.57e-05 | 1.070936 | 6.799e-05 | 0.9618617
-0.465 | 8.07e-05 | 1.141671 | 7.259e-05 | 1.026938
-0.46 | 8.594e-05 | 1.215802 | 7.74e-05 | 1.094986
-0.455 | 9.146e-05 | 1.293894 | 8.254e-05 | 1.167702
-0.45 | 9.751e-05 | 1.379484 | 8.79e-05 | 1.243531
-0.445 | 0.0001035 | 1.464225 | 9.357e-05 | 1.323745
-0.44 | 0.0001099 | 1.554767 | 9.972e-05 | 1.410749
-0.435 | 0.0001165 | 1.648138 | 0.0001058 | 1.496764
-0.43 | 0.0001233 | 1.744338 | 0.0001122 | 1.587305
-0.425 | 0.0001304 | 1.844783 | 0.0001188 | 1.680676
-0.42 | 0.0001377 | 1.948057 | 0.0001256 | 1.776877
-0.415 | 0.0001453 | 2.055575 | 0.0001326 | 1.875906
-0.41 | 0.0001529 | 2.163093 | 0.0001399 | 1.97918
-0.405 | 0.0001607 | 2.27344 | 0.0001474 | 2.085283
-0.4 | 0.0001687 | 2.386617 | 0.000155 | 2.192801
-0.395 | 0.0001769 | 2.502623 | 0.0001627 | 2.301734
-0.39 | 0.0001852 | 2.620044 | 0.0001704 | 2.410667
-0.385 | 0.0001936 | 2.73888 | 0.0001785 | 2.525258
-0.38 | 0.0002021 | 2.85913 | 0.0001867 | 2.641265
-0.375 | 0.0002107 | 2.980795 | 0.0001951 | 2.7601
-0.37 | 0.0002193 | 3.10246 | 0.0002034 | 2.877521
-0.365 | 0.0002281 | 3.226955 | 0.0002118 | 2.996357
-0.36 | 0.0002369 | 3.351449 | 0.0002204 | 3.118022
-0.355 | 0.0002457 | 3.475944 | 0.000229 | 3.239687
-0.35 | 0.0002547 | 3.603268 | 0.000238 | 3.367011
-0.345 | 0.0002636 | 3.729177 | 0.0002468 | 3.491506
-0.34 | 0.0002728 | 3.859331 | 0.0002558 | 3.61883
-0.335 | 0.000282 | 3.989484 | 0.0002648 | 3.746154
-0.33 | 0.0002911 | 4.118223 | 0.0002741 | 3.877722
-0.325 | 0.0003004 | 4.249791 | 0.0002834 | 4.00929
-0.32 | 0.00031 | 4.385603 | 0.0002928 | 4.142273
-0.315 | 0.0003193 | 4.517171 | 0.0003023 | 4.27667
-0.31 | 0.0003288 | 4.651568 | 0.0003121 | 4.415312
-0.305 | 0.0003387 | 4.791625 | 0.000322 | 4.555368
-0.3 | 0.0003483 | 4.927437 | 0.0003318 | 4.69401
-0.295 | 0.0003586 | 5.073152 | 0.0003422 | 4.84114
-0.29 | 0.0003685 | 5.213209 | 0.0003522 | 4.982611
-0.285 | 0.0003786 | 5.356094 | 0.0003628 | 5.13257
-0.28 | 0.0003885 | 5.496151 | 0.0003735 | 5.283944
-0.275 | 0.0003986 | 5.639036 | 0.000384 | 5.432489
-0.27 | 0.0004089 | 5.784752 | 0.0003945 | 5.581033
-0.265 | 0.0004193 | 5.931882 | 0.0004049 | 5.728163
-0.26 | 0.0004295 | 6.076182 | 0.0004154 | 5.876708
-0.255 | 0.0004399 | 6.223312 | 0.0004263 | 6.030911
-0.25 | 0.0004502 | 6.369027 | 0.0004369 | 6.180871
-0.245 | 0.0004607 | 6.517572 | 0.0004474 | 6.329415
-0.24 | 0.000471 | 6.663287 | 0.000458 | 6.479375
-0.235 | 0.0004814 | 6.810417 | 0.0004688 | 6.632163
-0.2299 | 0.0004919 | 6.958961 | 0.0004792 | 6.779293
-0.225 | 0.0005023 | 7.106091 | 0.0004899 | 6.930667
-0.22 | 0.0005132 | 7.260295 | 0.0005008 | 7.084871
-0.2149 | 0.0005237 | 7.408839 | 0.0005114 | 7.23483
-0.21 | 0.0005342 | 7.557384 | 0.000522 | 7.384789
-0.205 | 0.0005444 | 7.701685 | 0.0005326 | 7.534749
-0.2 | 0.0005546 | 7.845985 | 0.0005431 | 7.683293
-0.195 | 0.0005651 | 7.99453 | 0.0005534 | 7.829008
-0.19 | 0.0005754 | 8.140245 | 0.0005637 | 7.974724
-0.185 | 0.0005856 | 8.284545 | 0.0005742 | 8.123268
-0.1799 | 0.000596 | 8.431675 | 0.0005845 | 8.268983
-0.1749 | 0.0006062 | 8.575976 | 0.0005945 | 8.410455
-0.17 | 0.0006163 | 8.718861 | 0.0006045 | 8.551926
-0.1649 | 0.0006263 | 8.860333 | 0.0006145 | 8.693397
-0.1599 | 0.0006361 | 8.998974 | 0.0006241 | 8.829209
-0.155 | 0.0006456 | 9.133372 | 0.0006336 | 8.963606
-0.1499 | 0.0006553 | 9.270599 | 0.0006432 | 9.099419
-0.1449 | 0.0006654 | 9.413484 | 0.0006525 | 9.230987
-0.1399 | 0.0006749 | 9.547882 | 0.0006615 | 9.358311
-0.1349 | 0.0006838 | 9.673791 | 0.0006704 | 9.48422
-0.1299 | 0.0006928 | 9.801115 | 0.0006789 | 9.60447
-0.1249 | 0.0007016 | 9.92561 | 0.0006875 | 9.726135
-0.1199 | 0.0007099 | 10.04303 | 0.0006958 | 9.843556
-0.1149 | 0.0007182 | 10.16045 | 0.0007039 | 9.958148
-0.1099 | 0.0007266 | 10.27929 | 0.0007121 | 10.07415
-0.1049 | 0.000735 | 10.39812 | 0.0007197 | 10.18167
-0.09992 | 0.0007426 | 10.50564 | 0.0007272 | 10.28778
-0.09495 | 0.0007502 | 10.61316 | 0.0007346 | 10.39246
-0.08995 | 0.0007577 | 10.71926 | 0.0007415 | 10.49008
-0.08495 | 0.0007648 | 10.81971 | 0.0007483 | 10.58628
-0.07994 | 0.0007717 | 10.91732 | 0.0007549 | 10.67965
-0.07494 | 0.0007785 | 11.01352 | 0.0007616 | 10.77444
-0.06995 | 0.0007849 | 11.10406 | 0.0007679 | 10.86356
-0.06495 | 0.000791 | 11.19036 | 0.0007736 | 10.9442
-0.05994 | 0.0007968 | 11.27241 | 0.0007794 | 11.02625
-0.05495 | 0.0008025 | 11.35305 | 0.0007853 | 11.10972
-0.04992 | 0.0008079 | 11.42945 | 0.0007905 | 11.18329
-0.04494 | 0.0008133 | 11.50584 | 0.0007956 | 11.25544
-0.03993 | 0.0008187 | 11.58224 | 0.0008004 | 11.32334
-0.03493 | 0.0008239 | 11.6558 | 0.0008052 | 11.39125
-0.02993 | 0.0008282 | 11.71663 | 0.0008097 | 11.45491
-0.0249 | 0.0008324 | 11.77605 | 0.0008137 | 11.5115
-0.01993 | 0.0008368 | 11.8383 | 0.0008177 | 11.56809
-0.01493 | 0.0008407 | 11.89347 | 0.000821 | 11.61477
-0.009918 | 0.0008446 | 11.94865 | 0.0008245 | 11.66429
-0.004919 | 0.0008478 | 11.99392 | 0.0008275 | 11.70673
9.953e-05 | 0.000851 | 12.03919 | 0.0008306 | 11.75059
0.005099 | 0.0008536 | 12.07597 | 0.0008332 | 11.78737
0.01009 | 0.0008562 | 12.11275 | 0.0008359 | 11.82557
0.01511 | 0.0008586 | 12.14671 | 0.0008382 | 11.8581
0.02011 | 0.0008608 | 12.17783 | 0.0008399 | 11.88215
0.02512 | 0.0008626 | 12.20329 | 0.0008419 | 11.91045
0.03011 | 0.0008643 | 12.22734 | 0.0008432 | 11.92884
0.0351 | 0.0008657 | 12.24715 | 0.0008443 | 11.9444
0.04012 | 0.0008672 | 12.26837 | 0.0008454 | 11.95996
0.04511 | 0.0008684 | 12.28535 | 0.0008463 | 11.9727
0.05013 | 0.0008692 | 12.29666 | 0.0008469 | 11.98118
0.05513 | 0.0008694 | 12.29949 | 0.0008473 | 11.98684
0.06012 | 0.0008696 | 12.30232 | 0.0008471 | 11.98401
0.06513 | 0.0008694 | 12.29949 | 0.0008467 | 11.97835
0.07012 | 0.0008691 | 12.29525 | 0.0008459 | 11.96704
0.07512 | 0.0008681 | 12.2811 | 0.0008452 | 11.95713
0.08013 | 0.0008667 | 12.2613 | 0.0008442 | 11.94299
0.08512 | 0.0008655 | 12.24432 | 0.0008426 | 11.92035
0.09013 | 0.0008644 | 12.22876 | 0.0008408 | 11.89489
0.09513 | 0.0008624 | 12.20046 | 0.0008385 | 11.86235
0.1001 | 0.0008601 | 12.16793 | 0.0008358 | 11.82415
0.1051 | 0.0008571 | 12.12548 | 0.0008327 | 11.7803
0.1101 | 0.0008544 | 12.08729 | 0.0008287 | 11.72371
0.1151 | 0.00085 | 12.02504 | 0.0008242 | 11.66004
0.1201 | 0.0008454 | 11.95996 | 0.0008206 | 11.60912
0.1251 | 0.0008402 | 11.8864 | 0.0008156 | 11.53838
0.1301 | 0.000835 | 11.81283 | 0.0008103 | 11.4634
0.1351 | 0.0008291 | 11.72937 | 0.0008042 | 11.3771
0.1401 | 0.0008231 | 11.64448 | 0.0007975 | 11.28232
0.1451 | 0.0008161 | 11.54545 | 0.0007904 | 11.18187
0.1501 | 0.0008086 | 11.43935 | 0.0007826 | 11.07153
0.1551 | 0.0008001 | 11.3191 | 0.0007743 | 10.9541
0.1601 | 0.0007915 | 11.19743 | 0.0007668 | 10.848
0.1651 | 0.0007827 | 11.07294 | 0.0007583 | 10.72775
0.1701 | 0.0007743 | 10.9541 | 0.000749 | 10.59618
0.1751 | 0.0007648 | 10.81971 | 0.0007395 | 10.46178
0.1802 | 0.0007541 | 10.66833 | 0.0007288 | 10.31041
0.1851 | 0.0007433 | 10.51554 | 0.0007175 | 10.15055
0.1901 | 0.000732 | 10.35568 | 0.0007057 | 9.983613
0.1951 | 0.00072 | 10.18592 | 0.0006931 | 9.805359
0.2001 | 0.0007074 | 10.00766 | 0.0006798 | 9.617203
0.2051 | 0.0006931 | 9.805359 | 0.0006654 | 9.413484
0.2102 | 0.0006782 | 9.594567 | 0.00065 | 9.195619
0.2151 | 0.0006626 | 9.373872 | 0.0006341 | 8.97068
0.2202 | 0.0006456 | 9.133372 | 0.000617 | 8.728764
0.2252 | 0.0006278 | 8.881553 | 0.0005988 | 8.471287
0.2302 | 0.0006092 | 8.618417 | 0.00058 | 8.205322
0.2352 | 0.0005896 | 8.341134 | 0.0005605 | 7.929453
0.2402 | 0.0005689 | 8.048289 | 0.000541 | 7.653584
0.2452 | 0.0005479 | 7.751199 | 0.0005212 | 7.373472
0.2502 | 0.000527 | 7.455525 | 0.0005012 | 7.09053
0.2552 | 0.0005063 | 7.16268 | 0.0004816 | 6.813246
0.2602 | 0.0004854 | 6.867005 | 0.0004621 | 6.537378
0.2652 | 0.0004646 | 6.572745 | 0.0004431 | 6.268583
0.2702 | 0.0004448 | 6.292633 | 0.0004252 | 6.015349
0.2752 | 0.0004257 | 6.022423 | 0.0004086 | 5.780508
0.2802 | 0.0004082 | 5.774849 | 0.0003928 | 5.556983
0.2852 | 0.0003917 | 5.541421 | 0.0003783 | 5.35185
0.2902 | 0.0003764 | 5.324971 | 0.0003652 | 5.166523
0.2952 | 0.0003627 | 5.131155 | 0.0003528 | 4.991099
0.3002 | 0.0003497 | 4.947243 | 0.0003412 | 4.826993
0.3052 | 0.0003376 | 4.776063 | 0.0003304 | 4.674204
0.3102 | 0.0003263 | 4.616201 | 0.0003205 | 4.534147
0.3152 | 0.0003163 | 4.47473 | 0.0003111 | 4.401165
0.3201 | 0.0003071 | 4.344576 | 0.0003023 | 4.27667
0.3252 | 0.0002985 | 4.222911 | 0.0002939 | 4.157834
0.3302 | 0.0002908 | 4.113978 | 0.0002858 | 4.043243
0.3352 | 0.0002827 | 3.999387 | 0.0002786 | 3.941384
0.3402 | 0.0002754 | 3.896113 | 0.0002725 | 3.855086
0.3452 | 0.0002692 | 3.808401 | 0.0002665 | 3.770204
0.3502 | 0.0002639 | 3.733421 | 0.0002593 | 3.668345
0.3552 | 0.0002575 | 3.64288 | 0.0002549 | 3.606097
0.3602 | 0.0002525 | 3.572144 | 0.0002518 | 3.562241
0.3652 | 0.0002492 | 3.525459 | 0.0002486 | 3.516971
0.3702 | 0.0002457 | 3.475944 | 0.0002449 | 3.464626
0.3752 | 0.0002411 | 3.410867 | 0.0002407 | 3.405208
0.3802 | 0.0002348 | 3.321741 | 0.0002346 | 3.318911
0.3852 | 0.000229 | 3.239687 | 0.0002259 | 3.195831
0.3902 | 0.0002251 | 3.184514 | 0.0002174 | 3.075581
0.3952 | 0.0002218 | 3.137828 | 0.0002131 | 3.014748
0.4002 | 0.0002179 | 3.082654 | 0.0002119 | 2.997772
0.4052 | 0.0002106 | 2.979381 | 0.0002111 | 2.986454
0.4102 | 0.0002081 | 2.944013 | 0.0002086 | 2.951086
0.4152 | 0.0002061 | 2.915719 | 0.0002032 | 2.874692
0.4202 | 0.0002023 | 2.86196 | 0.0002016 | 2.852057
0.4252 | 0.0001973 | 2.791224 | 0.0002006 | 2.837909
0.4302 | 0.0001948 | 2.755856 | 0.0001994 | 2.820933
0.4352 | 0.0001929 | 2.728977 | 0.0001979 | 2.799712
0.4402 | 0.0001896 | 2.682291 | 0.0001975 | 2.794053
0.4452 | 0.0001895 | 2.680877 | 0.0001973 | 2.791224
0.4502 | 0.0001893 | 2.678047 | 0.0001971 | 2.788395
0.4552 | 0.0001895 | 2.680877 | 0.0001965 | 2.779906
0.4602 | 0.0001898 | 2.685121 | 0.0001968 | 2.78415
0.4652 | 0.0001901 | 2.689365 | 0.0001968 | 2.78415
0.4702 | 0.0001907 | 2.697853 | 0.0001938 | 2.741709
0.4752 | 0.0001915 | 2.709171 | 0.0001942 | 2.747368
0.4802 | 0.0001931 | 2.731806 | 0.0001947 | 2.754442
0.4852 | 0.000194 | 2.744539 | 0.0001956 | 2.767174
0.4902 | 0.0001948 | 2.755856 | 0.0001969 | 2.785565
0.4952 | 0.0001958 | 2.770003 | 0.0001985 | 2.808201
0.5003 | 0.0001958 | 2.770003 | 0.0001878 | 2.656827
0.4952 | 0.0001816 | 2.569114 | 0.0001789 | 2.530917
0.4902 | 0.0001728 | 2.44462 | 0.0001719 | 2.431888
0.4852 | 0.0001655 | 2.341346 | 0.000166 | 2.34842
0.4802 | 0.0001594 | 2.255049 | 0.0001609 | 2.276269
0.4752 | 0.0001539 | 2.17724 | 0.0001564 | 2.212607
0.4702 | 0.0001492 | 2.110748 | 0.0001526 | 2.158848
0.4652 | 0.0001449 | 2.049916 | 0.0001487 | 2.103675
0.4602 | 0.0001408 | 1.991913 | 0.0001458 | 2.062648
0.4552 | 0.0001372 | 1.940983 | 0.0001427 | 2.018792
0.4502 | 0.0001338 | 1.892883 | 0.00014 | 1.980595
0.4452 | 0.0001309 | 1.851856 | 0.0001371 | 1.939568
0.4402 | 0.0001281 | 1.812244 | 0.0001348 | 1.90703
0.4352 | 0.0001255 | 1.775462 | 0.0001324 | 1.873077
0.4302 | 0.0001232 | 1.742923 | 0.0001302 | 1.841953
0.4252 | 0.0001206 | 1.706141 | 0.0001285 | 1.817903
0.4202 | 0.0001186 | 1.677847 | 0.0001265 | 1.789609
0.4152 | 0.0001165 | 1.648138 | 0.0001246 | 1.762729
0.4102 | 0.0001148 | 1.624088 | 0.0001227 | 1.73585
0.4052 | 0.000113 | 1.598623 | 0.0001211 | 1.713215
0.4002 | 0.0001113 | 1.574573 | 0.00012 | 1.697653
0.3952 | 0.0001096 | 1.550523 | 0.0001185 | 1.676432
0.3902 | 0.0001081 | 1.529302 | 0.0001169 | 1.653797
0.3852 | 0.0001067 | 1.509496 | 0.0001158 | 1.638235
0.3802 | 0.0001055 | 1.49252 | 0.0001149 | 1.625502
0.3752 | 0.0001043 | 1.475543 | 0.0001138 | 1.609941
0.3702 | 0.0001032 | 1.459981 | 0.0001124 | 1.590135
0.3652 | 0.0001022 | 1.445834 | 0.0001115 | 1.577402
0.3602 | 0.0001018 | 1.440175 | 0.0001106 | 1.56467
0.3552 | 0.0001008 | 1.426028 | 0.0001094 | 1.547693
0.3502 | 9.987e-05 | 1.412871 | 0.0001086 | 1.536376
0.3452 | 9.891e-05 | 1.39929 | 0.0001084 | 1.533546
0.3402 | 9.798e-05 | 1.386133 | 0.0001075 | 1.520814
0.3352 | 9.704e-05 | 1.372835 | 0.0001067 | 1.509496
0.3302 | 9.627e-05 | 1.361942 | 0.000106 | 1.499593
0.3252 | 9.563e-05 | 1.352888 | 0.0001053 | 1.48969
0.3202 | 9.493e-05 | 1.342985 | 0.0001045 | 1.478373
0.3152 | 9.427e-05 | 1.333648 | 0.0001038 | 1.46847
0.3102 | 9.384e-05 | 1.327564 | 0.0001034 | 1.462811
0.3052 | 9.33e-05 | 1.319925 | 0.000103 | 1.457152
0.3002 | 9.295e-05 | 1.314974 | 0.0001025 | 1.450078
0.2952 | 9.282e-05 | 1.313134 | 0.0001025 | 1.450078
0.2902 | 9.259e-05 | 1.309881 | 0.0001027 | 1.452908
0.2852 | 9.276e-05 | 1.312286 | 0.0001032 | 1.459981
0.2802 | 9.366e-05 | 1.325018 | 0.0001047 | 1.481202
0.2752 | 0.0001002 | 1.41754 | 0.0001102 | 1.559011
0.2702 | 0.0001013 | 1.433102 | 0.0001097 | 1.551938
0.2652 | 0.0001097 | 1.551938 | 0.0001098 | 1.553352
0.2602 | 0.0001089 | 1.54062 | 0.0001104 | 1.561841
0.2552 | 0.0001093 | 1.546279 | 0.0001111 | 1.571743
0.2502 | 0.0001097 | 1.551938 | 0.0001121 | 1.585891
0.2452 | 0.0001114 | 1.575988 | 0.0001153 | 1.631161
0.2402 | 0.000113 | 1.598623 | 0.0001163 | 1.645308
0.2352 | 0.0001149 | 1.625502 | 0.0001202 | 1.700482
0.2302 | 0.0001175 | 1.662285 | 0.0001344 | 1.901371
0.2252 | 0.0001333 | 1.885809 | 0.00017 | 2.405008
0.2202 | 0.0001368 | 1.935324 | 0.0001883 | 2.6639
0.2152 | 0.0001709 | 2.41774 | 0.0002404 | 3.400964
0.2102 | 0.0001986 | 2.809615 | 0.000261 | 3.692395
0.2052 | 0.0002224 | 3.146316 | 0.0002878 | 4.071537
0.2002 | 0.0002631 | 3.722104 | 0.0003045 | 4.307794
0.1952 | 0.0002854 | 4.037584 | 0.000344 | 4.866604
0.1901 | 0.0003467 | 4.904802 | 0.0004098 | 5.797484
0.1851 | 0.0004038 | 5.712601 | 0.0004738 | 6.702899
0.1802 | 0.0004595 | 6.500595 | 0.0005355 | 7.575775
0.1751 | 0.0005601 | 7.923794 | 0.0005717 | 8.087901
0.1701 | 0.0005757 | 8.144489 | 0.0006054 | 8.564658
0.1651 | 0.0006117 | 8.653785 | 0.0006389 | 9.038586
0.1601 | 0.0006484 | 9.172984 | 0.0006673 | 9.440364
0.1551 | 0.0006795 | 9.612959 | 0.0006923 | 9.794042
0.1501 | 0.0007059 | 9.986442 | 0.0007134 | 10.09255
0.1451 | 0.0007278 | 10.29626 | 0.0007307 | 10.33729
0.1401 | 0.0007462 | 10.55657 | 0.0007452 | 10.54242
0.1351 | 0.0007612 | 10.76878 | 0.0007573 | 10.7136
0.1301 | 0.0007736 | 10.9442 | 0.0007674 | 10.85649
0.1251 | 0.0007832 | 11.08001 | 0.0007752 | 10.96684
0.1201 | 0.0007909 | 11.18895 | 0.0007811 | 11.0503
0.1151 | 0.0007973 | 11.27949 | 0.0007859 | 11.11821
0.1101 | 0.0008021 | 11.34739 | 0.0007892 | 11.1649
0.1051 | 0.0008054 | 11.39408 | 0.0007924 | 11.21017
0.1001 | 0.0008084 | 11.43652 | 0.0007945 | 11.23988
0.09513 | 0.0008107 | 11.46906 | 0.0007963 | 11.26534
0.09013 | 0.0008122 | 11.49028 | 0.0007974 | 11.2809
0.08513 | 0.0008128 | 11.49877 | 0.0007975 | 11.28232
0.08014 | 0.0008131 | 11.50301 | 0.0007971 | 11.27666
0.07512 | 0.000813 | 11.5016 | 0.0007963 | 11.26534
0.07012 | 0.0008118 | 11.48462 | 0.0007953 | 11.25119
0.06513 | 0.0008106 | 11.46764 | 0.0007943 | 11.23705
0.06012 | 0.0008097 | 11.45491 | 0.0007928 | 11.21583
0.05513 | 0.0008085 | 11.43794 | 0.0007907 | 11.18612
0.05013 | 0.0008065 | 11.40964 | 0.0007884 | 11.15358
0.04511 | 0.0008043 | 11.37852 | 0.0007862 | 11.12245
0.04012 | 0.0008022 | 11.34881 | 0.0007836 | 11.08567
0.03511 | 0.0007993 | 11.30778 | 0.0007804 | 11.0404
0.03012 | 0.0007968 | 11.27241 | 0.0007774 | 10.99796
0.02512 | 0.0007937 | 11.22856 | 0.0007742 | 10.95269
0.02012 | 0.00079 | 11.17621 | 0.0007707 | 10.90317
0.01511 | 0.000786 | 11.11963 | 0.000767 | 10.85083
0.01009 | 0.0007819 | 11.06162 | 0.0007633 | 10.79849
0.005099 | 0.0007783 | 11.01069 | 0.0007592 | 10.74048
0.0001025 | 0.0007753 | 10.96825 | 0.0007551 | 10.68248
-0.004912 | 0.0007712 | 10.91025 | 0.0007507 | 10.62023
-0.009913 | 0.0007669 | 10.84942 | 0.0007459 | 10.55233
-0.01492 | 0.0007623 | 10.78434 | 0.0007411 | 10.48442
-0.01993 | 0.0007574 | 10.71502 | 0.0007365 | 10.41934
-0.02491 | 0.0007524 | 10.64428 | 0.0007315 | 10.34861
-0.02992 | 0.0007474 | 10.57355 | 0.0007259 | 10.26938
-0.03492 | 0.0007421 | 10.49857 | 0.0007208 | 10.19723
-0.03993 | 0.0007365 | 10.41934 | 0.0007158 | 10.1265
-0.04493 | 0.0007306 | 10.33588 | 0.00071 | 10.04445
-0.04991 | 0.0007245 | 10.24958 | 0.0007044 | 9.965222
-0.05495 | 0.0007185 | 10.1647 | 0.0006986 | 9.883168
-0.05994 | 0.0007124 | 10.0784 | 0.000692 | 9.789797
-0.06495 | 0.0007062 | 9.990686 | 0.000685 | 9.690768
-0.06995 | 0.0006994 | 9.894486 | 0.0006781 | 9.593153
-0.07494 | 0.0006926 | 9.798286 | 0.0006709 | 9.491293
-0.07994 | 0.0006852 | 9.693597 | 0.0006637 | 9.389434
-0.08495 | 0.0006781 | 9.593153 | 0.0006566 | 9.28899
-0.08995 | 0.0006707 | 9.488464 | 0.0006488 | 9.178642
-0.09495 | 0.0006634 | 9.38519 | 0.0006413 | 9.072539
-0.09992 | 0.0006556 | 9.274843 | 0.000633 | 8.955118
-0.1049 | 0.0006476 | 9.161666 | 0.0006254 | 8.8476
-0.1099 | 0.0006393 | 9.044245 | 0.0006173 | 8.733009
-0.1149 | 0.0006312 | 8.929653 | 0.0006089 | 8.614173
-0.1199 | 0.0006228 | 8.810818 | 0.0006005 | 8.495337
-0.1249 | 0.000614 | 8.686323 | 0.0005919 | 8.373672
-0.1299 | 0.0006051 | 8.560414 | 0.000583 | 8.247763
-0.1349 | 0.0005963 | 8.435919 | 0.0005741 | 8.121854
-0.1399 | 0.0005871 | 8.305766 | 0.0005649 | 7.9917
-0.1449 | 0.0005782 | 8.179857 | 0.0005558 | 7.862962
-0.1499 | 0.0005689 | 8.048289 | 0.0005464 | 7.729979
-0.1549 | 0.0005595 | 7.915306 | 0.000537 | 7.596996
-0.16 | 0.0005499 | 7.779494 | 0.0005273 | 7.459769
-0.1649 | 0.0005402 | 7.642267 | 0.0005178 | 7.325372
-0.17 | 0.0005304 | 7.503625 | 0.0005081 | 7.188145
-0.1749 | 0.0005206 | 7.364983 | 0.0004984 | 7.050918
-0.1799 | 0.0005108 | 7.226342 | 0.0004885 | 6.910861
-0.1849 | 0.0005008 | 7.084871 | 0.0004787 | 6.77222
-0.1899 | 0.0004908 | 6.9434 | 0.0004687 | 6.630749
-0.195 | 0.0004806 | 6.799099 | 0.0004588 | 6.490692
-0.2 | 0.0004704 | 6.654799 | 0.0004487 | 6.347806
-0.205 | 0.0004603 | 6.511913 | 0.0004385 | 6.203506
-0.21 | 0.00045 | 6.366198 | 0.0004283 | 6.059206
-0.215 | 0.0004396 | 6.219068 | 0.000418 | 5.91349
-0.22 | 0.0004291 | 6.070523 | 0.0004079 | 5.770605
-0.225 | 0.0004188 | 5.924808 | 0.0003979 | 5.629133
-0.2299 | 0.0004085 | 5.779093 | 0.0003876 | 5.483418
-0.235 | 0.0003981 | 5.631963 | 0.0003773 | 5.337703
-0.24 | 0.0003876 | 5.483418 | 0.000367 | 5.191988
-0.245 | 0.0003772 | 5.336288 | 0.0003566 | 5.044858
-0.25 | 0.0003666 | 5.186329 | 0.0003465 | 4.901972
-0.255 | 0.0003564 | 5.042029 | 0.0003362 | 4.756257
-0.26 | 0.0003459 | 4.893484 | 0.0003261 | 4.613371
-0.265 | 0.0003355 | 4.746354 | 0.0003158 | 4.467656
-0.27 | 0.0003252 | 4.600639 | 0.0003056 | 4.323356
-0.275 | 0.0003148 | 4.453509 | 0.0002954 | 4.179055
-0.28 | 0.0003046 | 4.309209 | 0.0002855 | 4.038999
-0.285 | 0.0002943 | 4.163493 | 0.0002754 | 3.896113
-0.29 | 0.0002842 | 4.020608 | 0.0002654 | 3.754642
-0.295 | 0.000274 | 3.876307 | 0.0002555 | 3.614586
-0.3 | 0.0002639 | 3.733421 | 0.0002457 | 3.475944
-0.305 | 0.000254 | 3.593365 | 0.0002361 | 3.340132
-0.31 | 0.0002441 | 3.453309 | 0.0002265 | 3.20432
-0.315 | 0.0002344 | 3.316082 | 0.000217 | 3.069922
-0.32 | 0.0002247 | 3.178855 | 0.0002077 | 2.938354
-0.325 | 0.0002151 | 3.043043 | 0.0001986 | 2.809615
-0.33 | 0.0002057 | 2.91006 | 0.0001896 | 2.682291
-0.335 | 0.0001965 | 2.779906 | 0.0001809 | 2.559211
-0.34 | 0.0001874 | 2.651168 | 0.0001722 | 2.436132
-0.345 | 0.0001786 | 2.526673 | 0.0001638 | 2.317296
-0.35 | 0.00017 | 2.405008 | 0.0001556 | 2.20129
-0.355 | 0.0001615 | 2.284758 | 0.0001475 | 2.086698
-0.36 | 0.0001533 | 2.168751 | 0.0001397 | 1.976351
-0.365 | 0.0001453 | 2.055575 | 0.0001322 | 1.870247
-0.37 | 0.0001376 | 1.946642 | 0.000125 | 1.768388
-0.375 | 0.0001301 | 1.840538 | 0.000118 | 1.669359
-0.38 | 0.0001228 | 1.737265 | 0.0001113 | 1.574573
-0.385 | 0.0001159 | 1.63965 | 0.0001049 | 1.484031
-0.39 | 0.0001092 | 1.544864 | 9.866e-05 | 1.395753
-0.395 | 0.0001028 | 1.454323 | 9.273e-05 | 1.311861
-0.4 | 9.67e-05 | 1.368025 | 8.709e-05 | 1.232071
-0.405 | 9.085e-05 | 1.285265 | 8.171e-05 | 1.15596
-0.41 | 8.528e-05 | 1.206465 | 7.661e-05 | 1.08381
-0.415 | 7.995e-05 | 1.131061 | 7.155e-05 | 1.012225
-0.42 | 7.474e-05 | 1.057355 | 6.688e-05 | 0.9461585
-0.425 | 6.995e-05 | 0.9895901 | 6.247e-05 | 0.8837697
-0.43 | 6.538e-05 | 0.9249378 | 5.836e-05 | 0.8256251
-0.435 | 6.107e-05 | 0.8639638 | 5.443e-05 | 0.770027
-0.44 | 5.701e-05 | 0.8065265 | 5.071e-05 | 0.7173997
-0.445 | 5.317e-05 | 0.7522016 | 4.719e-05 | 0.6676019
-0.45 | 4.95e-05 | 0.7002817 | 4.387e-05 | 0.6206335
-0.455 | 4.605e-05 | 0.6514742 | 4.074e-05 | 0.5763531
-0.46 | 4.28e-05 | 0.6054961 | 3.778e-05 | 0.5344777
-0.465 | 3.977e-05 | 0.5626304 | 3.498e-05 | 0.4948658
-0.47 | 3.685e-05 | 0.5213209 | 3.233e-05 | 0.4573759
-0.475 | 3.414e-05 | 0.4829822 | 2.987e-05 | 0.4225741
-0.48 | 3.157e-05 | 0.4466241 | 2.75e-05 | 0.3890454
-0.485 | 2.915e-05 | 0.4123881 | 2.528e-05 | 0.3576388
-0.49 | 2.687e-05 | 0.3801327 | 2.317e-05 | 0.3277884
-0.495 | 2.471e-05 | 0.349575 | 2.118e-05 | 0.2996357
-0.5 | 2.268e-05 | 0.3208564 | 1.932e-05 | 0.2733221
-0.505 | 2.077e-05 | 0.2938354 | 1.754e-05 | 0.2481402
-0.51 | 1.896e-05 | 0.2682291 | 1.586e-05 | 0.2243731
-0.515 | 1.724e-05 | 0.2438961 | 1.428e-05 | 0.2020207
-0.52 | 1.564e-05 | 0.2212607 | 1.279e-05 | 0.1809415
-0.525 | 1.408e-05 | 0.1991913 | 1.136e-05 | 0.1607111
-0.53 | 1.265e-05 | 0.1789609 | 1.002e-05 | 0.141754
-0.535 | 1.128e-05 | 0.1595794 | 8.752e-06 | 0.1238155
-0.54 | 9.997e-06 | 0.1414286 | 7.549e-06 | 0.1067965
-0.545 | 8.778e-06 | 0.1241833 | 6.39e-06 | 0.09040001
-0.55 | 7.623e-06 | 0.1078434 | 5.33e-06 | 0.07540408
-0.555 | 6.508e-06 | 0.09206937 | 4.34e-06 | 0.06139844
-0.56 | 5.498e-06 | 0.07778079 | 3.382e-06 | 0.04784551
-0.565 | 4.511e-06 | 0.0638176 | 2.465e-06 | 0.03487262
-0.57 | 3.591e-06 | 0.05080226 | 1.59e-06 | 0.0224939
-0.575 | 2.72e-06 | 0.03848013 | 7.701e-07 | 0.01089469
-0.58 | 1.894e-06 | 0.02679462 | -8.196e-09 | -0.0001159497
-0.585 | 1.114e-06 | 0.01575988 | -7.348e-07 | -0.01039529
-0.59 | 3.737e-07 | 0.005286774 | -9.183e-07 | -0.01299129
-0.595 | -2.217e-07 | -0.003136413 | -2.086e-06 | -0.02951086
-0.6 | -9.833e-07 | -0.01391085 | -2.701e-06 | -0.03821133
-0.605 | -1.594e-06 | -0.02255049 | -3.295e-06 | -0.04661471
-0.61 | -2.197e-06 | -0.03108119 | -3.855e-06 | -0.05453709
-0.615 | -2.762e-06 | -0.03907431 | -4.376e-06 | -0.06190774
-0.62 | -3.289e-06 | -0.04652983 | -4.882e-06 | -0.06906617
-0.625 | -3.787e-06 | -0.05357509 | -5.358e-06 | -0.07580019
-0.6301 | -4.285e-06 | -0.06062035 | -5.819e-06 | -0.08232201
-0.6351 | -4.731e-06 | -0.06692996 | -6.246e-06 | -0.08836282
-0.64 | -5.176e-06 | -0.07322542 | -6.653e-06 | -0.0941207
-0.645 | -5.596e-06 | -0.07916721 | -6.961e-06 | -0.09847801
-0.65 | -5.975e-06 | -0.08452896 | -7.342e-06 | -0.1038681
-0.6551 | -6.355e-06 | -0.08990486 | -7.719e-06 | -0.1092015
-0.6601 | -6.719e-06 | -0.09505441 | -8.071e-06 | -0.1141813
-0.665 | -7.071e-06 | -0.1000342 | -8.421e-06 | -0.1191328
-0.6701 | -7.391e-06 | -0.1045613 | -8.726e-06 | -0.1234476
-0.6751 | -7.72e-06 | -0.1092157 | -9.047e-06 | -0.1279889
-0.6801 | -8.02e-06 | -0.1134598 | -9.352e-06 | -0.1323037
-0.6851 | -8.302e-06 | -0.1174493 | -9.632e-06 | -0.1362649
-0.6901 | -8.495e-06 | -0.1201797 | -9.912e-06 | -0.1402261
-0.6951 | -8.746e-06 | -0.1237306 | -1.019e-05 | -0.144159
-0.7001 | -9.033e-06 | -0.1277908 | -1.044e-05 | -0.1476958
-0.7051 | -9.287e-06 | -0.1313842 | -1.07e-05 | -0.151374
-0.7101 | -9.544e-06 | -0.13502 | -1.096e-05 | -0.1550523
-0.715 | -9.81e-06 | -0.1387831 | -1.12e-05 | -0.1584476
-0.7201 | -1.006e-05 | -0.1423199 | -1.143e-05 | -0.1617014
-0.7251 | -1.029e-05 | -0.1455737 | -1.164e-05 | -0.1646723
-0.7301 | -1.051e-05 | -0.1486861 | -1.186e-05 | -0.1677847
-0.7351 | -1.074e-05 | -0.1519399 | -1.207e-05 | -0.1707556
-0.74 | -1.095e-05 | -0.1549108 | -1.227e-05 | -0.173585
-0.7451 | -1.116e-05 | -0.1578817 | -1.247e-05 | -0.1764144
-0.7501 | -1.136e-05 | -0.1607111 | -1.266e-05 | -0.1791024
-0.7551 | -1.155e-05 | -0.1633991 | -1.283e-05 | -0.1815074
-0.7601 | -1.174e-05 | -0.166087 | -1.302e-05 | -0.1841953
-0.7651 | -1.192e-05 | -0.1686335 | -1.32e-05 | -0.1867418
-0.7701 | -1.208e-05 | -0.170897 | -1.336e-05 | -0.1890053
-0.7751 | -1.229e-05 | -0.1738679 | -1.352e-05 | -0.1912689
-0.7801 | -1.247e-05 | -0.1764144 | -1.368e-05 | -0.1935324
-0.7851 | -1.262e-05 | -0.1785365 | -1.385e-05 | -0.1959374
-0.7901 | -1.277e-05 | -0.1806585 | -1.398e-05 | -0.1977765
-0.7951 | -1.294e-05 | -0.1830636 | -1.413e-05 | -0.1998986
-0.8001 | -1.308e-05 | -0.1850441 | -1.427e-05 | -0.2018792
-0.8051 | -1.324e-05 | -0.1873077 | -1.439e-05 | -0.2035769
-0.8101 | -1.341e-05 | -0.1897127 | -1.455e-05 | -0.2058404
-0.8151 | -1.354e-05 | -0.1915518 | -1.466e-05 | -0.2073966
-0.8201 | -1.367e-05 | -0.1933909 | -1.482e-05 | -0.2096601
-0.8251 | -1.381e-05 | -0.1953715 | -1.495e-05 | -0.2114992
-0.8301 | -1.395e-05 | -0.1973521 | -1.508e-05 | -0.2133384
-0.8351 | -1.408e-05 | -0.1991913 | -1.521e-05 | -0.2151775
-0.8401 | -1.423e-05 | -0.2013133 | -1.535e-05 | -0.2171581
-0.8451 | -1.437e-05 | -0.2032939 | -1.548e-05 | -0.2189972
-0.8501 | -1.453e-05 | -0.2055575 | -1.559e-05 | -0.2205534
-0.855 | -1.466e-05 | -0.2073966 | -1.572e-05 | -0.2223925
-0.86 | -1.481e-05 | -0.2095186 | -1.586e-05 | -0.2243731
-0.865 | -1.491e-05 | -0.2109334 | -1.599e-05 | -0.2262122
-0.87 | -1.505e-05 | -0.2129139 | -1.613e-05 | -0.2281928
-0.875 | -1.519e-05 | -0.2148945 | -1.625e-05 | -0.2298905
-0.88 | -1.532e-05 | -0.2167337 | -1.637e-05 | -0.2315881
-0.8851 | -1.364e-06 | -0.01929665 | -1.653e-05 | -0.2338517
-0.89 | -1.554e-06 | -0.0219846 | -1.666e-05 | -0.2356908
-0.895 | -1.669e-06 | -0.02361152 | -1.681e-05 | -0.2378129
-0.9 | -1.749e-06 | -0.02474329 | -1.697e-05 | -0.2400764
-0.905 | -1.831e-06 | -0.02590335 | -1.71e-05 | -0.2419155
-0.9101 | -2.641e-06 | -0.03736251 | -1.726e-05 | -0.2441791
-0.915 | -3.466e-06 | -0.04903387 | -1.743e-05 | -0.2465841
-0.92 | -3.651e-06 | -0.05165108 | -1.759e-05 | -0.2488476
-0.925 | -3.765e-06 | -0.05326385 | -1.778e-05 | -0.2515355
-0.93 | -3.894e-06 | -0.05508883 | -1.794e-05 | -0.2537991
-0.935 | -4.011e-06 | -0.05674404 | -1.813e-05 | -0.256487
-0.94 | -4.155e-06 | -0.05878123 | -1.829e-05 | -0.2587506
-0.945 | -4.272e-06 | -0.06043644 | -1.845e-05 | -0.2610141
-0.95 | -4.37e-06 | -0.06182285 | -1.862e-05 | -0.2634191
-0.955 | -4.504e-06 | -0.06371857 | -1.878e-05 | -0.2656827
-0.96 | -4.627e-06 | -0.06545866 | -1.896e-05 | -0.2682291
-0.965 | -4.747e-06 | -0.06715631 | -1.91e-05 | -0.2702097
-0.97 | -4.862e-06 | -0.06878323 | -1.93e-05 | -0.2730391
-0.975 | -4.976e-06 | -0.070396 | -1.945e-05 | -0.2751612
-0.98 | -5.09e-06 | -0.07200877 | -1.961e-05 | -0.2774247
-0.985 | -5.192e-06 | -0.07345177 | -1.978e-05 | -0.2798298
-0.99 | -5.311e-06 | -0.07513528 | -1.993e-05 | -0.2819518
-0.995 | -5.396e-06 | -0.07633778 | -2.011e-05 | -0.2844983
-1 | -5.508e-06 | -0.07792226 | -2.022e-05 | -0.2860545
-1.005 | -5.62e-06 | -0.07950674 | -2.037e-05 | -0.2881766
-1.01 | -5.714e-06 | -0.08083656 | -2.05e-05 | -0.2900157
-1.015 | -5.802e-06 | -0.08208151 | -2.058e-05 | -0.2911474
-1.02 | -5.904e-06 | -0.08352451 | -2.071e-05 | -0.2929866
-1.025 | -5.981e-06 | -0.08461384 | -2.074e-05 | -0.293411
-1.03 | -6.09e-06 | -0.08615588 | -2.087e-05 | -0.2952501
-1.035 | -6.197e-06 | -0.08766962 | -2.1e-05 | -0.2970892
-1.04 | -6.277e-06 | -0.08880138 | -2.112e-05 | -0.2987869
-1.045 | -6.396e-06 | -0.09048489 | -2.129e-05 | -0.3011919
-1.05 | -6.506e-06 | -0.09204107 | -2.144e-05 | -0.303314
-1.055 | -6.597e-06 | -0.09332846 | -2.158e-05 | -0.3052945
-1.06 | -6.68e-06 | -0.09450267 | -2.172e-05 | -0.3072751
-1.065 | -6.791e-06 | -0.096073 | -2.185e-05 | -0.3091143
-1.07 | -6.878e-06 | -0.0973038 | -2.2e-05 | -0.3112363
-1.075 | -7.018e-06 | -0.09928439 | -2.213e-05 | -0.3130755
-1.08 | -7.1e-06 | -0.1004445 | -2.228e-05 | -0.3151975
-1.085 | -7.223e-06 | -0.1021845 | -2.243e-05 | -0.3173196
-1.09 | -7.341e-06 | -0.1038539 | -2.259e-05 | -0.3195831
-1.095 | -7.46e-06 | -0.1055374 | -2.272e-05 | -0.3214222
-1.1 | -7.599e-06 | -0.1075039 |  | 0