## LSV GC 2
1000 | 0.07068583 | [9 empty] | 80Au+20Ni
maximum current range 800-1200 micro amps
XY | [19 empty] | 400 | 800 | 1200 | 1600 | 2000
| CURVE (21.12.2020 RDE_GC_2 (1.5 micro_L) scan rate 10 mV (4 wt.% loading ratio 80_Au 20_Ni)400_3.DTA) |  | CURVE (21.12.2020 RDE_GC_2 (1.5 micro_L) scan rate 10 mV (4 wt.% loading ratio 80_Au 20_Ni)800_2.DTA) |  | CURVE (21.12.2020 RDE_GC_2 (1.5 micro_L) scan rate 10 mV (4 wt.% loading ratio 80_Au 20_Ni)1200_2.DTA) |  | CURVE (21.12.2020 RDE_GC_2 (1.5 micro_L) scan rate 10 mV (4 wt.% loading ratio 80_Au 20_Ni)1600_2.DTA) |  | CURVE (21.12.2020 RDE_GC_2 (1.5 micro_L) scan rate 10 mV (4 wt.% loading ratio 80_Au 20_Ni)2000_1.DTA) | [9 empty] | E1 -0.40 | 0.9884583 | 1.020997 | 1.051554 | 1.069521 | 1.035144 | [10 empty] | limiting current at 0.25 V
-1.1 | -7.077e-06 | -0.1001191 | -7.577e-06 | -0.1071926 | -9.443e-06 | -0.1335911 | -9.157e-06 | -0.1295451 | -9.75e-06 | -0.1379343 | [8 empty] | E2 -0.35 | 1.829221 | 1.898542 | 1.973521 | 2.032939 | 2.008889 |  |  |  | rpm | f(rpm/60) | ω (2πf) | ω^1/2 | 1/(ω^1/2) |  |  | mA cm-2 | A cm-2
-1.095 | -6.417e-06 | -0.09078198 | -7.064e-06 | -0.09993516 | -8.799e-06 | -0.1244804 | -8.674e-06 | -0.122712 | -9.129e-06 | -0.1291489 | [8 empty] | E3 -0.30 | 3.30052 | 3.481603 | 3.657027 | 3.804157 | 3.855086 |  |  |  | 400 | 6.666667 | 41.8879 | 6.472086 | 0.1545097 |  | 400 | 12.2 | 0.0122
-1.09 | -5.95e-06 | -0.08417528 | -6.673e-06 | -0.09440364 | -8.32e-06 | -0.1177039 | -8.299e-06 | -0.1174068 | -8.77e-06 | -0.1240701 | [8 empty] | E4 -0.25 | 5.489077 | 5.851243 | 6.179456 | 6.463813 | 6.664702 |  |  |  | 800 | 13.33333 | 83.7758 | 9.152912 | 0.1092548 |  | 800 | 13.8 | 0.0138
-1.085 | -5.464e-06 | -0.07729979 | -6.264e-06 | -0.08861747 | -7.84e-06 | -0.1109133 | -7.92e-06 | -0.1120451 | -8.388e-06 | -0.1186659 | [8 empty] | E5 -0.20 | 7.887012 | 8.493922 | 9.015951 | 9.465829 | 9.859118 |  |  |  | 1200 | 20 | 125.6637 | 11.20998 | 0.08920621 |  | 1200 | 15 | 0.015
-1.08 | -5.082e-06 | -0.07189559 | -5.942e-06 | -0.0840621 | -7.368e-06 | -0.1042359 | -7.576e-06 | -0.1071785 | -8.044e-06 | -0.1137993 | [8 empty] | E6 -0.15 | 9.962392 | 10.91732 | 11.65863 | 12.31647 | 12.92338 |  |  |  | 1600 | 26.66667 | 167.5516 | 12.94417 | 0.07725484 |  | 1600 | 16.1 | 0.0161
-1.075 | -4.782e-06 | -0.06765146 | -5.699e-06 | -0.08062436 | -7.032e-06 | -0.09948245 | -7.317e-06 | -0.1035144 | -7.736e-06 | -0.109442 | [8 empty] | E7 -0.10 | 11.49028 | 12.7324 | 13.67318 | 14.51493 | 15.27887 |  |  |  | 2000 | 33.33333 | 209.4395 | 14.47203 | 0.06909883 |  | 2000 | 17.1 | 0.0171
-1.07 | -4.469e-06 | -0.06322342 | -5.397e-06 | -0.07635193 | -6.738e-06 | -0.0953232 | -7.043e-06 | -0.09963807 | -7.551e-06 | -0.1068248 | [8 empty] | E8 -0.05 | 12.2231 | 13.66893 | 14.79787 | 15.77402 | 16.69359
-1.065 | -4.247e-06 | -0.06008276 | -5.2e-06 | -0.07356495 | -6.554e-06 | -0.09272013 | -6.859e-06 | -0.097035 | -7.359e-06 | -0.1041086 | [8 empty] | E9 0.00 | 12.15519 | 13.81748 | 15.02423 | 16.1277 | 17.0897
-1.06 | -4.05e-06 | -0.05729578 | -5.002e-06 | -0.07076382 | -6.357e-06 | -0.08993315 | -6.697e-06 | -0.09474317 | -7.16e-06 | -0.1012933 | [8 empty] | E10 0.05 | 11.73502 | 13.31809 | 14.62811 | 15.70329 | 16.72188
-1.055 | -3.869e-06 | -0.05473515 | -4.882e-06 | -0.06906617 | -6.151e-06 | -0.08701885 | -6.56e-06 | -0.09280502 | -7.025e-06 | -0.09938342 | [8 empty] | E11 0.10 | 10.60043 | 12.07738 | 13.19218 | 14.21784 | 15.26473
-1.05 | -3.698e-06 | -0.052316 | -4.728e-06 | -0.06688752 | -5.978e-06 | -0.0845714 | -6.529e-06 | -0.09236646 | -4.976e-06 | -0.070396 | [8 empty] | E12 0.15 | 8.455725 | 9.43329 | 10.18875 | 10.88903 | 11.58365
-1.045 | -3.546e-06 | -0.05016564 | -4.554e-06 | -0.06442592 | -5.877e-06 | -0.08314254 | -6.331e-06 | -0.08956533 | -4.854e-06 | -0.06867005 | [8 empty] | E13 0.20 | 5.736652 | 6.37893 | 6.835882 | 7.227756 | 7.587093
-1.04 | -3.408e-06 | -0.04821334 | -4.422e-06 | -0.0625585 | -5.697e-06 | -0.08059606 | -5.692e-06 | -0.08052533 | -4.654e-06 | -0.06584063 | [8 empty] | E14 0.25 | 2.608726 | 2.758686 | 2.843568 | 2.888839 | 2.944013
-1.035 | -3.303e-06 | -0.04672789 | -4.351e-06 | -0.06155406 | -3.931e-06 | -0.05561227 | -5.608e-06 | -0.07933697 | -4.781e-06 | -0.06763731 | [8 empty] | E15 0.30 | 1.506667 | 1.523643 | 1.508082 | 1.486861 | 1.464225
-1.03 | -3.197e-06 | -0.0452283 | -4.279e-06 | -0.06053547 | -3.803e-06 | -0.05380144 | -4.086e-06 | -0.05780508 | -4.704e-06 | -0.06654799
-1.025 | -3.084e-06 | -0.04362968 | -4.109e-06 | -0.05813046 | -3.687e-06 | -0.05216038 | -3.964e-06 | -0.05607913 | -4.634e-06 | -0.06555769
-1.02 | -2.994e-06 | -0.04235644 | -4.018e-06 | -0.05684307 | -3.597e-06 | -0.05088714 | -3.864e-06 | -0.05466442 | -4.55e-06 | -0.06436933 | [6 empty] | mA Cm-2
-1.015 | -2.897e-06 | -0.04098417 | -3.958e-06 | -0.05599425 | -3.482e-06 | -0.04926022 | -3.755e-06 | -0.05312238 | -4.453e-06 | -0.06299706 |  |  |  |  | E1 -0.40 | E2 -0.35 | E3 -0.30 | E4 -0.25 | E5 -0.20 | E6 -0.15 | E7 -0.10 | E8 -0.05 | E9 0.00 | E10 0.05 | E11 0.10 | E12 0.15 | E13 0.20 | E14 0.25 | E15 0.30
-1.01 | -2.808e-06 | -0.03972507 | -3.938e-06 | -0.0557113 | -3.436e-06 | -0.04860946 | -3.691e-06 | -0.05221697 | -4.416e-06 | -0.06247362 |  |  |  | 400 | 0.9884583 | 1.829221 | 3.30052 | 5.489077 | 7.887012 | 9.962392 | 11.49028 | 12.2231 | 12.15519 | 11.73502 | 10.60043 | 8.455725 | 5.736652 | 2.608726 | 1.506667
-1.005 | -2.733e-06 | -0.03866404 | -3.879e-06 | -0.05487662 | -3.351e-06 | -0.04740695 | -3.631e-06 | -0.05136814 | -4.378e-06 | -0.06193603 |  |  |  | 800 | 1.020997 | 1.898542 | 3.481603 | 5.851243 | 8.493922 | 10.91732 | 12.7324 | 13.66893 | 13.81748 | 13.31809 | 12.07738 | 9.43329 | 6.37893 | 2.758686 | 1.523643
-1 | -2.685e-06 | -0.03798498 | -3.819e-06 | -0.0540278 | -3.83e-06 | -0.05418342 | -3.536e-06 | -0.05002417 | -4.405e-06 | -0.062318 |  |  |  | 1200 | 1.051554 | 1.973521 | 3.657027 | 6.179456 | 9.015951 | 11.65863 | 13.67318 | 14.79787 | 15.02423 | 14.62811 | 13.19218 | 10.18875 | 6.835882 | 2.843568 | 1.508082
-0.995 | -2.605e-06 | -0.03685321 | -3.693e-06 | -0.05224526 | -3.766e-06 | -0.053278 | -4.259e-06 | -0.06025252 | -4.391e-06 | -0.06211994 |  |  |  | 1600 | 1.069521 | 2.032939 | 3.804157 | 6.463813 | 9.465829 | 12.31647 | 14.51493 | 15.77402 | 16.1277 | 15.70329 | 14.21784 | 10.88903 | 7.227756 | 2.888839 | 1.486861
-0.99 | -2.543e-06 | -0.03597609 | -3.619e-06 | -0.05119838 | -3.744e-06 | -0.05296677 | -4.238e-06 | -0.05995544 | -4.345e-06 | -0.06146918 |  |  |  | 2000 | 1.035144 | 2.008889 | 3.855086 | 6.664702 | 9.859118 | 12.92338 | 15.27887 | 16.69359 | 17.0897 | 16.72188 | 15.26473 | 11.58365 | 7.587093 | 2.944013 | 1.464225
-0.985 | -2.483e-06 | -0.03512726 | -3.595e-06 | -0.05085885 | -3.666e-06 | -0.05186329 | -4.19e-06 | -0.05927637 | -4.349e-06 | -0.06152576
-0.98 | -2.433e-06 | -0.03441991 | -3.533e-06 | -0.04998173 | -3.683e-06 | -0.05210379 | -4.197e-06 | -0.0593754 | -4.323e-06 | -0.06115794 | [6 empty] | 1000
-0.975 | -2.361e-06 | -0.03340132 | -3.446e-06 | -0.04875093 | -3.588e-06 | -0.05075982 | -4.263e-06 | -0.06030911 | -4.322e-06 | -0.06114379 | [6 empty] | A cm-2
-0.97 | -2.279e-06 | -0.03224125 | -3.404e-06 | -0.04815675 | -3.546e-06 | -0.05016564 | -4.183e-06 | -0.05917734 | -4.304e-06 | -0.06088914 |  |  |  | 400 | 0.0009884583 | 0.001829221 | 0.00330052 | 0.005489077 | 0.007887012 | 0.009962392 | 0.01149028 | 0.0122231 | 0.01215519 | 0.01173502 | 0.01060043 | 0.008455725 | 0.005736652 | 0.002608726 | 0.001506667
-0.965 | -2.25e-06 | -0.03183099 | -3.387e-06 | -0.04791625 | -3.545e-06 | -0.05015149 | -4.098e-06 | -0.05797484 | -4.256e-06 | -0.06021008 |  |  |  | 800 | 0.001020997 | 0.001898542 | 0.003481603 | 0.005851243 | 0.008493922 | 0.01091732 | 0.0127324 | 0.01366893 | 0.01381748 | 0.01331809 | 0.01207738 | 0.00943329 | 0.00637893 | 0.002758686 | 0.001523643
-0.96 | -2.2e-06 | -0.03112363 | -3.245e-06 | -0.04590736 | -3.484e-06 | -0.04928852 | -4.054e-06 | -0.05735237 | -4.25e-06 | -0.0601252 |  |  |  | 1200 | 0.001051554 | 0.001973521 | 0.003657027 | 0.006179456 | 0.009015951 | 0.01165863 | 0.01367318 | 0.01479787 | 0.01502423 | 0.01462811 | 0.01319218 | 0.01018875 | 0.006835882 | 0.002843568 | 0.001508082
-0.955 | -2.158e-06 | -0.03052945 | -3.239e-06 | -0.04582248 | -3.48e-06 | -0.04923193 | -4.098e-06 | -0.05797484 | -4.227e-06 | -0.05979982 |  |  |  | 1600 | 0.001069521 | 0.002032939 | 0.003804157 | 0.006463813 | 0.009465829 | 0.01231647 | 0.01451493 | 0.01577402 | 0.0161277 | 0.01570329 | 0.01421784 | 0.01088903 | 0.007227756 | 0.002888839 | 0.001486861
-0.95 | -2.085e-06 | -0.02949672 | -3.19e-06 | -0.04512927 | -3.49e-06 | -0.0493734 | -4.009e-06 | -0.05671575 | -4.193e-06 | -0.05931882 |  |  |  | 2000 | 0.001035144 | 0.002008889 | 0.003855086 | 0.006664702 | 0.009859118 | 0.01292338 | 0.01527887 | 0.01669359 | 0.0170897 | 0.01672188 | 0.01526473 | 0.01158365 | 0.007587093 | 0.002944013 | 0.001464225
-0.945 | -2.041e-06 | -0.02887424 | -3.136e-06 | -0.04436532 | -3.416e-06 | -0.04832651 | -4.054e-06 | -0.05735237 | -4.217e-06 | -0.05965835
-0.94 | -2e-06 | -0.02829421 | -3.092e-06 | -0.04374285 | -3.38e-06 | -0.04781722 | -3.995e-06 | -0.05651769 | -4.206e-06 | -0.05950273 | [7 empty] | 1/j
-0.935 | -1.939e-06 | -0.02743124 | -3.022e-06 | -0.04275255 | -3.33e-06 | -0.04710986 | -3.95e-06 | -0.05588107 | -4.115e-06 | -0.05821534 |  |  |  |  | E1 -0.40 | E2 -0.35 | E3 -0.30 | E4 -0.25 | E5 -0.20 | E6 -0.15 | E7 -0.10 | E8 -0.05 | E9 0.00 | E10 0.05 | E11 0.10 | E12 0.15 | E13 0.20 | E14 0.25 | E15 0.30
-0.93 | -1.898e-06 | -0.02685121 | -2.992e-06 | -0.04232814 | -3.344e-06 | -0.04730792 | -3.945e-06 | -0.05581033 | -4.102e-06 | -0.05803143 |  |  |  | 400 | 1011.676 | 546.6809 | 302.9826 | 182.18 | 126.7907 | 100.3775 | 87.03008 | 81.81231 | 82.26936 | 85.21499 | 94.33583 | 118.2631 | 174.3177 | 383.3288 | 663.7168
-0.925 | -1.852e-06 | -0.02620044 | -2.937e-06 | -0.04155005 | -3.272e-06 | -0.04628933 | -3.963e-06 | -0.05606498 | -4.138e-06 | -0.05854072 |  |  |  | 800 | 979.4351 | 526.7201 | 287.224 | 170.9039 | 117.7312 | 91.59756 | 78.53982 | 73.1586 | 72.3721 | 75.08587 | 82.79938 | 106.0076 | 156.7661 | 362.4915 | 656.3216
-0.92 | -1.805e-06 | -0.02553553 | -2.931e-06 | -0.04146517 | -3.174e-06 | -0.04490291 | -3.894e-06 | -0.05508883 | -4.055e-06 | -0.05736652 |  |  |  | 1200 | 950.9732 | 506.7085 | 273.4462 | 161.8265 | 110.9145 | 85.77337 | 73.13589 | 67.57728 | 66.55917 | 68.36154 | 75.8025 | 98.14751 | 146.2869 | 351.6708 | 663.0941
-0.915 | -1.765e-06 | -0.02496964 | -2.816e-06 | -0.03983825 | -3.197e-06 | -0.0452283 | -3.882e-06 | -0.05491907 | -4.026e-06 | -0.05695625 |  |  |  | 1600 | 934.9978 | 491.8986 | 262.8703 | 154.7075 | 105.6432 | 81.19209 | 68.89458 | 63.39537 | 62.00512 | 63.68093 | 70.33416 | 91.83557 | 138.3555 | 346.1598 | 672.5579
-0.91 | -1.728e-06 | -0.0244462 | -2.812e-06 | -0.03978166 | -3.149e-06 | -0.04454924 | -3.815e-06 | -0.05397121 | -3.988e-06 | -0.05641866 |  |  |  | 2000 | 966.0494 | 497.7876 | 259.3976 | 150.0442 | 101.4289 | 77.37913 | 65.44985 | 59.90325 | 58.51476 | 59.80189 | 65.5105 | 86.32857 | 131.8028 | 339.6724 | 682.9549
-0.905 | -1.678e-06 | -0.02373884 | -2.742e-06 | -0.03879136 | -3.053e-06 | -0.04319111 | -3.771e-06 | -0.05334874 | -3.939e-06 | -0.05572545
-0.9 | -1.609e-06 | -0.02276269 | -2.662e-06 | -0.0376596 | -3.076e-06 | -0.0435165 | -3.728e-06 | -0.05274041 | -3.943e-06 | -0.05578204 | [21 empty] | 0.62
-0.895 | -1.584e-06 | -0.02240902 | -2.621e-06 | -0.03707956 | -2.973e-06 | -0.04205935 | -3.711e-06 | -0.05249991 | -3.909e-06 | -0.05530104 | rpm | f(rpm/60) | ω (2πf) | ω^1/2 | 1/(ω^1/2) | [15 empty] | D | 1.8e-05 | cm^2 s^-1
-0.89 | -1.545e-06 | -0.02185728 | -2.561e-06 | -0.03623074 | -3.02e-06 | -0.04272426 | -3.654e-06 | -0.05169353 | -3.906e-06 | -0.0552586 | 400 | 6.666667 | 41.8879 | 6.472086 | 0.1545097 | [15 empty] | v | 0.0126 | cm^2 s^-1
-0.885 | -1.519e-06 | -0.02148945 | -2.567e-06 | -0.03631562 | -2.904e-06 | -0.0410832 | -3.633e-06 | -0.05139644 | -3.8e-06 | -0.053759 | 800 | 13.33333 | 83.7758 | 9.152912 | 0.1092548 |  | 1.012e-06 |  | 1.8e-05 | [11 empty] | F | 96485 | C mol^-1
-0.88 | -1.453e-06 | -0.02055575 | -2.523e-06 | -0.03569315 | -2.911e-06 | -0.04118223 | -3.607e-06 | -0.05102861 | -3.785e-06 | -0.0535468 | 1200 | 20 | 125.6637 | 11.20998 | 0.08920621 | [15 empty] | Cb | 3e-06 | mol cm-3
-0.875 | -1.434e-06 | -0.02028695 | -2.442e-06 | -0.03454723 | -2.854e-06 | -0.04037584 | -3.607e-06 | -0.05102861 | -3.773e-06 | -0.05337703 | 1600 | 26.66667 | 167.5516 | 12.94417 | 0.07725484 | [15 empty] | A | 0.0706 | cm^2
-0.87 | -1.392e-06 | -0.01969277 | -2.373e-06 | -0.03357108 | -2.82e-06 | -0.03989484 | -3.52e-06 | -0.04979781 | -3.729e-06 | -0.05275456 | 2000 | 33.33333 | 209.4395 | 14.47203 | 0.06909883 | [15 empty] | n= | 8
-0.865 | -1.353e-06 | -0.01914103 | -2.318e-06 | -0.03279299 | -2.798e-06 | -0.0395836 | -3.456e-06 | -0.0488924 | -3.695e-06 | -0.05227356 | [20 empty] | slope= | 0.0006
-0.86 | -1.303e-06 | -0.01843368 | -2.276e-06 | -0.03219881 | -2.754e-06 | -0.03896113 | -3.418e-06 | -0.04835481 | -3.673e-06 | -0.05196232 | [6 empty] | from slope | from intersept
-0.855 | -1.257e-06 | -0.01778291 | -2.215e-06 | -0.03133584 | -2.723e-06 | -0.03852257 | -3.407e-06 | -0.04819919 | -3.585e-06 | -0.05071738 |  | equation |  | slope | intersept |  | n | k | [11 empty] | D |  | 2.862368e-06
-0.8501 | -1.221e-06 | -0.01727362 | -2.192e-06 | -0.03101046 | -2.647e-06 | -0.03744739 | -3.326e-06 | -0.04705327 | -3.533e-06 | -0.04998173 | E1 -0.40 | y = 749.47x + 893.78 |  | 749.47 | 893.78 |  | 5.221794 | 0.0007402332
-0.8451 | -1.178e-06 | -0.01666529 | -2.151e-06 | -0.03043043 | -2.6e-06 | -0.03678248 | -3.286e-06 | -0.04648739 | -3.536e-06 | -0.05002417 | E2 -0.35 | y = 641.79x + 449.87 |  | 641.79 | 449.87 |  | 6.097911 | 0.001259363
-0.8401 | -1.139e-06 | -0.01611355 | -2.077e-06 | -0.02938354 | -2.609e-06 | -0.0369098 | -1.689e-06 | -0.02389446 | -3.445e-06 | -0.04873678 | E3 -0.30 | y = 519.79x + 225.28 |  | 519.79 | 225.28 |  | 7.529152 | 0.002036809
-0.8351 | -1.088e-06 | -0.01539205 | -2.047e-06 | -0.02895913 | -2.505e-06 | -0.0354385 | -1.625e-06 | -0.02298905 | -3.417e-06 | -0.04834066 | E4 -0.25 | y = 370.44x + 126.94 |  | 370.44 | 126.94 |  | 10.56467 | 0.002576109 | [14 empty] | 6.2885
-0.8301 | -1.047e-06 | -0.01481202 | -2.004e-06 | -0.0283508 | -2.465e-06 | -0.03487262 | -1.581e-06 | -0.02236657 | -3.363e-06 | -0.04757672 | E5 -0.20 | y = 289x + 83.641 |  | 289 | 83.641 |  | 13.54179 | 0.003050167
-0.8251 | -1.015e-06 | -0.01435931 | -1.947e-06 | -0.02754442 | -2.444e-06 | -0.03457553 | -1.523e-06 | -0.02154604 | -3.251e-06 | -0.04599224 | E6 -0.15 | y = 261.45x + 61.155 |  | 261.45 | 61.155 |  | 14.96874 | 0.003773998
-0.8201 | -9.641e-07 | -0.01363922 | -1.889e-06 | -0.02672388 | -2.41e-06 | -0.03409453 | -1.495e-06 | -0.02114992 | -3.16e-06 | -0.04470486 | E7 -0.10 | y = 245.9x + 50.053 |  | 245.9 | 50.053 |  | 15.91532 | 0.00433684
-0.8151 | -9.153e-07 | -0.01294885 | -1.747e-06 | -0.02471499 | -2.327e-06 | -0.03292032 | -1.45e-06 | -0.0205133 | -3.155e-06 | -0.04463412 | E8 -0.05 | y = 249.9x + 44.213 |  | 249.9 | 44.213 |  | 15.66058 | 0.004989548
-0.8101 | -8.75e-07 | -0.01237872 | -1.777e-06 | -0.02513941 | -2.26e-06 | -0.03197246 | -1.956e-06 | -0.02767174 | -3.055e-06 | -0.04321941 | E9 0.00 | y = 271.98x + 41.183 |  | 271.98 | 41.183 |  | 14.38921 | 0.005829938
-0.8051 | -8.295e-07 | -0.01173502 | -1.713e-06 | -0.02423399 | -2.232e-06 | -0.03157634 | -1.96e-06 | -0.02772833 | -2.979e-06 | -0.04214423 | E10 0.05 | y = 291.3x + 41.338 |  | 291.3 | 41.338 |  | 13.43487 | 0.006220653
-0.8001 | -7.931e-07 | -0.01122007 | -1.647e-06 | -0.02330028 | -2.207e-06 | -0.03122266 | -1.928e-06 | -0.02727562 | -2.948e-06 | -0.04170567 | E11 0.10 | y = 326.92x + 45.109 |  | 326.92 | 45.109 |  | 11.97106 | 0.00639769
-0.7951 | -7.543e-07 | -0.01067116 | -1.582e-06 | -0.02238072 | -2.129e-06 | -0.03011919 | -1.919e-06 | -0.0271483 | -2.895e-06 | -0.04095587 | E12 0.15 | [5 empty] | #DIV/0! | #DIV/0!
-0.7901 | -7.066e-07 | -0.009996345 | -1.539e-06 | -0.0217724 | -2.109e-06 | -0.02983625 | -1.868e-06 | -0.02642679 | -2.843e-06 | -0.04022022 | E13 0.20 | y = 485.42x + 101.03 |  | 485.42 | 101.03 |  | 8.062252 | 0.004241429
-0.7851 | -6.447e-07 | -0.009120639 | -1.487e-06 | -0.02103675 | -2.014e-06 | -0.02849227 | -1.834e-06 | -0.02594579 | -2.778e-06 | -0.03930066 | E14 0.25 | [5 empty] | #DIV/0! | #DIV/0!
-0.7801 | -5.931e-07 | -0.008390649 | -4.065e-07 | -0.005750799 | -1.967e-06 | -0.02782736 | -1.81e-06 | -0.02560626 | -2.707e-06 | -0.03829622 | E15 0.30 | [5 empty] | #DIV/0! | #DIV/0!
-0.7751 | -5.51e-07 | -0.007795055 | -3.533e-07 | -0.004998173 | -1.878e-06 | -0.02656827 | -1.775e-06 | -0.02511111 | -2.681e-06 | -0.03792839
-0.7701 | -4.968e-07 | -0.007028282 | -3.092e-07 | -0.004374285 | -1.869e-06 | -0.02644094 | -1.754e-06 | -0.02481402 | -2.525e-06 | -0.03572144
-0.765 | -4.505e-07 | -0.006373271 | -2.621e-07 | -0.003707956 | -6.303e-07 | -0.008916921 | -1.71e-06 | -0.02419155 | -2.497e-06 | -0.03532532
-0.7601 | -4.058e-07 | -0.005740896 | -1.977e-07 | -0.002796883 | -5.502e-07 | -0.007783738 | -1.668e-06 | -0.02359737 | -2.308e-06 | -0.03265152
-0.755 | -3.45e-07 | -0.004880752 | -1.401e-07 | -0.00198201 | -5.067e-07 | -0.007168339 | -1.6e-06 | -0.02263537 | -2.226e-06 | -0.03149146
-0.75 | -2.891e-07 | -0.004089928 | -3.319e-07 | -0.004695424 | -4.419e-07 | -0.006251606 | -1.503e-06 | -0.0212631 | -2.184e-06 | -0.03089728
-0.745 | -2.171e-07 | -0.003071337 | -2.884e-07 | -0.004080025 | -3.662e-07 | -0.00518067 | -1.474e-06 | -0.02085283 | -2.08e-06 | -0.02942598
-0.74 | -1.645e-07 | -0.002327199 | -2.353e-07 | -0.003328814 | -3.076e-07 | -0.00435165 | -1.413e-06 | -0.01998986 | -2.013e-06 | -0.02847812
-0.7351 | -1.026e-07 | -0.001451493 | -1.897e-07 | -0.002683706 | -6.247e-07 | -0.008837697 | -1.329e-06 | -0.0188015 | -1.955e-06 | -0.02765759
-0.7301 | -3.036e-08 | -0.0004295061 | -1.359e-07 | -0.001922592 | -5.573e-07 | -0.007884182 | -1.248e-06 | -0.01765559 | -1.893e-06 | -0.02678047
-0.725 | 4.348e-08 | 0.0006151162 | -5.977e-08 | -0.0008455725 | -4.845e-07 | -0.006854273 | -1.213e-06 | -0.01716044 | -1.772e-06 | -0.02506867
-0.72 | 1.119e-07 | 0.001583061 | -4.164e-09 | -5.890855e-05 | -4.253e-07 | -0.006016764 | -1.094e-06 | -0.01547693 | -1.665e-06 | -0.02355493
-0.715 | 1.807e-07 | 0.002556382 | 6.598e-08 | 0.0009334261 | -3.79e-07 | -0.005361753 | -9.942e-07 | -0.01406505 | -1.408e-06 | -0.01991913
-0.7101 | 2.897e-07 | 0.004098417 | 1.299e-07 | 0.001837709 | -2.872e-07 | -0.004063049 | -8.868e-07 | -0.01254565 | -1.261e-06 | -0.0178395
-0.7051 | 3.527e-07 | 0.004989684 | 2.059e-07 | 0.002912889 | -2.133e-07 | -0.003017578 | -8.073e-07 | -0.01142096 | -1.124e-06 | -0.01590135
-0.7001 | 4.5e-07 | 0.006366198 | 2.859e-07 | 0.004044658 | -9.678e-08 | -0.001369157 | -7.455e-07 | -0.01054667 | -1.037e-06 | -0.01467055
-0.6951 | 5.441e-07 | 0.00769744 | 4.141e-07 | 0.005858317 | -2.862e-08 | -0.0004048902 | -6.276e-07 | -0.008878724 | -9.197e-07 | -0.01301109
-0.69 | 6.382e-07 | 0.009028683 | 4.897e-07 | 0.006927838 | 6.649e-08 | 0.0009406411 | -4.502e-07 | -0.006369027 | -7.859e-07 | -0.01111821
-0.6851 | 7.497e-07 | 0.01060609 | 5.913e-07 | 0.008365184 | 1.703e-07 | 0.002409252 | -3.644e-07 | -0.005155205 | -6.639e-07 | -0.009392264
-0.6801 | 8.646e-07 | 0.01223159 | 6.927e-07 | 0.0097997 | 3.146e-07 | 0.00445068 | -2.184e-07 | -0.003089728 | -5.104e-07 | -0.007220683
-0.6751 | 9.804e-07 | 0.01386982 | 8.281e-07 | 0.01171522 | 4.351e-07 | 0.006155406 | -6.595e-08 | -0.0009330016 | -3.678e-07 | -0.005203306
-0.6701 | 1.104e-06 | 0.01561841 | 9.675e-07 | 0.01368733 | 5.84e-07 | 0.00826191 | 8.187e-08 | 0.001158224 | -1.884e-07 | -0.002665315
-0.665 | 1.25e-06 | 0.01768388 | 1.104e-06 | 0.01561841 | 7.216e-07 | 0.01020855 | 1.049e-06 | 0.01484031 | -2.221e-08 | -0.0003142072
-0.6601 | 1.387e-06 | 0.01962204 | 1.242e-06 | 0.01757071 | 8.837e-07 | 0.0125018 | 1.206e-06 | 0.01706141 | 1.485e-07 | 0.002100845
-0.6551 | 1.532e-06 | 0.02167337 | 1.397e-06 | 0.01976351 | 1.042e-06 | 0.01474128 | 1.383e-06 | 0.01956545 | 3.382e-07 | 0.004784551
-0.65 | 1.692e-06 | 0.0239369 | 1.567e-06 | 0.02216852 | 1.213e-06 | 0.01716044 | 1.546e-06 | 0.02187143 | 5.186e-07 | 0.007336689
-0.645 | 1.861e-06 | 0.02632776 | 1.736e-06 | 0.02455938 | 1.391e-06 | 0.01967862 | 1.74e-06 | 0.02461596 | 7.175e-07 | 0.01015055
-0.64 | 2.05e-06 | 0.02900157 | 1.922e-06 | 0.02719074 | 1.575e-06 | 0.02228169 | 1.932e-06 | 0.02733221 | 9.174e-07 | 0.01297856
-0.635 | 2.242e-06 | 0.03171781 | 2.124e-06 | 0.03004845 | 1.806e-06 | 0.02554967 | 1.91e-06 | 0.02702097 | 1.162e-06 | 0.01643894
-0.6301 | 2.443e-06 | 0.03456138 | 2.338e-06 | 0.03307593 | 2.038e-06 | 0.0288318 | 2.142e-06 | 0.0303031 | 1.412e-06 | 0.01997571
-0.625 | 2.655e-06 | 0.03756057 | 2.566e-06 | 0.03630147 | 2.245e-06 | 0.03176025 | 2.34e-06 | 0.03310423 | 1.653e-06 | 0.02338517
-0.62 | 2.904e-06 | 0.0410832 | 2.815e-06 | 0.0398241 | 2.518e-06 | 0.03562241 | 2.618e-06 | 0.03703712 | 1.937e-06 | 0.02740294
-0.615 | 3.151e-06 | 0.04457753 | 3.062e-06 | 0.04331844 | 2.787e-06 | 0.03942798 | 2.877e-06 | 0.04070122 | 2.21e-06 | 0.0312651
-0.61 | 3.416e-06 | 0.04832651 | 3.35e-06 | 0.04739281 | 3.067e-06 | 0.04338917 | 3.156e-06 | 0.04464827 | 2.527e-06 | 0.03574974
-0.605 | 3.708e-06 | 0.05245747 | 3.637e-06 | 0.05145302 | 3.391e-06 | 0.04797284 | 3.46e-06 | 0.04894899 | 2.843e-06 | 0.04022022
-0.6 | 4.012e-06 | 0.05675819 | 3.965e-06 | 0.05609328 | 3.714e-06 | 0.05254235 | 3.806e-06 | 0.05384389 | 3.189e-06 | 0.04511512
-0.595 | 4.344e-06 | 0.06145503 | 4.312e-06 | 0.06100232 | 4.077e-06 | 0.05767775 | 4.123e-06 | 0.05832852 | 3.565e-06 | 0.05043443
-0.59 | 4.699e-06 | 0.06647725 | 4.675e-06 | 0.06613772 | 4.495e-06 | 0.06359124 | 4.508e-06 | 0.06377515 | 3.962e-06 | 0.05605083
-0.585 | 5.076e-06 | 0.07181071 | 5.076e-06 | 0.07181071 | 4.884e-06 | 0.06909447 | 4.908e-06 | 0.069434 | 4.376e-06 | 0.06190774
-0.58 | 5.483e-06 | 0.07756858 | 5.485e-06 | 0.07759688 | 5.319e-06 | 0.07524846 | 5.346e-06 | 0.07563043 | 4.817e-06 | 0.06814661
-0.575 | 5.925e-06 | 0.0838216 | 5.954e-06 | 0.08423187 | 5.798e-06 | 0.08202492 | 5.799e-06 | 0.08203907 | 5.269e-06 | 0.0745411
-0.57 | 6.393e-06 | 0.09044245 | 6.429e-06 | 0.09095174 | 6.298e-06 | 0.08909847 | 6.309e-06 | 0.08925409 | 5.77e-06 | 0.0816288
-0.565 | 6.886e-06 | 0.09741697 | 6.945e-06 | 0.09825165 | 6.837e-06 | 0.09672376 | 6.857e-06 | 0.09700671 | 6.3e-06 | 0.08912677
-0.56 | 7.426e-06 | 0.1050564 | 7.506e-06 | 0.1061882 | 7.394e-06 | 0.1046037 | 7.413e-06 | 0.1048725 | 6.877e-06 | 0.09728965
-0.555 | 8.003e-06 | 0.1132193 | 8.096e-06 | 0.114535 | 8.381e-06 | 0.1185669 | 8.002e-06 | 0.1132051 | 7.495e-06 | 0.1060326
-0.55 | 8.619e-06 | 0.1219339 | 8.716e-06 | 0.1233062 | 9.018e-06 | 0.1275786 | 8.677e-06 | 0.1227544 | 8.119e-06 | 0.1148604
-0.545 | 9.277e-06 | 0.1312427 | 9.387e-06 | 0.1327989 | 9.718e-06 | 0.1374816 | 9.375e-06 | 0.1326291 | 8.809e-06 | 0.1246219
-0.54 | 9.992e-06 | 0.1413579 | 1.014e-05 | 0.1434517 | 1.044e-05 | 0.1476958 | 1.014e-05 | 0.1434517 | 9.553e-06 | 0.1351473
-0.535 | 1.074e-05 | 0.1519399 | 1.093e-05 | 0.1546279 | 1.122e-05 | 0.1587305 | 1.095e-05 | 0.1549108 | 1.035e-05 | 0.1464225
-0.53 | 1.154e-05 | 0.1632576 | 1.175e-05 | 0.1662285 | 1.193e-05 | 0.168775 | 1.18e-05 | 0.1669359 | 1.117e-05 | 0.1580232
-0.525 | 1.24e-05 | 0.1754241 | 1.262e-05 | 0.1785365 | 1.283e-05 | 0.1815074 | 1.273e-05 | 0.1800927 | 1.207e-05 | 0.1707556
-0.52 | 1.332e-05 | 0.1884395 | 1.358e-05 | 0.1921177 | 1.38e-05 | 0.1952301 | 1.369e-05 | 0.1936739 | 1.302e-05 | 0.1841953
-0.515 | 1.43e-05 | 0.2023036 | 1.459e-05 | 0.2064063 | 1.484e-05 | 0.2099431 | 1.474e-05 | 0.2085283 | 1.405e-05 | 0.1987668
-0.51 | 1.536e-05 | 0.2172995 | 1.568e-05 | 0.2218266 | 1.594e-05 | 0.2255049 | 1.589e-05 | 0.2247975 | 1.514e-05 | 0.2141872
-0.505 | 1.651e-05 | 0.2335687 | 1.684e-05 | 0.2382373 | 1.714e-05 | 0.2424814 | 1.708e-05 | 0.2416326 | 1.632e-05 | 0.2308808
-0.5 | 1.772e-05 | 0.2506867 | 1.811e-05 | 0.2562041 | 1.841e-05 | 0.2604482 | 1.839e-05 | 0.2601653 | 1.758e-05 | 0.2487061
-0.495 | 1.901e-05 | 0.2689365 | 1.944e-05 | 0.2750197 | 1.978e-05 | 0.2798298 | 1.979e-05 | 0.2799712 | 1.894e-05 | 0.2679462
-0.49 | 2.043e-05 | 0.2890254 | 2.091e-05 | 0.295816 | 2.127e-05 | 0.3009089 | 2.131e-05 | 0.3014748 | 2.04e-05 | 0.288601
-0.485 | 2.192e-05 | 0.3101046 | 2.245e-05 | 0.3176025 | 2.286e-05 | 0.3234028 | 2.293e-05 | 0.3243931 | 2.197e-05 | 0.3108119
-0.48 | 2.352e-05 | 0.3327399 | 2.412e-05 | 0.3412282 | 2.457e-05 | 0.3475944 | 2.469e-05 | 0.349292 | 2.398e-05 | 0.3392476
-0.475 | 2.526e-05 | 0.3573559 | 2.591e-05 | 0.3665515 | 2.64e-05 | 0.3734836 | 2.656e-05 | 0.3757471 | 2.581e-05 | 0.3651368
-0.47 | 2.711e-05 | 0.383528 | 2.781e-05 | 0.393431 | 2.837e-05 | 0.4013534 | 2.857e-05 | 0.4041828 | 2.77e-05 | 0.3918748
-0.465 | 2.909e-05 | 0.4115393 | 2.987e-05 | 0.4225741 | 3.048e-05 | 0.4312038 | 3.074e-05 | 0.434882 | 2.975e-05 | 0.4208764
-0.46 | 3.121e-05 | 0.4415312 | 3.207e-05 | 0.4536977 | 3.273e-05 | 0.4630348 | 3.303e-05 | 0.4672789 | 3.193e-05 | 0.4517171
-0.455 | 3.347e-05 | 0.4735036 | 3.442e-05 | 0.4869434 | 3.516e-05 | 0.4974122 | 3.55e-05 | 0.5022223 | 3.42e-05 | 0.483831
-0.45 | 3.59e-05 | 0.5078811 | 3.693e-05 | 0.5224526 | 3.775e-05 | 0.5340533 | 3.815e-05 | 0.5397121 | 3.674e-05 | 0.5197647
-0.445 | 3.849e-05 | 0.5445221 | 3.961e-05 | 0.5603669 | 4.05e-05 | 0.5729578 | 4.097e-05 | 0.5796069 | 3.946e-05 | 0.5582448
-0.44 | 4.123e-05 | 0.5832852 | 4.245e-05 | 0.6005447 | 4.344e-05 | 0.6145503 | 4.397e-05 | 0.6220483 | 4.239e-05 | 0.5996958
-0.435 | 4.413e-05 | 0.6243118 | 4.548e-05 | 0.6434104 | 4.657e-05 | 0.6588307 | 4.717e-05 | 0.667319 | 4.546e-05 | 0.6431274
-0.43 | 4.722e-05 | 0.6680263 | 4.868e-05 | 0.6886811 | 4.988e-05 | 0.7056576 | 5.055e-05 | 0.7151362 | 4.874e-05 | 0.6895299
-0.425 | 5.049e-05 | 0.7142874 | 5.21e-05 | 0.7370642 | 5.34e-05 | 0.7554555 | 5.414e-05 | 0.7659243 | 5.221e-05 | 0.7386204
-0.42 | 5.396e-05 | 0.7633778 | 5.57e-05 | 0.7879938 | 5.713e-05 | 0.8082242 | 5.796e-05 | 0.8199663 | 5.591e-05 | 0.7909647
-0.415 | 5.763e-05 | 0.8152977 | 5.95e-05 | 0.8417528 | 6.108e-05 | 0.8641052 | 6.201e-05 | 0.877262 | 5.985e-05 | 0.8467043
-0.41 | 6.15e-05 | 0.870047 | 6.353e-05 | 0.8987656 | 6.527e-05 | 0.9233816 | 6.628e-05 | 0.9376702 | 6.402e-05 | 0.9056977
-0.405 | 6.556e-05 | 0.9274843 | 6.789e-05 | 0.960447 | 6.965e-05 | 0.9853459 | 7.079e-05 | 1.001474 | 6.846e-05 | 0.9685109
-0.4 | 6.987e-05 | 0.9884583 | 7.217e-05 | 1.020997 | 7.433e-05 | 1.051554 | 7.56e-05 | 1.069521 | 7.317e-05 | 1.035144
-0.395 | 7.443e-05 | 1.052969 | 7.674e-05 | 1.085649 | 7.928e-05 | 1.121583 | 8.069e-05 | 1.14153 | 7.821e-05 | 1.106445
-0.39 | 7.924e-05 | 1.121017 | 8.162e-05 | 1.154687 | 8.452e-05 | 1.195713 | 8.609e-05 | 1.217924 | 8.356e-05 | 1.182132
-0.385 | 8.432e-05 | 1.192884 | 8.682e-05 | 1.228252 | 9.009e-05 | 1.274513 | 9.182e-05 | 1.298987 | 8.927e-05 | 1.262912
-0.38 | 8.968e-05 | 1.268712 | 9.242e-05 | 1.307476 | 9.62e-05 | 1.360952 | 9.812e-05 | 1.388114 | 9.557e-05 | 1.352039
-0.375 | 9.557e-05 | 1.352039 | 9.86e-05 | 1.394905 | 0.0001024 | 1.448664 | 0.0001046 | 1.479787 | 0.000102 | 1.443005
-0.37 | 0.0001015 | 1.435931 | 0.0001049 | 1.484031 | 0.0001091 | 1.543449 | 0.0001114 | 1.575988 | 0.000109 | 1.542035
-0.365 | 0.0001079 | 1.526473 | 0.0001116 | 1.578817 | 0.0001159 | 1.63965 | 0.0001187 | 1.679261 | 0.0001164 | 1.646723
-0.36 | 0.0001146 | 1.621258 | 0.0001187 | 1.679261 | 0.0001232 | 1.742923 | 0.0001265 | 1.789609 | 0.0001244 | 1.7599
-0.355 | 0.0001217 | 1.721703 | 0.0001262 | 1.785365 | 0.000131 | 1.853271 | 0.0001349 | 1.908445 | 0.0001329 | 1.88015
-0.35 | 0.0001293 | 1.829221 | 0.0001342 | 1.898542 | 0.0001395 | 1.973521 | 0.0001437 | 2.032939 | 0.000142 | 2.008889
-0.345 | 0.0001373 | 1.942398 | 0.0001427 | 2.018792 | 0.0001485 | 2.100845 | 0.0001531 | 2.165922 | 0.0001517 | 2.146116
-0.34 | 0.0001458 | 2.062648 | 0.0001518 | 2.147531 | 0.0001582 | 2.238072 | 0.0001632 | 2.308808 | 0.0001622 | 2.294661
-0.335 | 0.0001547 | 2.188557 | 0.0001615 | 2.284758 | 0.0001684 | 2.382373 | 0.0001739 | 2.460182 | 0.0001733 | 2.451693
-0.33 | 0.0001643 | 2.32437 | 0.0001717 | 2.429058 | 0.0001793 | 2.536576 | 0.0001853 | 2.621459 | 0.0001851 | 2.618629
-0.325 | 0.0001743 | 2.465841 | 0.0001824 | 2.580432 | 0.0001908 | 2.699268 | 0.0001973 | 2.791224 | 0.0001979 | 2.799712
-0.32 | 0.000185 | 2.617215 | 0.0001939 | 2.743124 | 0.000203 | 2.871863 | 0.0002101 | 2.972307 | 0.000211 | 2.985039
-0.315 | 0.0001962 | 2.775662 | 0.000206 | 2.914304 | 0.0002159 | 3.05436 | 0.0002237 | 3.164708 | 0.000225 | 3.183099
-0.31 | 0.000208 | 2.942598 | 0.0002187 | 3.093972 | 0.0002294 | 3.245346 | 0.0002379 | 3.365597 | 0.00024 | 3.395305
-0.3049 | 0.0002204 | 3.118022 | 0.0002321 | 3.283543 | 0.0002437 | 3.44765 | 0.000253 | 3.579218 | 0.0002559 | 3.620244
-0.3 | 0.0002333 | 3.30052 | 0.0002461 | 3.481603 | 0.0002585 | 3.657027 | 0.0002689 | 3.804157 | 0.0002725 | 3.855086
-0.295 | 0.0002468 | 3.491506 | 0.0002606 | 3.686736 | 0.000274 | 3.876307 | 0.000285 | 4.031925 | 0.0002898 | 4.099831
-0.29 | 0.0002609 | 3.69098 | 0.0002758 | 3.901772 | 0.0002902 | 4.10549 | 0.0003021 | 4.273841 | 0.0003079 | 4.355894
-0.285 | 0.0002754 | 3.896113 | 0.0002916 | 4.125296 | 0.0003069 | 4.341747 | 0.0003199 | 4.525659 | 0.0003266 | 4.620445
-0.28 | 0.0002905 | 4.109734 | 0.0003078 | 4.354479 | 0.0003242 | 4.586492 | 0.0003383 | 4.785966 | 0.0003459 | 4.893484
-0.275 | 0.0003059 | 4.3276 | 0.0003246 | 4.592151 | 0.0003421 | 4.839725 | 0.0003571 | 5.051932 | 0.0003657 | 5.173597
-0.27 | 0.0003217 | 4.551124 | 0.0003417 | 4.834066 | 0.0003602 | 5.095788 | 0.0003764 | 5.324971 | 0.000386 | 5.460783
-0.265 | 0.000338 | 4.781722 | 0.0003593 | 5.083055 | 0.0003789 | 5.360338 | 0.000396 | 5.602254 | 0.0004067 | 5.753628
-0.26 | 0.0003544 | 5.013734 | 0.0003771 | 5.334874 | 0.000398 | 5.630548 | 0.000416 | 5.885196 | 0.0004279 | 6.053547
-0.255 | 0.0003711 | 5.249991 | 0.0003953 | 5.592351 | 0.0004173 | 5.903587 | 0.0004363 | 6.172382 | 0.0004493 | 6.356295
-0.25 | 0.000388 | 5.489077 | 0.0004136 | 5.851243 | 0.0004368 | 6.179456 | 0.0004569 | 6.463813 | 0.0004711 | 6.664702
-0.245 | 0.000405 | 5.729578 | 0.0004318 | 6.10872 | 0.0004566 | 6.459569 | 0.0004777 | 6.758073 | 0.0004938 | 6.985841
-0.24 | 0.0004222 | 5.972908 | 0.0004505 | 6.373271 | 0.0004764 | 6.739681 | 0.0004987 | 7.055162 | 0.0005162 | 7.302736
-0.235 | 0.0004394 | 6.216238 | 0.0004693 | 6.639237 | 0.0004965 | 7.024038 | 0.0005198 | 7.353666 | 0.0005386 | 7.619631
-0.23 | 0.0004565 | 6.458154 | 0.0004882 | 6.906617 | 0.0005167 | 7.30981 | 0.000541 | 7.653584 | 0.0005611 | 7.937941
-0.225 | 0.0004735 | 6.698655 | 0.000507 | 7.172583 | 0.0005369 | 7.595581 | 0.0005623 | 7.954918 | 0.0005837 | 8.257666
-0.22 | 0.0004905 | 6.939156 | 0.0005257 | 7.437134 | 0.0005572 | 7.882767 | 0.0005837 | 8.257666 | 0.0006063 | 8.57739
-0.215 | 0.0005074 | 7.178242 | 0.0005445 | 7.703099 | 0.0005773 | 8.167124 | 0.0006051 | 8.560414 | 0.0006291 | 8.899944
-0.21 | 0.0005243 | 7.417328 | 0.0005632 | 7.96765 | 0.0005973 | 8.450066 | 0.0006265 | 8.863162 | 0.0006517 | 9.219669
-0.205 | 0.000541 | 7.653584 | 0.0005819 | 8.232201 | 0.0006175 | 8.735838 | 0.0006478 | 9.164495 | 0.0006743 | 9.539394
-0.2 | 0.0005575 | 7.887012 | 0.0006004 | 8.493922 | 0.0006373 | 9.015951 | 0.0006691 | 9.465829 | 0.0006969 | 9.859118
-0.195 | 0.0005744 | 8.126098 | 0.0006188 | 8.754229 | 0.0006571 | 9.296063 | 0.0006903 | 9.765747 | 0.0007201 | 10.18733
-0.19 | 0.0005892 | 8.335475 | 0.000637 | 9.011707 | 0.0006769 | 9.576176 | 0.0007113 | 10.06284 | 0.0007424 | 10.50281
-0.185 | 0.0006036 | 8.539193 | 0.0006553 | 9.270599 | 0.0006963 | 9.85063 | 0.000733 | 10.36983 | 0.0007652 | 10.82537
-0.18 | 0.0006184 | 8.74857 | 0.0006728 | 9.518173 | 0.0007156 | 10.12367 | 0.0007536 | 10.66126 | 0.0007874 | 11.13943
-0.175 | 0.0006331 | 8.956533 | 0.0006898 | 9.758674 | 0.0007344 | 10.38963 | 0.0007738 | 10.94703 | 0.0008091 | 11.44642
-0.17 | 0.0006478 | 9.164495 | 0.0007065 | 9.99493 | 0.0007536 | 10.66126 | 0.0007936 | 11.22714 | 0.0008302 | 11.74493
-0.165 | 0.0006623 | 9.369628 | 0.0007232 | 10.23119 | 0.0007723 | 10.92581 | 0.0008136 | 11.51009 | 0.0008513 | 12.04343
-0.16 | 0.0006765 | 9.570517 | 0.0007396 | 10.4632 | 0.0007895 | 11.16914 | 0.0008332 | 11.78737 | 0.000872 | 12.33628
-0.155 | 0.0006906 | 9.769991 | 0.0007558 | 10.69238 | 0.0008073 | 11.42096 | 0.0008524 | 12.05899 | 0.0008924 | 12.62488
-0.15 | 0.0007042 | 9.962392 | 0.0007717 | 10.91732 | 0.0008241 | 11.65863 | 0.0008706 | 12.31647 | 0.0009135 | 12.92338
-0.145 | 0.0007173 | 10.14772 | 0.0007878 | 11.14509 | 0.0008411 | 11.89913 | 0.000889 | 12.57678 | 0.0009324 | 13.19076
-0.14 | 0.00073 | 10.32739 | 0.0008023 | 11.35022 | 0.0008573 | 12.12831 | 0.0009079 | 12.84416 | 0.0009507 | 13.44965
-0.135 | 0.0007424 | 10.50281 | 0.0008157 | 11.53979 | 0.0008727 | 12.34618 | 0.000924 | 13.07193 | 0.0009693 | 13.71279
-0.13 | 0.0007537 | 10.66267 | 0.0008287 | 11.72371 | 0.000888 | 12.56263 | 0.0009406 | 13.30677 | 0.000987 | 13.96319
-0.125 | 0.0007647 | 10.81829 | 0.0008415 | 11.90479 | 0.0009037 | 12.78474 | 0.0009568 | 13.53595 | 0.001004 | 14.20369
-0.12 | 0.0007752 | 10.96684 | 0.0008541 | 12.08304 | 0.0009168 | 12.97007 | 0.0009717 | 13.74674 | 0.001021 | 14.4442
-0.115 | 0.0007851 | 11.10689 | 0.0008664 | 12.25705 | 0.0009309 | 13.16954 | 0.000986 | 13.94905 | 0.001038 | 14.6847
-0.11 | 0.0007946 | 11.24129 | 0.0008777 | 12.41691 | 0.0009433 | 13.34497 | 0.0009996 | 14.14145 | 0.001052 | 14.88276
-0.105 | 0.0008036 | 11.36861 | 0.0008888 | 12.57395 | 0.0009553 | 13.51473 | 0.001013 | 14.33102 | 0.001067 | 15.09496
-0.09999 | 0.0008122 | 11.49028 | 0.0009 | 12.7324 | 0.0009665 | 13.67318 | 0.001026 | 14.51493 | 0.00108 | 15.27887
-0.09502 | 0.0008202 | 11.60346 | 0.0009098 | 12.87104 | 0.0009778 | 13.83304 | 0.001038 | 14.6847 | 0.001094 | 15.47693
-0.09002 | 0.0008276 | 11.70814 | 0.0009166 | 12.96724 | 0.0009871 | 13.96461 | 0.00105 | 14.85446 | 0.001106 | 15.6467
-0.08502 | 0.0008346 | 11.80717 | 0.0009238 | 13.0691 | 0.0009968 | 14.10184 | 0.001061 | 15.01008 | 0.00112 | 15.84476
-0.08002 | 0.0008404 | 11.88923 | 0.0009317 | 13.18086 | 0.001006 | 14.23199 | 0.001071 | 15.15155 | 0.001129 | 15.97208
-0.07502 | 0.0008453 | 11.95855 | 0.0009396 | 13.29262 | 0.001015 | 14.35931 | 0.001081 | 15.29302 | 0.00114 | 16.1277
-0.07003 | 0.0008497 | 12.0208 | 0.0009466 | 13.39165 | 0.001022 | 14.45834 | 0.001089 | 15.4062 | 0.001149 | 16.25502
-0.06502 | 0.0008538 | 12.0788 | 0.0009534 | 13.48785 | 0.001029 | 14.55737 | 0.001095 | 15.49108 | 0.001158 | 16.38235
-0.06002 | 0.0008577 | 12.13397 | 0.0009589 | 13.56566 | 0.001037 | 14.67055 | 0.001103 | 15.60426 | 0.001166 | 16.49553
-0.05502 | 0.000861 | 12.18066 | 0.0009631 | 13.62508 | 0.001042 | 14.74128 | 0.001109 | 15.68914 | 0.001173 | 16.59456
-0.05002 | 0.000864 | 12.2231 | 0.0009662 | 13.66893 | 0.001046 | 14.79787 | 0.001115 | 15.77402 | 0.00118 | 16.69359
-0.04503 | 0.0008669 | 12.26413 | 0.000969 | 13.70855 | 0.001051 | 14.86861 | 0.001122 | 15.87305 | 0.001186 | 16.77847
-0.04003 | 0.0008689 | 12.29242 | 0.0009721 | 13.7524 | 0.001054 | 14.91105 | 0.001126 | 15.92964 | 0.00119 | 16.83506
-0.03502 | 0.0008706 | 12.31647 | 0.0009744 | 13.78494 | 0.001057 | 14.95349 | 0.00113 | 15.98623 | 0.001195 | 16.90579
-0.03002 | 0.0008679 | 12.27827 | 0.0009768 | 13.81889 | 0.001059 | 14.98179 | 0.001134 | 16.04282 | 0.001199 | 16.96238
-0.02502 | 0.0008634 | 12.21461 | 0.0009786 | 13.84436 | 0.001061 | 15.01008 | 0.001137 | 16.08526 | 0.001203 | 17.01897
-0.02003 | 0.0008616 | 12.18915 | 0.0009796 | 13.85851 | 0.001062 | 15.02423 | 0.001136 | 16.07111 | 0.001204 | 17.03312
-0.01503 | 0.0008612 | 12.18349 | 0.0009778 | 13.83304 | 0.001063 | 15.03837 | 0.001137 | 16.08526 | 0.001209 | 17.10385
-0.01003 | 0.0008613 | 12.1849 | 0.000977 | 13.82172 | 0.001064 | 15.05252 | 0.001139 | 16.11355 | 0.001209 | 17.10385
-0.005028 | 0.0008606 | 12.175 | 0.0009768 | 13.81889 | 0.001063 | 15.03837 | 0.001139 | 16.11355 | 0.001209 | 17.10385
-3.098e-05 | 0.0008592 | 12.15519 | 0.0009767 | 13.81748 | 0.001062 | 15.02423 | 0.00114 | 16.1277 | 0.001208 | 17.0897
0.004962 | 0.0008575 | 12.13114 | 0.000975 | 13.79343 | 0.001061 | 15.01008 | 0.00114 | 16.1277 | 0.001208 | 17.0897
0.009961 | 0.0008559 | 12.10851 | 0.0009741 | 13.7807 | 0.00106 | 14.99593 | 0.001138 | 16.09941 | 0.001208 | 17.0897
0.01496 | 0.000854 | 12.08163 | 0.0009713 | 13.74108 | 0.001058 | 14.96764 | 0.001135 | 16.05697 | 0.001206 | 17.06141
0.01996 | 0.0008515 | 12.04626 | 0.0009645 | 13.64488 | 0.001056 | 14.93934 | 0.001131 | 16.00038 | 0.001203 | 17.01897
0.02496 | 0.0008488 | 12.00806 | 0.0009608 | 13.59254 | 0.001053 | 14.8969 | 0.001129 | 15.97208 | 0.001202 | 17.00482
0.02995 | 0.0008459 | 11.96704 | 0.0009596 | 13.57556 | 0.001051 | 14.86861 | 0.001127 | 15.94379 | 0.001198 | 16.94823
0.03497 | 0.000842 | 11.91186 | 0.0009568 | 13.53595 | 0.001047 | 14.81202 | 0.001124 | 15.90135 | 0.001196 | 16.91994
0.03998 | 0.0008383 | 11.85952 | 0.0009525 | 13.47512 | 0.001043 | 14.75543 | 0.00112 | 15.84476 | 0.001191 | 16.8492
0.04498 | 0.0008341 | 11.8001 | 0.0009486 | 13.41994 | 0.001038 | 14.6847 | 0.001115 | 15.77402 | 0.001187 | 16.79261
0.04998 | 0.0008295 | 11.73502 | 0.0009414 | 13.31809 | 0.001034 | 14.62811 | 0.00111 | 15.70329 | 0.001182 | 16.72188
0.05497 | 0.0008245 | 11.66429 | 0.0009348 | 13.22471 | 0.001028 | 14.54323 | 0.001101 | 15.57596 | 0.001176 | 16.637
0.05997 | 0.0008188 | 11.58365 | 0.0009286 | 13.137 | 0.001019 | 14.4159 | 0.001095 | 15.49108 | 0.00117 | 16.55211
0.06498 | 0.0008132 | 11.50443 | 0.0009229 | 13.05636 | 0.00101 | 14.28858 | 0.001089 | 15.4062 | 0.001164 | 16.46723
0.06998 | 0.0008073 | 11.42096 | 0.0009165 | 12.96582 | 0.001002 | 14.1754 | 0.001081 | 15.29302 | 0.001155 | 16.33991
0.07497 | 0.0008007 | 11.32759 | 0.0009085 | 12.85265 | 0.0009924 | 14.03959 | 0.001073 | 15.17984 | 0.001146 | 16.21258
0.07997 | 0.0007933 | 11.2229 | 0.0009 | 12.7324 | 0.0009831 | 13.90802 | 0.001063 | 15.03837 | 0.001136 | 16.07111
0.08497 | 0.0007848 | 11.10265 | 0.0008889 | 12.57536 | 0.0009732 | 13.76796 | 0.001051 | 14.86861 | 0.001125 | 15.91549
0.08996 | 0.0007719 | 10.92015 | 0.000877 | 12.40701 | 0.0009605 | 13.5883 | 0.001036 | 14.6564 | 0.00111 | 15.70329
0.09497 | 0.00076 | 10.7518 | 0.0008655 | 12.24432 | 0.0009463 | 13.38741 | 0.001022 | 14.45834 | 0.001095 | 15.49108
0.09996 | 0.0007493 | 10.60043 | 0.0008537 | 12.07738 | 0.0009325 | 13.19218 | 0.001005 | 14.21784 | 0.001079 | 15.26473
0.105 | 0.0007376 | 10.43491 | 0.0008382 | 11.8581 | 0.0009152 | 12.94743 | 0.0009877 | 13.9731 | 0.001059 | 14.98179
0.1099 | 0.0007245 | 10.24958 | 0.0008222 | 11.63175 | 0.0008962 | 12.67864 | 0.0009673 | 13.6845 | 0.001038 | 14.6847
0.1149 | 0.0007099 | 10.04303 | 0.0008035 | 11.3672 | 0.0008761 | 12.39428 | 0.0009455 | 13.37609 | 0.001014 | 14.34517
0.1199 | 0.0006945 | 9.825165 | 0.0007834 | 11.08284 | 0.0008563 | 12.11417 | 0.0009225 | 13.05071 | 0.0009884 | 13.983
0.1249 | 0.0006789 | 9.60447 | 0.0007645 | 10.81546 | 0.0008339 | 11.79727 | 0.000897 | 12.68995 | 0.0009613 | 13.59961
0.1299 | 0.000663 | 9.379531 | 0.0007448 | 10.53676 | 0.0008105 | 11.46623 | 0.0008709 | 12.32071 | 0.0009337 | 13.20915
0.1349 | 0.0006467 | 9.148933 | 0.0007254 | 10.26231 | 0.0007878 | 11.14509 | 0.0008453 | 11.95855 | 0.000905 | 12.80313
0.1399 | 0.0006303 | 8.916921 | 0.0007056 | 9.982198 | 0.000765 | 10.82254 | 0.0008201 | 11.60204 | 0.0008763 | 12.39711
0.1449 | 0.000614 | 8.686323 | 0.0006859 | 9.7035 | 0.0007423 | 10.5014 | 0.0007949 | 11.24553 | 0.0008466 | 11.97694
0.1499 | 0.0005977 | 8.455725 | 0.0006668 | 9.43329 | 0.0007202 | 10.18875 | 0.0007697 | 10.88903 | 0.0008188 | 11.58365
0.1549 | 0.0005811 | 8.220883 | 0.0006467 | 9.148933 | 0.000698 | 9.87468 | 0.0007449 | 10.53818 | 0.000791 | 11.19036
0.1599 | 0.0005644 | 7.984627 | 0.0006267 | 8.865991 | 0.0006762 | 9.566273 | 0.0007205 | 10.19299 | 0.0007644 | 10.81405
0.1649 | 0.0005478 | 7.749785 | 0.0006075 | 8.594367 | 0.0006549 | 9.26494 | 0.0006968 | 9.857703 | 0.0007378 | 10.43773
0.1699 | 0.0005305 | 7.50504 | 0.0005884 | 8.324157 | 0.0006332 | 8.957948 | 0.0006732 | 9.523832 | 0.0007115 | 10.06567
0.1749 | 0.0005125 | 7.250392 | 0.0005684 | 8.041215 | 0.0006113 | 8.648126 | 0.000649 | 9.181472 | 0.0006853 | 9.695012
0.1799 | 0.0004937 | 6.984426 | 0.0005478 | 7.749785 | 0.0005885 | 8.325572 | 0.0006239 | 8.826379 | 0.0006581 | 9.31021
0.1849 | 0.0004736 | 6.700069 | 0.0005258 | 7.438548 | 0.0005651 | 7.99453 | 0.0005984 | 8.465628 | 0.0006304 | 8.918336
0.1899 | 0.0004522 | 6.397321 | 0.0005027 | 7.11175 | 0.0005393 | 7.629534 | 0.000571 | 8.077998 | 0.0006008 | 8.499581
0.1949 | 0.0004294 | 6.074767 | 0.0004778 | 6.759487 | 0.0005121 | 7.244733 | 0.0005418 | 7.664902 | 0.0005693 | 8.053947
0.1999 | 0.0004055 | 5.736652 | 0.0004509 | 6.37893 | 0.0004832 | 6.835882 | 0.0005109 | 7.227756 | 0.0005363 | 7.587093
0.2049 | 0.0003806 | 5.384389 | 0.0004228 | 5.981396 | 0.0004528 | 6.40581 | 0.0004784 | 6.767976 | 0.0005012 | 7.09053
0.2099 | 0.0003552 | 5.025052 | 0.0003936 | 5.568301 | 0.0004212 | 5.958761 | 0.0004441 | 6.28273 | 0.0004646 | 6.572745
0.2149 | 0.0003293 | 4.658642 | 0.0003641 | 5.150961 | 0.0003888 | 5.500395 | 0.0004091 | 5.787581 | 0.0004273 | 6.045058
0.2199 | 0.000304 | 4.30072 | 0.0003348 | 4.736451 | 0.0003564 | 5.042029 | 0.0003739 | 5.289603 | 0.0003897 | 5.513127
0.2249 | 0.0002796 | 3.955531 | 0.0003065 | 4.336088 | 0.0003249 | 4.596395 | 0.0003396 | 4.804357 | 0.0003527 | 4.989684
0.2299 | 0.0002567 | 3.631562 | 0.0002795 | 3.954116 | 0.0002949 | 4.171982 | 0.0003069 | 4.341747 | 0.0003178 | 4.49595
0.2349 | 0.0002355 | 3.331643 | 0.0002546 | 3.601853 | 0.0002674 | 3.782936 | 0.0002767 | 3.914504 | 0.0002856 | 4.040413
0.2399 | 0.0002164 | 3.061434 | 0.0002322 | 3.284958 | 0.0002425 | 3.430673 | 0.0002494 | 3.528288 | 0.0002564 | 3.627318
0.2449 | 0.0001993 | 2.819518 | 0.0002125 | 3.00626 | 0.0002204 | 3.118022 | 0.0002253 | 3.187343 | 0.0002306 | 3.262323
0.2499 | 0.0001844 | 2.608726 | 0.000195 | 2.758686 | 0.000201 | 2.843568 | 0.0002042 | 2.888839 | 0.0002081 | 2.944013
0.2549 | 0.0001712 | 2.421985 | 0.0001797 | 2.542235 | 0.0001842 | 2.605897 | 0.0001861 | 2.632776 | 0.0001888 | 2.670974
0.2599 | 0.0001596 | 2.257878 | 0.0001665 | 2.355493 | 0.0001697 | 2.400764 | 0.0001705 | 2.412082 | 0.0001722 | 2.436132
0.2649 | 0.0001495 | 2.114992 | 0.000155 | 2.192801 | 0.0001572 | 2.223925 | 0.0001573 | 2.22534 | 0.0001582 | 2.238072
0.2699 | 0.0001407 | 1.990498 | 0.0001451 | 2.052745 | 0.0001465 | 2.072551 | 0.000146 | 2.065477 | 0.0001462 | 2.068307
0.2752 | 0.0001329 | 1.88015 | 0.0001365 | 1.93108 | 0.0001372 | 1.940983 | 0.0001364 | 1.929665 | 0.000136 | 1.924006
0.2802 | 0.0001262 | 1.785365 | 0.000129 | 1.824977 | 0.0001292 | 1.827806 | 0.0001281 | 1.812244 | 0.0001272 | 1.799512
0.2852 | 0.0001201 | 1.699067 | 0.0001225 | 1.73302 | 0.0001222 | 1.728776 | 0.000121 | 1.7118 | 0.0001198 | 1.694823
0.2902 | 0.0001149 | 1.625502 | 0.0001168 | 1.652382 | 0.0001163 | 1.645308 | 0.0001149 | 1.625502 | 0.0001135 | 1.605697
0.2952 | 0.0001104 | 1.561841 | 0.000112 | 1.584476 | 0.0001111 | 1.571743 | 0.0001097 | 1.551938 | 0.0001081 | 1.529302
0.3002 | 0.0001065 | 1.506667 | 0.0001077 | 1.523643 | 0.0001066 | 1.508082 | 0.0001051 | 1.486861 | 0.0001035 | 1.464225
0.3052 | 0.0001031 | 1.458567 | 0.000104 | 1.471299 | 0.0001028 | 1.454323 | 0.0001012 | 1.431687 | 9.952e-05 | 1.40792
0.3102 | 0.0001001 | 1.416125 | 0.0001008 | 1.426028 | 9.945e-05 | 1.40693 | 9.789e-05 | 1.38486 | 9.614e-05 | 1.360103
0.3152 | 9.744e-05 | 1.378494 | 9.795e-05 | 1.385709 | 9.659e-05 | 1.366469 | 9.504e-05 | 1.344541 | 9.33e-05 | 1.319925
0.3202 | 9.519e-05 | 1.346663 | 9.556e-05 | 1.351897 | 9.418e-05 | 1.332374 | 9.26e-05 | 1.310022 | 9.088e-05 | 1.285689
0.3252 | 9.339e-05 | 1.321198 | 9.364e-05 | 1.324735 | 9.23e-05 | 1.305778 | 9.079e-05 | 1.284416 | 8.913e-05 | 1.260932
0.3302 | 9.208e-05 | 1.302666 | 9.226e-05 | 1.305212 | 9.093e-05 | 1.286396 | 8.939e-05 | 1.26461 | 8.779e-05 | 1.241974
0.3352 | 9.138e-05 | 1.292763 | 9.159e-05 | 1.295733 | 9.026e-05 | 1.276918 | 8.868e-05 | 1.254565 | 8.704e-05 | 1.231364
0.3402 | 9.137e-05 | 1.292621 | 9.169e-05 | 1.297148 | 9.032e-05 | 1.277767 | 8.874e-05 | 1.255414 | 8.688e-05 | 1.229101
0.3452 | 9.225e-05 | 1.305071 | 9.257e-05 | 1.309598 | 9.108e-05 | 1.288518 | 8.943e-05 | 1.265176 | 8.743e-05 | 1.236881
0.3502 | 9.399e-05 | 1.329686 | 9.415e-05 | 1.33195 | 9.245e-05 | 1.3079 | 9.064e-05 | 1.282294 | 8.884e-05 | 1.256829
0.3552 | 9.63e-05 | 1.362366 | 9.632e-05 | 1.362649 | 9.425e-05 | 1.333365 | 9.227e-05 | 1.305353 | 9.015e-05 | 1.275362
0.3602 | 9.893e-05 | 1.399573 | 9.874e-05 | 1.396885 | 9.624e-05 | 1.361517 | 9.394e-05 | 1.328979 | 9.151e-05 | 1.294602
0.3652 | 0.0001016 | 1.437346 | 0.0001011 | 1.430272 | 9.83e-05 | 1.390661 | 9.576e-05 | 1.354727 | 9.315e-05 | 1.317803
0.3702 | 0.000104 | 1.471299 | 0.0001031 | 1.458567 | 0.0001002 | 1.41754 | 9.737e-05 | 1.377504 | 9.454e-05 | 1.337467
0.3752 | 0.000106 | 1.499593 | 0.0001048 | 1.482617 | 0.0001019 | 1.44159 | 9.882e-05 | 1.398017 | 9.566e-05 | 1.353312
0.3802 | 0.0001077 | 1.523643 | 0.0001063 | 1.503837 | 0.0001033 | 1.461396 | 9.998e-05 | 1.414428 | 9.655e-05 | 1.365903
0.3852 | 0.0001089 | 1.54062 | 0.0001074 | 1.519399 | 0.0001043 | 1.475543 | 0.0001009 | 1.427443 | 9.703e-05 | 1.372694
0.3902 | 0.0001097 | 1.551938 | 0.0001082 | 1.530717 | 0.000105 | 1.485446 | 0.0001016 | 1.437346 | 9.757e-05 | 1.380333
0.3952 | 0.0001103 | 1.560426 | 0.0001086 | 1.536376 | 0.0001055 | 1.49252 | 0.0001021 | 1.44442 | 9.809e-05 | 1.38769
0.4002 | 0.0001105 | 1.563255 | 0.0001089 | 1.54062 | 0.0001059 | 1.498179 | 0.0001026 | 1.451493 | 9.863e-05 | 1.395329
0.4052 | 0.0001107 | 1.566085 | 0.0001091 | 1.543449 | 0.0001062 | 1.502423 | 0.0001029 | 1.455737 | 9.904e-05 | 1.401129
0.4102 | 0.0001108 | 1.567499 | 0.0001093 | 1.546279 | 0.0001064 | 1.505252 | 0.0001033 | 1.461396 | 9.95e-05 | 1.407637
0.4152 | 0.0001108 | 1.567499 | 0.0001094 | 1.547693 | 0.0001066 | 1.508082 | 0.0001037 | 1.467055 | 9.998e-05 | 1.414428
0.4202 | 0.0001109 | 1.568914 | 0.0001095 | 1.549108 | 0.0001069 | 1.512326 | 0.0001042 | 1.474128 | 0.0001006 | 1.423199
0.4252 | 0.0001111 | 1.571743 | 0.0001094 | 1.547693 | 0.0001073 | 1.517984 | 0.0001046 | 1.479787 | 0.0001009 | 1.427443
0.4302 | 0.0001113 | 1.574573 | 0.0001097 | 1.551938 | 0.0001079 | 1.526473 | 0.0001048 | 1.482617 | 0.0001019 | 1.44159
0.4352 | 0.0001117 | 1.580232 | 0.0001102 | 1.559011 | 0.0001087 | 1.53779 | 0.0001057 | 1.495349 | 0.0001031 | 1.458567
0.4402 | 0.0001122 | 1.587305 | 0.0001109 | 1.568914 | 0.0001095 | 1.549108 | 0.0001068 | 1.510911 | 0.0001044 | 1.476958
0.4452 | 0.0001129 | 1.597208 | 0.0001118 | 1.581646 | 0.0001105 | 1.563255 | 0.0001079 | 1.526473 | 0.0001059 | 1.498179
0.4502 | 0.0001138 | 1.609941 | 0.0001128 | 1.595794 | 0.0001118 | 1.581646 | 0.0001094 | 1.547693 | 0.0001076 | 1.522229
0.4552 | 0.0001149 | 1.625502 | 0.000114 | 1.61277 | 0.0001132 | 1.601452 | 0.000111 | 1.570329 | 0.0001095 | 1.549108
0.4602 | 0.0001162 | 1.643894 | 0.0001154 | 1.632576 | 0.0001144 | 1.618429 | 0.0001129 | 1.597208 | 0.0001115 | 1.577402
0.4652 | 0.0001176 | 1.6637 | 0.0001171 | 1.656626 | 0.0001162 | 1.643894 | 0.0001149 | 1.625502 | 0.0001138 | 1.609941
0.4702 | 0.0001194 | 1.689164 | 0.000119 | 1.683506 | 0.0001182 | 1.672188 | 0.0001171 | 1.656626 | 0.0001162 | 1.643894
0.4752 | 0.0001212 | 1.714629 | 0.0001211 | 1.713215 | 0.0001205 | 1.704726 | 0.0001196 | 1.691994 | 0.0001188 | 1.680676
0.4802 | 0.0001234 | 1.745753 | 0.0001234 | 1.745753 | 0.0001229 | 1.738679 | 0.0001222 | 1.728776 | 0.0001216 | 1.720288
0.4852 | 0.0001257 | 1.778291 | 0.0001259 | 1.781121 | 0.0001256 | 1.776877 | 0.000125 | 1.768388 | 0.0001246 | 1.762729
0.4902 | 0.0001283 | 1.815074 | 0.0001286 | 1.819318 | 0.0001285 | 1.817903 | 0.000128 | 1.81083 | 0.0001278 | 1.808
0.4952 | 0.0001311 | 1.854686 | 0.0001315 | 1.860344 | 0.0001315 | 1.860344 | 0.0001312 | 1.8561 | 0.0001311 | 1.854686
0.5003 | 0.0001341 | 1.897127 | 0.0001347 | 1.905615 | 0.0001348 | 1.90703 | 0.0001348 | 1.90703 | 0.0001347 | 1.905615

## CV GC 2
1000 | 0.07068583 |  |  | 80Au+20Ni
XY
| CURVE1 (CV 21.12.2020 RDE_GC_2 (1.5 micro_L) scan rate 10 mV (4 wt.% loading ratio 80_Au 20_Ni)400 rpm.DTA) |  | CURVE2 (CV 21.12.2020 RDE_GC_2 (1.5 micro_L) scan rate 10 mV (4 wt.% loading ratio 80_Au 20_Ni)400 rpm.DTA)
-1.1 | 3.078e-07 | 0.004354479 | -5.228e-06 | -0.07396107
-1.095 | -1.122e-05 | -0.1587305 | -4.638e-06 | -0.06561428
-1.09 | -9.466e-06 | -0.1339165 | -4.234e-06 | -0.05989885
-1.085 | -8.379e-06 | -0.1185386 | -3.907e-06 | -0.05527274
-1.08 | -7.45e-06 | -0.1053959 | -3.653e-06 | -0.05167938
-1.075 | -6.756e-06 | -0.09557785 | -3.426e-06 | -0.04846799
-1.07 | -6.215e-06 | -0.08792426 | -3.271e-06 | -0.04627518
-1.065 | -5.749e-06 | -0.08133171 | -3.132e-06 | -0.04430874
-1.06 | -5.392e-06 | -0.0762812 | -3.017e-06 | -0.04268182
-1.055 | -5.071e-06 | -0.07173997 | -2.889e-06 | -0.04087099
-1.05 | -4.78e-06 | -0.06762317 | -2.776e-06 | -0.03927237
-1.045 | -4.552e-06 | -0.06439763 | -2.676e-06 | -0.03785766
-1.04 | -4.37e-06 | -0.06182285 | -2.624e-06 | -0.03712201
-1.035 | -4.17e-06 | -0.05899343 | -2.532e-06 | -0.03582047
-1.03 | -3.999e-06 | -0.05657428 | -2.457e-06 | -0.03475944
-1.025 | -3.848e-06 | -0.05443806 | -2.416e-06 | -0.03417941
-1.02 | -3.734e-06 | -0.05282529 | -2.369e-06 | -0.03351449
-1.015 | -3.608e-06 | -0.05104276 | -2.287e-06 | -0.03235443
-1.01 | -3.489e-06 | -0.04935925 | -2.242e-06 | -0.03171781
-1.005 | -3.38e-06 | -0.04781722 | -2.168e-06 | -0.03067093
-1 | -3.277e-06 | -0.04636007 | -2.111e-06 | -0.02986454
-0.995 | -3.191e-06 | -0.04514342 | -2.076e-06 | -0.02936939
-0.99 | -3.12e-06 | -0.04413897 | -2.039e-06 | -0.02884595
-0.985 | -3.038e-06 | -0.04297891 | -1.981e-06 | -0.02802542
-0.98 | -2.983e-06 | -0.04220082 | -1.94e-06 | -0.02744539
-0.975 | -2.883e-06 | -0.04078611 | -1.891e-06 | -0.02675218
-0.97 | -2.8e-06 | -0.0396119 | -1.846e-06 | -0.02611556
-0.965 | -2.752e-06 | -0.03893284 | -1.818e-06 | -0.02571944
-0.96 | -2.684e-06 | -0.03797083 | -1.792e-06 | -0.02535161
-0.955 | -2.628e-06 | -0.03717859 | -1.739e-06 | -0.02460182
-0.95 | -2.56e-06 | -0.03621659 | -1.676e-06 | -0.02371055
-0.945 | -2.507e-06 | -0.03546679 | -1.668e-06 | -0.02359737
-0.94 | -2.454e-06 | -0.034717 | -1.63e-06 | -0.02305978
-0.935 | -2.39e-06 | -0.03381158 | -1.573e-06 | -0.0222534
-0.93 | -2.328e-06 | -0.03293446 | -1.537e-06 | -0.0217441
-0.925 | -2.288e-06 | -0.03236858 | -1.504e-06 | -0.02127725
-0.92 | -2.218e-06 | -0.03137828 | -1.47e-06 | -0.02079625
-0.915 | -2.173e-06 | -0.03074166 | -1.439e-06 | -0.02035769
-0.91 | -2.128e-06 | -0.03010504 | -1.379e-06 | -0.01950886
-0.905 | -2.083e-06 | -0.02946842 | -1.342e-06 | -0.01898542
-0.9 | -2.035e-06 | -0.02878936 | -1.315e-06 | -0.01860344
-0.895 | -1.987e-06 | -0.0281103 | -1.277e-06 | -0.01806585
-0.89 | -1.948e-06 | -0.02755856 | -1.25e-06 | -0.01768388
-0.885 | -1.911e-06 | -0.02703512 | -1.208e-06 | -0.0170897
-0.88 | -1.867e-06 | -0.02641265 | -1.183e-06 | -0.01673603
-0.875 | -1.817e-06 | -0.02570529 | -1.121e-06 | -0.01585891
-0.87 | -1.77e-06 | -0.02504038 | -1.097e-06 | -0.01551938
-0.865 | -1.713e-06 | -0.02423399 | -1.072e-06 | -0.0151657
-0.86 | -1.666e-06 | -0.02356908 | -1.042e-06 | -0.01474128
-0.855 | -1.632e-06 | -0.02308808 | -1.017e-06 | -0.01438761
-0.8501 | -1.576e-06 | -0.02229584 | -9.625e-07 | -0.01361659
-0.8451 | -1.558e-06 | -0.02204119 | -9.23e-07 | -0.01305778
-0.8401 | -1.484e-06 | -0.02099431 | -8.814e-07 | -0.01246926
-0.8351 | -1.452e-06 | -0.0205416 | -8.583e-07 | -0.01214246
-0.8301 | -1.412e-06 | -0.01997571 | -8.196e-07 | -0.01159497
-0.8251 | -1.343e-06 | -0.01899956 | -7.667e-07 | -0.01084659
-0.8201 | -1.312e-06 | -0.018561 | -7.335e-07 | -0.0103769
-0.8151 | -1.281e-06 | -0.01812244 | -6.861e-07 | -0.009706329
-0.8101 | -1.214e-06 | -0.01717459 | -6.639e-07 | -0.009392264
-0.8051 | -1.18e-06 | -0.01669359 | -6.113e-07 | -0.008648126
-0.8001 | -1.131e-06 | -0.01600038 | -5.802e-07 | -0.008208151
-0.7951 | -1.061e-06 | -0.01501008 | -5.395e-07 | -0.007632364
-0.7901 | -1.023e-06 | -0.01447249 | -4.965e-07 | -0.007024038
-0.7851 | -9.527e-07 | -0.01347795 | -4.382e-07 | -0.006199262
-0.7801 | -9.149e-07 | -0.01294319 | -3.871e-07 | -0.005476345
-0.7751 | -8.779e-07 | -0.01241974 | -3.433e-07 | -0.004856702
-0.7701 | -8.144e-07 | -0.0115214 | -3.015e-07 | -0.004265352
-0.765 | -7.696e-07 | -0.01088761 | -2.379e-07 | -0.003365597
-0.7601 | -7.116e-07 | -0.01006708 | -1.951e-07 | -0.0027601
-0.755 | -6.494e-07 | -0.009187131 | -1.498e-07 | -0.002119236
-0.75 | -5.857e-07 | -0.00828596 | -8.999e-08 | -0.001273098
-0.745 | -5.21e-07 | -0.007370642 | -4.108e-08 | -0.0005811631
-0.74 | -4.65e-07 | -0.006578404 | 3.13e-08 | 0.0004428044
-0.7351 | -3.931e-07 | -0.005561227 | 7.719e-08 | 0.001092015
-0.7301 | -3.202e-07 | -0.004529903 | 1.507e-07 | 0.002131969
-0.725 | -2.426e-07 | -0.003432088 | 2.038e-07 | 0.00288318
-0.72 | -1.806e-07 | -0.002554967 | 2.669e-07 | 0.003775863
-0.715 | -1.009e-07 | -0.001427443 | 3.408e-07 | 0.004821334
-0.71 | -1.714e-08 | -0.0002424814 | 4.217e-07 | 0.005965835
-0.7051 | 6.859e-08 | 0.00097035 | 4.897e-07 | 0.006927838
-0.7001 | 1.385e-07 | 0.001959374 | 5.619e-07 | 0.007949259
-0.6951 | 2.651e-07 | 0.003750398 | 6.518e-07 | 0.009221084
-0.6901 | 3.674e-07 | 0.005197647 | 7.44e-07 | 0.01052545
-0.6851 | 4.672e-07 | 0.006609528 | 8.319e-07 | 0.01176898
-0.6801 | 5.687e-07 | 0.008045459 | 9.471e-07 | 0.01339872
-0.6751 | 6.959e-07 | 0.009844971 | 1.037e-06 | 0.01467055
-0.6701 | 8.193e-07 | 0.01159072 | 1.14e-06 | 0.0161277
-0.665 | 9.469e-07 | 0.01339589 | 1.263e-06 | 0.01786779
-0.6601 | 1.089e-06 | 0.0154062 | 1.39e-06 | 0.01966448
-0.6551 | 1.242e-06 | 0.01757071 | 1.514e-06 | 0.02141872
-0.65 | 1.401e-06 | 0.0198201 | 1.664e-06 | 0.02354078
-0.645 | 1.57e-06 | 0.02221096 | 1.799e-06 | 0.02545064
-0.64 | 1.742e-06 | 0.02464426 | 1.95e-06 | 0.02758686
-0.6351 | 1.951e-06 | 0.027601 | 2.128e-06 | 0.03010504
-0.6301 | 2.151e-06 | 0.03043043 | 2.305e-06 | 0.03260908
-0.625 | 2.362e-06 | 0.03341546 | 2.494e-06 | 0.03528288
-0.62 | 2.605e-06 | 0.03685321 | 2.692e-06 | 0.03808401
-0.615 | 2.856e-06 | 0.04040413 | 2.907e-06 | 0.04112564
-0.61 | 3.116e-06 | 0.04408238 | 3.132e-06 | 0.04430874
-0.605 | 3.397e-06 | 0.04805772 | 3.371e-06 | 0.04768989
-0.6 | 3.718e-06 | 0.05259894 | 3.635e-06 | 0.05142473
-0.595 | 4.039e-06 | 0.05714016 | 3.902e-06 | 0.05520201
-0.59 | 4.394e-06 | 0.06216238 | 4.204e-06 | 0.05947443
-0.585 | 4.767e-06 | 0.06743925 | 4.497e-06 | 0.06361954
-0.58 | 5.177e-06 | 0.07323957 | 4.832e-06 | 0.06835882
-0.575 | 5.621e-06 | 0.07952088 | 5.203e-06 | 0.07360739
-0.57 | 6.083e-06 | 0.08605685 | 5.576e-06 | 0.07888426
-0.565 | 6.573e-06 | 0.09298893 | 5.986e-06 | 0.08468458
-0.56 | 7.113e-06 | 0.1006284 | 6.439e-06 | 0.09109322
-0.555 | 7.686e-06 | 0.1087347 | 6.899e-06 | 0.09760088
-0.55 | 8.306e-06 | 0.1175059 | 7.416e-06 | 0.1049149
-0.545 | 8.945e-06 | 0.1265459 | 7.947e-06 | 0.1124271
-0.54 | 9.663e-06 | 0.1367035 | 8.52e-06 | 0.1205333
-0.535 | 1.041e-05 | 0.1472714 | 9.139e-06 | 0.1292904
-0.53 | 1.121e-05 | 0.1585891 | 9.817e-06 | 0.1388821
-0.525 | 1.205e-05 | 0.1704726 | 1.052e-05 | 0.1488276
-0.52 | 1.297e-05 | 0.183488 | 1.129e-05 | 0.1597208
-0.515 | 1.395e-05 | 0.1973521 | 1.208e-05 | 0.170897
-0.51 | 1.5e-05 | 0.2122066 | 1.295e-05 | 0.183205
-0.505 | 1.612e-05 | 0.2280513 | 1.389e-05 | 0.1965033
-0.5 | 1.731e-05 | 0.2448864 | 1.489e-05 | 0.2106504
-0.495 | 1.86e-05 | 0.2631362 | 1.596e-05 | 0.2257878
-0.49 | 1.998e-05 | 0.2826592 | 1.712e-05 | 0.2421985
-0.485 | 2.147e-05 | 0.3037384 | 1.836e-05 | 0.2597409
-0.48 | 2.305e-05 | 0.3260908 | 1.97e-05 | 0.278698
-0.475 | 2.476e-05 | 0.3502823 | 2.112e-05 | 0.2987869
-0.47 | 2.658e-05 | 0.3760301 | 2.266e-05 | 0.3205734
-0.465 | 2.854e-05 | 0.4037584 | 2.43e-05 | 0.3437747
-0.46 | 3.062e-05 | 0.4331844 | 2.606e-05 | 0.3686736
-0.455 | 3.285e-05 | 0.4647324 | 2.793e-05 | 0.3951287
-0.45 | 3.524e-05 | 0.498544 | 2.994e-05 | 0.4235644
-0.445 | 3.777e-05 | 0.5343362 | 3.208e-05 | 0.4538392
-0.44 | 4.047e-05 | 0.5725334 | 3.437e-05 | 0.486236
-0.435 | 4.333e-05 | 0.6129941 | 3.679e-05 | 0.520472
-0.43 | 4.636e-05 | 0.6558598 | 3.937e-05 | 0.5569716
-0.425 | 4.958e-05 | 0.7014135 | 4.211e-05 | 0.5957346
-0.42 | 5.297e-05 | 0.7493722 | 4.5e-05 | 0.6366198
-0.415 | 5.655e-05 | 0.8000188 | 4.807e-05 | 0.6800514
-0.41 | 6.033e-05 | 0.8534949 | 5.13e-05 | 0.7257465
-0.405 | 6.432e-05 | 0.9099419 | 5.474e-05 | 0.7744126
-0.4 | 6.854e-05 | 0.9696426 | 5.839e-05 | 0.8260495
-0.395 | 7.298e-05 | 1.032456 | 6.226e-05 | 0.8807988
-0.39 | 7.766e-05 | 1.098664 | 6.634e-05 | 0.938519
-0.385 | 8.26e-05 | 1.168551 | 7.07e-05 | 1.0002
-0.38 | 8.781e-05 | 1.242257 | 7.531e-05 | 1.065419
-0.375 | 9.33e-05 | 1.319925 | 8.021e-05 | 1.134739
-0.37 | 9.933e-05 | 1.405232 | 8.545e-05 | 1.20887
-0.365 | 0.0001054 | 1.491105 | 9.101e-05 | 1.287528
-0.36 | 0.0001118 | 1.581646 | 9.714e-05 | 1.37425
-0.355 | 0.0001187 | 1.679261 | 0.0001034 | 1.462811
-0.35 | 0.0001259 | 1.781121 | 0.0001101 | 1.557596
-0.345 | 0.0001336 | 1.890053 | 0.0001173 | 1.659456
-0.34 | 0.0001417 | 2.004645 | 0.000125 | 1.768388
-0.335 | 0.0001502 | 2.124895 | 0.0001332 | 1.884395
-0.33 | 0.0001593 | 2.253634 | 0.0001419 | 2.007474
-0.325 | 0.0001688 | 2.388032 | 0.0001511 | 2.137628
-0.32 | 0.0001789 | 2.530917 | 0.000161 | 2.277684
-0.315 | 0.0001896 | 2.682291 | 0.0001714 | 2.424814
-0.31 | 0.0002008 | 2.840739 | 0.0001824 | 2.580432
-0.305 | 0.0002125 | 3.00626 | 0.000194 | 2.744539
-0.3 | 0.0002248 | 3.180269 | 0.0002061 | 2.915719
-0.295 | 0.0002376 | 3.361352 | 0.0002188 | 3.095387
-0.29 | 0.0002511 | 3.552338 | 0.0002321 | 3.283543
-0.285 | 0.000265 | 3.748983 | 0.0002459 | 3.478773
-0.28 | 0.0002793 | 3.951287 | 0.0002601 | 3.679662
-0.275 | 0.0002941 | 4.160664 | 0.0002747 | 3.88621
-0.27 | 0.0003093 | 4.3757 | 0.0002898 | 4.099831
-0.265 | 0.0003248 | 4.59498 | 0.0003052 | 4.317697
-0.26 | 0.0003407 | 4.819919 | 0.0003208 | 4.538392
-0.255 | 0.0003568 | 5.047687 | 0.0003366 | 4.761916
-0.25 | 0.000373 | 5.276871 | 0.0003526 | 4.98827
-0.245 | 0.0003895 | 5.510298 | 0.0003687 | 5.216038
-0.24 | 0.000406 | 5.743725 | 0.0003848 | 5.443806
-0.235 | 0.0004226 | 5.978567 | 0.0004009 | 5.671575
-0.2299 | 0.0004392 | 6.213409 | 0.000417 | 5.899343
-0.225 | 0.0004557 | 6.446836 | 0.0004331 | 6.127112
-0.22 | 0.0004723 | 6.681678 | 0.0004492 | 6.35488
-0.2149 | 0.0004887 | 6.913691 | 0.000465 | 6.578404
-0.21 | 0.0005051 | 7.145703 | 0.0004807 | 6.800514
-0.205 | 0.0005213 | 7.374886 | 0.0004962 | 7.019794
-0.2 | 0.0005373 | 7.60124 | 0.0005116 | 7.237659
-0.195 | 0.0005532 | 7.826179 | 0.0005268 | 7.452695
-0.1899 | 0.0005689 | 8.048289 | 0.0005417 | 7.663487
-0.1849 | 0.0005843 | 8.266154 | 0.0005563 | 7.870035
-0.1799 | 0.0005994 | 8.479775 | 0.0005705 | 8.070924
-0.1749 | 0.000614 | 8.686323 | 0.0005846 | 8.270398
-0.1699 | 0.0006284 | 8.890041 | 0.0005993 | 8.478361
-0.1649 | 0.0006427 | 9.092345 | 0.0006116 | 8.65237
-0.1599 | 0.0006565 | 9.287575 | 0.0006233 | 8.817891
-0.155 | 0.0006699 | 9.477146 | 0.0006351 | 8.984827
-0.1499 | 0.0006828 | 9.659644 | 0.0006471 | 9.154592
-0.1449 | 0.0006952 | 9.835068 | 0.0006588 | 9.320113
-0.1399 | 0.0007072 | 10.00483 | 0.0006702 | 9.48139
-0.1349 | 0.0007189 | 10.17035 | 0.000681 | 9.634179
-0.1299 | 0.0007301 | 10.3288 | 0.0006915 | 9.782724
-0.1249 | 0.0007408 | 10.48018 | 0.0007014 | 9.92278
-0.1199 | 0.0007511 | 10.62589 | 0.0007111 | 10.06001
-0.1149 | 0.0007609 | 10.76453 | 0.0007203 | 10.19016
-0.1099 | 0.0007701 | 10.89469 | 0.000729 | 10.31324
-0.1049 | 0.000779 | 11.0206 | 0.0007372 | 10.42925
-0.09992 | 0.0007871 | 11.13519 | 0.0007448 | 10.53676
-0.09495 | 0.0007947 | 11.24271 | 0.0007518 | 10.63579
-0.08995 | 0.0008017 | 11.34173 | 0.0007583 | 10.72775
-0.08494 | 0.0008085 | 11.43794 | 0.0007645 | 10.81546
-0.07994 | 0.0008146 | 11.52423 | 0.0007701 | 10.89469
-0.07494 | 0.0008204 | 11.60629 | 0.0007752 | 10.96684
-0.06995 | 0.0008257 | 11.68127 | 0.0007797 | 11.0305
-0.06494 | 0.0008304 | 11.74776 | 0.0007838 | 11.0885
-0.05994 | 0.0008345 | 11.80576 | 0.0007872 | 11.1366
-0.05495 | 0.000838 | 11.85527 | 0.0007903 | 11.18046
-0.04991 | 0.0008411 | 11.89913 | 0.0007928 | 11.21583
-0.04494 | 0.0008434 | 11.93167 | 0.0007947 | 11.24271
-0.03994 | 0.0008453 | 11.95855 | 0.0007965 | 11.26817
-0.03493 | 0.0008469 | 11.98118 | 0.0007977 | 11.28515
-0.02992 | 0.0008482 | 11.99958 | 0.0007984 | 11.29505
-0.0249 | 0.0008488 | 12.00806 | 0.0007988 | 11.30071
-0.01992 | 0.0008489 | 12.00948 | 0.0007987 | 11.29929
-0.01492 | 0.0008486 | 12.00523 | 0.0007976 | 11.28373
-0.00991 | 0.0008476 | 11.99109 | 0.0007937 | 11.22856
-0.004913 | 0.0008463 | 11.9727 | 0.0007898 | 11.17338
0.0001001 | 0.0008447 | 11.95006 | 0.0007875 | 11.14085
0.005099 | 0.0008425 | 11.91894 | 0.0007857 | 11.11538
0.0101 | 0.0008399 | 11.88215 | 0.000784 | 11.09133
0.01511 | 0.0008373 | 11.84537 | 0.0007819 | 11.06162
0.02011 | 0.0008345 | 11.80576 | 0.0007793 | 11.02484
0.02512 | 0.0008315 | 11.76332 | 0.0007763 | 10.9824
0.03011 | 0.0008282 | 11.71663 | 0.0007728 | 10.93288
0.03511 | 0.0008242 | 11.66004 | 0.0007693 | 10.88337
0.04012 | 0.0008197 | 11.59638 | 0.0007653 | 10.82678
0.04512 | 0.0008148 | 11.52706 | 0.0007608 | 10.76312
0.05013 | 0.0008097 | 11.45491 | 0.0007559 | 10.6938
0.05513 | 0.0008043 | 11.37852 | 0.0007505 | 10.6174
0.06013 | 0.0007987 | 11.29929 | 0.0007449 | 10.53818
0.06513 | 0.0007923 | 11.20875 | 0.0007388 | 10.45188
0.07012 | 0.0007856 | 11.11397 | 0.0007318 | 10.35285
0.07513 | 0.0007785 | 11.01352 | 0.0007243 | 10.24675
0.08014 | 0.0007706 | 10.90176 | 0.0007164 | 10.13499
0.08513 | 0.0007619 | 10.77868 | 0.0007076 | 10.01049
0.09014 | 0.0007522 | 10.64145 | 0.0006977 | 9.870436
0.09512 | 0.0007416 | 10.49149 | 0.0006868 | 9.716232
0.1001 | 0.0007295 | 10.32031 | 0.0006749 | 9.547882
0.1051 | 0.0007163 | 10.13357 | 0.0006622 | 9.368214
0.1101 | 0.000702 | 9.931268 | 0.0006486 | 9.175813
0.1151 | 0.000687 | 9.719062 | 0.0006342 | 8.972095
0.1201 | 0.0006717 | 9.502611 | 0.000618 | 8.742912
0.1251 | 0.0006559 | 9.279087 | 0.0006012 | 8.50524
0.1301 | 0.0006396 | 9.048489 | 0.0005856 | 8.284545
0.1351 | 0.0006228 | 8.810818 | 0.0005705 | 8.070924
0.1401 | 0.000606 | 8.573146 | 0.0005561 | 7.867206
0.1451 | 0.0005893 | 8.33689 | 0.0005417 | 7.663487
0.1501 | 0.0005731 | 8.107706 | 0.0005273 | 7.459769
0.1551 | 0.0005568 | 7.877109 | 0.0005128 | 7.254636
0.1601 | 0.0005407 | 7.64934 | 0.0004978 | 7.042429
0.1651 | 0.0005248 | 7.424401 | 0.0004825 | 6.825979
0.1701 | 0.0005086 | 7.195218 | 0.0004667 | 6.602454
0.1751 | 0.0004918 | 6.957547 | 0.00045 | 6.366198
0.1802 | 0.0004723 | 6.681678 | 0.0004324 | 6.117209
0.1851 | 0.0004516 | 6.388833 | 0.0004135 | 5.849828
0.1901 | 0.0004306 | 6.091744 | 0.0003935 | 5.566886
0.1951 | 0.0004088 | 5.783337 | 0.0003722 | 5.265553
0.2002 | 0.0003862 | 5.463612 | 0.0003501 | 4.952902
0.2052 | 0.0003626 | 5.129741 | 0.0003274 | 4.631763
0.2102 | 0.0003386 | 4.79021 | 0.0003045 | 4.307794
0.2152 | 0.0003146 | 4.45068 | 0.000282 | 3.989484
0.2202 | 0.0002909 | 4.115393 | 0.0002603 | 3.682492
0.2252 | 0.0002682 | 3.794254 | 0.00024 | 3.395305
0.2302 | 0.0002469 | 3.49292 | 0.0002212 | 3.12934
0.2352 | 0.0002272 | 3.214222 | 0.0002045 | 2.893083
0.2402 | 0.0002095 | 2.963819 | 0.0001894 | 2.679462
0.2452 | 0.0001936 | 2.73888 | 0.0001762 | 2.49272
0.2502 | 0.0001796 | 2.54082 | 0.0001646 | 2.328614
0.2552 | 0.0001674 | 2.368226 | 0.0001544 | 2.184313
0.2602 | 0.0001566 | 2.215437 | 0.0001456 | 2.059819
0.2652 | 0.0001472 | 2.082454 | 0.0001381 | 1.953715
0.2702 | 0.0001389 | 1.965033 | 0.0001311 | 1.854686
0.2752 | 0.0001318 | 1.864589 | 0.0001249 | 1.766974
0.2802 | 0.0001255 | 1.775462 | 0.0001196 | 1.691994
0.2852 | 0.0001198 | 1.694823 | 0.0001149 | 1.625502
0.2902 | 0.0001148 | 1.624088 | 0.0001109 | 1.568914
0.2952 | 0.0001106 | 1.56467 | 0.0001076 | 1.522229
0.3002 | 0.0001069 | 1.512326 | 0.0001043 | 1.475543
0.3052 | 0.0001036 | 1.46564 | 0.0001015 | 1.435931
0.3102 | 0.0001006 | 1.423199 | 9.886e-05 | 1.398583
0.3152 | 9.801e-05 | 1.386558 | 9.662e-05 | 1.366893
0.3202 | 9.584e-05 | 1.355859 | 9.488e-05 | 1.342277
0.3252 | 9.402e-05 | 1.330111 | 9.357e-05 | 1.323745
0.3302 | 9.265e-05 | 1.310729 | 9.276e-05 | 1.312286
0.3352 | 9.197e-05 | 1.301109 | 9.285e-05 | 1.313559
0.3402 | 9.198e-05 | 1.301251 | 9.386e-05 | 1.327847
0.3452 | 9.286e-05 | 1.3137 | 9.575e-05 | 1.354585
0.3502 | 9.453e-05 | 1.337326 | 9.836e-05 | 1.391509
0.3552 | 9.683e-05 | 1.369864 | 0.0001014 | 1.434517
0.3602 | 9.963e-05 | 1.409476 | 0.0001045 | 1.478373
0.3652 | 0.0001023 | 1.447249 | 0.0001075 | 1.520814
0.3702 | 0.0001048 | 1.482617 | 0.00011 | 1.556182
0.3752 | 0.000107 | 1.51374 | 0.000112 | 1.584476
0.3802 | 0.0001088 | 1.539205 | 0.0001134 | 1.604282
0.3852 | 0.0001104 | 1.561841 | 0.0001145 | 1.619844
0.3902 | 0.0001113 | 1.574573 | 0.0001153 | 1.631161
0.3952 | 0.0001119 | 1.583061 | 0.0001158 | 1.638235
0.4002 | 0.0001123 | 1.58872 | 0.000116 | 1.641064
0.4052 | 0.0001125 | 1.591549 | 0.000116 | 1.641064
0.4102 | 0.0001123 | 1.58872 | 0.0001161 | 1.642479
0.4152 | 0.0001125 | 1.591549 | 0.000116 | 1.641064
0.4202 | 0.0001126 | 1.592964 | 0.000116 | 1.641064
0.4252 | 0.0001126 | 1.592964 | 0.000116 | 1.641064
0.4302 | 0.0001128 | 1.595794 | 0.0001161 | 1.642479
0.4352 | 0.0001131 | 1.600038 | 0.0001163 | 1.645308
0.4402 | 0.0001136 | 1.607111 | 0.0001167 | 1.650967
0.4452 | 0.0001141 | 1.614185 | 0.0001173 | 1.659456
0.4502 | 0.0001149 | 1.625502 | 0.000118 | 1.669359
0.4552 | 0.0001158 | 1.638235 | 0.0001189 | 1.682091
0.4602 | 0.0001169 | 1.653797 | 0.0001201 | 1.699067
0.4652 | 0.0001183 | 1.673603 | 0.0001213 | 1.716044
0.4702 | 0.0001198 | 1.694823 | 0.0001229 | 1.738679
0.4752 | 0.0001216 | 1.720288 | 0.0001246 | 1.762729
0.4802 | 0.0001236 | 1.748582 | 0.0001266 | 1.791024
0.4852 | 0.0001258 | 1.779706 | 0.0001287 | 1.820733
0.4902 | 0.0001283 | 1.815074 | 0.0001311 | 1.854686
0.4952 | 0.0001309 | 1.851856 | 0.0001337 | 1.891468
0.5003 | 0.0001338 | 1.892883 | 0.0001202 | 1.700482
0.4952 | 0.0001203 | 1.701897 | 0.0001095 | 1.549108
0.4902 | 0.0001093 | 1.546279 | 0.0001006 | 1.423199
0.4852 | 0.0001004 | 1.420369 | 9.303e-05 | 1.316105
0.4802 | 9.289e-05 | 1.314125 | 8.648e-05 | 1.223442
0.4752 | 8.618e-05 | 1.219198 | 8.068e-05 | 1.141389
0.4702 | 8.044e-05 | 1.137993 | 7.537e-05 | 1.066267
0.4652 | 7.507e-05 | 1.062023 | 7.081e-05 | 1.001757
0.4602 | 7.022e-05 | 0.9934098 | 6.669e-05 | 0.9434705
0.4552 | 6.607e-05 | 0.9346993 | 6.294e-05 | 0.8904189
0.4502 | 6.276e-05 | 0.8878724 | 5.954e-05 | 0.8423187
0.4452 | 5.918e-05 | 0.8372257 | 5.646e-05 | 0.7987456
0.4402 | 5.605e-05 | 0.7929453 | 5.36e-05 | 0.7582849
0.4352 | 5.319e-05 | 0.7524846 | 5.098e-05 | 0.7212195
0.4302 | 5.056e-05 | 0.7152777 | 4.854e-05 | 0.6867005
0.4252 | 4.79e-05 | 0.6776464 | 4.63e-05 | 0.655011
0.4202 | 4.564e-05 | 0.6456739 | 4.419e-05 | 0.6251606
0.4152 | 4.384e-05 | 0.6202091 | 4.223e-05 | 0.5974323
0.4102 | 4.182e-05 | 0.591632 | 4.044e-05 | 0.572109
0.4052 | 3.999e-05 | 0.5657428 | 3.871e-05 | 0.5476345
0.4002 | 3.825e-05 | 0.5411268 | 3.708e-05 | 0.5245747
0.3952 | 3.643e-05 | 0.5153791 | 3.559e-05 | 0.5034955
0.3902 | 3.489e-05 | 0.4935925 | 3.414e-05 | 0.4829822
0.3852 | 3.349e-05 | 0.4737866 | 3.285e-05 | 0.4647324
0.3802 | 3.261e-05 | 0.4613371 | 3.16e-05 | 0.4470486
0.3752 | 3.124e-05 | 0.4419556 | 3.042e-05 | 0.430355
0.3702 | 3.006e-05 | 0.425262 | 2.934e-05 | 0.4150761
0.3652 | 2.897e-05 | 0.4098417 | 2.837e-05 | 0.4013534
0.3602 | 2.789e-05 | 0.3945628 | 2.741e-05 | 0.3877722
0.3552 | 2.706e-05 | 0.3828207 | 2.653e-05 | 0.3753227
0.3502 | 2.62e-05 | 0.3706542 | 2.571e-05 | 0.3637221
0.3452 | 2.539e-05 | 0.359195 | 2.497e-05 | 0.3532532
0.3402 | 2.464e-05 | 0.3485847 | 2.427e-05 | 0.3433503
0.3352 | 2.393e-05 | 0.3385402 | 2.356e-05 | 0.3333058
0.3302 | 2.315e-05 | 0.3275055 | 2.293e-05 | 0.3243931
0.3252 | 2.264e-05 | 0.3202905 | 2.228e-05 | 0.3151975
0.3202 | 2.203e-05 | 0.3116607 | 2.17e-05 | 0.3069922
0.3152 | 2.144e-05 | 0.303314 | 2.119e-05 | 0.2997772
0.3102 | 2.091e-05 | 0.295816 | 2.065e-05 | 0.2921377
0.3052 | 2.038e-05 | 0.288318 | 2.019e-05 | 0.2856301
0.3002 | 1.991e-05 | 0.2816689 | 1.979e-05 | 0.2799712
0.2952 | 1.952e-05 | 0.2761515 | 1.946e-05 | 0.2753027
0.2902 | 1.903e-05 | 0.2692194 | 1.922e-05 | 0.2719074
0.2852 | 1.879e-05 | 0.2658241 | 1.909e-05 | 0.2700683
0.2802 | 1.866e-05 | 0.263985 | 1.903e-05 | 0.2692194
0.2752 | 1.883e-05 | 0.26639 | 1.909e-05 | 0.2700683
0.2702 | 1.882e-05 | 0.2662485 | 1.923e-05 | 0.2720488
0.2652 | 1.885e-05 | 0.2666729 | 1.944e-05 | 0.2750197
0.2602 | 1.912e-05 | 0.2704927 | 1.973e-05 | 0.2791224
0.2552 | 1.94e-05 | 0.2744539 | 2.014e-05 | 0.2849227
0.2502 | 1.97e-05 | 0.278698 | 2.068e-05 | 0.2925622
0.2452 | 2.024e-05 | 0.2863374 | 2.135e-05 | 0.3020407
0.2402 | 2.087e-05 | 0.2952501 | 2.222e-05 | 0.3143487
0.2352 | 2.172e-05 | 0.3072751 | 2.337e-05 | 0.3306179
0.2302 | 2.281e-05 | 0.3226955 | 2.486e-05 | 0.3516971
0.2252 | 2.425e-05 | 0.3430673 | 2.679e-05 | 0.379001
0.2202 | 2.611e-05 | 0.3693809 | 2.934e-05 | 0.4150761
0.2152 | 2.862e-05 | 0.4048902 | 3.27e-05 | 0.4626104
0.2102 | 3.191e-05 | 0.4514342 | 3.743e-05 | 0.5295262
0.2051 | 3.629e-05 | 0.5133985 | 4.38e-05 | 0.6196432
0.2001 | 4.222e-05 | 0.5972908 | 5.204e-05 | 0.7362154
0.1952 | 5.034e-05 | 0.7121653 | 6.32e-05 | 0.8940971
0.1901 | 6.16e-05 | 0.8714617 | 7.854e-05 | 1.111114
0.1851 | 7.669e-05 | 1.084942 | 9.969e-05 | 1.410325
0.1802 | 9.707e-05 | 1.37326 | 0.000126 | 1.782535
0.1752 | 0.0001251 | 1.769803 | 0.00016 | 2.263537
0.1701 | 0.0001601 | 2.264952 | 0.0002021 | 2.85913
0.1651 | 0.0002042 | 2.888839 | 0.0002516 | 3.559412
0.1601 | 0.000257 | 3.635806 | 0.0003057 | 4.32477
0.1551 | 0.0003155 | 4.463412 | 0.0003606 | 5.101446
0.1501 | 0.0003751 | 5.306579 | 0.0004116 | 5.822949
0.1451 | 0.0004306 | 6.091744 | 0.0004562 | 6.45391
0.1401 | 0.000479 | 6.776464 | 0.0004937 | 6.984426
0.1351 | 0.0005196 | 7.350836 | 0.0005248 | 7.424401
0.1301 | 0.0005531 | 7.824764 | 0.0005505 | 7.787982
0.1251 | 0.0005801 | 8.206736 | 0.0005723 | 8.096389
0.1201 | 0.0006029 | 8.52929 | 0.0005912 | 8.363769
0.1151 | 0.000623 | 8.813647 | 0.0006082 | 8.60427
0.1101 | 0.0006412 | 9.071124 | 0.0006239 | 8.826379
0.1051 | 0.000658 | 9.308796 | 0.0006387 | 9.035757
0.1001 | 0.0006734 | 9.526661 | 0.0006523 | 9.228157
0.09513 | 0.0006874 | 9.724721 | 0.0006645 | 9.400752
0.09013 | 0.0006999 | 9.90156 | 0.0006754 | 9.554955
0.08513 | 0.0007108 | 10.05576 | 0.0006851 | 9.692182
0.08014 | 0.0007202 | 10.18875 | 0.0006934 | 9.809603
0.07513 | 0.0007286 | 10.30758 | 0.0007007 | 9.912877
0.07013 | 0.0007356 | 10.40661 | 0.0007066 | 9.996345
0.06513 | 0.0007416 | 10.49149 | 0.0007117 | 10.0685
0.06013 | 0.0007466 | 10.56223 | 0.0007161 | 10.13074
0.05513 | 0.000751 | 10.62448 | 0.0007195 | 10.17884
0.05013 | 0.0007543 | 10.67116 | 0.0007197 | 10.18167
0.04512 | 0.0007568 | 10.70653 | 0.0007195 | 10.17884
0.04013 | 0.0007588 | 10.73482 | 0.0007207 | 10.19582
0.03511 | 0.0007607 | 10.7617 | 0.0007222 | 10.21704
0.03011 | 0.0007617 | 10.77585 | 0.0007232 | 10.23119
0.02512 | 0.000762 | 10.78009 | 0.000724 | 10.2425
0.02012 | 0.000762 | 10.78009 | 0.0007245 | 10.24958
0.01512 | 0.0007618 | 10.77727 | 0.0007249 | 10.25524
0.0101 | 0.0007613 | 10.77019 | 0.0007245 | 10.24958
0.005101 | 0.000761 | 10.76595 | 0.0007236 | 10.23685
0.0001032 | 0.0007605 | 10.75887 | 0.0007224 | 10.21987
-0.00491 | 0.0007594 | 10.74331 | 0.0007209 | 10.19865
-0.00991 | 0.0007573 | 10.7136 | 0.000719 | 10.17177
-0.01491 | 0.000755 | 10.68107 | 0.0007166 | 10.13782
-0.01992 | 0.0007503 | 10.61457 | 0.0007138 | 10.0982
-0.0249 | 0.0007449 | 10.53818 | 0.0007105 | 10.05152
-0.02992 | 0.0007411 | 10.48442 | 0.0007073 | 10.00625
-0.03492 | 0.0007375 | 10.43349 | 0.0007033 | 9.94966
-0.03993 | 0.0007338 | 10.38115 | 0.000699 | 9.888827
-0.04494 | 0.0007296 | 10.32173 | 0.0006944 | 9.82375
-0.04991 | 0.0007251 | 10.25807 | 0.0006895 | 9.75443
-0.05494 | 0.0007205 | 10.19299 | 0.0006841 | 9.678035
-0.05994 | 0.0007153 | 10.11942 | 0.0006783 | 9.595982
-0.06494 | 0.00071 | 10.04445 | 0.0006722 | 9.509685
-0.06994 | 0.0007043 | 9.963807 | 0.0006655 | 9.414899
-0.07493 | 0.0006981 | 9.876095 | 0.0006584 | 9.314455
-0.07994 | 0.0006913 | 9.779894 | 0.0006511 | 9.211181
-0.08494 | 0.0006839 | 9.675206 | 0.0006433 | 9.100833
-0.08995 | 0.000676 | 9.563444 | 0.0006349 | 8.981998
-0.09494 | 0.0006676 | 9.444608 | 0.0006267 | 8.865991
-0.09991 | 0.000659 | 9.322943 | 0.0006158 | 8.711788
-0.1049 | 0.0006498 | 9.19279 | 0.0006054 | 8.564658
-0.1099 | 0.0006401 | 9.055563 | 0.0005952 | 8.420358
-0.1149 | 0.00063 | 8.912677 | 0.000585 | 8.276057
-0.1199 | 0.0006194 | 8.762717 | 0.0005745 | 8.127512
-0.1249 | 0.0006085 | 8.608514 | 0.0005635 | 7.971894
-0.1299 | 0.0005971 | 8.447237 | 0.0005521 | 7.810617
-0.1349 | 0.0005853 | 8.280301 | 0.0005404 | 7.645096
-0.1399 | 0.0005731 | 8.107706 | 0.0005284 | 7.475331
-0.1449 | 0.0005604 | 7.928038 | 0.0005161 | 7.301321
-0.1499 | 0.0005474 | 7.744126 | 0.0005033 | 7.120238
-0.155 | 0.0005341 | 7.555969 | 0.0004901 | 6.933497
-0.1599 | 0.0005206 | 7.364983 | 0.0004766 | 6.742511
-0.1649 | 0.0005068 | 7.169753 | 0.0004629 | 6.548695
-0.1699 | 0.0004927 | 6.970279 | 0.000449 | 6.352051
-0.1749 | 0.0004784 | 6.767976 | 0.0004349 | 6.152576
-0.1799 | 0.0004638 | 6.561428 | 0.0004206 | 5.950273
-0.1849 | 0.0004484 | 6.343562 | 0.0004062 | 5.746554
-0.1899 | 0.0004329 | 6.124282 | 0.0003916 | 5.540007
-0.195 | 0.0004175 | 5.906417 | 0.000377 | 5.333459
-0.2 | 0.0004022 | 5.689966 | 0.0003624 | 5.126911
-0.205 | 0.0003869 | 5.473515 | 0.0003478 | 4.920363
-0.21 | 0.0003717 | 5.258479 | 0.0003332 | 4.713816
-0.2149 | 0.0003565 | 5.043443 | 0.0003187 | 4.508683
-0.22 | 0.0003414 | 4.829822 | 0.0003044 | 4.306379
-0.225 | 0.0003264 | 4.617615 | 0.0002903 | 4.106905
-0.2299 | 0.0003115 | 4.406824 | 0.0002763 | 3.908845
-0.235 | 0.0002968 | 4.198861 | 0.0002626 | 3.71503
-0.24 | 0.0002824 | 3.995143 | 0.0002492 | 3.525459
-0.245 | 0.0002682 | 3.794254 | 0.0002361 | 3.340132
-0.25 | 0.0002543 | 3.597609 | 0.0002234 | 3.160463
-0.255 | 0.0002408 | 3.406623 | 0.0002111 | 2.986454
-0.26 | 0.0002277 | 3.221296 | 0.0001991 | 2.816689
-0.265 | 0.0002148 | 3.038798 | 0.0001875 | 2.652582
-0.27 | 0.0002025 | 2.864789 | 0.0001764 | 2.49555
-0.275 | 0.0001906 | 2.696438 | 0.0001657 | 2.344175
-0.28 | 0.0001791 | 2.533747 | 0.0001556 | 2.20129
-0.285 | 0.0001681 | 2.378129 | 0.0001458 | 2.062648
-0.29 | 0.0001576 | 2.229584 | 0.0001365 | 1.93108
-0.295 | 0.0001476 | 2.088113 | 0.0001277 | 1.806585
-0.3 | 0.0001381 | 1.953715 | 0.0001194 | 1.689164
-0.3049 | 0.000129 | 1.824977 | 0.0001114 | 1.575988
-0.31 | 0.0001204 | 1.703312 | 0.0001039 | 1.469884
-0.315 | 0.0001123 | 1.58872 | 9.686e-05 | 1.370289
-0.32 | 0.0001046 | 1.479787 | 9.019e-05 | 1.275927
-0.325 | 9.734e-05 | 1.377079 | 8.393e-05 | 1.187367
-0.33 | 9.055e-05 | 1.28102 | 7.804e-05 | 1.10404
-0.335 | 8.414e-05 | 1.190338 | 7.233e-05 | 1.02326
-0.34 | 7.814e-05 | 1.105455 | 6.715e-05 | 0.9499782
-0.345 | 7.231e-05 | 1.022977 | 6.23e-05 | 0.8813647
-0.35 | 6.703e-05 | 0.9482805 | 5.776e-05 | 0.8171368
-0.355 | 6.21e-05 | 0.8785353 | 5.353e-05 | 0.7572946
-0.36 | 5.75e-05 | 0.8134586 | 4.957e-05 | 0.701272
-0.365 | 5.321e-05 | 0.7527675 | 4.587e-05 | 0.6489278
-0.37 | 4.919e-05 | 0.6958961 | 4.243e-05 | 0.6002617
-0.375 | 4.546e-05 | 0.6431274 | 3.922e-05 | 0.5548495
-0.38 | 4.199e-05 | 0.594037 | 3.623e-05 | 0.5125497
-0.385 | 3.877e-05 | 0.5484833 | 3.346e-05 | 0.4733622
-0.39 | 3.578e-05 | 0.5061835 | 3.088e-05 | 0.4368626
-0.395 | 3.299e-05 | 0.466713 | 2.848e-05 | 0.4029096
-0.4 | 3.04e-05 | 0.430072 | 2.624e-05 | 0.3712201
-0.405 | 2.799e-05 | 0.3959775 | 2.419e-05 | 0.3422185
-0.41 | 2.578e-05 | 0.3647124 | 2.226e-05 | 0.3149146
-0.415 | 2.37e-05 | 0.3352864 | 2.048e-05 | 0.2897327
-0.42 | 2.18e-05 | 0.3084069 | 1.883e-05 | 0.26639
-0.425 | 2.003e-05 | 0.2833665 | 1.729e-05 | 0.2446035
-0.43 | 1.839e-05 | 0.2601653 | 1.588e-05 | 0.224656
-0.435 | 1.688e-05 | 0.2388032 | 1.456e-05 | 0.2059819
-0.44 | 1.547e-05 | 0.2188557 | 1.333e-05 | 0.1885809
-0.445 | 1.418e-05 | 0.200606 | 1.219e-05 | 0.1724532
-0.45 | 1.297e-05 | 0.183488 | 1.114e-05 | 0.1575988
-0.455 | 1.185e-05 | 0.1676432 | 1.015e-05 | 0.1435931
-0.46 | 1.083e-05 | 0.1532132 | 9.247e-06 | 0.1308183
-0.465 | 9.862e-06 | 0.1395188 | 8.394e-06 | 0.1187508
-0.47 | 8.964e-06 | 0.1268147 | 7.61e-06 | 0.1076595
-0.475 | 8.136e-06 | 0.1151009 | 6.862e-06 | 0.09707744
-0.48 | 7.359e-06 | 0.1041086 | 6.167e-06 | 0.0872452
-0.485 | 6.631e-06 | 0.09380946 | 5.528e-06 | 0.0782052
-0.49 | 5.962e-06 | 0.08434505 | 4.937e-06 | 0.06984426
-0.495 | 5.335e-06 | 0.07547481 | 4.368e-06 | 0.06179456
-0.5 | 4.749e-06 | 0.06718461 | 3.847e-06 | 0.05442392
-0.505 | 4.211e-06 | 0.05957346 | 3.361e-06 | 0.04754842
-0.51 | 3.697e-06 | 0.05230185 | 2.89e-06 | 0.04088514
-0.515 | 3.213e-06 | 0.04545465 | 2.457e-06 | 0.03475944
-0.52 | 2.781e-06 | 0.0393431 | 2.05e-06 | 0.02900157
-0.525 | 2.363e-06 | 0.03342961 | 1.664e-06 | 0.02354078
-0.53 | 1.958e-06 | 0.02770003 | 1.305e-06 | 0.01846197
-0.535 | 1.589e-06 | 0.02247975 | 9.639e-07 | 0.0136364
-0.54 | 1.24e-06 | 0.01754241 | 6.374e-07 | 0.009017365
-0.545 | 9.196e-07 | 0.01300968 | 3.345e-07 | 0.004732207
-0.55 | 6.079e-07 | 0.008600026 | 5.021e-08 | 0.0007103262
-0.555 | 3.143e-07 | 0.004446435 | -2.26e-07 | -0.003197246
-0.56 | 4.101e-08 | 0.0005801728 | -4.829e-07 | -0.006831638
-0.565 | -2.155e-07 | -0.003048701 | -7.105e-07 | -0.01005152
-0.57 | -4.578e-07 | -0.006476545 | -9.399e-07 | -0.01329686
-0.575 | -6.849e-07 | -0.009689353 | -1.148e-06 | -0.01624088
-0.58 | -8.958e-07 | -0.01267298 | -1.365e-06 | -0.0193108
-0.585 | -1.11e-06 | -0.01570329 | -1.55e-06 | -0.02192801
-0.59 | -1.298e-06 | -0.01836294 | -1.737e-06 | -0.02457352
-0.595 | -1.48e-06 | -0.02093772 | -1.91e-06 | -0.02702097
-0.6 | -1.659e-06 | -0.02347005 | -2.081e-06 | -0.02944013
-0.605 | -1.824e-06 | -0.02580432 | -2.232e-06 | -0.03157634
-0.61 | -1.978e-06 | -0.02798298 | -2.385e-06 | -0.03374085
-0.615 | -2.132e-06 | -0.03016163 | -2.523e-06 | -0.03569315
-0.62 | -2.276e-06 | -0.03219881 | -2.673e-06 | -0.03781521
-0.625 | -2.409e-06 | -0.03408038 | -2.804e-06 | -0.03966849
-0.63 | -2.535e-06 | -0.03586291 | -2.931e-06 | -0.04146517
-0.635 | -2.674e-06 | -0.03782936 | -3.061e-06 | -0.04330429
-0.64 | -2.787e-06 | -0.03942798 | -3.176e-06 | -0.04493121
-0.645 | -2.904e-06 | -0.0410832 | -3.284e-06 | -0.0464591
-0.65 | -3.007e-06 | -0.04254035 | -3.41e-06 | -0.04824163
-0.655 | -3.117e-06 | -0.04409653 | -3.496e-06 | -0.04945828
-0.66 | -3.221e-06 | -0.04556783 | -3.606e-06 | -0.05101446
-0.665 | -3.328e-06 | -0.04708157 | -3.718e-06 | -0.05259894
-0.6701 | -3.43e-06 | -0.04852457 | -3.809e-06 | -0.05388633
-0.675 | -3.537e-06 | -0.05003831 | -3.91e-06 | -0.05531518
-0.6801 | -3.629e-06 | -0.05133985 | -3.996e-06 | -0.05653184
-0.6851 | -3.715e-06 | -0.0525565 | -4.091e-06 | -0.05787581
-0.69 | -3.805e-06 | -0.05382974 | -4.176e-06 | -0.05907831
-0.695 | -3.904e-06 | -0.0552303 | -4.283e-06 | -0.06059206
-0.7001 | -3.963e-06 | -0.05606498 | -4.353e-06 | -0.06158235
-0.7051 | -4.047e-06 | -0.05725334 | -4.428e-06 | -0.06264339
-0.71 | -4.123e-06 | -0.05832852 | -4.529e-06 | -0.06407224
-0.715 | -4.206e-06 | -0.05950273 | -4.598e-06 | -0.06504839
-0.72 | -4.306e-06 | -0.06091744 | -4.676e-06 | -0.06615187
-0.725 | -4.37e-06 | -0.06182285 | -4.759e-06 | -0.06732608
-0.7301 | -4.452e-06 | -0.06298292 | -4.82e-06 | -0.06818905
-0.7351 | -4.512e-06 | -0.06383174 | -4.915e-06 | -0.06953303
-0.74 | -4.569e-06 | -0.06463813 | -4.98e-06 | -0.07045259
-0.745 | -4.642e-06 | -0.06567087 | -5.057e-06 | -0.07154192
-0.75 | -4.732e-06 | -0.06694411 | -5.116e-06 | -0.07237659
-0.755 | -4.775e-06 | -0.06755243 | -5.175e-06 | -0.07321127
-0.76 | -4.851e-06 | -0.06862761 | -5.246e-06 | -0.07421572
-0.765 | -4.914e-06 | -0.06951888 | -5.308e-06 | -0.07509284
-0.7701 | -4.98e-06 | -0.07045259 | -5.367e-06 | -0.07592752
-0.7751 | -5.045e-06 | -0.07137215 | -5.431e-06 | -0.07683293
-0.7801 | -5.108e-06 | -0.07226342 | -5.487e-06 | -0.07762517
-0.7851 | -5.172e-06 | -0.07316883 | -5.567e-06 | -0.07875694
-0.79 | -5.227e-06 | -0.07394692 | -5.618e-06 | -0.07947844
-0.7951 | -5.281e-06 | -0.07471087 | -5.683e-06 | -0.080398
-0.8 | -5.335e-06 | -0.07547481 | -5.747e-06 | -0.08130342
-0.805 | -5.399e-06 | -0.07638023 | -5.808e-06 | -0.08216639
-0.8101 | -5.458e-06 | -0.0772149 | -5.86e-06 | -0.08290204
-0.8151 | -5.519e-06 | -0.07807788 | -5.901e-06 | -0.08348207
-0.8201 | -5.556e-06 | -0.07860132 | -5.972e-06 | -0.08448652
-0.8251 | -5.63e-06 | -0.07964821 | -6.023e-06 | -0.08520802
-0.83 | -5.693e-06 | -0.08053947 | -6.088e-06 | -0.08612758
-0.8351 | -5.738e-06 | -0.08117609 | -6.118e-06 | -0.08655199
-0.8401 | -5.774e-06 | -0.08168539 | -6.191e-06 | -0.08758473
-0.8451 | -5.85e-06 | -0.08276057 | -6.248e-06 | -0.08839112
-0.8501 | -5.9e-06 | -0.08346793 | -6.282e-06 | -0.08887212
-0.855 | -5.952e-06 | -0.08420358 | -6.355e-06 | -0.08990486
-0.86 | -6.002e-06 | -0.08491093 | -6.418e-06 | -0.09079613
-0.865 | -6.048e-06 | -0.0855617 | -6.452e-06 | -0.09127713
-0.87 | -6.104e-06 | -0.08635394 | -6.529e-06 | -0.09236646
-0.875 | -6.17e-06 | -0.08728764 | -6.593e-06 | -0.09327187
-0.88 | -6.235e-06 | -0.08820721 | -6.623e-06 | -0.09369628
-0.885 | -6.29e-06 | -0.0889853 | -6.699e-06 | -0.09477146
-0.89 | -6.365e-06 | -0.09004633 | -6.76e-06 | -0.09563444
-0.895 | -6.404e-06 | -0.09059807 | -6.809e-06 | -0.09632765
-0.9 | -6.464e-06 | -0.09144689 | -6.872e-06 | -0.09721891
-0.905 | -6.516e-06 | -0.09218254 | -6.941e-06 | -0.09819506
-0.91 | -6.562e-06 | -0.09283331 | -6.983e-06 | -0.09878924
-0.915 | -6.612e-06 | -0.09354067 | -7.066e-06 | -0.09996345
-0.92 | -6.699e-06 | -0.09477146 | -7.102e-06 | -0.1004727
-0.925 | -6.753e-06 | -0.09553541 | -7.214e-06 | -0.1020572
-0.93 | -6.833e-06 | -0.09666718 | -7.253e-06 | -0.102609
-0.935 | -6.901e-06 | -0.09762918 | -7.345e-06 | -0.1039105
-0.94 | -6.962e-06 | -0.09849215 | -7.365e-06 | -0.1041934
-0.945 | -7.03e-06 | -0.09945416 | -7.476e-06 | -0.1057638
-0.95 | -7.107e-06 | -0.1005435 | -7.519e-06 | -0.1063721
-0.955 | -7.163e-06 | -0.1013357 | -7.594e-06 | -0.1074331
-0.96 | -7.214e-06 | -0.1020572 | -7.678e-06 | -0.1086215
-0.965 | -7.28e-06 | -0.1029909 | -7.741e-06 | -0.1095127
-0.97 | -7.359e-06 | -0.1041086 | -7.819e-06 | -0.1106162
-0.975 | -7.427e-06 | -0.1050706 | -7.872e-06 | -0.111366
-0.98 | -7.491e-06 | -0.105976 | -7.992e-06 | -0.1130637
-0.985 | -7.551e-06 | -0.1068248 | -8.027e-06 | -0.1135588
-0.99 | -7.635e-06 | -0.1080132 | -8.099e-06 | -0.1145774
-0.995 | -7.709e-06 | -0.10906 | -8.164e-06 | -0.115497
-1 | -7.79e-06 | -0.110206 | -8.231e-06 | -0.1164448
-1.005 | -7.863e-06 | -0.1112387 | -8.306e-06 | -0.1175059
-1.01 | -7.917e-06 | -0.1120026 | -8.378e-06 | -0.1185245
-1.015 | -3.321e-06 | -0.04698254 | -8.434e-06 | -0.1193167
-1.02 | -3.637e-06 | -0.05145302 | -8.516e-06 | -0.1204768
-1.025 | -3.845e-06 | -0.05439562 | -8.59e-06 | -0.1215236
-1.03 | -4.048e-06 | -0.05726749 | -8.658e-06 | -0.1224856
-1.035 | -4.205e-06 | -0.05948858 | -8.718e-06 | -0.1233345
-1.04 | -4.398e-06 | -0.06221897 | -8.809e-06 | -0.1246219
-1.045 | -4.546e-06 | -0.06431274 | -8.904e-06 | -0.1259658
-1.05 | -4.698e-06 | -0.0664631 | -8.982e-06 | -0.1270693
-1.055 | -4.868e-06 | -0.06886811 | -9.068e-06 | -0.128286
-1.06 | -5.043e-06 | -0.07134386 | -9.15e-06 | -0.129446
-1.065 | -5.191e-06 | -0.07343763 | -9.244e-06 | -0.1307758
-1.07 | -5.363e-06 | -0.07587093 | -9.344e-06 | -0.1321906
-1.075 | -5.48e-06 | -0.07752614 | -9.451e-06 | -0.1337043
-1.08 | -5.669e-06 | -0.08019994 | -9.523e-06 | -0.1347229
-1.085 | -5.823e-06 | -0.0823786 | -9.611e-06 | -0.1359678
-1.09 | -5.965e-06 | -0.08438749 | -9.698e-06 | -0.1371986
-1.095 | -6.106e-06 | -0.08638223 | -9.85e-06 | -0.139349
-1.1 | -6.281e-06 | -0.08885797 |  | 0