## Sheet1
1000
time | Au100 at 150mV | Au80 at 40 mV | Au60 at 85 mV | Au40 at 70 mV | Au20 at 85 mV
| Au100/TiNT-C | Au80Ni20/TiNT-C | Au60Ni40/TiNT-C | Au40Ni60/TiNT-C | Au20Ni80/TiNT-C
0 | 0.005373071 | 0.008762717 | 0.01333789 | 0.008046874 | 0.008977754
1 | 0.003466041 | 0.006773634 | 0.01043349 | 0.005991299 | 0.00677222
2 | 0.003096802 | 0.006312439 | 0.009478561 | 0.005593766 | 0.006265753
3 | 0.002965233 | 0.006091744 | 0.008915506 | 0.005425415 | 0.006022423
4 | 0.002864789 | 0.005900758 | 0.008459969 | 0.005282529 | 0.005818705
5 | 0.00278415 | 0.005735237 | 0.008083656 | 0.00515662 | 0.005647525
6 | 0.00271483 | 0.005589522 | 0.007755444 | 0.005044858 | 0.005497565
7 | 0.002658241 | 0.005457954 | 0.00747816 | 0.004945828 | 0.005365997
8 | 0.002624288 | 0.005339118 | 0.007226342 | 0.004855287 | 0.005245747
9 | 0.0025677 | 0.005230185 | 0.007005647 | 0.004770404 | 0.005136814
10 | 0.002529503 | 0.005129741 | 0.006801929 | 0.00469401 | 0.005051932
11 | 0.002496964 | 0.005034955 | 0.006620846 | 0.004630348 | 0.004982611
12 | 0.002464426 | 0.004950072 | 0.006458154 | 0.00457093 | 0.004900558
13 | 0.002430473 | 0.004870849 | 0.00630395 | 0.004505853 | 0.004821334
14 | 0.002403593 | 0.004797284 | 0.006168138 | 0.004445021 | 0.004744939
15 | 0.002385202 | 0.004739281 | 0.00603657 | 0.004387018 | 0.004672789
16 | 0.002366811 | 0.004678448 | 0.005917734 | 0.004329014 | 0.004609127
17 | 0.002347005 | 0.004614786 | 0.005807387 | 0.00427667 | 0.004548295
18 | 0.00232437 | 0.004556783 | 0.005705528 | 0.004232814 | 0.004486047
19 | 0.002286172 | 0.00449595 | 0.005610742 | 0.004188958 | 0.004437947
20 | 0.002293246 | 0.004439362 | 0.005517371 | 0.004140858 | 0.004382773
21 | 0.002277684 | 0.004384188 | 0.005425415 | 0.004102661 | 0.004329014
22 | 0.002262122 | 0.004331844 | 0.005337703 | 0.004063049 | 0.004282329
23 | 0.00224939 | 0.004280914 | 0.00525565 | 0.004024852 | 0.004237058
24 | 0.002212607 | 0.004234229 | 0.005176426 | 0.003986654 | 0.004190373
25 | 0.002202704 | 0.004188958 | 0.005104276 | 0.003951287 | 0.004143687
26 | 0.002185728 | 0.004145102 | 0.00503354 | 0.003911675 | 0.004102661
27 | 0.002172995 | 0.004102661 | 0.004967049 | 0.003876307 | 0.00405739
28 | 0.002158848 | 0.004063049 | 0.004909046 | 0.003840939 | 0.004017778
29 | 0.00215319 | 0.004023437 | 0.004852457 | 0.003809816 | 0.003980996
30 | 0.002141872 | 0.003986654 | 0.004797284 | 0.003788595 | 0.003942798
31 | 0.002131969 | 0.003954116 | 0.004740695 | 0.003761715 | 0.003904601
32 | 0.002120651 | 0.003920163 | 0.004684107 | 0.003732007 | 0.003870648
33 | 0.002110748 | 0.00388621 | 0.004634592 | 0.003710786 | 0.003836695
34 | 0.002103675 | 0.003853672 | 0.004583662 | 0.003683906 | 0.003804157
35 | 0.002090942 | 0.003821133 | 0.004535562 | 0.003655612 | 0.003775863
36 | 0.002082454 | 0.003791424 | 0.004486047 | 0.003632977 | 0.003744739
37 | 0.002069722 | 0.003760301 | 0.004439362 | 0.003604683 | 0.003713615
38 | 0.002058404 | 0.003732007 | 0.004392676 | 0.003582047 | 0.003685321
39 | 0.002048501 | 0.003705127 | 0.00435165 | 0.003556582 | 0.003657027
40 | 0.002038598 | 0.003678248 | 0.004312038 | 0.003535362 | 0.003631562
41 | 0.002028695 | 0.003651368 | 0.004280914 | 0.003511312 | 0.003604683
42 | 0.002021621 | 0.003624489 | 0.004244132 | 0.00349575 | 0.003579218
43 | 0.002014548 | 0.003599024 | 0.004221496 | 0.003483018 | 0.003553753
44 | 0.002004645 | 0.003573559 | 0.004193202 | 0.003461797 | 0.003528288
45 | 0.001996157 | 0.003549509 | 0.004162079 | 0.003440576 | 0.003504238
46 | 0.001987668 | 0.003525459 | 0.00412954 | 0.003417941 | 0.003481603
47 | 0.00197918 | 0.003502823 | 0.004095587 | 0.003400964 | 0.003458967
48 | 0.001970692 | 0.003487262 | 0.004063049 | 0.003378329 | 0.003436332
49 | 0.001962204 | 0.003467456 | 0.004029096 | 0.003361352 | 0.003415111
50 | 0.00195513 | 0.003446235 | 0.003997972 | 0.003344376 | 0.003393891
51 | 0.001948057 | 0.0034236 | 0.003968263 | 0.003327399 | 0.0033755
52 | 0.001939568 | 0.003402379 | 0.003939969 | 0.003306179 | 0.003354279
53 | 0.001935324 | 0.003382573 | 0.003911675 | 0.003286373 | 0.003335888
54 | 0.001926836 | 0.003361352 | 0.003883381 | 0.003266567 | 0.003314667
55 | 0.001919762 | 0.003341546 | 0.003857916 | 0.00325242 | 0.003296276
56 | 0.001914103 | 0.003323155 | 0.003831036 | 0.003234028 | 0.003279299
57 | 0.00190703 | 0.003304764 | 0.003808401 | 0.003219881 | 0.003262323
58 | 0.001902786 | 0.003286373 | 0.003782936 | 0.00320149 | 0.003243931
59 | 0.001897127 | 0.003270811 | 0.00376313 | 0.003183099 | 0.00322554
60 | 0.001892883 | 0.00325242 | 0.00373908 | 0.003183099 | 0.003211393
61 | 0.001884395 | 0.003236858 | 0.003717859 | 0.003178855 | 0.003194417
62 | 0.00188015 | 0.003219881 | 0.003703712 | 0.003163293 | 0.00317744
63 | 0.001871662 | 0.00320432 | 0.003683906 | 0.003146316 | 0.003163293
64 | 0.001868833 | 0.003195831 | 0.003672589 | 0.003132169 | 0.003150561
65 | 0.001863174 | 0.003180269 | 0.003703712 | 0.003119437 | 0.003139243
66 | 0.001860344 | 0.003166122 | 0.003713615 | 0.003108119 | 0.00312651
67 | 0.001854686 | 0.003151975 | 0.003700883 | 0.003118022 | 0.003113778
68 | 0.001849027 | 0.003137828 | 0.003683906 | 0.003106704 | 0.003101046
69 | 0.001843368 | 0.003123681 | 0.003668345 | 0.003092557 | 0.003086899
70 | 0.00183488 | 0.003109534 | 0.003649953 | 0.003082654 | 0.003076996
71 | 0.001833465 | 0.003096802 | 0.003635806 | 0.003067093 | 0.003071337
72 | 0.001827806 | 0.003084069 | 0.003625903 | 0.003051531 | 0.003062848
73 | 0.001822147 | 0.003069922 | 0.003616 | 0.003038798 | 0.00305436
74 | 0.001815074 | 0.00305719 | 0.003607512 | 0.003024651 | 0.003047287
75 | 0.00181083 | 0.003047287 | 0.003596194 | 0.003010504 | 0.003038798
76 | 0.001805171 | 0.003040213 | 0.003587706 | 0.002997772 | 0.00303314
77 | 0.001800927 | 0.003028895 | 0.003576388 | 0.002992113 | 0.003027481
78 | 0.001793853 | 0.003017578 | 0.0035679 | 0.002980795 | 0.003026066
79 | 0.001791024 | 0.00300626 | 0.003566485 | 0.002972307 | 0.003021822
80 | 0.001785365 | 0.002996357 | 0.0035679 | 0.002962404 | 0.003014748
81 | 0.001781121 | 0.002985039 | 0.003565071 | 0.002951086 | 0.003007675
82 | 0.001776877 | 0.002975136 | 0.003560827 | 0.002938354 | 0.003000601
83 | 0.001771218 | 0.002965233 | 0.003562241 | 0.002925622 | 0.002994942
84 | 0.001766974 | 0.002990698 | 0.003560827 | 0.002917133 | 0.002989284
85 | 0.001764144 | 0.002993528 | 0.003563656 | 0.002911474 | 0.002980795
86 | 0.001761315 | 0.002987869 | 0.003563656 | 0.002922792 | 0.002976551
87 | 0.001757071 | 0.002980795 | 0.003562241 | 0.002917133 | 0.002969478
88 | 0.001752826 | 0.002970892 | 0.003560827 | 0.00290723 | 0.002962404
89 | 0.001751412 | 0.002962404 | 0.003559412 | 0.002900157 | 0.00295533
90 | 0.001745753 | 0.002959575 | 0.003557997 | 0.002890254 | 0.002948257
91 | 0.001742923 | 0.002953916 | 0.003557997 | 0.00288601 | 0.002941183
92 | 0.001738679 | 0.002944013 | 0.003556582 | 0.002877521 | 0.00293411
93 | 0.001734435 | 0.002935525 | 0.003559412 | 0.002873277 | 0.002927036
94 | 0.001731606 | 0.002927036 | 0.003562241 | 0.002863374 | 0.002919963
95 | 0.001725947 | 0.002919963 | 0.003565071 | 0.002854886 | 0.002912889
96 | 0.001727362 | 0.002918548 | 0.00357073 | 0.002846398 | 0.002905816
97 | 0.001721703 | 0.002914304 | 0.003590536 | 0.00285913 | 0.002902986
98 | 0.001718873 | 0.00291006 | 0.003597609 | 0.002850642 | 0.002895913
99 | 0.001716044 | 0.002905816 | 0.003599024 | 0.002840739 | 0.002887424
100 | 0.001714629 | 0.002900157 | 0.003600438 | 0.002832251 | 0.002880351
101 | 0.001713215 | 0.002894498 | 0.003603268 | 0.002825177 | 0.002873277
102 | 0.001710385 | 0.002890254 | 0.003614586 | 0.002820933 | 0.002866204
103 | 0.001707556 | 0.002895913 | 0.00361883 | 0.002812445 | 0.00285913
104 | 0.00170897 | 0.002890254 | 0.003621659 | 0.002802542 | 0.002850642
105 | 0.001706141 | 0.002884595 | 0.003621659 | 0.002794053 | 0.002843568
106 | 0.001706141 | 0.002880351 | 0.003623074 | 0.00278698 | 0.00283508
107 | 0.001703312 | 0.002874692 | 0.003623074 | 0.002779906 | 0.002828006
108 | 0.001700482 | 0.002870448 | 0.003625903 | 0.002772833 | 0.002822348
109 | 0.001700482 | 0.002873277 | 0.003649953 | 0.002764345 | 0.002815274
110 | 0.001699067 | 0.002870448 | 0.003682492 | 0.002757271 | 0.002813859
111 | 0.001697653 | 0.002866204 | 0.003686736 | 0.002758686 | 0.002806786
112 | 0.001694823 | 0.002863374 | 0.003685321 | 0.002754442 | 0.002801127
113 | 0.001691994 | 0.002860545 | 0.003688151 | 0.002748783 | 0.002794053
114 | 0.001690579 | 0.002857715 | 0.003696639 | 0.002744539 | 0.002788395
115 | 0.00168775 | 0.002863374 | 0.003692395 | 0.00273605 | 0.00278415
116 | 0.00168775 | 0.002863374 | 0.003699468 | 0.002730391 | 0.002777077
117 | 0.001686335 | 0.002860545 | 0.003693809 | 0.002730391 | 0.002771418
118 | 0.001683506 | 0.00285913 | 0.003688151 | 0.002726147 | 0.002768589
119 | 0.001682091 | 0.002856301 | 0.003681077 | 0.002720488 | 0.002777077
120 | 0.001680676 | 0.002853471 | 0.003676833 | 0.002717659 | 0.00278415
121 | 0.001679261 | 0.002850642 | 0.003672589 | 0.002713415 | 0.002782736
122 | 0.001677847 | 0.002856301 | 0.003668345 | 0.002707756 | 0.002778492
123 | 0.001677847 | 0.002856301 | 0.003671174 | 0.00271483 | 0.002781321
124 | 0.001675017 | 0.002853471 | 0.003676833 | 0.00271483 | 0.002803956
125 | 0.001673603 | 0.002853471 | 0.003678248 | 0.002709171 | 0.002809615
126 | 0.001675017 | 0.002850642 | 0.003676833 | 0.002704927 | 0.002809615
127 | 0.001670773 | 0.002849227 | 0.003695224 | 0.002700683 | 0.002808201
128 | 0.001670773 | 0.002847812 | 0.003699468 | 0.002716244 | 0.002806786
129 | 0.001670773 | 0.002853471 | 0.003702298 | 0.002721903 | 0.002805371
130 | 0.001669359 | 0.002853471 | 0.003703712 | 0.002723318 | 0.002802542
131 | 0.001672188 | 0.002852057 | 0.003702298 | 0.002720488 | 0.002799712
132 | 0.001673603 | 0.002850642 | 0.003706542 | 0.002717659 | 0.002798298
133 | 0.001673603 | 0.002849227 | 0.003706542 | 0.002717659 | 0.002795468
134 | 0.001673603 | 0.002846398 | 0.003703712 | 0.002713415 | 0.002792639
135 | 0.001675017 | 0.002844983 | 0.003699468 | 0.002713415 | 0.002791224
136 | 0.001673603 | 0.002843568 | 0.003696639 | 0.002710586 | 0.00278698
137 | 0.001673603 | 0.002850642 | 0.003693809 | 0.002713415 | 0.00278698
138 | 0.001672188 | 0.002849227 | 0.00369098 | 0.002712 | 0.00278415
139 | 0.001672188 | 0.002856301 | 0.003686736 | 0.002706341 | 0.002781321
140 | 0.001672188 | 0.002854886 | 0.003688151 | 0.002727562 | 0.002778492
141 | 0.001672188 | 0.002853471 | 0.003682492 | 0.002728977 | 0.002774247
142 | 0.001672188 | 0.002852057 | 0.003681077 | 0.002726147 | 0.002771418
143 | 0.001672188 | 0.002850642 | 0.003681077 | 0.002723318 | 0.002770003
144 | 0.001672188 | 0.002853471 | 0.003678248 | 0.002719074 | 0.002768589
145 | 0.001672188 | 0.002856301 | 0.003678248 | 0.00271483 | 0.002764345
146 | 0.001670773 | 0.002853471 | 0.003675418 | 0.002709171 | 0.002761515
147 | 0.001670773 | 0.002852057 | 0.003669759 | 0.002703512 | 0.002757271
148 | 0.001670773 | 0.002849227 | 0.003665515 | 0.002697853 | 0.002754442
149 | 0.001672188 | 0.002846398 | 0.003686736 | 0.002692194 | 0.002751612
150 | 0.001670773 | 0.002843568 | 0.003706542 | 0.00268795 | 0.002750197
151 | 0.001670773 | 0.002842154 | 0.003706542 | 0.002686535 | 0.002745953
152 | 0.001672188 | 0.002844983 | 0.003703712 | 0.002682291 | 0.002741709
153 | 0.001670773 | 0.002843568 | 0.003695224 | 0.002678047 | 0.002737465
154 | 0.001669359 | 0.002840739 | 0.00369098 | 0.002675218 | 0.002731806
155 | 0.001670773 | 0.002837909 | 0.003685321 | 0.002669559 | 0.002728977
156 | 0.001667944 | 0.00283508 | 0.003679662 | 0.002665315 | 0.002724733
157 | 0.001669359 | 0.002832251 | 0.003675418 | 0.002669559 | 0.002723318
158 | 0.001669359 | 0.002829421 | 0.003668345 | 0.002668144 | 0.002720488
159 | 0.001666529 | 0.002826592 | 0.003659856 | 0.002676632 | 0.002719074
160 | 0.001670773 | 0.002829421 | 0.003659856 | 0.002679462 | 0.002726147
161 | 0.001666529 | 0.002826592 | 0.003655612 | 0.002680877 | 0.002744539
162 | 0.001667944 | 0.002823762 | 0.003649953 | 0.00268795 | 0.002748783
163 | 0.001665114 | 0.002820933 | 0.00364288 | 0.002702097 | 0.002745953
164 | 0.001666529 | 0.002816689 | 0.003638636 | 0.002706341 | 0.002741709
165 | 0.001665114 | 0.002813859 | 0.003661271 | 0.002704927 | 0.002741709
166 | 0.001666529 | 0.00281103 | 0.003658442 | 0.002703512 | 0.0027601
167 | 0.001666529 | 0.002806786 | 0.003649953 | 0.002699268 | 0.002768589
168 | 0.0016637 | 0.002808201 | 0.00364288 | 0.002695024 | 0.002765759
169 | 0.001662285 | 0.00281103 | 0.003634392 | 0.002689365 | 0.002761515
170 | 0.001662285 | 0.002809615 | 0.003623074 | 0.002683706 | 0.002755856
171 | 0.00166087 | 0.002806786 | 0.003616 | 0.00268795 | 0.002748783
172 | 0.001659456 | 0.002803956 | 0.003635806 | 0.002686535 | 0.002743124
173 | 0.001658041 | 0.002799712 | 0.003645709 | 0.002680877 | 0.00273888
174 | 0.001658041 | 0.002796883 | 0.003641465 | 0.002676632 | 0.00273605
175 | 0.001659456 | 0.002792639 | 0.003631562 | 0.002680877 | 0.002733221
176 | 0.001658041 | 0.002789809 | 0.003621659 | 0.002678047 | 0.002730391
177 | 0.001656626 | 0.00278698 | 0.003617415 | 0.002673803 | 0.002728977
178 | 0.001655211 | 0.00278415 | 0.003610341 | 0.002668144 | 0.002726147
179 | 0.001655211 | 0.002782736 | 0.003604683 | 0.002662485 | 0.002721903
180 | 0.001653797 | 0.00278698 | 0.003600438 | 0.002659656 | 0.002720488
181 | 0.001652382 | 0.002791224 | 0.003590536 | 0.002652582 | 0.00271483
182 | 0.001650967 | 0.002792639 | 0.00359478 | 0.002645509 | 0.002710586
183 | 0.001649553 | 0.002789809 | 0.003590536 | 0.002642679 | 0.002706341
184 | 0.001648138 | 0.002788395 | 0.003584877 | 0.002638435 | 0.002703512
185 | 0.001648138 | 0.002785565 | 0.003582047 | 0.002644094 | 0.002699268
186 | 0.001648138 | 0.002781321 | 0.003576388 | 0.002642679 | 0.002695024
187 | 0.001649553 | 0.002779906 | 0.003576388 | 0.002638435 | 0.00269078
188 | 0.001648138 | 0.002777077 | 0.00357073 | 0.002632776 | 0.002686535
189 | 0.001650967 | 0.002772833 | 0.003560827 | 0.002625703 | 0.002683706
190 | 0.001649553 | 0.002771418 | 0.003557997 | 0.002618629 | 0.002682291
191 | 0.001646723 | 0.002775662 | 0.003550924 | 0.00261297 | 0.002680877
192 | 0.001643894 | 0.002772833 | 0.003541021 | 0.002607312 | 0.002678047
193 | 0.001643894 | 0.002770003 | 0.003533947 | 0.002600238 | 0.002673803
194 | 0.001642479 | 0.002767174 | 0.003532532 | 0.002594579 | 0.002670974
195 | 0.001642479 | 0.002764345 | 0.003526874 | 0.002586091 | 0.002668144
196 | 0.001641064 | 0.0027601 | 0.003518385 | 0.002586091 | 0.002665315
197 | 0.001638235 | 0.002757271 | 0.003515556 | 0.002584676 | 0.002661071
198 | 0.001638235 | 0.002754442 | 0.003511312 | 0.002580432 | 0.002658241
199 | 0.00163682 | 0.002751612 | 0.003502823 | 0.002576188 | 0.002653997
200 | 0.001633991 | 0.002748783 | 0.003497165 | 0.002570529 | 0.002652582
201 | 0.001632576 | 0.002744539 | 0.003488676 | 0.002587506 | 0.002648338
202 | 0.001631161 | 0.002741709 | 0.003512726 | 0.00258892 | 0.002642679