## Au80_Cu20
|  | F= | 96485 | C/mol
|  | A= | 0.07068583
|  | Cb | 3e-06 | mol cm-3
XY |  | D= | 1.778e-05 | cm^2 s ^-1
| t^-1/2 | CURVE (1 Chronoamperometry GC_1 20.10.2022 at 110 mV GC_1 (1.5 microL coating) Au80_Cu20 (TiNT+CB) 0_1 rpm.DTA) | GC1 Cycle 1 | CURVE (2 Chronoamperometry GC_1 20.10.2022 at 110 mV GC_1 (1.5 microL coating) Au80_Cu20 (TiNT+CB) 0_2 rpm.DTA) | GC1 Cycle 2 |  | for the first 7 second |  | between 1 an 20 second | between 5 an 30 second
0 | #DIV/0! | 0.0003897 | 0.005513127 | 0.0003949 | 0.005586692 |  |  | n | n | n
1 | 1 | 0.0003071 | 0.004344576 | 0.0003133 | 0.004432288 | GC1 Cycle 1 |  | 1.742646 | 2.468749 | 5.227939
2 | 0.7071068 | 0.000284 | 0.004017778 | 0.0002898 | 0.004099831 | GC1 Cycle 2 |  | 2.033087 | 2.90441 | 6.534924
3 | 0.5773503 | 0.0002742 | 0.003879136 | 0.0002787 | 0.003942798
4 | 0.5 | 0.0002671 | 0.003778692 | 0.0002699 | 0.003818304
5 | 0.4472136 | 0.0002613 | 0.003826639 | 0.0002627 | 0.003856445
6 | 0.4082483 | 0.0002563 | 0.003685903 | 0.0002563 | 0.003705903
7 | 0.3779645 | 0.000252 | 0.003595071 | 0.0002508 | 0.003588094
8 | 0.3535534 | 0.000248 | 0.003508482 | 0.0002458 | 0.003477359
9 | 0.3333333 | 0.0002444 | 0.003457553 | 0.0002412 | 0.003412282
10 | 0.3162278 | 0.0002411 | 0.003410867 | 0.0002369 | 0.003331449
11 | 0.3015113 | 0.0002381 | 0.003368426 | 0.000233 | 0.003296276
12 | 0.2886751 | 0.0002351 | 0.003325985 | 0.0002293 | 0.003223931
13 | 0.2773501 | 0.0002324 | 0.003287787 | 0.0002258 | 0.003164417
14 | 0.2672612 | 0.0002299 | 0.00325242 | 0.0002226 | 0.003129146
15 | 0.2581989 | 0.0002274 | 0.003217052 | 0.0002195 | 0.00308529
16 | 0.25 | 0.0002251 | 0.003184514 | 0.0002166 | 0.003064263
17 | 0.2425356 | 0.0002229 | 0.00315339 | 0.0002138 | 0.003024651
18 | 0.2357023 | 0.0002208 | 0.003123681 | 0.0002111 | 0.002986454
19 | 0.2294157 | 0.0002187 | 0.003093972 | 0.0002087 | 0.002952501
20 | 0.2236068 | 0.0002167 | 0.003065678 | 0.0002063 | 0.002918548
21 | 0.2182179 | 0.0002149 | 0.003040213 | 0.000204 | 0.00288601
22 | 0.2132007 | 0.0002131 | 0.003014748 | 0.0002021 | 0.00285913
23 | 0.2085144 | 0.0002113 | 0.002989284 | 0.0002 | 0.002829421
24 | 0.2041241 | 0.0002096 | 0.002965233 | 0.0001979 | 0.002799712
25 | 0.2 | 0.0002081 | 0.002944013 | 0.0001959 | 0.002781418
26 | 0.1961161 | 0.0002067 | 0.002934207 | 0.000194 | 0.002754539
27 | 0.1924501 | 0.0002052 | 0.002918299 | 0.0001922 | 0.002739074
28 | 0.1889822 | 0.0002037 | 0.002910177 | 0.0001904 | 0.002723609
29 | 0.1856953 | 0.0002023 | 0.00289196 | 0.0001887 | 0.002699559
30 | 0.1825742 | 0.0002009 | 0.002882154 | 0.000187 | 0.002685509
31 | 0.1796053 | 0.0001995 | 0.002822348 | 0.0001854 | 0.002622873
32 | 0.1767767 | 0.0001982 | 0.002803956 | 0.0001838 | 0.002600238
33 | 0.1740777 | 0.000197 | 0.00278698 | 0.0001823 | 0.002579017
34 | 0.1714986 | 0.0001957 | 0.002768589 | 0.0001808 | 0.002557797
35 | 0.1690309 | 0.0001945 | 0.002751612 | 0.0001794 | 0.002537991
36 | 0.1666667 | 0.0001933 | 0.002734636 | 0.000178 | 0.002518185
37 | 0.164399 | 0.0001921 | 0.002717659 | 0.0001767 | 0.002499794
38 | 0.1622214 | 0.000191 | 0.002702097 | 0.0001754 | 0.002481402
39 | 0.1601282 | 0.00019 | 0.00268795 | 0.0001741 | 0.002463011
40 | 0.1581139 | 0.000189 | 0.002673803 | 0.0001729 | 0.002446035
41 | 0.1561738 | 0.000188 | 0.002659656 | 0.0001717 | 0.002429058
42 | 0.1543033 | 0.0001869 | 0.002644094 | 0.0001705 | 0.002412082
43 | 0.1524986 | 0.0001859 | 0.002629947 | 0.0001694 | 0.00239652
44 | 0.1507557 | 0.000185 | 0.002617215 | 0.0001683 | 0.002380958
45 | 0.1490712 | 0.0001841 | 0.002604482 | 0.0001672 | 0.002365396
46 | 0.147442 | 0.0001832 | 0.00259175 | 0.0001662 | 0.002351249
47 | 0.145865 | 0.0001823 | 0.002579017 | 0.0001652 | 0.002337102
48 | 0.1443376 | 0.0001814 | 0.002566285 | 0.0001642 | 0.002322955
49 | 0.1428571 | 0.0001806 | 0.002554967 | 0.0001632 | 0.002308808
50 | 0.1414214 | 0.0001797 | 0.002542235 | 0.0001623 | 0.002296075
51 | 0.140028 | 0.0001789 | 0.002530917 | 0.0001613 | 0.002281928
52 | 0.138675 | 0.0001781 | 0.0025196 | 0.0001605 | 0.002270611
53 | 0.1373606 | 0.0001774 | 0.002509697 | 0.0001596 | 0.002257878
54 | 0.1360828 | 0.0001767 | 0.002499794 | 0.0001587 | 0.002245146
55 | 0.13484 | 0.0001759 | 0.002488476 | 0.000158 | 0.002235243
56 | 0.1336306 | 0.0001752 | 0.002478573 | 0.0001572 | 0.002223925
57 | 0.1324532 | 0.0001746 | 0.002470085 | 0.0001564 | 0.002212607
58 | 0.1313064 | 0.0001739 | 0.002460182 | 0.0001557 | 0.002202704
59 | 0.1301889 | 0.0001733 | 0.002451693 | 0.000155 | 0.002192801
60 | 0.1290994 | 0.0001726 | 0.002441791 | 0.0001544 | 0.002184313
61 | 0.1280369 | 0.000172 | 0.002433302 | 0.0001538 | 0.002175825
62 | 0.1270001 | 0.0001714 | 0.002424814 | 0.0001532 | 0.002167337
63 | 0.1259882 | 0.0001709 | 0.00241774 | 0.0001525 | 0.002157434
64 | 0.125 | 0.0001704 | 0.002410667 | 0.000152 | 0.00215036
65 | 0.1240347 | 0.00017 | 0.002405008 | 0.0001513 | 0.002140457
66 | 0.1230915 | 0.0001695 | 0.002397934 | 0.0001508 | 0.002133384
67 | 0.1221694 | 0.000169 | 0.002390861 | 0.0001502 | 0.002124895
68 | 0.1212678 | 0.0001685 | 0.002383787 | 0.0001498 | 0.002119236
69 | 0.1203859 | 0.0001681 | 0.002378129 | 0.0001492 | 0.002110748
70 | 0.1195229 | 0.0001676 | 0.002371055 | 0.0001487 | 0.002103675
71 | 0.1186782 | 0.0001672 | 0.002365396 | 0.0001483 | 0.002098016
72 | 0.1178511 | 0.0001668 | 0.002359737 | 0.0001479 | 0.002092357
73 | 0.1170411 | 0.0001663 | 0.002352664 | 0.0001475 | 0.002086698
74 | 0.1162476 | 0.000166 | 0.00234842 | 0.0001471 | 0.002081039
75 | 0.1154701 | 0.0001656 | 0.002342761 | 0.0001472 | 0.002082454
76 | 0.1147079 | 0.0001652 | 0.002337102 | 0.000147 | 0.002079625
77 | 0.1139606 | 0.0001649 | 0.002332858 | 0.0001467 | 0.00207538
78 | 0.1132277 | 0.0001645 | 0.002327199 | 0.0001464 | 0.002071136
79 | 0.1125088 | 0.0001642 | 0.002322955 | 0.0001462 | 0.002068307
80 | 0.1118034 | 0.0001639 | 0.002318711 | 0.0001459 | 0.002064063
81 | 0.1111111 | 0.0001637 | 0.002315881 | 0.0001456 | 0.002059819
82 | 0.1104315 | 0.0001634 | 0.002311637 | 0.0001454 | 0.002056989
83 | 0.1097643 | 0.0001632 | 0.002308808 | 0.0001452 | 0.00205416
84 | 0.1091089 | 0.0001629 | 0.002304564 | 0.000145 | 0.00205133
85 | 0.1084652 | 0.0001627 | 0.002301734 | 0.0001448 | 0.002048501
86 | 0.1078328 | 0.0001625 | 0.002298905 | 0.0001445 | 0.002044257
87 | 0.1072113 | 0.0001623 | 0.002296075 | 0.0001444 | 0.002042842
88 | 0.1066004 | 0.0001621 | 0.002293246 | 0.0001443 | 0.002041427
89 | 0.1059998 | 0.0001619 | 0.002290416 | 0.0001441 | 0.002038598
90 | 0.1054093 | 0.0001618 | 0.002289002 | 0.000144 | 0.002037183
91 | 0.1048285 | 0.0001618 | 0.002289002 | 0.0001439 | 0.002035769
92 | 0.1042572 | 0.0001618 | 0.002289002 | 0.0001437 | 0.002032939
93 | 0.1036952 | 0.0001617 | 0.002287587 | 0.0001438 | 0.002034354
94 | 0.1031421 | 0.0001616 | 0.002286172 | 0.0001438 | 0.002034354
95 | 0.1025978 | 0.0001615 | 0.002284758 | 0.0001436 | 0.002031524
96 | 0.1020621 | 0.0001615 | 0.002284758 | 0.0001436 | 0.002031524
97 | 0.1015346 | 0.0001615 | 0.002284758 | 0.0001435 | 0.00203011
98 | 0.1010153 | 0.0001616 | 0.002286172 | 0.0001456 | 0.002059819
99 | 0.1005038 | 0.0001617 | 0.002287587 | 0.0001467 | 0.00207538
100 | 0.1 | 0.0001617 | 0.002287587 | 0.0001466 | 0.002073966
101 | 0.09950372 | 0.0001617 | 0.002287587 | 0.0001464 | 0.002071136
102 | 0.09901475 | 0.0001617 | 0.002287587 | 0.0001462 | 0.002068307
103 | 0.09853293 | 0.0001617 | 0.002287587 | 0.000146 | 0.002065477
104 | 0.09805807 | 0.0001618 | 0.002289002 | 0.0001458 | 0.002062648
105 | 0.09759001 | 0.0001618 | 0.002289002 | 0.0001456 | 0.002059819
106 | 0.09712859 | 0.0001619 | 0.002290416 | 0.0001455 | 0.002058404
107 | 0.09667365 | 0.0001619 | 0.002290416 | 0.0001454 | 0.002056989
108 | 0.09622504 | 0.0001619 | 0.002290416 | 0.0001453 | 0.002055575
109 | 0.09578263 | 0.0001619 | 0.002290416 | 0.0001531 | 0.002165922
110 | 0.09534626 | 0.000162 | 0.002291831 | 0.0001557 | 0.002202704
111 | 0.0949158 | 0.000162 | 0.002291831 | 0.0001563 | 0.002211193
112 | 0.09449112 | 0.000162 | 0.002291831 | 0.0001564 | 0.002212607
113 | 0.09407209 | 0.000162 | 0.002291831 | 0.0001563 | 0.002211193
114 | 0.09365858 | 0.000162 | 0.002291831 | 0.0001561 | 0.002208363
115 | 0.09325048 | 0.0001621 | 0.002293246 | 0.0001558 | 0.002204119
116 | 0.09284767 | 0.0001621 | 0.002293246 | 0.0001555 | 0.002199875
117 | 0.09245003 | 0.000162 | 0.002291831 | 0.0001552 | 0.002195631
118 | 0.09205746 | 0.000162 | 0.002291831 | 0.0001549 | 0.002191387
119 | 0.09166985 | 0.0001619 | 0.002290416 | 0.0001546 | 0.002187143
120 | 0.09128709 | 0.0001619 | 0.002290416 | 0.0001544 | 0.002184313
121 | 0.09090909 | 0.0001618 | 0.002289002 | 0.0001541 | 0.002180069
122 | 0.09053575 | 0.0001618 | 0.002289002 | 0.0001539 | 0.00217724
123 | 0.09016696 | 0.0001617 | 0.002287587 | 0.0001537 | 0.00217441
124 | 0.08980265 | 0.0001616 | 0.002286172 | 0.0001535 | 0.002171581
125 | 0.08944272 | 0.0001615 | 0.002284758 | 0.0001533 | 0.002168751
126 | 0.08908708 | 0.0001615 | 0.002284758 | 0.0001531 | 0.002165922
127 | 0.08873565 | 0.0001614 | 0.002283343 | 0.000153 | 0.002164507
128 | 0.08838835 | 0.0001613 | 0.002281928 | 0.0001529 | 0.002163093
129 | 0.08804509 | 0.0001613 | 0.002281928 | 0.0001528 | 0.002161678
130 | 0.0877058 | 0.0001614 | 0.002283343 | 0.0001527 | 0.002160263
131 | 0.08737041 | 0.0001613 | 0.002281928 | 0.0001527 | 0.002160263
132 | 0.08703883 | 0.0001612 | 0.002280513 | 0.0001526 | 0.002158848
133 | 0.086711 | 0.0001611 | 0.002279099 | 0.0001526 | 0.002158848
134 | 0.08638684 | 0.000161 | 0.002277684 | 0.0001526 | 0.002158848
135 | 0.0860663 | 0.0001609 | 0.002276269 | 0.0001525 | 0.002157434
136 | 0.08574929 | 0.0001607 | 0.00227344 | 0.0001525 | 0.002157434
137 | 0.08543577 | 0.0001606 | 0.002272025 | 0.0001524 | 0.002156019
138 | 0.08512565 | 0.0001605 | 0.002270611 | 0.0001524 | 0.002156019
139 | 0.08481889 | 0.0001605 | 0.002270611 | 0.0001523 | 0.002154604
140 | 0.08451543 | 0.0001604 | 0.002269196 | 0.0001521 | 0.002151775
141 | 0.08421519 | 0.0001603 | 0.002267781 | 0.000152 | 0.00215036
142 | 0.08391814 | 0.0001602 | 0.002266366 | 0.0001518 | 0.002147531
143 | 0.0836242 | 0.0001601 | 0.002264952 | 0.0001517 | 0.002146116
144 | 0.08333333 | 0.00016 | 0.002263537 | 0.0001516 | 0.002144701
145 | 0.08304548 | 0.0001598 | 0.002260708 | 0.0001514 | 0.002141872
146 | 0.08276059 | 0.0001597 | 0.002259293 | 0.0001512 | 0.002139042
147 | 0.08247861 | 0.0001595 | 0.002256463 | 0.000151 | 0.002136213
148 | 0.08219949 | 0.0001594 | 0.002255049 | 0.0001508 | 0.002133384
149 | 0.08192319 | 0.0001593 | 0.002253634 | 0.0001506 | 0.002130554
150 | 0.08164966 | 0.0001592 | 0.002252219 | 0.0001505 | 0.002129139
151 | 0.08137885 | 0.000159 | 0.00224939 | 0.0001502 | 0.002124895
152 | 0.08111071 | 0.0001589 | 0.002247975 | 0.00015 | 0.002122066
153 | 0.08084521 | 0.0001588 | 0.00224656 | 0.0001498 | 0.002119236
154 | 0.0805823 | 0.0001586 | 0.002243731 | 0.0001495 | 0.002114992
155 | 0.08032193 | 0.0001585 | 0.002242316 | 0.0001493 | 0.002112163
156 | 0.08006408 | 0.0001584 | 0.002240902 | 0.0001491 | 0.002109334
157 | 0.07980869 | 0.0001582 | 0.002238072 | 0.0001489 | 0.002106504
158 | 0.07955573 | 0.0001582 | 0.002238072 | 0.0001487 | 0.002103675
159 | 0.07930516 | 0.0001582 | 0.002238072 | 0.0001485 | 0.002100845
160 | 0.07905694 | 0.000158 | 0.002235243 | 0.0001483 | 0.002098016
161 | 0.07881104 | 0.0001579 | 0.002233828 | 0.0001481 | 0.002095186
162 | 0.07856742 | 0.0001578 | 0.002232413 | 0.0001478 | 0.002090942
163 | 0.07832604 | 0.0001577 | 0.002230999 | 0.0001476 | 0.002088113
164 | 0.07808688 | 0.0001577 | 0.002230999 | 0.0001474 | 0.002085283
165 | 0.07784989 | 0.0001575 | 0.002228169 | 0.0001473 | 0.002083869
166 | 0.07761505 | 0.0001575 | 0.002228169 | 0.0001472 | 0.002082454
167 | 0.07738232 | 0.0001574 | 0.002226754 | 0.000147 | 0.002079625
168 | 0.07715167 | 0.0001573 | 0.00222534 | 0.0001469 | 0.00207821
169 | 0.07692308 | 0.0001572 | 0.002223925 | 0.0001467 | 0.00207538
170 | 0.0766965 | 0.0001572 | 0.002223925 | 0.0001465 | 0.002072551
171 | 0.07647191 | 0.0001571 | 0.00222251 | 0.0001463 | 0.002069722
172 | 0.07624929 | 0.000157 | 0.002221096 | 0.0001461 | 0.002066892
173 | 0.07602859 | 0.000157 | 0.002221096 | 0.000146 | 0.002065477
174 | 0.0758098 | 0.000157 | 0.002221096 | 0.0001459 | 0.002064063
175 | 0.07559289 | 0.000157 | 0.002221096 | 0.0001457 | 0.002061233
176 | 0.07537784 | 0.000157 | 0.002221096 | 0.0001456 | 0.002059819
177 | 0.0751646 | 0.000157 | 0.002221096 | 0.0001454 | 0.002056989
178 | 0.07495317 | 0.0001569 | 0.002219681 | 0.0001453 | 0.002055575
179 | 0.07474351 | 0.000157 | 0.002221096 | 0.0001451 | 0.002052745
180 | 0.0745356 | 0.000157 | 0.002221096 | 0.000145 | 0.00205133
181 | 0.07432941 | 0.000157 | 0.002221096 | 0.0001449 | 0.002049916
182 | 0.07412493 | 0.000157 | 0.002221096 | 0.0001448 | 0.002048501
183 | 0.07392213 | 0.000157 | 0.002221096 | 0.0001447 | 0.002047086
184 | 0.07372098 | 0.0001571 | 0.00222251 | 0.0001446 | 0.002045672
185 | 0.07352146 | 0.0001572 | 0.002223925 | 0.0001445 | 0.002044257
186 | 0.07332356 | 0.0001573 | 0.00222534 | 0.0001444 | 0.002042842
187 | 0.07312724 | 0.0001574 | 0.002226754 | 0.0001444 | 0.002042842
188 | 0.0729325 | 0.0001574 | 0.002226754 | 0.0001443 | 0.002041427
189 | 0.0727393 | 0.0001575 | 0.002228169 | 0.0001443 | 0.002041427
190 | 0.07254763 | 0.0001575 | 0.002228169 | 0.0001443 | 0.002041427
191 | 0.07235746 | 0.0001575 | 0.002228169 | 0.0001443 | 0.002041427
192 | 0.07216878 | 0.0001575 | 0.002228169 | 0.0001443 | 0.002041427
193 | 0.07198158 | 0.0001575 | 0.002228169 | 0.0001444 | 0.002042842
194 | 0.07179582 | 0.0001575 | 0.002228169 | 0.0001447 | 0.002047086
195 | 0.07161149 | 0.0001575 | 0.002228169 | 0.0001449 | 0.002049916
196 | 0.07142857 | 0.0001575 | 0.002228169 | 0.0001452 | 0.00205416
197 | 0.07124705 | 0.0001574 | 0.002226754 | 0.0001453 | 0.002055575
198 | 0.07106691 | 0.0001574 | 0.002226754 | 0.0001455 | 0.002058404
199 | 0.07088812 | 0.0001574 | 0.002226754 | 0.0001456 | 0.002059819
200 | 0.07071068 | 0.0001574 | 0.002226754 | 0.0001458 | 0.002062648

## Au60_Cu40
|  | F= | 96485 | C/mol
|  | A= | 0.07068583
|  | Cb | 3e-06 | mol cm-3
XY |  | D= | 1.778e-05 | cm^2 s ^-1
| t^-1/2 | CURVE (3 Chronoamperometry GC_1 20.10.2022 at 120 mV GC_1 (1.5 microL coating) Au60_Cu40 (TiNT+CB) 0_1 rpm.DTA) | GC1 Cycle 1 | CURVE (4 Chronoamperometry GC_1 20.10.2022 at 120 mV GC_1 (1.5 microL coating) Au60_Cu40 (TiNT+CB) 0_2 rpm.DTA) | GC1 Cycle 2 | CURVE (5 Chronoamperometry GC_2 20.10.2022 at 120 mV GC_1 (1.5 microL coating) Au60_Cu40 (TiNT+CB) 0_1 rpm.DTA) | GC2 Cycle 1 | CURVE (6 Chronoamperometry GC_2 20.10.2022 at 120 mV GC_1 (1.5 microL coating) Au60_Cu40 (TiNT+CB) 0_2 rpm.DTA) | GC2 Cycle 2 |  | for the first 7 second |  | between 1 an 20 second | between 5 an 30 second
0 | #DIV/0! | 0.000504 | 0.007130141 | 0.0004804 | 0.00679627 | 0.0005455 | 0.007717246 | 0.0004527 | 0.006404395 |  |  | n | n | n
1 | 1 | 0.0005043 | 0.007134386 | 0.0004735 | 0.006698655 | 0.0004755 | 0.006726949 | 0.0004079 | 0.005770605 | GC1 Cycle 1 |  | 4.501836 | 6.534924 | 11.90808
2 | 0.7071068 | 0.000465 | 0.006578404 | 0.0004391 | 0.006211994 | 0.0004503 | 0.006370442 | 0.0003907 | 0.005527274 | GC1 Cycle 2 |  | 3.920954 | 5.808821 | 11.47242
3 | 0.5773503 | 0.0004369 | 0.006180871 | 0.0004146 | 0.00586539 | 0.0004293 | 0.006073353 | 0.0003751 | 0.005306579 | GC2 Cycle 1 |  | 3.340072 | 5.6636 | 12.0533
4 | 0.5 | 0.0004139 | 0.005855487 | 0.000395 | 0.005588107 | 0.0004112 | 0.00581729 | 0.0003612 | 0.005109935 | GC1 Cycle 2 |  | 2.468749 | 4.356616 | 7.261026
5 | 0.4472136 | 0.0003953 | 0.005592351 | 0.0003788 | 0.005358924 | 0.0003955 | 0.00559518 | 0.0003493 | 0.004581584
6 | 0.4082483 | 0.0003803 | 0.005380144 | 0.0003663 | 0.005182085 | 0.000382 | 0.005404195 | 0.0003387 | 0.004416248
7 | 0.3779645 | 0.0003672 | 0.005194817 | 0.0003545 | 0.005015149 | 0.00037 | 0.005234429 | 0.0003294 | 0.004292006
8 | 0.3535534 | 0.0003554 | 0.005027881 | 0.0003445 | 0.004873678 | 0.0003595 | 0.005085885 | 0.0003211 | 0.004160264
9 | 0.3333333 | 0.0003449 | 0.004879337 | 0.0003349 | 0.004737866 | 0.0003499 | 0.004950072 | 0.0003135 | 0.004085118
10 | 0.3162278 | 0.0003359 | 0.004752013 | 0.0003261 | 0.004613371 | 0.0003411 | 0.004825578 | 0.0003066 | 0.004017503
11 | 0.3015113 | 0.0003281 | 0.004641665 | 0.0003182 | 0.004501609 | 0.0003331 | 0.004712401 | 0.0003002 | 0.003946961
12 | 0.2886751 | 0.0003206 | 0.004535562 | 0.0003117 | 0.004409653 | 0.0003256 | 0.004606298 | 0.0002943 | 0.003880349
13 | 0.2773501 | 0.0003143 | 0.004446435 | 0.000305 | 0.004314867 | 0.0003188 | 0.004510097 | 0.0002889 | 0.003817099
14 | 0.2672612 | 0.000308 | 0.004357309 | 0.0002987 | 0.004225741 | 0.0003125 | 0.004420971 | 0.0002838 | 0.003760495
15 | 0.2581989 | 0.0003054 | 0.004320526 | 0.0002928 | 0.004142273 | 0.0003065 | 0.004336088 | 0.0002791 | 0.003708457
16 | 0.25 | 0.0003 | 0.004244132 | 0.000288 | 0.004074367 | 0.0003009 | 0.004256864 | 0.0002746 | 0.003684795
17 | 0.2425356 | 0.0002945 | 0.004166323 | 0.0002836 | 0.004012119 | 0.0002957 | 0.004183299 | 0.0002703 | 0.003643963
18 | 0.2357023 | 0.0002893 | 0.004092758 | 0.0002787 | 0.003942798 | 0.0002908 | 0.004113978 | 0.0002663 | 0.003597374
19 | 0.2294157 | 0.0002844 | 0.004023437 | 0.0002742 | 0.003879136 | 0.0002861 | 0.004047487 | 0.0002625 | 0.003563615
20 | 0.2236068 | 0.00028 | 0.00396119 | 0.0002701 | 0.003821133 | 0.0002818 | 0.003986654 | 0.0002589 | 0.003522686
21 | 0.2182179 | 0.0002755 | 0.003897528 | 0.0002665 | 0.003770204 | 0.0002776 | 0.003927237 | 0.0002555 | 0.003484586
22 | 0.2132007 | 0.0002716 | 0.003842354 | 0.0002627 | 0.003716445 | 0.0002736 | 0.003870648 | 0.0002522 | 0.00346009
23 | 0.2085144 | 0.0002678 | 0.003788595 | 0.000259 | 0.0036641 | 0.0002698 | 0.003816889 | 0.000249 | 0.003442629
24 | 0.2041241 | 0.0002646 | 0.003743324 | 0.0002555 | 0.003614586 | 0.0002662 | 0.00376596 | 0.000246 | 0.003400188
25 | 0.2 | 0.0002613 | 0.003696639 | 0.0002523 | 0.003569315 | 0.0002628 | 0.003717859 | 0.0002432 | 0.003380201
26 | 0.1961161 | 0.0002581 | 0.003651368 | 0.0002493 | 0.003526874 | 0.0002595 | 0.003671174 | 0.0002404 | 0.003350096
27 | 0.1924501 | 0.0002551 | 0.003608927 | 0.0002464 | 0.003485847 | 0.0002563 | 0.003625903 | 0.0002377 | 0.003342767
28 | 0.1889822 | 0.0002523 | 0.003569315 | 0.0002435 | 0.00344482 | 0.0002533 | 0.003583462 | 0.0002352 | 0.003327399
29 | 0.1856953 | 0.0002495 | 0.003529703 | 0.0002406 | 0.003403794 | 0.0002503 | 0.003541021 | 0.0002328 | 0.003313446
30 | 0.1825742 | 0.0002469 | 0.00349292 | 0.0002381 | 0.003368426 | 0.0002475 | 0.003501409 | 0.0002304 | 0.003299493
31 | 0.1796053 | 0.0002445 | 0.003458967 | 0.0002356 | 0.003333058 | 0.0002448 | 0.003463212 | 0.0002281 | 0.003226955
32 | 0.1767767 | 0.0002421 | 0.003425014 | 0.0002331 | 0.00329769 | 0.0002423 | 0.003427844 | 0.0002259 | 0.003195831
33 | 0.1740777 | 0.0002406 | 0.003403794 | 0.0002307 | 0.003263737 | 0.0002398 | 0.003392476 | 0.0002239 | 0.003167537
34 | 0.1714986 | 0.0002388 | 0.003378329 | 0.0002287 | 0.003235443 | 0.0002375 | 0.003359938 | 0.0002219 | 0.003139243
35 | 0.1690309 | 0.0002365 | 0.003345791 | 0.0002264 | 0.003202905 | 0.0002352 | 0.003327399 | 0.0002199 | 0.003110949
36 | 0.1666667 | 0.0002343 | 0.003314667 | 0.0002242 | 0.003171781 | 0.0002329 | 0.003294861 | 0.000218 | 0.003084069
37 | 0.164399 | 0.0002322 | 0.003284958 | 0.000222 | 0.003140658 | 0.0002307 | 0.003263737 | 0.0002161 | 0.00305719
38 | 0.1622214 | 0.0002301 | 0.003255249 | 0.0002202 | 0.003115193 | 0.0002285 | 0.003232614 | 0.0002142 | 0.00303031
39 | 0.1601282 | 0.0002281 | 0.003226955 | 0.0002184 | 0.003089728 | 0.0002264 | 0.003202905 | 0.0002124 | 0.003004845
40 | 0.1581139 | 0.0002262 | 0.003200075 | 0.0002164 | 0.003061434 | 0.0002244 | 0.003174611 | 0.0002107 | 0.002980795
41 | 0.1561738 | 0.0002242 | 0.003171781 | 0.0002145 | 0.003034554 | 0.0002226 | 0.003149146 | 0.0002091 | 0.00295816
42 | 0.1543033 | 0.0002226 | 0.003149146 | 0.000213 | 0.003013334 | 0.0002206 | 0.003120852 | 0.0002075 | 0.002935525
43 | 0.1524986 | 0.000221 | 0.00312651 | 0.0002112 | 0.002987869 | 0.0002188 | 0.003095387 | 0.0002059 | 0.002912889
44 | 0.1507557 | 0.0002192 | 0.003101046 | 0.0002095 | 0.002963819 | 0.0002171 | 0.003071337 | 0.0002044 | 0.002891668
45 | 0.1490712 | 0.0002176 | 0.00307841 | 0.000208 | 0.002942598 | 0.0002153 | 0.003045872 | 0.0002029 | 0.002870448
46 | 0.147442 | 0.0002159 | 0.00305436 | 0.0002065 | 0.002921377 | 0.0002136 | 0.003021822 | 0.0002015 | 0.002850642
47 | 0.145865 | 0.0002143 | 0.003031725 | 0.0002049 | 0.002898742 | 0.000212 | 0.002999186 | 0.0002 | 0.002829421
48 | 0.1443376 | 0.0002128 | 0.003010504 | 0.0002033 | 0.002876107 | 0.0002105 | 0.002977966 | 0.0001987 | 0.00281103
49 | 0.1428571 | 0.0002117 | 0.002994942 | 0.000202 | 0.002857715 | 0.000209 | 0.002956745 | 0.0001973 | 0.002791224
50 | 0.1414214 | 0.0002103 | 0.002975136 | 0.0002006 | 0.002837909 | 0.0002075 | 0.002935525 | 0.000196 | 0.002772833
51 | 0.140028 | 0.0002088 | 0.002953916 | 0.0001992 | 0.002818104 | 0.0002059 | 0.002912889 | 0.0001947 | 0.002754442
52 | 0.138675 | 0.0002073 | 0.002932695 | 0.0001978 | 0.002798298 | 0.0002045 | 0.002893083 | 0.0001935 | 0.002737465
53 | 0.1373606 | 0.000206 | 0.002914304 | 0.0001966 | 0.002781321 | 0.0002031 | 0.002873277 | 0.0001923 | 0.002720488
54 | 0.1360828 | 0.0002056 | 0.002908645 | 0.0001953 | 0.00276293 | 0.0002018 | 0.002854886 | 0.0001911 | 0.002703512
55 | 0.13484 | 0.0002049 | 0.002898742 | 0.000194 | 0.002744539 | 0.0002005 | 0.002836495 | 0.00019 | 0.00268795
56 | 0.1336306 | 0.000204 | 0.00288601 | 0.0001929 | 0.002728977 | 0.0001994 | 0.002820933 | 0.0001889 | 0.002672388
57 | 0.1324532 | 0.0002029 | 0.002870448 | 0.000193 | 0.002730391 | 0.0001982 | 0.002803956 | 0.0001878 | 0.002656827
58 | 0.1313064 | 0.0002018 | 0.002854886 | 0.0001921 | 0.002717659 | 0.0001971 | 0.002788395 | 0.0001867 | 0.002641265
59 | 0.1301889 | 0.0002005 | 0.002836495 | 0.0001909 | 0.002700683 | 0.0001959 | 0.002771418 | 0.0001857 | 0.002627118
60 | 0.1290994 | 0.0001994 | 0.002820933 | 0.0001899 | 0.002686535 | 0.0001948 | 0.002755856 | 0.0001847 | 0.00261297
61 | 0.1280369 | 0.0001982 | 0.002803956 | 0.0001889 | 0.002672388 | 0.0001938 | 0.002741709 | 0.0001839 | 0.002601653
62 | 0.1270001 | 0.000197 | 0.00278698 | 0.0001879 | 0.002658241 | 0.0001928 | 0.002727562 | 0.0001829 | 0.002587506
63 | 0.1259882 | 0.0001958 | 0.002770003 | 0.0001869 | 0.002644094 | 0.0001919 | 0.00271483 | 0.000182 | 0.002574773
64 | 0.125 | 0.0001947 | 0.002754442 | 0.0001858 | 0.002628532 | 0.000191 | 0.002702097 | 0.0001811 | 0.002562041
65 | 0.1240347 | 0.0001936 | 0.00273888 | 0.0001847 | 0.00261297 | 0.0001901 | 0.002689365 | 0.0001801 | 0.002547894
66 | 0.1230915 | 0.0001924 | 0.002721903 | 0.0001837 | 0.002598823 | 0.0001892 | 0.002676632 | 0.0001793 | 0.002536576
67 | 0.1221694 | 0.0001916 | 0.002710586 | 0.0001829 | 0.002587506 | 0.0001884 | 0.002665315 | 0.0001784 | 0.002523844
68 | 0.1212678 | 0.0001907 | 0.002697853 | 0.0001821 | 0.002576188 | 0.0001876 | 0.002653997 | 0.0001775 | 0.002511111
69 | 0.1203859 | 0.0001898 | 0.002685121 | 0.0001813 | 0.00256487 | 0.0001868 | 0.002642679 | 0.0001767 | 0.002499794
70 | 0.1195229 | 0.000189 | 0.002673803 | 0.0001804 | 0.002552138 | 0.0001861 | 0.002632776 | 0.000176 | 0.002489891
71 | 0.1186782 | 0.000188 | 0.002659656 | 0.0001795 | 0.002539406 | 0.0001854 | 0.002622873 | 0.0001752 | 0.002478573
72 | 0.1178511 | 0.0001876 | 0.002653997 | 0.0001786 | 0.002526673 | 0.0001849 | 0.0026158 | 0.0001744 | 0.002467255
73 | 0.1170411 | 0.000187 | 0.002645509 | 0.0001778 | 0.002515355 | 0.0001844 | 0.002608726 | 0.0001737 | 0.002457352
74 | 0.1162476 | 0.0001862 | 0.002634191 | 0.000177 | 0.002504038 | 0.000184 | 0.002603068 | 0.000173 | 0.002447449
75 | 0.1154701 | 0.0001853 | 0.002621459 | 0.0001761 | 0.002491305 | 0.0001835 | 0.002595994 | 0.0001723 | 0.002437546
76 | 0.1147079 | 0.0001844 | 0.002608726 | 0.0001755 | 0.002482817 | 0.0001831 | 0.002590335 | 0.0001726 | 0.002441791
77 | 0.1139606 | 0.0001836 | 0.002597409 | 0.0001748 | 0.002472914 | 0.0001827 | 0.002584676 | 0.0001758 | 0.002487061
78 | 0.1132277 | 0.0001828 | 0.002586091 | 0.000174 | 0.002461596 | 0.0001823 | 0.002579017 | 0.0001759 | 0.002488476
79 | 0.1125088 | 0.0001821 | 0.002576188 | 0.0001734 | 0.002453108 | 0.000182 | 0.002574773 | 0.0001754 | 0.002481402
80 | 0.1118034 | 0.0001813 | 0.00256487 | 0.0001728 | 0.00244462 | 0.0001817 | 0.002570529 | 0.0001748 | 0.002472914
81 | 0.1111111 | 0.0001806 | 0.002554967 | 0.0001722 | 0.002436132 | 0.0001815 | 0.0025677 | 0.0001741 | 0.002463011
82 | 0.1104315 | 0.0001799 | 0.002545064 | 0.0001718 | 0.002430473 | 0.0001812 | 0.002563456 | 0.0001734 | 0.002453108
83 | 0.1097643 | 0.0001794 | 0.002537991 | 0.0001713 | 0.002423399 | 0.0001809 | 0.002559211 | 0.0001727 | 0.002443205
84 | 0.1091089 | 0.0001788 | 0.002529503 | 0.0001708 | 0.002416326 | 0.0001805 | 0.002553553 | 0.0001721 | 0.002434717
85 | 0.1084652 | 0.0001782 | 0.002521014 | 0.0001706 | 0.002413496 | 0.0001802 | 0.002549309 | 0.0001715 | 0.002426229
86 | 0.1078328 | 0.0001783 | 0.002522429 | 0.0001702 | 0.002407837 | 0.0001799 | 0.002545064 | 0.000171 | 0.002419155
87 | 0.1072113 | 0.0001779 | 0.00251677 | 0.0001699 | 0.002403593 | 0.0001799 | 0.002545064 | 0.0001706 | 0.002413496
88 | 0.1066004 | 0.0001774 | 0.002509697 | 0.0001696 | 0.002399349 | 0.0001798 | 0.00254365 | 0.0001702 | 0.002407837
89 | 0.1059998 | 0.0001777 | 0.002513941 | 0.0001692 | 0.00239369 | 0.0001796 | 0.00254082 | 0.0001698 | 0.002402179
90 | 0.1054093 | 0.0001814 | 0.002566285 | 0.0001689 | 0.002389446 | 0.0001794 | 0.002537991 | 0.0001695 | 0.002397934
91 | 0.1048285 | 0.0001827 | 0.002584676 | 0.0001686 | 0.002385202 | 0.0001791 | 0.002533747 | 0.0001694 | 0.00239652
92 | 0.1042572 | 0.000183 | 0.00258892 | 0.0001684 | 0.002382373 | 0.0001789 | 0.002530917 | 0.0001693 | 0.002395105
93 | 0.1036952 | 0.000183 | 0.00258892 | 0.0001682 | 0.002379543 | 0.0001786 | 0.002526673 | 0.0001692 | 0.00239369
94 | 0.1031421 | 0.0001837 | 0.002598823 | 0.000168 | 0.002376714 | 0.0001783 | 0.002522429 | 0.0001691 | 0.002392276
95 | 0.1025978 | 0.0001838 | 0.002600238 | 0.0001679 | 0.002375299 | 0.0001781 | 0.0025196 | 0.0001691 | 0.002392276
96 | 0.1020621 | 0.0001837 | 0.002598823 | 0.0001678 | 0.002373884 | 0.0001778 | 0.002515355 | 0.0001694 | 0.00239652
97 | 0.1015346 | 0.0001835 | 0.002595994 | 0.0001683 | 0.002380958 | 0.0001775 | 0.002511111 | 0.0001695 | 0.002397934
98 | 0.1010153 | 0.0001832 | 0.00259175 | 0.0001684 | 0.002382373 | 0.0001773 | 0.002508282 | 0.0001707 | 0.002414911
99 | 0.1005038 | 0.0001828 | 0.002586091 | 0.0001683 | 0.002380958 | 0.0001771 | 0.002505452 | 0.0001717 | 0.002429058
100 | 0.1 | 0.0001825 | 0.002581847 | 0.0001683 | 0.002380958 | 0.000177 | 0.002504038 | 0.0001721 | 0.002434717
101 | 0.09950372 | 0.0001821 | 0.002576188 | 0.0001682 | 0.002379543 | 0.0001768 | 0.002501208 | 0.0001723 | 0.002437546
102 | 0.09901475 | 0.0001817 | 0.002570529 | 0.0001681 | 0.002378129 | 0.0001767 | 0.002499794 | 0.0001727 | 0.002443205
103 | 0.09853293 | 0.0001813 | 0.00256487 | 0.000168 | 0.002376714 | 0.0001765 | 0.002496964 | 0.0001727 | 0.002443205
104 | 0.09805807 | 0.0001809 | 0.002559211 | 0.0001679 | 0.002375299 | 0.0001764 | 0.00249555 | 0.0001725 | 0.002440376
105 | 0.09759001 | 0.0001806 | 0.002554967 | 0.0001677 | 0.00237247 | 0.0001762 | 0.00249272 | 0.0001724 | 0.002438961
106 | 0.09712859 | 0.00018 | 0.002546479 | 0.0001677 | 0.00237247 | 0.0001761 | 0.002491305 | 0.0001724 | 0.002438961
107 | 0.09667365 | 0.0001794 | 0.002537991 | 0.0001675 | 0.00236964 | 0.0001759 | 0.002488476 | 0.0001721 | 0.002434717
108 | 0.09622504 | 0.0001791 | 0.002533747 | 0.0001675 | 0.00236964 | 0.0001757 | 0.002485647 | 0.0001717 | 0.002429058
109 | 0.09578263 | 0.0001798 | 0.00254365 | 0.0001674 | 0.002368226 | 0.0001755 | 0.002482817 | 0.0001715 | 0.002426229
110 | 0.09534626 | 0.0001799 | 0.002545064 | 0.0001717 | 0.002429058 | 0.0001755 | 0.002482817 | 0.0001715 | 0.002426229
111 | 0.0949158 | 0.0001796 | 0.00254082 | 0.000174 | 0.002461596 | 0.0001753 | 0.002479988 | 0.0001711 | 0.00242057
112 | 0.09449112 | 0.000179 | 0.002532332 | 0.0001745 | 0.00246867 | 0.000175 | 0.002475744 | 0.0001706 | 0.002413496
113 | 0.09407209 | 0.0001784 | 0.002523844 | 0.0001744 | 0.002467255 | 0.0001747 | 0.002471499 | 0.0001701 | 0.002406423
114 | 0.09365858 | 0.0001778 | 0.002515355 | 0.0001745 | 0.00246867 | 0.0001743 | 0.002465841 | 0.0001699 | 0.002403593
115 | 0.09325048 | 0.0001772 | 0.002506867 | 0.0001746 | 0.002470085 | 0.0001739 | 0.002460182 | 0.0001697 | 0.002400764
116 | 0.09284767 | 0.0001767 | 0.002499794 | 0.0001748 | 0.002472914 | 0.0001735 | 0.002454523 | 0.0001692 | 0.00239369
117 | 0.09245003 | 0.0001761 | 0.002491305 | 0.0001746 | 0.002470085 | 0.0001731 | 0.002448864 | 0.0001686 | 0.002385202
118 | 0.09205746 | 0.0001756 | 0.002484232 | 0.000174 | 0.002461596 | 0.0001727 | 0.002443205 | 0.0001709 | 0.00241774
119 | 0.09166985 | 0.000175 | 0.002475744 | 0.0001732 | 0.002450279 | 0.0001723 | 0.002437546 | 0.0001725 | 0.002440376
120 | 0.09128709 | 0.0001745 | 0.00246867 | 0.0001726 | 0.002441791 | 0.0001718 | 0.002430473 | 0.0001723 | 0.002437546
121 | 0.09090909 | 0.0001742 | 0.002464426 | 0.0001717 | 0.002429058 | 0.0001715 | 0.002426229 | 0.0001716 | 0.002427643
122 | 0.09053575 | 0.0001738 | 0.002458767 | 0.0001708 | 0.002416326 | 0.0001711 | 0.00242057 | 0.0001708 | 0.002416326
123 | 0.09016696 | 0.0001736 | 0.002455938 | 0.0001698 | 0.002402179 | 0.000171 | 0.002419155 | 0.0001701 | 0.002406423
124 | 0.08980265 | 0.000174 | 0.002461596 | 0.0001688 | 0.002388032 | 0.0001705 | 0.002412082 | 0.0001698 | 0.002402179
125 | 0.08944272 | 0.0001738 | 0.002458767 | 0.0001691 | 0.002392276 | 0.00017 | 0.002405008 | 0.0001691 | 0.002392276
126 | 0.08908708 | 0.0001735 | 0.002454523 | 0.0001684 | 0.002382373 | 0.0001694 | 0.00239652 | 0.0001683 | 0.002380958
127 | 0.08873565 | 0.0001733 | 0.002451693 | 0.0001679 | 0.002375299 | 0.0001689 | 0.002389446 | 0.0001675 | 0.00236964
128 | 0.08838835 | 0.000173 | 0.002447449 | 0.000167 | 0.002362567 | 0.0001683 | 0.002380958 | 0.000167 | 0.002362567
129 | 0.08804509 | 0.0001727 | 0.002443205 | 0.000166 | 0.00234842 | 0.0001678 | 0.002373884 | 0.0001667 | 0.002358323
130 | 0.0877058 | 0.0001723 | 0.002437546 | 0.0001656 | 0.002342761 | 0.0001673 | 0.002366811 | 0.0001661 | 0.002349834
131 | 0.08737041 | 0.000172 | 0.002433302 | 0.0001648 | 0.002331443 | 0.0001669 | 0.002361152 | 0.0001654 | 0.002339931
132 | 0.08703883 | 0.0001715 | 0.002426229 | 0.0001643 | 0.00232437 | 0.0001665 | 0.002355493 | 0.0001647 | 0.002330028
133 | 0.086711 | 0.0001711 | 0.00242057 | 0.0001639 | 0.002318711 | 0.000166 | 0.00234842 | 0.000164 | 0.002320125
134 | 0.08638684 | 0.0001706 | 0.002413496 | 0.000163 | 0.002305978 | 0.0001655 | 0.002341346 | 0.0001634 | 0.002311637
135 | 0.0860663 | 0.0001704 | 0.002410667 | 0.000162 | 0.002291831 | 0.000165 | 0.002334272 | 0.0001627 | 0.002301734
136 | 0.08574929 | 0.0001701 | 0.002406423 | 0.0001616 | 0.002286172 | 0.0001645 | 0.002327199 | 0.000162 | 0.002291831
137 | 0.08543577 | 0.0001697 | 0.002400764 | 0.000161 | 0.002277684 | 0.0001639 | 0.002318711 | 0.0001617 | 0.002287587
138 | 0.08512565 | 0.0001694 | 0.00239652 | 0.0001602 | 0.002266366 | 0.0001634 | 0.002311637 | 0.0001627 | 0.002301734
139 | 0.08481889 | 0.0001702 | 0.002407837 | 0.0001593 | 0.002253634 | 0.0001628 | 0.002303149 | 0.0001653 | 0.002338517
140 | 0.08451543 | 0.0001728 | 0.00244462 | 0.0001586 | 0.002243731 | 0.0001622 | 0.002294661 | 0.0001653 | 0.002338517
141 | 0.08421519 | 0.0001727 | 0.002443205 | 0.0001577 | 0.002230999 | 0.0001617 | 0.002287587 | 0.0001647 | 0.002330028
142 | 0.08391814 | 0.0001723 | 0.002437546 | 0.0001567 | 0.002216852 | 0.0001612 | 0.002280513 | 0.0001638 | 0.002317296
143 | 0.0836242 | 0.0001713 | 0.002423399 | 0.0001559 | 0.002205534 | 0.0001606 | 0.002272025 | 0.000163 | 0.002305978
144 | 0.08333333 | 0.0001704 | 0.002410667 | 0.0001551 | 0.002194216 | 0.0001601 | 0.002264952 | 0.0001621 | 0.002293246
145 | 0.08304548 | 0.0001696 | 0.002399349 | 0.0001564 | 0.002212607 | 0.0001596 | 0.002257878 | 0.0001613 | 0.002281928
146 | 0.08276059 | 0.0001688 | 0.002388032 | 0.0001576 | 0.002229584 | 0.0001591 | 0.002250805 | 0.0001605 | 0.002270611
147 | 0.08247861 | 0.0001685 | 0.002383787 | 0.0001568 | 0.002218266 | 0.0001587 | 0.002245146 | 0.0001597 | 0.002259293
148 | 0.08219949 | 0.0001679 | 0.002375299 | 0.000156 | 0.002206949 | 0.0001582 | 0.002238072 | 0.0001595 | 0.002256463
149 | 0.08192319 | 0.0001671 | 0.002363981 | 0.000156 | 0.002206949 | 0.0001578 | 0.002232413 | 0.0001594 | 0.002255049
150 | 0.08164966 | 0.0001663 | 0.002352664 | 0.0001561 | 0.002208363 | 0.0001574 | 0.002226754 | 0.000159 | 0.00224939
151 | 0.08137885 | 0.0001657 | 0.002344175 | 0.0001559 | 0.002205534 | 0.0001569 | 0.002219681 | 0.0001585 | 0.002242316
152 | 0.08111071 | 0.0001652 | 0.002337102 | 0.0001556 | 0.00220129 | 0.0001565 | 0.002214022 | 0.0001579 | 0.002233828
153 | 0.08084521 | 0.0001646 | 0.002328614 | 0.0001548 | 0.002189972 | 0.0001561 | 0.002208363 | 0.0001573 | 0.00222534
154 | 0.0805823 | 0.0001639 | 0.002318711 | 0.0001539 | 0.00217724 | 0.0001556 | 0.00220129 | 0.0001567 | 0.002216852
155 | 0.08032193 | 0.0001633 | 0.002310222 | 0.0001543 | 0.002182898 | 0.0001552 | 0.002195631 | 0.0001561 | 0.002208363
156 | 0.08006408 | 0.0001626 | 0.002300319 | 0.0001541 | 0.002180069 | 0.0001548 | 0.002189972 | 0.0001556 | 0.00220129
157 | 0.07980869 | 0.0001623 | 0.002296075 | 0.0001532 | 0.002167337 | 0.0001543 | 0.002182898 | 0.000155 | 0.002192801
158 | 0.07955573 | 0.0001618 | 0.002289002 | 0.0001522 | 0.00215319 | 0.000154 | 0.002178654 | 0.0001544 | 0.002184313
159 | 0.07930516 | 0.0001612 | 0.002280513 | 0.0001514 | 0.002141872 | 0.0001537 | 0.00217441 | 0.0001538 | 0.002175825
160 | 0.07905694 | 0.0001606 | 0.002272025 | 0.0001509 | 0.002134798 | 0.0001534 | 0.002170166 | 0.0001564 | 0.002212607
161 | 0.07881104 | 0.0001601 | 0.002264952 | 0.0001499 | 0.002120651 | 0.0001531 | 0.002165922 | 0.0001567 | 0.002216852
162 | 0.07856742 | 0.0001601 | 0.002264952 | 0.0001491 | 0.002109334 | 0.0001528 | 0.002161678 | 0.0001565 | 0.002214022
163 | 0.07832604 | 0.0001601 | 0.002264952 | 0.0001496 | 0.002116407 | 0.0001525 | 0.002157434 | 0.0001564 | 0.002212607
164 | 0.07808688 | 0.00016 | 0.002263537 | 0.000149 | 0.002107919 | 0.0001521 | 0.002151775 | 0.0001563 | 0.002211193
165 | 0.07784989 | 0.0001598 | 0.002260708 | 0.0001484 | 0.002099431 | 0.0001517 | 0.002146116 | 0.0001574 | 0.002226754
166 | 0.07761505 | 0.0001594 | 0.002255049 | 0.0001483 | 0.002098016 | 0.0001514 | 0.002141872 | 0.000157 | 0.002221096
167 | 0.07738232 | 0.0001593 | 0.002253634 | 0.0001475 | 0.002086698 | 0.000151 | 0.002136213 | 0.0001563 | 0.002211193
168 | 0.07715167 | 0.0001592 | 0.002252219 | 0.000147 | 0.002079625 | 0.0001507 | 0.002131969 | 0.0001556 | 0.00220129
169 | 0.07692308 | 0.0001588 | 0.00224656 | 0.000149 | 0.002107919 | 0.0001503 | 0.00212631 | 0.0001549 | 0.002191387
170 | 0.0766965 | 0.0001585 | 0.002242316 | 0.0001563 | 0.002211193 | 0.0001502 | 0.002124895 | 0.0001546 | 0.002187143
171 | 0.07647191 | 0.0001583 | 0.002239487 | 0.000157 | 0.002221096 | 0.00015 | 0.002122066 | 0.0001544 | 0.002184313
172 | 0.07624929 | 0.0001584 | 0.002240902 | 0.0001568 | 0.002218266 | 0.0001497 | 0.002117822 | 0.0001542 | 0.002181484
173 | 0.07602859 | 0.0001582 | 0.002238072 | 0.0001561 | 0.002208363 | 0.0001494 | 0.002113578 | 0.0001537 | 0.00217441
174 | 0.0758098 | 0.0001579 | 0.002233828 | 0.0001555 | 0.002199875 | 0.0001492 | 0.002110748 | 0.0001532 | 0.002167337
175 | 0.07559289 | 0.0001577 | 0.002230999 | 0.0001546 | 0.002187143 | 0.000149 | 0.002107919 | 0.0001526 | 0.002158848
176 | 0.07537784 | 0.0001576 | 0.002229584 | 0.0001535 | 0.002171581 | 0.0001488 | 0.002105089 | 0.0001521 | 0.002151775
177 | 0.0751646 | 0.0001574 | 0.002226754 | 0.0001533 | 0.002168751 | 0.0001486 | 0.00210226 | 0.0001516 | 0.002144701
178 | 0.07495317 | 0.0001571 | 0.00222251 | 0.0001523 | 0.002154604 | 0.0001484 | 0.002099431 | 0.0001511 | 0.002137628
179 | 0.07474351 | 0.000157 | 0.002221096 | 0.0001512 | 0.002139042 | 0.0001481 | 0.002095186 | 0.0001506 | 0.002130554
180 | 0.0745356 | 0.0001567 | 0.002216852 | 0.0001502 | 0.002124895 | 0.0001479 | 0.002092357 | 0.00015 | 0.002122066
181 | 0.07432941 | 0.0001565 | 0.002214022 | 0.0001497 | 0.002117822 | 0.0001477 | 0.002089528 | 0.0001495 | 0.002114992
182 | 0.07412493 | 0.0001563 | 0.002211193 | 0.0001494 | 0.002113578 | 0.0001475 | 0.002086698 | 0.0001491 | 0.002109334
183 | 0.07392213 | 0.0001564 | 0.002212607 | 0.0001485 | 0.002100845 | 0.0001473 | 0.002083869 | 0.000151 | 0.002136213
184 | 0.07372098 | 0.0001561 | 0.002208363 | 0.0001475 | 0.002086698 | 0.000147 | 0.002079625 | 0.0001527 | 0.002160263
185 | 0.07352146 | 0.0001558 | 0.002204119 | 0.0001467 | 0.00207538 | 0.0001467 | 0.00207538 | 0.0001528 | 0.002161678
186 | 0.07332356 | 0.0001559 | 0.002205534 | 0.000146 | 0.002065477 | 0.0001465 | 0.002072551 | 0.0001525 | 0.002157434
187 | 0.07312724 | 0.0001557 | 0.002202704 | 0.0001458 | 0.002062648 | 0.0001463 | 0.002069722 | 0.0001521 | 0.002151775
188 | 0.0729325 | 0.0001554 | 0.00219846 | 0.000145 | 0.00205133 | 0.0001461 | 0.002066892 | 0.0001516 | 0.002144701
189 | 0.0727393 | 0.0001553 | 0.002197046 | 0.0001444 | 0.002042842 | 0.0001459 | 0.002064063 | 0.000151 | 0.002136213
190 | 0.07254763 | 0.0001551 | 0.002194216 | 0.0001444 | 0.002042842 | 0.0001456 | 0.002059819 | 0.0001506 | 0.002130554
191 | 0.07235746 | 0.000155 | 0.002192801 | 0.0001443 | 0.002041427 | 0.0001454 | 0.002056989 | 0.0001501 | 0.002123481
192 | 0.07216878 | 0.000155 | 0.002192801 | 0.0001443 | 0.002041427 | 0.0001451 | 0.002052745 | 0.0001496 | 0.002116407
193 | 0.07198158 | 0.0001548 | 0.002189972 | 0.0001438 | 0.002034354 | 0.0001449 | 0.002049916 | 0.0001491 | 0.002109334
194 | 0.07179582 | 0.0001545 | 0.002185728 | 0.0001434 | 0.002028695 | 0.0001446 | 0.002045672 | 0.0001487 | 0.002103675
195 | 0.07161149 | 0.0001543 | 0.002182898 | 0.0001429 | 0.002021621 | 0.0001444 | 0.002042842 | 0.0001487 | 0.002103675
196 | 0.07142857 | 0.0001543 | 0.002182898 | 0.0001423 | 0.002013133 | 0.0001442 | 0.002040013 | 0.0001493 | 0.002112163
197 | 0.07124705 | 0.000154 | 0.002178654 | 0.0001418 | 0.00200606 | 0.0001441 | 0.002038598 | 0.000149 | 0.002107919
198 | 0.07106691 | 0.0001541 | 0.002180069 | 0.0001413 | 0.001998986 | 0.0001439 | 0.002035769 | 0.0001485 | 0.002100845
199 | 0.07088812 | 0.000154 | 0.002178654 | 0.0001409 | 0.001993327 | 0.0001439 | 0.002035769 | 0.000148 | 0.002093772
200 | 0.07071068 | 0.0001543 | 0.002182898 | 0.0001401 | 0.00198201 | 0.0001437 | 0.002032939 | 0.0001476 | 0.002088113

## Au40_Cu60
|  | F= | 96485 | C/mol
|  | A= | 0.07068583
|  | Cb | 3e-06 | mol cm-3
XY |  | D= | 1.778e-05 | cm^2 s ^-1
| t^-1/2 | CURVE (7 Chronoamperometry GC_1 21.10.2022 at 90 mV GC_1 (1.5 microL coating) Au40_Cu60 (TiNT+CB) 0_1 rpm.DTA) | GC1 Cycle 1 | CURVE (8 Chronoamperometry GC_1 21.10.2022 at 90 mV GC_1 (1.5 microL coating) Au40_Cu60 (TiNT+CB) 0_2 rpm.DTA) | GC1 Cycle 2 | CURVE (9 Chronoamperometry GC_2 21.10.2022 at 90 mV GC_1 (1.5 microL coating) Au40_Cu60 (TiNT+CB) 0_1 rpm.DTA) | GC2 Cycle 1 | CURVE (10 Chronoamperometry GC_2 21.10.2022 at 90 mV GC_1 (1.5 microL coating) Au40_Cu60 (TiNT+CB) 0_2 rpm.DTA) | GC2 Cycle 2 |  | for the first 7 second |  | between 1 an 20 second | between 5 an 30 second
| #DIV/0! | 0.0003452 | 0.004883581 | 0.0001629 | 0.002304564 | 0.0002486 | 0.003516971 | 6.681e-05 | 0.003516971 |  |  | n | n | n
1 | 1 | 0.0002609 | 0.00369098 | 0.0001707 | 0.002414911 | 0.0003135 | 0.004435118 | 0.0001536 | 0.004435118 | GC1 Cycle 1 |  | 5.373159 | 4.792277 | 3.485293
2 | 0.7071068 | 0.0001674 | 0.002368226 | 0.0001191 | 0.00168492 | 0.0002075 | 0.002935525 | 0.0001049 | 0.002935525 | GC1 Cycle 2 |  | 3.340072 | 3.049631 | 3.630513
3 | 0.5773503 | 0.0001358 | 0.001921177 | 9.737e-05 | 0.001377504 | 0.0001692 | 0.00239369 | 8.69e-05 | 0.001229384 | GC2 Cycle 1 |  | 6.389703 | 5.6636 | 4.066175
4 | 0.5 | 0.0001192 | 0.001686335 | 8.894e-05 | 0.001258244 | 0.0001484 | 0.002099431 | 7.708e-05 | 0.001090459 | GC1 Cycle 2 |  | 8.858452 | 6.534924 | 2.323528
5 | 0.4472136 | 0.0001085 | 0.001534961 | 7.845e-05 | 0.00110984 | 0.0001352 | 0.001912689 | 7.033e-05 | 0.000994966
6 | 0.4082483 | 0.000101 | 0.001428858 | 7.234e-05 | 0.001023402 | 0.0001258 | 0.001779706 | 6.538e-05 | 0.0009249378
7 | 0.3779645 | 9.563e-05 | 0.001352888 | 6.762e-05 | 0.0009566273 | 0.0001191 | 0.00168492 | 6.179e-05 | 0.0008741497
8 | 0.3535534 | 9.128e-05 | 0.001291348 | 6.273e-05 | 0.000887448 | 0.0001136 | 0.001607111 | 5.9e-05 | 0.0008346793
9 | 0.3333333 | 8.789e-05 | 0.001243389 | 5.766e-05 | 0.0008157221 | 0.0001094 | 0.001547693 | 5.688e-05 | 0.0008046874
10 | 0.3162278 | 8.498e-05 | 0.001202221 | 6.37e-05 | 0.0009011707 | 0.0001058 | 0.001496764 | 5.488e-05 | 0.0007763932
11 | 0.3015113 | 8.266e-05 | 0.0011694 | 6.992e-05 | 0.0009891657 | 0.0001029 | 0.001455737 | 5.341e-05 | 0.0007555969
12 | 0.2886751 | 8.058e-05 | 0.001139974 | 6.131e-05 | 0.0008673591 | 0.0001003 | 0.001418955 | 5.209e-05 | 0.0007369228
13 | 0.2773501 | 7.854e-05 | 0.001111114 | 6.373e-05 | 0.0009015951 | 9.821e-05 | 0.001389387 | 5.112e-05 | 0.0007202001
14 | 0.2672612 | 7.698e-05 | 0.001089044 | 5.999e-05 | 0.0008486849 | 9.624e-05 | 0.001361517 | 4.975e-05 | 0.0007038185
15 | 0.2581989 | 7.57e-05 | 0.001070936 | 5.707e-05 | 0.0008073753 | 9.482e-05 | 0.001341429 | 4.922e-05 | 0.0006903206
16 | 0.25 | 7.453e-05 | 0.001054384 | 5.412e-05 | 0.0007656414 | 9.324e-05 | 0.001319076 | 4.699e-05 | 0.0006747725
17 | 0.2425356 | 7.334e-05 | 0.001037549 | 5.194e-05 | 0.0007348007 | 9.21e-05 | 0.001302948 | 4.649e-05 | 0.000659699
18 | 0.2357023 | 7.237e-05 | 0.001023826 | 4.947e-05 | 0.0006998573 | 9.086e-05 | 0.001285406 | 4.594e-05 | 0.0006499181
19 | 0.2294157 | 7.159e-05 | 0.001012791 | 4.396e-05 | 0.0006219068 | 9e-05 | 0.00127324 | 4.531e-05 | 0.0006410054
20 | 0.2236068 | 7.081e-05 | 0.001001757 | 4.301e-05 | 0.000608467 | 8.917e-05 | 0.001261497 | 4.449e-05 | 0.0006294047
21 | 0.2182179 | 7.01e-05 | 0.0009917121 | 3.741e-05 | 0.0005292432 | 8.838e-05 | 0.001250321 | 4.381e-05 | 0.0006197847
22 | 0.2132007 | 6.947e-05 | 0.0009827995 | 3.874e-05 | 0.0005480589 | 8.77e-05 | 0.001240701 | 4.419e-05 | 0.0006141606
23 | 0.2085144 | 6.892e-05 | 0.0009750185 | 3.643e-05 | 0.0005153791 | 8.707e-05 | 0.001231789 | 4.306e-05 | 0.0006091744
24 | 0.2041241 | 6.847e-05 | 0.0009686524 | 3.941e-05 | 0.0005575374 | 8.667e-05 | 0.00122613 | 4.253e-05 | 0.0006010764
25 | 0.2 | 6.791e-05 | 0.00096073 | 3.979e-05 | 0.0005629133 | 8.593e-05 | 0.001215661 | 4.144e-05 | 0.0005882561
26 | 0.1961161 | 6.748e-05 | 0.0009546467 | 3.85e-05 | 0.0005446636 | 8.528e-05 | 0.001206465 | 4.13e-05 | 0.0005842755
27 | 0.1924501 | 6.719e-05 | 0.0009505441 | 3.497e-05 | 0.0004947243 | 8.258e-05 | 0.001168268 | 4.086e-05 | 0.0005780508
28 | 0.1889822 | 6.681e-05 | 0.0009451682 | 3.192e-05 | 0.0004515756 | 8.199e-05 | 0.001159921 | 4.028e-05 | 0.0005698454
29 | 0.1856953 | 6.649e-05 | 0.0009406411 | 3.751e-05 | 0.0005306579 | 8.165e-05 | 0.001155111 | 4.025e-05 | 0.000564421
30 | 0.1825742 | 6.611e-05 | 0.0009352652 | 3.607e-05 | 0.0005102861 | 8.142e-05 | 0.001151857 | 3.954e-05 | 0.0005593766
31 | 0.1796053 | 6.587e-05 | 0.0009318699 | 2.909e-05 | 0.0004115393 | 8.093e-05 | 0.001144925 | 3.91e-05 | 0.0005531518
32 | 0.1767767 | 6.561e-05 | 0.0009281916 | 2.748e-05 | 0.0003887625 | 8.079e-05 | 0.001142945 | 3.889e-05 | 0.000550181
33 | 0.1740777 | 6.537e-05 | 0.0009247963 | 2.703e-05 | 0.0003823963 | 8.032e-05 | 0.001136296 | 3.811e-05 | 0.0005391462
34 | 0.1714986 | 6.513e-05 | 0.000921401 | 2.684e-05 | 0.0003797083 | 8.036e-05 | 0.001136861 | 3.816e-05 | 0.0005398536
35 | 0.1690309 | 6.494e-05 | 0.0009187131 | 2.625e-05 | 0.0003713615 | 7.991e-05 | 0.001130495 | 3.81e-05 | 0.0005390047
36 | 0.1666667 | 6.479e-05 | 0.000916591 | 2.586e-05 | 0.0003658442 | 7.979e-05 | 0.001128798 | 3.785e-05 | 0.000535468
37 | 0.164399 | 6.467e-05 | 0.0009148933 | 2.568e-05 | 0.0003632977 | 7.962e-05 | 0.001126393 | 3.747e-05 | 0.0005300921
38 | 0.1622214 | 6.451e-05 | 0.0009126298 | 2.605e-05 | 0.0003685321 | 7.948e-05 | 0.001124412 | 3.725e-05 | 0.0005269797
39 | 0.1601282 | 6.437e-05 | 0.0009106492 | 2.569e-05 | 0.0003634392 | 7.915e-05 | 0.001119743 | 3.695e-05 | 0.0005227356
40 | 0.1581139 | 6.418e-05 | 0.0009079613 | 2.497e-05 | 0.0003532532 | 7.909e-05 | 0.001118895 | 3.66e-05 | 0.0005177841
41 | 0.1561738 | 6.406e-05 | 0.0009062636 | 2.513e-05 | 0.0003555168 | 7.892e-05 | 0.00111649 | 3.649e-05 | 0.0005162279
42 | 0.1543033 | 6.391e-05 | 0.0009041415 | 2.614e-05 | 0.0003698054 | 7.872e-05 | 0.00111366 | 3.683e-05 | 0.0005210379
43 | 0.1524986 | 6.386e-05 | 0.0009034342 | 2.829e-05 | 0.0004002216 | 7.847e-05 | 0.001110123 | 3.681e-05 | 0.000520755
44 | 0.1507557 | 6.379e-05 | 0.0009024439 | 2.811e-05 | 0.0003976752 | 7.845e-05 | 0.00110984 | 3.636e-05 | 0.0005143888
45 | 0.1490712 | 6.38e-05 | 0.0009025854 | 3.081e-05 | 0.0004358723 | 7.833e-05 | 0.001108143 | 3.606e-05 | 0.0005101446
46 | 0.147442 | 6.382e-05 | 0.0009028683 | 2.993e-05 | 0.0004234229 | 7.82e-05 | 0.001106304 | 3.597e-05 | 0.0005088714
47 | 0.145865 | 6.377e-05 | 0.000902161 | 2.646e-05 | 0.0003743324 | 7.804e-05 | 0.00110404 | 3.59e-05 | 0.0005078811
48 | 0.1443376 | 6.371e-05 | 0.0009013121 | 2.634e-05 | 0.0003726348 | 7.795e-05 | 0.001102767 | 3.567e-05 | 0.0005046273
49 | 0.1428571 | 6.362e-05 | 0.0009000389 | 2.709e-05 | 0.0003832451 | 7.788e-05 | 0.001101777 | 3.544e-05 | 0.0005013734
50 | 0.1414214 | 6.358e-05 | 0.000899473 | 2.749e-05 | 0.0003889039 | 7.78e-05 | 0.001100645 | 3.494e-05 | 0.0004942999
51 | 0.140028 | 6.357e-05 | 0.0008993315 | 2.763e-05 | 0.0003908845 | 7.737e-05 | 0.001094562 | 3.498e-05 | 0.0004948658
52 | 0.138675 | 6.358e-05 | 0.000899473 | 2.811e-05 | 0.0003976752 | 7.733e-05 | 0.001093996 | 3.454e-05 | 0.000488641
53 | 0.1373606 | 6.353e-05 | 0.0008987656 | 2.821e-05 | 0.0003990899 | 7.73e-05 | 0.001093571 | 3.437e-05 | 0.000486236
54 | 0.1360828 | 6.36e-05 | 0.0008997559 | 2.686e-05 | 0.0003799913 | 7.601e-05 | 0.001075322 | 3.462e-05 | 0.0004897728
55 | 0.13484 | 6.357e-05 | 0.0008993315 | 2.761e-05 | 0.0003906016 | 7.582e-05 | 0.001072634 | 3.431e-05 | 0.0004853872
56 | 0.1336306 | 6.354e-05 | 0.0008989071 | 2.701e-05 | 0.0003821133 | 7.564e-05 | 0.001070087 | 3.438e-05 | 0.0004863775
57 | 0.1324532 | 6.348e-05 | 0.0008980583 | 2.676e-05 | 0.0003785766 | 7.568e-05 | 0.001070653 | 3.429e-05 | 0.0004851043
58 | 0.1313064 | 6.353e-05 | 0.0008987656 | 2.698e-05 | 0.0003816889 | 7.473e-05 | 0.001057213 | 3.406e-05 | 0.0004818504
59 | 0.1301889 | 6.354e-05 | 0.0008989071 | 2.679e-05 | 0.000379001 | 7.461e-05 | 0.001055516 | 3.415e-05 | 0.0004831237
60 | 0.1290994 | 6.357e-05 | 0.0008993315 | 2.674e-05 | 0.0003782936 | 7.437e-05 | 0.00105212 | 3.405e-05 | 0.000481709
61 | 0.1280369 | 6.359e-05 | 0.0008996145 | 2.691e-05 | 0.0003806986 | 7.419e-05 | 0.001049574 | 3.373e-05 | 0.0004771819
62 | 0.1270001 | 6.359e-05 | 0.0008996145 | 2.677e-05 | 0.000378718 | 7.406e-05 | 0.001047735 | 3.351e-05 | 0.0004740695
63 | 0.1259882 | 6.361e-05 | 0.0008998974 | 2.713e-05 | 0.000383811 | 7.276e-05 | 0.001029343 | 3.33e-05 | 0.0004710986
64 | 0.125 | 6.364e-05 | 0.0009003218 | 2.707e-05 | 0.0003829622 | 6.978e-05 | 0.0009871851 | 3.321e-05 | 0.0004698254
65 | 0.1240347 | 6.366e-05 | 0.0009006048 | 2.66e-05 | 0.000376313 | 6.966e-05 | 0.0009854874 | 3.275e-05 | 0.0004633177
66 | 0.1230915 | 6.37e-05 | 0.0009011707 | 2.663e-05 | 0.0003767374 | 6.955e-05 | 0.0009839312 | 3.286e-05 | 0.0004648739
67 | 0.1221694 | 6.374e-05 | 0.0009017365 | 2.685e-05 | 0.0003798498 | 6.769e-05 | 0.0009576176 | 3.283e-05 | 0.0004644495
68 | 0.1212678 | 6.374e-05 | 0.0009017365 | 2.714e-05 | 0.0003839525 | 6.642e-05 | 0.0009396508 | 3.27e-05 | 0.0004626104
69 | 0.1203859 | 6.373e-05 | 0.0009015951 | 2.783e-05 | 0.000393714 | 6.63e-05 | 0.0009379531 | 3.271e-05 | 0.0004627518
70 | 0.1195229 | 6.383e-05 | 0.0009030098 | 2.823e-05 | 0.0003993728 | 6.524e-05 | 0.0009229572 | 3.263e-05 | 0.0004616201
71 | 0.1186782 | 6.39e-05 | 0.0009040001 | 3.29e-05 | 0.0004654398 | 6.498e-05 | 0.000919279 | 3.22e-05 | 0.0004555368
72 | 0.1178511 | 6.397e-05 | 0.0009049904 | 3.033e-05 | 0.0004290817 | 6.249e-05 | 0.0008840527 | 3.228e-05 | 0.0004566686
73 | 0.1170411 | 6.409e-05 | 0.000906688 | 3.134e-05 | 0.0004433703 | 6.236e-05 | 0.0008822135 | 3.197e-05 | 0.000452283
74 | 0.1162476 | 6.415e-05 | 0.0009075369 | 3.139e-05 | 0.0004440777 | 6.233e-05 | 0.0008817891 | 3.197e-05 | 0.000452283
75 | 0.1154701 | 6.424e-05 | 0.0009088101 | 3.165e-05 | 0.0004477559 | 6.144e-05 | 0.0008691982 | 3.192e-05 | 0.0004515756
76 | 0.1147079 | 6.437e-05 | 0.0009106492 | 2.973e-05 | 0.0004205935 | 5.846e-05 | 0.0008270398 | 3.171e-05 | 0.0004486047
77 | 0.1139606 | 6.448e-05 | 0.0009122054 | 3.292e-05 | 0.0004657227 | 5.815e-05 | 0.0008226542 | 3.174e-05 | 0.0004490291
78 | 0.1132277 | 6.457e-05 | 0.0009134786 | 3.457e-05 | 0.0004890655 | 5.785e-05 | 0.0008184101 | 3.165e-05 | 0.0004477559
79 | 0.1125088 | 6.468e-05 | 0.0009150348 | 3.234e-05 | 0.0004575174 | 5.782e-05 | 0.0008179857 | 3.145e-05 | 0.0004449265
80 | 0.1118034 | 6.475e-05 | 0.0009160251 | 3.039e-05 | 0.0004299306 | 5.745e-05 | 0.0008127512 | 3.125e-05 | 0.0004420971
81 | 0.1111111 | 6.484e-05 | 0.0009172984 | 3.232e-05 | 0.0004572345 | 5.735e-05 | 0.0008113365 | 3.109e-05 | 0.0004398335
82 | 0.1104315 | 6.495e-05 | 0.0009188545 | 3.067e-05 | 0.0004338917 | 5.697e-05 | 0.0008059606 | 3.114e-05 | 0.0004405409
83 | 0.1097643 | 6.508e-05 | 0.0009206937 | 3.005e-05 | 0.0004251205 | 5.672e-05 | 0.0008024239 | 3.105e-05 | 0.0004392676
84 | 0.1091089 | 6.511e-05 | 0.0009211181 | 2.986e-05 | 0.0004224326 | 5.519e-05 | 0.0007807788 | 3.079e-05 | 0.0004355894
85 | 0.1084652 | 6.423e-05 | 0.0009086686 | 2.597e-05 | 0.0003674003 | 5.509e-05 | 0.0007793641 | 3.099e-05 | 0.0004384188
86 | 0.1078328 | 6.323e-05 | 0.0008945215 | 2.661e-05 | 0.0003764545 | 5.499e-05 | 0.0007779494 | 3.106e-05 | 0.0004394091
87 | 0.1072113 | 6.331e-05 | 0.0008956533 | 2.84e-05 | 0.0004017778 | 5.487e-05 | 0.0007762517 | 3.095e-05 | 0.0004378529
88 | 0.1066004 | 6.333e-05 | 0.0008959362 | 3.035e-05 | 0.0004293647 | 5.47e-05 | 0.0007738467 | 3.091e-05 | 0.000437287
89 | 0.1059998 | 6.337e-05 | 0.0008965021 | 3.738e-05 | 0.0005288188 | 5.452e-05 | 0.0007713002 | 3.072e-05 | 0.0004345991
90 | 0.1054093 | 6.355e-05 | 0.0008990486 | 3.339e-05 | 0.0004723719 | 5.331e-05 | 0.0007541822 | 3.063e-05 | 0.0004333259
91 | 0.1048285 | 6.353e-05 | 0.0008987656 | 3.679e-05 | 0.000520472 | 5.331e-05 | 0.0007541822 | 3.064e-05 | 0.0004334673
92 | 0.1042572 | 6.36e-05 | 0.0008997559 | 3.325e-05 | 0.0004703913 | 5.281e-05 | 0.0007471087 | 3.061e-05 | 0.0004330429
93 | 0.1036952 | 6.37e-05 | 0.0009011707 | 2.795e-05 | 0.0003954116 | 5.274e-05 | 0.0007461184 | 3.06e-05 | 0.0004329014
94 | 0.1031421 | 6.386e-05 | 0.0009034342 | 2.609e-05 | 0.000369098 | 5.267e-05 | 0.0007451281 | 3.05e-05 | 0.0004314867
95 | 0.1025978 | 6.401e-05 | 0.0009055563 | 2.344e-05 | 0.0003316082 | 5.262e-05 | 0.0007444207 | 3.024e-05 | 0.0004278085
96 | 0.1020621 | 6.416e-05 | 0.0009076783 | 2.355e-05 | 0.0003331643 | 5.257e-05 | 0.0007437134 | 3.013e-05 | 0.0004262523
97 | 0.1015346 | 6.431e-05 | 0.0009098004 | 2.357e-05 | 0.0003334473 | 5.251e-05 | 0.0007428645 | 3.026e-05 | 0.0004280914
98 | 0.1010153 | 6.442e-05 | 0.0009113566 | 2.248e-05 | 0.0003180269 | 5.246e-05 | 0.0007421572 | 3.037e-05 | 0.0004296476
99 | 0.1005038 | 6.457e-05 | 0.0009134786 | 2.198e-05 | 0.0003109534 | 5.237e-05 | 0.0007408839 | 3.023e-05 | 0.000427667
100 | 0.1 | 6.468e-05 | 0.0009150348 | 2.174e-05 | 0.0003075581 | 5.227e-05 | 0.0007394692 | 3.006e-05 | 0.000425262
101 | 0.09950372 | 6.483e-05 | 0.0009171569 | 2.15e-05 | 0.0003041628 | 5.213e-05 | 0.0007374886 | 2.993e-05 | 0.0004234229
102 | 0.09901475 | 6.499e-05 | 0.0009194204 | 2.088e-05 | 0.0002953916 | 5.202e-05 | 0.0007359325 | 2.989e-05 | 0.000422857
103 | 0.09853293 | 6.513e-05 | 0.000921401 | 2.118e-05 | 0.0002996357 | 5.186e-05 | 0.0007336689 | 2.982e-05 | 0.0004218667
104 | 0.09805807 | 6.527e-05 | 0.0009233816 | 2.128e-05 | 0.0003010504 | 5.169e-05 | 0.0007312639 | 2.958e-05 | 0.0004184714
105 | 0.09759001 | 6.543e-05 | 0.0009256451 | 2.105e-05 | 0.0002977966 | 5.102e-05 | 0.0007217854 | 2.956e-05 | 0.0004181885
106 | 0.09712859 | 6.558e-05 | 0.0009277672 | 2.077e-05 | 0.0002938354 | 5.082e-05 | 0.0007189559 | 2.95e-05 | 0.0004173396
107 | 0.09667365 | 6.572e-05 | 0.0009297478 | 2.054e-05 | 0.0002905816 | 5.044e-05 | 0.00071358 | 2.949e-05 | 0.0004171982
108 | 0.09622504 | 6.583e-05 | 0.000931304 | 2.003e-05 | 0.0002833665 | 5.027e-05 | 0.000711175 | 2.932e-05 | 0.0004147931
109 | 0.09578263 | 6.597e-05 | 0.0009332846 | 2.124e-05 | 0.0003004845 | 4.854e-05 | 0.0006867005 | 2.973e-05 | 0.0004205935
110 | 0.09534626 | 6.599e-05 | 0.0009335675 | 2.064e-05 | 0.0002919963 | 4.86e-05 | 0.0006875494 | 2.991e-05 | 0.0004231399
111 | 0.0949158 | 6.608e-05 | 0.0009348408 | 2.004e-05 | 0.000283508 | 4.84e-05 | 0.0006847199 | 2.962e-05 | 0.0004190373
112 | 0.09449112 | 6.623e-05 | 0.0009369628 | 2.056e-05 | 0.0002908645 | 4.822e-05 | 0.0006821735 | 2.977e-05 | 0.0004211593
113 | 0.09407209 | 6.641e-05 | 0.0009395093 | 2.394e-05 | 0.0003386817 | 4.81e-05 | 0.0006804758 | 2.966e-05 | 0.0004196032
114 | 0.09365858 | 6.655e-05 | 0.0009414899 | 2.296e-05 | 0.0003248176 | 4.782e-05 | 0.0006765146 | 2.97e-05 | 0.000420169
115 | 0.09325048 | 6.671e-05 | 0.0009437534 | 2.102e-05 | 0.0002973722 | 4.771e-05 | 0.0006749584 | 2.95e-05 | 0.0004173396
116 | 0.09284767 | 6.69e-05 | 0.0009464414 | 2.066e-05 | 0.0002922792 | 4.764e-05 | 0.0006739681 | 2.948e-05 | 0.0004170567
117 | 0.09245003 | 6.705e-05 | 0.0009485635 | 2.045e-05 | 0.0002893083 | 4.757e-05 | 0.0006729778 | 2.934e-05 | 0.0004150761
118 | 0.09205746 | 6.719e-05 | 0.0009505441 | 2.076e-05 | 0.0002936939 | 4.739e-05 | 0.0006704314 | 2.922e-05 | 0.0004133784
119 | 0.09166985 | 6.734e-05 | 0.0009526661 | 2.074e-05 | 0.000293411 | 4.714e-05 | 0.0006668946 | 2.922e-05 | 0.0004133784
120 | 0.09128709 | 6.75e-05 | 0.0009549297 | 2.058e-05 | 0.0002911474 | 4.713e-05 | 0.0006667531 | 2.918e-05 | 0.0004128126
121 | 0.09090909 | 6.765e-05 | 0.0009570517 | 2.021e-05 | 0.000285913 | 4.684e-05 | 0.0006626504 | 2.919e-05 | 0.000412954
122 | 0.09053575 | 6.782e-05 | 0.0009594567 | 1.962e-05 | 0.0002775662 | 4.665e-05 | 0.0006599625 | 2.934e-05 | 0.0004150761
123 | 0.09016696 | 6.794e-05 | 0.0009611544 | 1.988e-05 | 0.0002812445 | 4.513e-05 | 0.0006384589 | 2.932e-05 | 0.0004147931
124 | 0.08980265 | 6.81e-05 | 0.0009634179 | 2.001e-05 | 0.0002830836 | 4.475e-05 | 0.000633083 | 2.917e-05 | 0.0004126711
125 | 0.08944272 | 6.822e-05 | 0.0009651156 | 1.965e-05 | 0.0002779906 | 4.397e-05 | 0.0006220483 | 2.94e-05 | 0.0004159249
126 | 0.08908708 | 6.838e-05 | 0.0009673791 | 1.929e-05 | 0.0002728977 | 4.36e-05 | 0.0006168138 | 2.912e-05 | 0.0004119637
127 | 0.08873565 | 6.854e-05 | 0.0009696426 | 1.934e-05 | 0.000273605 | 4.346e-05 | 0.0006148332 | 2.916e-05 | 0.0004125296
128 | 0.08838835 | 6.862e-05 | 0.0009707744 | 1.952e-05 | 0.0002761515 | 4.324e-05 | 0.0006117209 | 2.898e-05 | 0.0004099831
129 | 0.08804509 | 6.808e-05 | 0.000963135 | 1.95e-05 | 0.0002758686 | 4.001e-05 | 0.0005660257 | 2.902e-05 | 0.000410549
130 | 0.0877058 | 6.825e-05 | 0.00096554 | 2.025e-05 | 0.0002864789 | 3.979e-05 | 0.0005629133 | 2.879e-05 | 0.0004072952
131 | 0.08737041 | 6.842e-05 | 0.000967945 | 1.993e-05 | 0.0002819518 | 3.971e-05 | 0.0005617816 | 2.879e-05 | 0.0004072952
132 | 0.08703883 | 6.851e-05 | 0.0009692182 | 1.967e-05 | 0.0002782736 | 3.962e-05 | 0.0005605083 | 2.872e-05 | 0.0004063049
133 | 0.086711 | 6.853e-05 | 0.0009695012 | 2.47e-05 | 0.0003494335 | 4.108e-05 | 0.0005811631 | 2.882e-05 | 0.0004077196
134 | 0.08638684 | 6.866e-05 | 0.0009713403 | 2.472e-05 | 0.0003497165 | 4.033e-05 | 0.0005705528 | 2.869e-05 | 0.0004058805
135 | 0.0860663 | 6.876e-05 | 0.000972755 | 2.91e-05 | 0.0004116808 | 4.008e-05 | 0.000567016 | 2.866e-05 | 0.0004054561
136 | 0.08574929 | 6.885e-05 | 0.0009740283 | 2.941e-05 | 0.0004160664 | 4.006e-05 | 0.0005667331 | 2.842e-05 | 0.0004020608
137 | 0.08543577 | 6.884e-05 | 0.0009738868 | 3.243e-05 | 0.0004587906 | 3.946e-05 | 0.0005582448 | 2.846e-05 | 0.0004026266
138 | 0.08512565 | 6.887e-05 | 0.0009743112 | 3.217e-05 | 0.0004551124 | 3.903e-05 | 0.0005521615 | 2.83e-05 | 0.0004003631
139 | 0.08481889 | 6.891e-05 | 0.0009748771 | 3.662e-05 | 0.000518067 | 3.883e-05 | 0.0005493321 | 2.81e-05 | 0.0003975337
140 | 0.08451543 | 6.885e-05 | 0.0009740283 | 3.125e-05 | 0.0004420971 | 3.852e-05 | 0.0005449465 | 2.805e-05 | 0.0003968263
141 | 0.08421519 | 6.792e-05 | 0.0009608714 | 3.5e-05 | 0.0004951487 | 3.834e-05 | 0.0005424 | 2.797e-05 | 0.0003956946
142 | 0.08391814 | 6.721e-05 | 0.000950827 | 3.613e-05 | 0.0005111349 | 3.841e-05 | 0.0005433903 | 2.805e-05 | 0.0003968263
143 | 0.0836242 | 6.676e-05 | 0.0009444608 | 3.498e-05 | 0.0004948658 | 3.8e-05 | 0.00053759 | 2.812e-05 | 0.0003978166
144 | 0.08333333 | 6.692e-05 | 0.0009467243 | 3.493e-05 | 0.0004941584 | 3.809e-05 | 0.0005388633 | 2.84e-05 | 0.0004017778
145 | 0.08304548 | 6.749e-05 | 0.0009547882 | 2.819e-05 | 0.0003988069 | 3.796e-05 | 0.0005370241 | 2.852e-05 | 0.0004034755
146 | 0.08276059 | 6.752e-05 | 0.0009552126 | 2.342e-05 | 0.0003313252 | 3.783e-05 | 0.000535185 | 2.829e-05 | 0.0004002216
147 | 0.08247861 | 6.745e-05 | 0.0009542223 | 2.406e-05 | 0.0003403794 | 3.801e-05 | 0.0005377315 | 2.881e-05 | 0.0004075781
148 | 0.08219949 | 6.783e-05 | 0.0009595982 | 2.298e-05 | 0.0003251005 | 3.791e-05 | 0.0005363168 | 2.812e-05 | 0.0003978166
149 | 0.08192319 | 6.702e-05 | 0.000948139 | 2.135e-05 | 0.0003020407 | 3.76e-05 | 0.0005319312 | 2.799e-05 | 0.0003959775
150 | 0.08164966 | 6.684e-05 | 0.0009455926 | 2.443e-05 | 0.0003456138 | 3.771e-05 | 0.0005334874 | 2.785e-05 | 0.0003939969
151 | 0.08137885 | 6.675e-05 | 0.0009443193 | 2.385e-05 | 0.0003374085 | 3.789e-05 | 0.0005360338 | 2.766e-05 | 0.000391309
152 | 0.08111071 | 6.612e-05 | 0.0009354067 | 2.326e-05 | 0.0003290617 | 3.739e-05 | 0.0005289603 | 2.788e-05 | 0.0003944213
153 | 0.08084521 | 6.536e-05 | 0.0009246549 | 2.171e-05 | 0.0003071337 | 3.765e-05 | 0.0005326385 | 2.824e-05 | 0.0003995143
154 | 0.0805823 | 6.469e-05 | 0.0009151763 | 2.078e-05 | 0.0002939769 | 3.76e-05 | 0.0005319312 | 2.781e-05 | 0.000393431
155 | 0.08032193 | 6.337e-05 | 0.0008965021 | 2.015e-05 | 0.0002850642 | 3.74e-05 | 0.0005291018 | 2.779e-05 | 0.0003931481
156 | 0.08006408 | 6.305e-05 | 0.000891975 | 2.04e-05 | 0.000288601 | 3.737e-05 | 0.0005286774 | 2.765e-05 | 0.0003911675
157 | 0.07980869 | 6.277e-05 | 0.0008880138 | 2.24e-05 | 0.0003168952 | 3.704e-05 | 0.0005240088 | 2.748e-05 | 0.0003887625
158 | 0.07955573 | 6.268e-05 | 0.0008867406 | 2.129e-05 | 0.0003011919 | 3.708e-05 | 0.0005245747 | 2.755e-05 | 0.0003897528
159 | 0.07930516 | 5.931e-05 | 0.0008390649 | 2.134e-05 | 0.0003018992 | 3.691e-05 | 0.0005221697 | 2.758e-05 | 0.0003901772
160 | 0.07905694 | 5.908e-05 | 0.000835811 | 2.233e-05 | 0.0003159049 | 3.661e-05 | 0.0005179256 | 2.746e-05 | 0.0003884795
161 | 0.07881104 | 5.911e-05 | 0.0008362354 | 2.08e-05 | 0.0002942598 | 3.648e-05 | 0.0005160864 | 2.857e-05 | 0.0004041828
162 | 0.07856742 | 5.907e-05 | 0.0008356696 | 2.025e-05 | 0.0002864789 | 3.644e-05 | 0.0005155205 | 2.864e-05 | 0.0004051731
163 | 0.07832604 | 5.909e-05 | 0.0008359525 | 2.142e-05 | 0.000303031 | 3.621e-05 | 0.0005122667 | 2.861e-05 | 0.0004047487
164 | 0.07808688 | 5.903e-05 | 0.0008351037 | 2.118e-05 | 0.0002996357 | 3.645e-05 | 0.000515662 | 2.849e-05 | 0.0004030511
165 | 0.07784989 | 5.895e-05 | 0.0008339719 | 1.963e-05 | 0.0002777077 | 3.59e-05 | 0.0005078811 | 2.865e-05 | 0.0004053146
166 | 0.07761505 | 5.884e-05 | 0.0008324157 | 2.084e-05 | 0.0002948257 | 3.553e-05 | 0.0005026467 | 2.855e-05 | 0.0004038999
167 | 0.07738232 | 5.869e-05 | 0.0008302937 | 2.216e-05 | 0.0003134999 | 3.507e-05 | 0.000496139 | 2.928e-05 | 0.0004142273
168 | 0.07715167 | 5.855e-05 | 0.0008283131 | 2.269e-05 | 0.0003209978 | 3.498e-05 | 0.0004948658 | 2.936e-05 | 0.000415359
169 | 0.07692308 | 5.837e-05 | 0.0008257666 | 2.176e-05 | 0.000307841 | 3.486e-05 | 0.0004931681 | 2.938e-05 | 0.000415642
170 | 0.0766965 | 5.807e-05 | 0.0008215224 | 2.21e-05 | 0.000312651 | 3.462e-05 | 0.0004897728 | 2.899e-05 | 0.0004101246
171 | 0.07647191 | 5.775e-05 | 0.0008169954 | 2.24e-05 | 0.0003168952 | 3.462e-05 | 0.0004897728 | 2.938e-05 | 0.000415642
172 | 0.07624929 | 5.731e-05 | 0.0008107706 | 2.274e-05 | 0.0003217052 | 3.494e-05 | 0.0004942999 | 2.923e-05 | 0.0004135199
173 | 0.07602859 | 5.713e-05 | 0.0008082242 | 2.226e-05 | 0.0003149146 | 3.31e-05 | 0.0004682692 | 2.834e-05 | 0.000400929
174 | 0.0758098 | 5.706e-05 | 0.0008072339 | 2.352e-05 | 0.0003327399 | 3.44e-05 | 0.0004866604 | 2.894e-05 | 0.0004094172
175 | 0.07559289 | 5.555e-05 | 0.0007858717 | 2.291e-05 | 0.0003241102 | 3.426e-05 | 0.0004846799 | 2.958e-05 | 0.0004184714
176 | 0.07537784 | 5.505e-05 | 0.0007787982 | 1.881e-05 | 0.0002661071 | 3.41e-05 | 0.0004824163 | 2.929e-05 | 0.0004143687
177 | 0.0751646 | 5.482e-05 | 0.0007755444 | 1.952e-05 | 0.0002761515 | 3.407e-05 | 0.0004819919 | 2.888e-05 | 0.0004085684
178 | 0.07495317 | 5.408e-05 | 0.0007650755 | 2.146e-05 | 0.0003035969 | 3.318e-05 | 0.000469401 | 2.847e-05 | 0.0004027681
179 | 0.07474351 | 5.339e-05 | 0.000755314 | 2.221e-05 | 0.0003142072 | 3.425e-05 | 0.0004845384 | 2.85e-05 | 0.0004031925
180 | 0.0745356 | 5.311e-05 | 0.0007513528 | 2.04e-05 | 0.000288601 | 3.415e-05 | 0.0004831237 | 2.843e-05 | 0.0004022022
181 | 0.07432941 | 5.256e-05 | 0.0007435719 | 2.196e-05 | 0.0003106704 | 3.396e-05 | 0.0004804357 | 2.796e-05 | 0.0003955531
182 | 0.07412493 | 5.218e-05 | 0.000738196 | 2.625e-05 | 0.0003713615 | 3.394e-05 | 0.0004801528 | 2.816e-05 | 0.0003983825
183 | 0.07392213 | 5.135e-05 | 0.0007264539 | 2.505e-05 | 0.000354385 | 3.382e-05 | 0.0004784551 | 2.849e-05 | 0.0004030511
184 | 0.07372098 | 4.993e-05 | 0.000706365 | 2.544e-05 | 0.0003599024 | 3.242e-05 | 0.0004586492 | 2.894e-05 | 0.0004094172
185 | 0.07352146 | 4.933e-05 | 0.0006978767 | 2.455e-05 | 0.0003473115 | 3.25e-05 | 0.0004597809 | 2.86e-05 | 0.0004046072
186 | 0.07332356 | 4.862e-05 | 0.0006878323 | 2.471e-05 | 0.000349575 | 3.219e-05 | 0.0004553953 | 2.811e-05 | 0.0003976752
187 | 0.07312724 | 4.98e-05 | 0.0007045259 | 2.392e-05 | 0.0003383988 | 3.215e-05 | 0.0004548295 | 2.78e-05 | 0.0003932895
188 | 0.0729325 | 4.77e-05 | 0.000674817 | 2.051e-05 | 0.0002901571 | 3.214e-05 | 0.000454688 | 2.797e-05 | 0.0003956946
189 | 0.0727393 | 5.171e-05 | 0.0007315469 | 2.378e-05 | 0.0003364182 | 3.237e-05 | 0.0004579418 | 2.775e-05 | 0.0003925822
190 | 0.07254763 | 4.956e-05 | 0.0007011306 | 2.331e-05 | 0.000329769 | 3.225e-05 | 0.0004562442 | 2.76e-05 | 0.0003904601
191 | 0.07235746 | 4.655e-05 | 0.0006585478 | 2.356e-05 | 0.0003333058 | 3.214e-05 | 0.000454688 | 2.775e-05 | 0.0003925822
192 | 0.07216878 | 4.617e-05 | 0.0006531719 | 2.311e-05 | 0.0003269396 | 3.217e-05 | 0.0004551124 | 2.779e-05 | 0.0003931481
193 | 0.07198158 | 4.588e-05 | 0.0006490692 | 2.182e-05 | 0.0003086899 | 3.201e-05 | 0.0004528489 | 2.818e-05 | 0.0003986654
194 | 0.07179582 | 4.854e-05 | 0.0006867005 | 2.04e-05 | 0.000288601 | 3.164e-05 | 0.0004476144 | 2.829e-05 | 0.0004002216
195 | 0.07161149 | 4.833e-05 | 0.0006837296 | 2.05e-05 | 0.0002900157 | 3.172e-05 | 0.0004487462 | 2.842e-05 | 0.0004020608
196 | 0.07142857 | 4.874e-05 | 0.0006895299 | 2.323e-05 | 0.0003286373 | 3.171e-05 | 0.0004486047 | 2.859e-05 | 0.0004044658
197 | 0.07124705 | 4.845e-05 | 0.0006854273 | 2.4e-05 | 0.0003395305 | 3.157e-05 | 0.0004466241 | 2.813e-05 | 0.0003979581
198 | 0.07106691 | 4.824e-05 | 0.0006824564 | 2.34e-05 | 0.0003310423 | 3.137e-05 | 0.0004437947 | 2.847e-05 | 0.0004027681
199 | 0.07088812 | 4.827e-05 | 0.0006828808 | 2.297e-05 | 0.000324959 | 3.125e-05 | 0.0004420971 | 2.859e-05 | 0.0004044658
200 | 0.07071068 | 4.802e-05 | 0.000679344 | 2.491e-05 | 0.0003524044 | 3.114e-05 | 0.0004405409 | 2.858e-05 | 0.0004043243

## Au20_Cu80
|  | F= | 96485 | C/mol
|  | A= | 0.07068583
|  | Cb | 3e-06 | mol cm-3
XY |  | D= | 1.778e-05 | cm^2 s ^-1
| t^-1/2 | CURVE (11 Chronoamperometry GC_1 21.10.2022 at 90 mV GC_1 (1.5 microL coating) Au20_Cu80 (TiNT+CB) 0_1 rpm.DTA) | GC1 Cycle 1 | CURVE (12 Chronoamperometry GC_1 21.10.2022 at 90 mV GC_1 (1.5 microL coating) Au20_Cu80 (TiNT+CB) 0_2 rpm.DTA) | GC1 Cycle 2 | CURVE (13 Chronoamperometry GC_2 21.10.2022 at 90 mV GC_1 (1.5 microL coating) Au20_Cu80 (TiNT+CB) 0_1 rpm.DTA) | GC2 Cycle 1 | CURVE (14 Chronoamperometry GC_2 21.10.2022 at 90 mV GC_1 (1.5 microL coating) Au20_Cu80 (TiNT+CB) 0_2 rpm.DTA) | GC2 Cycle 2 |  | for the first 7 second |  | between 1 an 20 second | between 5 an 30 second
0 | #DIV/0! | 0.0001439 | 0.002035769 | 1.085e-05 | 0.0001534961 | 9.134e-05 | 0.001292197 | 5.385e-06 | 7.618217e-05 |  |  | n | n | n
1 | 1 | 0.0003124 | 0.004419556 | 0.0001747 | 0.002471499 | 0.000178 | 0.002518185 | 0.0001268 | 0.001793853 | GC1 Cycle 1 |  | 4.066175 | 5.808821 | 10.6011
2 | 0.7071068 | 0.0002598 | 0.003675418 | 0.0001178 | 0.001666529 | 0.0001285 | 0.001817903 | 8.574e-05 | 0.001212973 | GC1 Cycle 2 |  | 3.630513 | 3.340072 | 2.90441
3 | 0.5773503 | 0.0002409 | 0.003408038 | 9.61e-05 | 0.001359537 | 0.0001094 | 0.001547693 | 7e-05 | 0.0009902974 | GC2 Cycle 1 |  | 3.194852 | 3.194852 | 4.066175
4 | 0.5 | 0.0002249 | 0.003181684 | 8.374e-05 | 0.001184679 | 9.889e-05 | 0.001399007 | 6.087e-05 | 0.0008611343 | GC1 Cycle 2 |  | 2.613969 | 2.178308 | 2.178308
5 | 0.4472136 | 0.0002094 | 0.002962404 | 7.555e-05 | 0.001068814 | 9.131e-05 | 0.001291772 | 5.487e-05 | 0.0007762517
6 | 0.4082483 | 0.0001961 | 0.002774247 | 6.963e-05 | 0.000985063 | 8.594e-05 | 0.001215802 | 5.056e-05 | 0.0007152777
7 | 0.3779645 | 0.0001843 | 0.002607312 | 6.512e-05 | 0.0009212595 | 8.17e-05 | 0.001155819 | 4.728e-05 | 0.0006688752
8 | 0.3535534 | 0.0001742 | 0.002464426 | 6.184e-05 | 0.000874857 | 7.779e-05 | 0.001100503 | 4.464e-05 | 0.0006315268
9 | 0.3333333 | 0.0001652 | 0.002337102 | 5.877e-05 | 0.0008314254 | 7.477e-05 | 0.001057779 | 4.25e-05 | 0.000601252
10 | 0.3162278 | 0.0001565 | 0.002214022 | 5.628e-05 | 0.0007961991 | 7.186e-05 | 0.001016611 | 4.066e-05 | 0.0005752213
11 | 0.3015113 | 0.0001483 | 0.002098016 | 5.426e-05 | 0.000767622 | 6.936e-05 | 0.0009812433 | 3.913e-05 | 0.0005535763
12 | 0.2886751 | 0.0001411 | 0.001996157 | 5.251e-05 | 0.0007428645 | 6.681e-05 | 0.0009451682 | 3.781e-05 | 0.0005349021
13 | 0.2773501 | 0.0001346 | 0.0019042 | 5.095e-05 | 0.0007207951 | 6.454e-05 | 0.0009130542 | 3.664e-05 | 0.00051835
14 | 0.2672612 | 0.0001293 | 0.001829221 | 4.94e-05 | 0.000698867 | 6.21e-05 | 0.0008785353 | 3.559e-05 | 0.0005034955
15 | 0.2581989 | 0.0001242 | 0.001757071 | 4.811e-05 | 0.0006806173 | 6.049e-05 | 0.0008557584 | 3.467e-05 | 0.0004904802
16 | 0.25 | 0.0001197 | 0.001693409 | 4.712e-05 | 0.0006666116 | 5.879e-05 | 0.0008317084 | 3.385e-05 | 0.0004788795
17 | 0.2425356 | 0.0001154 | 0.001632576 | 4.607e-05 | 0.0006517572 | 5.711e-05 | 0.0008079412 | 3.308e-05 | 0.0004679863
18 | 0.2357023 | 0.0001116 | 0.001578817 | 4.502e-05 | 0.0006369027 | 5.536e-05 | 0.0007831838 | 3.24e-05 | 0.0004583662
19 | 0.2294157 | 0.000108 | 0.001527887 | 4.416e-05 | 0.0006247362 | 5.372e-05 | 0.0007599825 | 3.176e-05 | 0.0004493121
20 | 0.2236068 | 0.0001047 | 0.001481202 | 4.367e-05 | 0.0006178041 | 5.203e-05 | 0.0007360739 | 3.119e-05 | 0.0004412482
21 | 0.2182179 | 0.0001015 | 0.001435931 | 4.269e-05 | 0.00060394 | 5.106e-05 | 0.0007223512 | 3.066e-05 | 0.0004337503
22 | 0.2132007 | 9.861e-05 | 0.001395046 | 4.202e-05 | 0.0005944614 | 4.943e-05 | 0.0006992915 | 3.021e-05 | 0.0004273841
23 | 0.2085144 | 9.582e-05 | 0.001355576 | 4.148e-05 | 0.000586822 | 4.825e-05 | 0.0006825979 | 2.972e-05 | 0.000420452
24 | 0.2041241 | 9.326e-05 | 0.001319359 | 4.075e-05 | 0.0005764946 | 4.725e-05 | 0.0006684508 | 2.931e-05 | 0.0004146517
25 | 0.2 | 9.087e-05 | 0.001285548 | 4.028e-05 | 0.0005698454 | 4.619e-05 | 0.0006534548 | 2.886e-05 | 0.0004082855
26 | 0.1961161 | 8.966e-05 | 0.00126843 | 3.967e-05 | 0.0005612157 | 4.526e-05 | 0.000640298 | 2.845e-05 | 0.0004024852
27 | 0.1924501 | 8.663e-05 | 0.001225564 | 3.913e-05 | 0.0005535763 | 4.437e-05 | 0.0006277071 | 2.808e-05 | 0.0003972507
28 | 0.1889822 | 8.433e-05 | 0.001193025 | 3.873e-05 | 0.0005479174 | 4.36e-05 | 0.0006168138 | 2.778e-05 | 0.0003930066
29 | 0.1856953 | 8.17e-05 | 0.001155819 | 3.828e-05 | 0.0005415512 | 4.286e-05 | 0.000606345 | 2.742e-05 | 0.0003879136
30 | 0.1825742 | 7.935e-05 | 0.001122573 | 3.792e-05 | 0.0005364583 | 4.212e-05 | 0.0005958761 | 2.71e-05 | 0.0003833866
31 | 0.1796053 | 7.721e-05 | 0.001092298 | 3.754e-05 | 0.0005310824 | 4.148e-05 | 0.000586822 | 2.682e-05 | 0.0003794254
32 | 0.1767767 | 7.483e-05 | 0.001058628 | 3.718e-05 | 0.0005259894 | 4.106e-05 | 0.0005808802 | 2.654e-05 | 0.0003754642
33 | 0.1740777 | 7.276e-05 | 0.001029343 | 3.691e-05 | 0.0005221697 | 4.027e-05 | 0.000569704 | 2.629e-05 | 0.0003719274
34 | 0.1714986 | 7.089e-05 | 0.001002888 | 3.647e-05 | 0.000515945 | 3.969e-05 | 0.0005614986 | 2.609e-05 | 0.000369098
35 | 0.1690309 | 6.786e-05 | 0.0009600226 | 3.606e-05 | 0.0005101446 | 3.921e-05 | 0.000554708 | 2.591e-05 | 0.0003665515
36 | 0.1666667 | 6.461e-05 | 0.0009140445 | 3.568e-05 | 0.0005047687 | 3.874e-05 | 0.0005480589 | 2.562e-05 | 0.0003624489
37 | 0.164399 | 6.138e-05 | 0.0008683494 | 3.539e-05 | 0.0005006661 | 3.833e-05 | 0.0005422586 | 2.534e-05 | 0.0003584877
38 | 0.1622214 | 5.82e-05 | 0.0008233616 | 3.517e-05 | 0.0004975537 | 3.787e-05 | 0.0005357509 | 2.513e-05 | 0.0003555168
39 | 0.1601282 | 5.56e-05 | 0.0007865791 | 3.509e-05 | 0.000496422 | 3.747e-05 | 0.0005300921 | 2.493e-05 | 0.0003526874
40 | 0.1581139 | 5.135e-05 | 0.0007264539 | 3.454e-05 | 0.000488641 | 3.712e-05 | 0.0005251406 | 2.476e-05 | 0.0003502823
41 | 0.1561738 | 4.801e-05 | 0.0006792026 | 3.428e-05 | 0.0004849628 | 3.677e-05 | 0.0005201891 | 2.452e-05 | 0.000346887
42 | 0.1543033 | 4.56e-05 | 0.000645108 | 3.405e-05 | 0.000481709 | 3.647e-05 | 0.000515945 | 2.434e-05 | 0.0003443406
43 | 0.1524986 | 4.282e-05 | 0.0006057791 | 3.386e-05 | 0.000479021 | 3.618e-05 | 0.0005118423 | 2.421e-05 | 0.0003425014
44 | 0.1507557 | 4.122e-05 | 0.0005831437 | 3.356e-05 | 0.0004747769 | 3.575e-05 | 0.000505759 | 2.4e-05 | 0.0003395305
45 | 0.1490712 | 3.954e-05 | 0.0005593766 | 3.328e-05 | 0.0004708157 | 3.539e-05 | 0.0005006661 | 2.384e-05 | 0.000337267
46 | 0.147442 | 3.897e-05 | 0.0005513127 | 3.318e-05 | 0.000469401 | 3.51e-05 | 0.0004965634 | 2.369e-05 | 0.0003351449
47 | 0.145865 | 3.851e-05 | 0.0005448051 | 3.316e-05 | 0.000469118 | 3.485e-05 | 0.0004930266 | 2.353e-05 | 0.0003328814
48 | 0.1443376 | 3.808e-05 | 0.0005387218 | 3.277e-05 | 0.0004636007 | 3.454e-05 | 0.000488641 | 2.336e-05 | 0.0003304764
49 | 0.1428571 | 3.776e-05 | 0.0005341947 | 3.243e-05 | 0.0004587906 | 3.434e-05 | 0.0004858116 | 2.32e-05 | 0.0003282129
50 | 0.1414214 | 3.75e-05 | 0.0005305165 | 3.222e-05 | 0.0004558198 | 3.405e-05 | 0.000481709 | 2.305e-05 | 0.0003260908
51 | 0.140028 | 3.72e-05 | 0.0005262723 | 3.202e-05 | 0.0004529903 | 3.381e-05 | 0.0004783137 | 2.292e-05 | 0.0003242517
52 | 0.138675 | 3.695e-05 | 0.0005227356 | 3.193e-05 | 0.0004517171 | 3.361e-05 | 0.0004754842 | 2.278e-05 | 0.0003222711
53 | 0.1373606 | 3.657e-05 | 0.0005173597 | 3.173e-05 | 0.0004488877 | 3.334e-05 | 0.0004716645 | 2.264e-05 | 0.0003202905
54 | 0.1360828 | 3.625e-05 | 0.0005128326 | 3.152e-05 | 0.0004459168 | 3.315e-05 | 0.0004689766 | 2.251e-05 | 0.0003184514
55 | 0.13484 | 3.595e-05 | 0.0005085885 | 3.134e-05 | 0.0004433703 | 3.308e-05 | 0.0004679863 | 2.241e-05 | 0.0003170366
56 | 0.1336306 | 3.569e-05 | 0.0005049102 | 3.115e-05 | 0.0004406824 | 3.271e-05 | 0.0004627518 | 2.228e-05 | 0.0003151975
57 | 0.1324532 | 3.545e-05 | 0.0005015149 | 3.11e-05 | 0.000439975 | 3.214e-05 | 0.000454688 | 2.226e-05 | 0.0003149146
58 | 0.1313064 | 3.523e-05 | 0.0004984025 | 3.085e-05 | 0.0004364382 | 3.178e-05 | 0.000449595 | 2.21e-05 | 0.000312651
59 | 0.1301889 | 3.502e-05 | 0.0004954317 | 3.078e-05 | 0.0004354479 | 3.141e-05 | 0.0004443606 | 2.199e-05 | 0.0003110949
60 | 0.1290994 | 3.476e-05 | 0.0004917534 | 3.05e-05 | 0.0004314867 | 3.107e-05 | 0.0004395506 | 2.186e-05 | 0.0003092557
61 | 0.1280369 | 3.456e-05 | 0.000488924 | 3.042e-05 | 0.000430355 | 3.061e-05 | 0.0004330429 | 2.18e-05 | 0.0003084069
62 | 0.1270001 | 3.432e-05 | 0.0004855287 | 3.021e-05 | 0.0004273841 | 3.027e-05 | 0.0004282329 | 2.173e-05 | 0.0003074166
63 | 0.1259882 | 3.413e-05 | 0.0004828407 | 3.014e-05 | 0.0004263938 | 2.985e-05 | 0.0004222911 | 2.157e-05 | 0.0003051531
64 | 0.125 | 3.398e-05 | 0.0004807187 | 3.018e-05 | 0.0004269597 | 2.928e-05 | 0.0004142273 | 2.151e-05 | 0.0003043043
65 | 0.1240347 | 3.38e-05 | 0.0004781722 | 2.977e-05 | 0.0004211593 | 2.897e-05 | 0.0004098417 | 2.138e-05 | 0.0003024651
66 | 0.1230915 | 3.361e-05 | 0.0004754842 | 2.963e-05 | 0.0004191788 | 2.836e-05 | 0.0004012119 | 2.13e-05 | 0.0003013334
67 | 0.1221694 | 3.343e-05 | 0.0004729378 | 2.954e-05 | 0.0004179055 | 2.774e-05 | 0.0003924407 | 2.123e-05 | 0.0003003431
68 | 0.1212678 | 3.325e-05 | 0.0004703913 | 2.946e-05 | 0.0004167737 | 2.676e-05 | 0.0003785766 | 2.108e-05 | 0.000298221
69 | 0.1203859 | 3.306e-05 | 0.0004677033 | 2.934e-05 | 0.0004150761 | 2.604e-05 | 0.0003683906 | 2.097e-05 | 0.0002966648
70 | 0.1195229 | 3.288e-05 | 0.0004651568 | 2.926e-05 | 0.0004139443 | 2.501e-05 | 0.0003538191 | 2.091e-05 | 0.000295816
71 | 0.1186782 | 3.271e-05 | 0.0004627518 | 2.911e-05 | 0.0004118223 | 2.469e-05 | 0.000349292 | 2.079e-05 | 0.0002941183
72 | 0.1178511 | 3.259e-05 | 0.0004610542 | 2.896e-05 | 0.0004097002 | 2.412e-05 | 0.0003412282 | 2.068e-05 | 0.0002925622
73 | 0.1170411 | 3.242e-05 | 0.0004586492 | 2.885e-05 | 0.000408144 | 2.412e-05 | 0.0003412282 | 2.065e-05 | 0.0002921377
74 | 0.1162476 | 3.228e-05 | 0.0004566686 | 2.867e-05 | 0.0004055975 | 2.296e-05 | 0.0003248176 | 2.055e-05 | 0.000290723
75 | 0.1154701 | 3.214e-05 | 0.000454688 | 2.855e-05 | 0.0004038999 | 2.28e-05 | 0.000322554 | 2.046e-05 | 0.0002894498
76 | 0.1147079 | 3.199e-05 | 0.0004525659 | 2.848e-05 | 0.0004029096 | 2.257e-05 | 0.0003193002 | 2.038e-05 | 0.000288318
77 | 0.1139606 | 3.187e-05 | 0.0004508683 | 2.837e-05 | 0.0004013534 | 2.252e-05 | 0.0003185928 | 2.034e-05 | 0.0002877521
78 | 0.1132277 | 3.164e-05 | 0.0004476144 | 2.826e-05 | 0.0003997972 | 2.24e-05 | 0.0003168952 | 2.024e-05 | 0.0002863374
79 | 0.1125088 | 3.153e-05 | 0.0004460583 | 2.817e-05 | 0.000398524 | 2.228e-05 | 0.0003151975 | 2.018e-05 | 0.0002854886
80 | 0.1118034 | 3.147e-05 | 0.0004452094 | 2.809e-05 | 0.0003973922 | 2.229e-05 | 0.000315339 | 2.01e-05 | 0.0002843568
81 | 0.1111111 | 3.13e-05 | 0.0004428044 | 2.802e-05 | 0.0003964019 | 2.21e-05 | 0.000312651 | 2.003e-05 | 0.0002833665
82 | 0.1104315 | 3.116e-05 | 0.0004408238 | 2.794e-05 | 0.0003952701 | 2.193e-05 | 0.000310246 | 1.997e-05 | 0.0002825177
83 | 0.1097643 | 3.101e-05 | 0.0004387018 | 2.78e-05 | 0.0003932895 | 2.178e-05 | 0.000308124 | 1.991e-05 | 0.0002816689
84 | 0.1091089 | 3.086e-05 | 0.0004365797 | 2.774e-05 | 0.0003924407 | 2.106e-05 | 0.0002979381 | 1.985e-05 | 0.0002808201
85 | 0.1084652 | 3.073e-05 | 0.0004347406 | 2.767e-05 | 0.0003914504 | 2.088e-05 | 0.0002953916 | 1.979e-05 | 0.0002799712
86 | 0.1078328 | 3.063e-05 | 0.0004333259 | 2.757e-05 | 0.0003900357 | 2.078e-05 | 0.0002939769 | 1.973e-05 | 0.0002791224
87 | 0.1072113 | 3.055e-05 | 0.0004321941 | 2.756e-05 | 0.0003898942 | 2.085e-05 | 0.0002949672 | 1.966e-05 | 0.0002781321
88 | 0.1066004 | 3.053e-05 | 0.0004319111 | 2.756e-05 | 0.0003898942 | 2.076e-05 | 0.0002936939 | 1.961e-05 | 0.0002774247
89 | 0.1059998 | 3.023e-05 | 0.000427667 | 2.728e-05 | 0.0003859331 | 2.077e-05 | 0.0002938354 | 1.955e-05 | 0.0002765759
90 | 0.1054093 | 3.014e-05 | 0.0004263938 | 2.739e-05 | 0.0003874892 | 2.06e-05 | 0.0002914304 | 1.949e-05 | 0.0002757271
91 | 0.1048285 | 2.999e-05 | 0.0004242717 | 2.717e-05 | 0.0003843769 | 2.051e-05 | 0.0002901571 | 1.946e-05 | 0.0002753027
92 | 0.1042572 | 2.988e-05 | 0.0004227155 | 2.71e-05 | 0.0003833866 | 2.043e-05 | 0.0002890254 | 1.937e-05 | 0.0002740294
93 | 0.1036952 | 2.975e-05 | 0.0004208764 | 2.702e-05 | 0.0003822548 | 2.037e-05 | 0.0002881766 | 1.931e-05 | 0.0002731806
94 | 0.1031421 | 2.968e-05 | 0.0004198861 | 2.693e-05 | 0.0003809816 | 2.029e-05 | 0.0002870448 | 1.924e-05 | 0.0002721903
95 | 0.1025978 | 2.957e-05 | 0.0004183299 | 2.701e-05 | 0.0003821133 | 2.018e-05 | 0.0002854886 | 1.919e-05 | 0.000271483
96 | 0.1020621 | 2.945e-05 | 0.0004166323 | 2.675e-05 | 0.0003784351 | 2.014e-05 | 0.0002849227 | 1.912e-05 | 0.0002704927
97 | 0.1015346 | 2.933e-05 | 0.0004149346 | 2.67e-05 | 0.0003777277 | 2.003e-05 | 0.0002833665 | 1.909e-05 | 0.0002700683
98 | 0.1010153 | 2.923e-05 | 0.0004135199 | 2.662e-05 | 0.000376596 | 1.993e-05 | 0.0002819518 | 1.903e-05 | 0.0002692194
99 | 0.1005038 | 2.913e-05 | 0.0004121052 | 2.655e-05 | 0.0003756057 | 1.988e-05 | 0.0002812445 | 1.9e-05 | 0.000268795
100 | 0.1 | 2.906e-05 | 0.0004111149 | 2.647e-05 | 0.0003744739 | 1.978e-05 | 0.0002798298 | 1.896e-05 | 0.0002682291
101 | 0.09950372 | 2.895e-05 | 0.0004095587 | 2.638e-05 | 0.0003732007 | 1.97e-05 | 0.000278698 | 1.89e-05 | 0.0002673803
102 | 0.09901475 | 2.882e-05 | 0.0004077196 | 2.633e-05 | 0.0003724933 | 1.963e-05 | 0.0002777077 | 1.88e-05 | 0.0002659656
103 | 0.09853293 | 2.873e-05 | 0.0004064464 | 2.645e-05 | 0.000374191 | 1.956e-05 | 0.0002767174 | 1.877e-05 | 0.0002655412
104 | 0.09805807 | 2.865e-05 | 0.0004053146 | 2.619e-05 | 0.0003705127 | 1.947e-05 | 0.0002754442 | 1.871e-05 | 0.0002646924
105 | 0.09759001 | 2.854e-05 | 0.0004037584 | 2.611e-05 | 0.0003693809 | 1.939e-05 | 0.0002743124 | 1.869e-05 | 0.0002644094
106 | 0.09712859 | 2.844e-05 | 0.0004023437 | 2.607e-05 | 0.0003688151 | 1.932e-05 | 0.0002733221 | 1.872e-05 | 0.0002648338
107 | 0.09667365 | 2.838e-05 | 0.0004014949 | 2.599e-05 | 0.0003676833 | 1.924e-05 | 0.0002721903 | 1.866e-05 | 0.000263985
108 | 0.09622504 | 2.833e-05 | 0.0004007875 | 2.6e-05 | 0.0003678248 | 1.92e-05 | 0.0002716244 | 1.87e-05 | 0.0002645509
109 | 0.09578263 | 2.826e-05 | 0.0003997972 | 2.59e-05 | 0.00036641 | 1.917e-05 | 0.0002712 | 1.857e-05 | 0.0002627118
110 | 0.09534626 | 2.82e-05 | 0.0003989484 | 2.591e-05 | 0.0003665515 | 1.913e-05 | 0.0002706341 | 1.85e-05 | 0.0002617215
111 | 0.0949158 | 2.81e-05 | 0.0003975337 | 2.576e-05 | 0.0003644295 | 1.904e-05 | 0.0002693609 | 1.852e-05 | 0.0002620044
112 | 0.09449112 | 2.802e-05 | 0.0003964019 | 2.57e-05 | 0.0003635806 | 1.892e-05 | 0.0002676632 | 1.843e-05 | 0.0002607312
113 | 0.09407209 | 2.793e-05 | 0.0003951287 | 2.565e-05 | 0.0003628733 | 1.888e-05 | 0.0002670974 | 1.84e-05 | 0.0002603068
114 | 0.09365858 | 2.785e-05 | 0.0003939969 | 2.568e-05 | 0.0003632977 | 1.883e-05 | 0.00026639 | 1.833e-05 | 0.0002593165
115 | 0.09325048 | 2.778e-05 | 0.0003930066 | 2.56e-05 | 0.0003621659 | 1.881e-05 | 0.0002661071 | 1.826e-05 | 0.0002583262
116 | 0.09284767 | 2.77e-05 | 0.0003918748 | 2.554e-05 | 0.0003613171 | 1.88e-05 | 0.0002659656 | 1.822e-05 | 0.0002577603
117 | 0.09245003 | 2.759e-05 | 0.0003903187 | 2.555e-05 | 0.0003614586 | 1.875e-05 | 0.0002652582 | 1.819e-05 | 0.0002573359
118 | 0.09205746 | 2.751e-05 | 0.0003891869 | 2.539e-05 | 0.000359195 | 1.869e-05 | 0.0002644094 | 1.817e-05 | 0.0002570529
119 | 0.09166985 | 2.743e-05 | 0.0003880551 | 2.534e-05 | 0.0003584877 | 1.864e-05 | 0.0002637021 | 1.812e-05 | 0.0002563456
120 | 0.09128709 | 2.736e-05 | 0.0003870648 | 2.535e-05 | 0.0003586291 | 1.859e-05 | 0.0002629947 | 1.808e-05 | 0.0002557797
121 | 0.09090909 | 2.73e-05 | 0.000386216 | 2.535e-05 | 0.0003586291 | 1.852e-05 | 0.0002620044 | 1.804e-05 | 0.0002552138
122 | 0.09053575 | 2.725e-05 | 0.0003855086 | 2.54e-05 | 0.0003593365 | 1.849e-05 | 0.00026158 | 1.8e-05 | 0.0002546479
123 | 0.09016696 | 2.718e-05 | 0.0003845183 | 2.532e-05 | 0.0003582047 | 1.848e-05 | 0.0002614385 | 1.797e-05 | 0.0002542235
124 | 0.08980265 | 2.712e-05 | 0.0003836695 | 2.521e-05 | 0.0003566485 | 1.845e-05 | 0.0002610141 | 1.793e-05 | 0.0002536576
125 | 0.08944272 | 2.708e-05 | 0.0003831036 | 2.516e-05 | 0.0003559412 | 1.842e-05 | 0.0002605897 | 1.79e-05 | 0.0002532332
126 | 0.08908708 | 2.702e-05 | 0.0003822548 | 2.511e-05 | 0.0003552338 | 1.837e-05 | 0.0002598823 | 1.788e-05 | 0.0002529503
127 | 0.08873565 | 2.694e-05 | 0.000381123 | 2.504e-05 | 0.0003542435 | 1.829e-05 | 0.0002587506 | 1.782e-05 | 0.0002521014
128 | 0.08838835 | 2.692e-05 | 0.0003808401 | 2.496e-05 | 0.0003531118 | 1.824e-05 | 0.0002580432 | 1.78e-05 | 0.0002518185
129 | 0.08804509 | 2.682e-05 | 0.0003794254 | 2.49e-05 | 0.0003522629 | 1.821e-05 | 0.0002576188 | 1.774e-05 | 0.0002509697
130 | 0.0877058 | 2.673e-05 | 0.0003781521 | 2.488e-05 | 0.00035198 | 1.817e-05 | 0.0002570529 | 1.772e-05 | 0.0002506867
131 | 0.08737041 | 2.67e-05 | 0.0003777277 | 2.484e-05 | 0.0003514141 | 1.813e-05 | 0.000256487 | 1.77e-05 | 0.0002504038
132 | 0.08703883 | 2.657e-05 | 0.0003758886 | 2.477e-05 | 0.0003504238 | 1.809e-05 | 0.0002559211 | 1.767e-05 | 0.0002499794
133 | 0.086711 | 2.651e-05 | 0.0003750398 | 2.474e-05 | 0.0003499994 | 1.805e-05 | 0.0002553553 | 1.766e-05 | 0.0002498379
134 | 0.08638684 | 2.68e-05 | 0.0003791424 | 2.47e-05 | 0.0003494335 | 1.803e-05 | 0.0002550723 | 1.76e-05 | 0.0002489891
135 | 0.0860663 | 2.641e-05 | 0.0003736251 | 2.465e-05 | 0.0003487262 | 1.799e-05 | 0.0002545064 | 1.757e-05 | 0.0002485647
136 | 0.08574929 | 2.64e-05 | 0.0003734836 | 2.456e-05 | 0.0003474529 | 1.795e-05 | 0.0002539406 | 1.753e-05 | 0.0002479988
137 | 0.08543577 | 2.632e-05 | 0.0003723518 | 2.452e-05 | 0.000346887 | 1.792e-05 | 0.0002535161 | 1.751e-05 | 0.0002477158
138 | 0.08512565 | 2.637e-05 | 0.0003730592 | 2.453e-05 | 0.0003470285 | 1.787e-05 | 0.0002528088 | 1.748e-05 | 0.0002472914
139 | 0.08481889 | 2.621e-05 | 0.0003707956 | 2.45e-05 | 0.0003466041 | 1.784e-05 | 0.0002523844 | 1.744e-05 | 0.0002467255
140 | 0.08451543 | 2.609e-05 | 0.000369098 | 2.443e-05 | 0.0003456138 | 1.796e-05 | 0.000254082 | 1.745e-05 | 0.000246867
141 | 0.08421519 | 2.602e-05 | 0.0003681077 | 2.441e-05 | 0.0003453309 | 1.778e-05 | 0.0002515355 | 1.738e-05 | 0.0002458767
142 | 0.08391814 | 2.598e-05 | 0.0003675418 | 2.451e-05 | 0.0003467456 | 1.778e-05 | 0.0002515355 | 1.734e-05 | 0.0002453108
143 | 0.0836242 | 2.591e-05 | 0.0003665515 | 2.432e-05 | 0.0003440576 | 1.771e-05 | 0.0002505452 | 1.735e-05 | 0.0002454523
144 | 0.08333333 | 2.595e-05 | 0.0003671174 | 2.427e-05 | 0.0003433503 | 1.768e-05 | 0.0002501208 | 1.732e-05 | 0.0002450279
145 | 0.08304548 | 2.587e-05 | 0.0003659856 | 2.427e-05 | 0.0003433503 | 1.766e-05 | 0.0002498379 | 1.728e-05 | 0.000244462
146 | 0.08276059 | 2.583e-05 | 0.0003654197 | 2.427e-05 | 0.0003433503 | 1.773e-05 | 0.0002508282 | 1.725e-05 | 0.0002440376
147 | 0.08247861 | 2.575e-05 | 0.000364288 | 2.423e-05 | 0.0003427844 | 1.761e-05 | 0.0002491305 | 1.724e-05 | 0.0002438961
148 | 0.08219949 | 2.569e-05 | 0.0003634392 | 2.42e-05 | 0.00034236 | 1.756e-05 | 0.0002484232 | 1.717e-05 | 0.0002429058
149 | 0.08192319 | 2.559e-05 | 0.0003620244 | 2.423e-05 | 0.0003427844 | 1.753e-05 | 0.0002479988 | 1.715e-05 | 0.0002426229
150 | 0.08164966 | 2.556e-05 | 0.0003616 | 2.409e-05 | 0.0003408038 | 1.749e-05 | 0.0002474329 | 1.712e-05 | 0.0002421985
151 | 0.08137885 | 2.547e-05 | 0.0003603268 | 2.409e-05 | 0.0003408038 | 1.746e-05 | 0.0002470085 | 1.71e-05 | 0.0002419155
152 | 0.08111071 | 2.549e-05 | 0.0003606097 | 2.403e-05 | 0.000339955 | 1.744e-05 | 0.0002467255 | 1.706e-05 | 0.0002413496
153 | 0.08084521 | 2.549e-05 | 0.0003606097 | 2.399e-05 | 0.0003393891 | 1.741e-05 | 0.0002463011 | 1.706e-05 | 0.0002413496
154 | 0.0805823 | 2.54e-05 | 0.0003593365 | 2.398e-05 | 0.0003392476 | 1.738e-05 | 0.0002458767 | 1.701e-05 | 0.0002406423
155 | 0.08032193 | 2.542e-05 | 0.0003596194 | 2.396e-05 | 0.0003389647 | 1.736e-05 | 0.0002455938 | 1.7e-05 | 0.0002405008
156 | 0.08006408 | 2.532e-05 | 0.0003582047 | 2.392e-05 | 0.0003383988 | 1.732e-05 | 0.0002450279 | 1.697e-05 | 0.0002400764
157 | 0.07980869 | 2.537e-05 | 0.0003589121 | 2.387e-05 | 0.0003376914 | 1.731e-05 | 0.0002448864 | 1.694e-05 | 0.000239652
158 | 0.07955573 | 2.559e-05 | 0.0003620244 | 2.385e-05 | 0.0003374085 | 1.728e-05 | 0.000244462 | 1.692e-05 | 0.000239369
159 | 0.07930516 | 2.549e-05 | 0.0003606097 | 2.382e-05 | 0.0003369841 | 1.726e-05 | 0.0002441791 | 1.691e-05 | 0.0002392276
160 | 0.07905694 | 2.514e-05 | 0.0003556582 | 2.379e-05 | 0.0003365597 | 1.724e-05 | 0.0002438961 | 1.689e-05 | 0.0002389446
161 | 0.07881104 | 2.509e-05 | 0.0003549509 | 2.379e-05 | 0.0003365597 | 1.72e-05 | 0.0002433302 | 1.683e-05 | 0.0002380958
162 | 0.07856742 | 2.519e-05 | 0.0003563656 | 2.372e-05 | 0.0003355694 | 1.717e-05 | 0.0002429058 | 1.681e-05 | 0.0002378129
163 | 0.07832604 | 2.503e-05 | 0.0003541021 | 2.375e-05 | 0.0003359938 | 1.714e-05 | 0.0002424814 | 1.68e-05 | 0.0002376714
164 | 0.07808688 | 2.495e-05 | 0.0003529703 | 2.372e-05 | 0.0003355694 | 1.712e-05 | 0.0002421985 | 1.677e-05 | 0.000237247
165 | 0.07784989 | 2.509e-05 | 0.0003549509 | 2.365e-05 | 0.0003345791 | 1.711e-05 | 0.000242057 | 1.673e-05 | 0.0002366811
166 | 0.07761505 | 2.49e-05 | 0.0003522629 | 2.364e-05 | 0.0003344376 | 1.708e-05 | 0.0002416326 | 1.672e-05 | 0.0002365396
167 | 0.07738232 | 2.479e-05 | 0.0003507068 | 2.362e-05 | 0.0003341546 | 1.705e-05 | 0.0002412082 | 1.67e-05 | 0.0002362567
168 | 0.07715167 | 2.482e-05 | 0.0003511312 | 2.36e-05 | 0.0003338717 | 1.71e-05 | 0.0002419155 | 1.669e-05 | 0.0002361152
169 | 0.07692308 | 2.474e-05 | 0.0003499994 | 2.355e-05 | 0.0003331643 | 1.711e-05 | 0.000242057 | 1.672e-05 | 0.0002365396
170 | 0.0766965 | 2.469e-05 | 0.000349292 | 2.352e-05 | 0.0003327399 | 1.7e-05 | 0.0002405008 | 1.664e-05 | 0.0002354078
171 | 0.07647191 | 2.466e-05 | 0.0003488676 | 2.351e-05 | 0.0003325985 | 1.695e-05 | 0.0002397934 | 1.662e-05 | 0.0002351249
172 | 0.07624929 | 2.472e-05 | 0.0003497165 | 2.349e-05 | 0.0003323155 | 1.697e-05 | 0.0002400764 | 1.66e-05 | 0.000234842
173 | 0.07602859 | 2.466e-05 | 0.0003488676 | 2.345e-05 | 0.0003317496 | 1.692e-05 | 0.000239369 | 1.658e-05 | 0.000234559
174 | 0.0758098 | 2.463e-05 | 0.0003484432 | 2.344e-05 | 0.0003316082 | 1.687e-05 | 0.0002386617 | 1.656e-05 | 0.0002342761
175 | 0.07559289 | 2.472e-05 | 0.0003497165 | 2.351e-05 | 0.0003325985 | 1.685e-05 | 0.0002383787 | 1.656e-05 | 0.0002342761
176 | 0.07537784 | 2.452e-05 | 0.000346887 | 2.347e-05 | 0.0003320326 | 1.683e-05 | 0.0002380958 | 1.654e-05 | 0.0002339931
177 | 0.0751646 | 2.44e-05 | 0.0003451894 | 2.339e-05 | 0.0003309008 | 1.685e-05 | 0.0002383787 | 1.651e-05 | 0.0002335687
178 | 0.07495317 | 2.44e-05 | 0.0003451894 | 2.337e-05 | 0.0003306179 | 1.682e-05 | 0.0002379543 | 1.648e-05 | 0.0002331443
179 | 0.07474351 | 2.435e-05 | 0.000344482 | 2.332e-05 | 0.0003299105 | 1.679e-05 | 0.0002375299 | 1.652e-05 | 0.0002337102
180 | 0.0745356 | 2.434e-05 | 0.0003443406 | 2.329e-05 | 0.0003294861 | 1.675e-05 | 0.000236964 | 1.648e-05 | 0.0002331443
181 | 0.07432941 | 2.428e-05 | 0.0003434917 | 2.328e-05 | 0.0003293446 | 1.671e-05 | 0.0002363981 | 1.645e-05 | 0.0002327199
182 | 0.07412493 | 2.429e-05 | 0.0003436332 | 2.336e-05 | 0.0003304764 | 1.669e-05 | 0.0002361152 | 1.643e-05 | 0.000232437
183 | 0.07392213 | 2.429e-05 | 0.0003436332 | 2.324e-05 | 0.0003287787 | 1.667e-05 | 0.0002358323 | 1.64e-05 | 0.0002320125
184 | 0.07372098 | 2.433e-05 | 0.0003441991 | 2.322e-05 | 0.0003284958 | 1.664e-05 | 0.0002354078 | 1.637e-05 | 0.0002315881
185 | 0.07352146 | 2.421e-05 | 0.0003425014 | 2.322e-05 | 0.0003284958 | 1.661e-05 | 0.0002349834 | 1.635e-05 | 0.0002313052
186 | 0.07332356 | 2.428e-05 | 0.0003434917 | 2.316e-05 | 0.000327647 | 1.659e-05 | 0.0002347005 | 1.635e-05 | 0.0002313052
187 | 0.07312724 | 2.42e-05 | 0.00034236 | 2.315e-05 | 0.0003275055 | 1.657e-05 | 0.0002344175 | 1.634e-05 | 0.0002311637
188 | 0.0729325 | 2.405e-05 | 0.0003402379 | 2.318e-05 | 0.0003279299 | 1.655e-05 | 0.0002341346 | 1.632e-05 | 0.0002308808
189 | 0.0727393 | 2.406e-05 | 0.0003403794 | 2.314e-05 | 0.000327364 | 1.652e-05 | 0.0002337102 | 1.629e-05 | 0.0002304564
190 | 0.07254763 | 2.402e-05 | 0.0003398135 | 2.307e-05 | 0.0003263737 | 1.65e-05 | 0.0002334272 | 1.627e-05 | 0.0002301734
191 | 0.07235746 | 2.407e-05 | 0.0003405208 | 2.31e-05 | 0.0003267981 | 1.649e-05 | 0.0002332858 | 1.625e-05 | 0.0002298905
192 | 0.07216878 | 2.412e-05 | 0.0003412282 | 2.306e-05 | 0.0003262323 | 1.651e-05 | 0.0002335687 | 1.624e-05 | 0.000229749
193 | 0.07198158 | 2.394e-05 | 0.0003386817 | 2.305e-05 | 0.0003260908 | 1.649e-05 | 0.0002332858 | 1.623e-05 | 0.0002296075
194 | 0.07179582 | 2.401e-05 | 0.000339672 | 2.305e-05 | 0.0003260908 | 1.651e-05 | 0.0002335687 | 1.621e-05 | 0.0002293246
195 | 0.07161149 | 2.394e-05 | 0.0003386817 | 2.303e-05 | 0.0003258079 | 1.653e-05 | 0.0002338517 | 1.62e-05 | 0.0002291831
196 | 0.07142857 | 2.395e-05 | 0.0003388232 | 2.3e-05 | 0.0003253834 | 1.649e-05 | 0.0002332858 | 1.617e-05 | 0.0002287587
197 | 0.07124705 | 2.392e-05 | 0.0003383988 | 2.301e-05 | 0.0003255249 | 1.645e-05 | 0.0002327199 | 1.615e-05 | 0.0002284758
198 | 0.07106691 | 2.395e-05 | 0.0003388232 | 2.298e-05 | 0.0003251005 | 1.642e-05 | 0.0002322955 | 1.614e-05 | 0.0002283343
199 | 0.07088812 | 2.39e-05 | 0.0003381158 | 2.294e-05 | 0.0003245346 | 1.64e-05 | 0.0002320125 | 1.614e-05 | 0.0002283343
200 | 0.07071068 | 2.385e-05 | 0.0003374085 | 2.294e-05 | 0.0003245346 | 1.637e-05 | 0.0002315881 | 1.611e-05 | 0.0002279099

## combined data for CA
time s | Au100/TiNT | Au80Cu20/TiNT | Au60Cu40/TiNT | Au40Cu60/TiNT | Au20Cu80/TiNT
0 | 0.005373071 | 0.006513127 | 0.007717246 | 0.003516971 | 0.003216971
1 | 0.003466041 | 0.004344576 | 0.006726949 | 0.004435118 | 0.001793853
2 | 0.003096802 | 0.004017778 | 0.006370442 | 0.002935525 | 0.001212973
3 | 0.002965233 | 0.003879136 | 0.006073353 | 0.001229384 | 0.0009902974
4 | 0.002864789 | 0.003778692 | 0.00581729 | 0.001090459 | 0.0008611343
5 | 0.00278415 | 0.003826639 | 0.00559518 | 0.000994966 | 0.0007762517
6 | 0.00271483 | 0.003685903 | 0.005404195 | 0.0009249378 | 0.0007152777
7 | 0.002658241 | 0.003595071 | 0.005234429 | 0.0008741497 | 0.0006688752
8 | 0.002624288 | 0.003508482 | 0.005085885 | 0.0008346793 | 0.0006315268
9 | 0.0025677 | 0.003457553 | 0.004950072 | 0.0008046874 | 0.000601252
10 | 0.002529503 | 0.003410867 | 0.004825578 | 0.0007763932 | 0.0005752213
11 | 0.002496964 | 0.003368426 | 0.004712401 | 0.0007555969 | 0.0005535763
12 | 0.002464426 | 0.003325985 | 0.004606298 | 0.0007369228 | 0.0005349021
13 | 0.002430473 | 0.003287787 | 0.004510097 | 0.0007202001 | 0.00051835
14 | 0.002403593 | 0.00325242 | 0.004420971 | 0.0007038185 | 0.0005034955
15 | 0.002385202 | 0.003217052 | 0.004336088 | 0.0006903206 | 0.0004904802
16 | 0.002366811 | 0.003184514 | 0.004256864 | 0.0006747725 | 0.0004788795
17 | 0.002347005 | 0.00315339 | 0.004183299 | 0.000659699 | 0.0004679863
18 | 0.00232437 | 0.003123681 | 0.004113978 | 0.0006499181 | 0.0004583662
19 | 0.002286172 | 0.003093972 | 0.004047487 | 0.0006410054 | 0.0004493121
20 | 0.002293246 | 0.003065678 | 0.003986654 | 0.0006294047 | 0.0004412482
21 | 0.002277684 | 0.003040213 | 0.003927237 | 0.0006197847 | 0.0004337503
22 | 0.002262122 | 0.003014748 | 0.003870648 | 0.0006141606 | 0.0004273841
23 | 0.00224939 | 0.002989284 | 0.003816889 | 0.0006091744 | 0.000420452
24 | 0.002212607 | 0.002965233 | 0.00376596 | 0.0006010764 | 0.0004146517
25 | 0.002202704 | 0.002944013 | 0.003717859 | 0.0005882561 | 0.0004082855
26 | 0.002185728 | 0.002934207 | 0.003671174 | 0.0005842755 | 0.0004024852
27 | 0.002172995 | 0.002918299 | 0.003625903 | 0.0005780508 | 0.0003972507
28 | 0.002158848 | 0.002910177 | 0.003583462 | 0.0005698454 | 0.0003930066
29 | 0.00215319 | 0.00289196 | 0.003541021 | 0.000564421 | 0.0003879136
30 | 0.002141872 | 0.002882154 | 0.003501409 | 0.0005593766 | 0.0003833866
31 | 0.002131969 | 0.002822348 | 0.003463212 | 0.0005531518 | 0.0003794254
32 | 0.002120651 | 0.002803956 | 0.003427844 | 0.000550181 | 0.0003754642
33 | 0.002110748 | 0.00278698 | 0.003392476 | 0.0005391462 | 0.0003719274
34 | 0.002103675 | 0.002768589 | 0.003359938 | 0.0005398536 | 0.000369098
35 | 0.002090942 | 0.002751612 | 0.003327399 | 0.0005390047 | 0.0003665515
36 | 0.002082454 | 0.002734636 | 0.003294861 | 0.000535468 | 0.0003624489
37 | 0.002069722 | 0.002717659 | 0.003263737 | 0.0005300921 | 0.0003584877
38 | 0.002058404 | 0.002702097 | 0.003232614 | 0.0005269797 | 0.0003555168
39 | 0.002048501 | 0.00268795 | 0.003202905 | 0.0005227356 | 0.0003526874
40 | 0.002038598 | 0.002673803 | 0.003174611 | 0.0005177841 | 0.0003502823
41 | 0.002028695 | 0.002659656 | 0.003149146 | 0.0005162279 | 0.000346887
42 | 0.002021621 | 0.002644094 | 0.003120852 | 0.0005210379 | 0.0003443406
43 | 0.002014548 | 0.002629947 | 0.003095387 | 0.000520755 | 0.0003425014
44 | 0.002004645 | 0.002617215 | 0.003071337 | 0.0005143888 | 0.0003395305
45 | 0.001996157 | 0.002604482 | 0.003045872 | 0.0005101446 | 0.000337267
46 | 0.001987668 | 0.00259175 | 0.003021822 | 0.0005088714 | 0.0003351449
47 | 0.00197918 | 0.002579017 | 0.002999186 | 0.0005078811 | 0.0003328814
48 | 0.001970692 | 0.002566285 | 0.002977966 | 0.0005046273 | 0.0003304764
49 | 0.001962204 | 0.002554967 | 0.002956745 | 0.0005013734 | 0.0003282129
50 | 0.00195513 | 0.002542235 | 0.002935525 | 0.0004942999 | 0.0003260908
51 | 0.001948057 | 0.002530917 | 0.002912889 | 0.0004948658 | 0.0003242517
52 | 0.001939568 | 0.0025196 | 0.002893083 | 0.000488641 | 0.0003222711
53 | 0.001935324 | 0.002509697 | 0.002873277 | 0.000486236 | 0.0003202905
54 | 0.001926836 | 0.002499794 | 0.002854886 | 0.0004897728 | 0.0003184514
55 | 0.001919762 | 0.002488476 | 0.002836495 | 0.0004853872 | 0.0003170366
56 | 0.001914103 | 0.002478573 | 0.002820933 | 0.0004863775 | 0.0003151975
57 | 0.00190703 | 0.002470085 | 0.002803956 | 0.0004851043 | 0.0003149146
58 | 0.001902786 | 0.002460182 | 0.002788395 | 0.0004818504 | 0.000312651
59 | 0.001897127 | 0.002451693 | 0.002771418 | 0.0004831237 | 0.0003110949
60 | 0.001892883 | 0.002441791 | 0.002755856 | 0.000481709 | 0.0003092557
61 | 0.001884395 | 0.002433302 | 0.002741709 | 0.0004771819 | 0.0003084069
62 | 0.00188015 | 0.002424814 | 0.002727562 | 0.0004740695 | 0.0003074166
63 | 0.001871662 | 0.00241774 | 0.00271483 | 0.0004710986 | 0.0003051531
64 | 0.001868833 | 0.002410667 | 0.002702097 | 0.0004698254 | 0.0003043043
65 | 0.001863174 | 0.002405008 | 0.002689365 | 0.0004633177 | 0.0003024651
66 | 0.001860344 | 0.002397934 | 0.002676632 | 0.0004648739 | 0.0003013334
67 | 0.001854686 | 0.002390861 | 0.002665315 | 0.0004644495 | 0.0003003431
68 | 0.001849027 | 0.002383787 | 0.002653997 | 0.0004626104 | 0.000298221
69 | 0.001843368 | 0.002378129 | 0.002642679 | 0.0004627518 | 0.0002966648
70 | 0.00183488 | 0.002371055 | 0.002632776 | 0.0004616201 | 0.000295816
71 | 0.001833465 | 0.002365396 | 0.002622873 | 0.0004555368 | 0.0002941183
72 | 0.001827806 | 0.002359737 | 0.0026158 | 0.0004566686 | 0.0002925622
73 | 0.001822147 | 0.002352664 | 0.002608726 | 0.000452283 | 0.0002921377
74 | 0.001815074 | 0.00234842 | 0.002603068 | 0.000452283 | 0.000290723
75 | 0.00181083 | 0.002342761 | 0.002595994 | 0.0004515756 | 0.0002894498
76 | 0.001805171 | 0.002337102 | 0.002590335 | 0.0004486047 | 0.000288318
77 | 0.001800927 | 0.002332858 | 0.002584676 | 0.0004490291 | 0.0002877521
78 | 0.001793853 | 0.002327199 | 0.002579017 | 0.0004477559 | 0.0002863374
79 | 0.001791024 | 0.002322955 | 0.002574773 | 0.0004449265 | 0.0002854886
80 | 0.001785365 | 0.002318711 | 0.002570529 | 0.0004420971 | 0.0002843568
81 | 0.001781121 | 0.002315881 | 0.0025677 | 0.0004398335 | 0.0002833665
82 | 0.001776877 | 0.002311637 | 0.002563456 | 0.0004405409 | 0.0002825177
83 | 0.001771218 | 0.002308808 | 0.002559211 | 0.0004392676 | 0.0002816689
84 | 0.001766974 | 0.002304564 | 0.002553553 | 0.0004355894 | 0.0002808201
85 | 0.001764144 | 0.002301734 | 0.002549309 | 0.0004384188 | 0.0002799712
86 | 0.001761315 | 0.002298905 | 0.002545064 | 0.0004394091 | 0.0002791224
87 | 0.001757071 | 0.002296075 | 0.002545064 | 0.0004378529 | 0.0002781321
88 | 0.001752826 | 0.002293246 | 0.00254365 | 0.000437287 | 0.0002774247
89 | 0.001751412 | 0.002290416 | 0.00254082 | 0.0004345991 | 0.0002765759
90 | 0.001745753 | 0.002289002 | 0.002537991 | 0.0004333259 | 0.0002757271
91 | 0.001742923 | 0.002289002 | 0.002533747 | 0.0004334673 | 0.0002753027
92 | 0.001738679 | 0.002289002 | 0.002530917 | 0.0004330429 | 0.0002740294
93 | 0.001734435 | 0.002287587 | 0.002526673 | 0.0004329014 | 0.0002731806
94 | 0.001731606 | 0.002286172 | 0.002522429 | 0.0004314867 | 0.0002721903
95 | 0.001725947 | 0.002284758 | 0.0025196 | 0.0004278085 | 0.000271483
96 | 0.001727362 | 0.002284758 | 0.002515355 | 0.0004262523 | 0.0002704927
97 | 0.001721703 | 0.002284758 | 0.002511111 | 0.0004280914 | 0.0002700683
98 | 0.001718873 | 0.002286172 | 0.002508282 | 0.0004296476 | 0.0002692194
99 | 0.001716044 | 0.002287587 | 0.002505452 | 0.000427667 | 0.000268795
100 | 0.001714629 | 0.002287587 | 0.002504038 | 0.000425262 | 0.0002682291
101 | 0.001713215 | 0.002287587 | 0.002501208 | 0.0004234229 | 0.0002673803
102 | 0.001710385 | 0.002287587 | 0.002499794 | 0.000422857 | 0.0002659656
103 | 0.001707556 | 0.002287587 | 0.002496964 | 0.0004218667 | 0.0002655412
104 | 0.00170897 | 0.002289002 | 0.00249555 | 0.0004184714 | 0.0002646924
105 | 0.001706141 | 0.002289002 | 0.00249272 | 0.0004181885 | 0.0002644094
106 | 0.001706141 | 0.002290416 | 0.002491305 | 0.0004173396 | 0.0002648338
107 | 0.001703312 | 0.002290416 | 0.002488476 | 0.0004171982 | 0.000263985
108 | 0.001700482 | 0.002290416 | 0.002485647 | 0.0004147931 | 0.0002645509
109 | 0.001700482 | 0.002290416 | 0.002482817 | 0.0004205935 | 0.0002627118
110 | 0.001699067 | 0.002291831 | 0.002482817 | 0.0004231399 | 0.0002617215
111 | 0.001697653 | 0.002291831 | 0.002479988 | 0.0004190373 | 0.0002620044
112 | 0.001694823 | 0.002291831 | 0.002475744 | 0.0004211593 | 0.0002607312
113 | 0.001691994 | 0.002291831 | 0.002471499 | 0.0004196032 | 0.0002603068
114 | 0.001690579 | 0.002291831 | 0.002465841 | 0.000420169 | 0.0002593165
115 | 0.00168775 | 0.002293246 | 0.002460182 | 0.0004173396 | 0.0002583262
116 | 0.00168775 | 0.002293246 | 0.002454523 | 0.0004170567 | 0.0002577603
117 | 0.001686335 | 0.002291831 | 0.002448864 | 0.0004150761 | 0.0002573359
118 | 0.001683506 | 0.002291831 | 0.002443205 | 0.0004133784 | 0.0002570529
119 | 0.001682091 | 0.002290416 | 0.002437546 | 0.0004133784 | 0.0002563456
120 | 0.001680676 | 0.002290416 | 0.002430473 | 0.0004128126 | 0.0002557797
121 | 0.001679261 | 0.002289002 | 0.002426229 | 0.000412954 | 0.0002552138
122 | 0.001677847 | 0.002289002 | 0.00242057 | 0.0004150761 | 0.0002546479
123 | 0.001677847 | 0.002287587 | 0.002419155 | 0.0004147931 | 0.0002542235
124 | 0.001675017 | 0.002286172 | 0.002412082 | 0.0004126711 | 0.0002536576
125 | 0.001673603 | 0.002284758 | 0.002405008 | 0.0004159249 | 0.0002532332
126 | 0.001675017 | 0.002284758 | 0.00239652 | 0.0004119637 | 0.0002529503
127 | 0.001670773 | 0.002283343 | 0.002389446 | 0.0004125296 | 0.0002521014
128 | 0.001670773 | 0.002281928 | 0.002380958 | 0.0004099831 | 0.0002518185
129 | 0.001670773 | 0.002281928 | 0.002373884 | 0.000410549 | 0.0002509697
130 | 0.001669359 | 0.002283343 | 0.002366811 | 0.0004072952 | 0.0002506867
131 | 0.001672188 | 0.002281928 | 0.002361152 | 0.0004072952 | 0.0002504038
132 | 0.001673603 | 0.002280513 | 0.002355493 | 0.0004063049 | 0.0002499794
133 | 0.001673603 | 0.002279099 | 0.00234842 | 0.0004077196 | 0.0002498379
134 | 0.001673603 | 0.002277684 | 0.002341346 | 0.0004058805 | 0.0002489891
135 | 0.001675017 | 0.002276269 | 0.002334272 | 0.0004054561 | 0.0002485647
136 | 0.001673603 | 0.00227344 | 0.002327199 | 0.0004020608 | 0.0002479988
137 | 0.001673603 | 0.002272025 | 0.002318711 | 0.0004026266 | 0.0002477158
138 | 0.001672188 | 0.002270611 | 0.002311637 | 0.0004003631 | 0.0002472914
139 | 0.001672188 | 0.002270611 | 0.002303149 | 0.0003975337 | 0.0002467255
140 | 0.001672188 | 0.002269196 | 0.002294661 | 0.0003968263 | 0.000246867
141 | 0.001672188 | 0.002267781 | 0.002287587 | 0.0003956946 | 0.0002458767
142 | 0.001672188 | 0.002266366 | 0.002280513 | 0.0003968263 | 0.0002453108
143 | 0.001672188 | 0.002264952 | 0.002272025 | 0.0003978166 | 0.0002454523
144 | 0.001672188 | 0.002263537 | 0.002264952 | 0.0004017778 | 0.0002450279
145 | 0.001672188 | 0.002260708 | 0.002257878 | 0.0004034755 | 0.000244462
146 | 0.001670773 | 0.002259293 | 0.002250805 | 0.0004002216 | 0.0002440376
147 | 0.001670773 | 0.002256463 | 0.002245146 | 0.0004075781 | 0.0002438961
148 | 0.001670773 | 0.002255049 | 0.002238072 | 0.0003978166 | 0.0002429058
149 | 0.001672188 | 0.002253634 | 0.002232413 | 0.0003959775 | 0.0002426229
150 | 0.001670773 | 0.002252219 | 0.002226754 | 0.0003939969 | 0.0002421985
151 | 0.001670773 | 0.00224939 | 0.002219681 | 0.000391309 | 0.0002419155
152 | 0.001672188 | 0.002247975 | 0.002214022 | 0.0003944213 | 0.0002413496
153 | 0.001670773 | 0.00224656 | 0.002208363 | 0.0003995143 | 0.0002413496
154 | 0.001669359 | 0.002243731 | 0.00220129 | 0.000393431 | 0.0002406423
155 | 0.001670773 | 0.002242316 | 0.002195631 | 0.0003931481 | 0.0002405008
156 | 0.001667944 | 0.002240902 | 0.002189972 | 0.0003911675 | 0.0002400764
157 | 0.001669359 | 0.002238072 | 0.002182898 | 0.0003887625 | 0.000239652
158 | 0.001669359 | 0.002238072 | 0.002178654 | 0.0003897528 | 0.000239369
159 | 0.001666529 | 0.002238072 | 0.00217441 | 0.0003901772 | 0.0002392276
160 | 0.001670773 | 0.002235243 | 0.002170166 | 0.0003884795 | 0.0002389446
161 | 0.001666529 | 0.002233828 | 0.002165922 | 0.0004041828 | 0.0002380958
162 | 0.001667944 | 0.002232413 | 0.002161678 | 0.0004051731 | 0.0002378129
163 | 0.001665114 | 0.002230999 | 0.002157434 | 0.0004047487 | 0.0002376714
164 | 0.001666529 | 0.002230999 | 0.002151775 | 0.0004030511 | 0.000237247
165 | 0.001665114 | 0.002228169 | 0.002146116 | 0.0004053146 | 0.0002366811
166 | 0.001666529 | 0.002228169 | 0.002141872 | 0.0004038999 | 0.0002365396
167 | 0.001666529 | 0.002226754 | 0.002136213 | 0.0004142273 | 0.0002362567
168 | 0.0016637 | 0.00222534 | 0.002131969 | 0.000415359 | 0.0002361152
169 | 0.001662285 | 0.002223925 | 0.00212631 | 0.000415642 | 0.0002365396
170 | 0.001662285 | 0.002223925 | 0.002124895 | 0.0004101246 | 0.0002354078
171 | 0.00166087 | 0.00222251 | 0.002122066 | 0.000415642 | 0.0002351249
172 | 0.001659456 | 0.002221096 | 0.002117822 | 0.0004135199 | 0.000234842
173 | 0.001658041 | 0.002221096 | 0.002113578 | 0.000400929 | 0.000234559
174 | 0.001658041 | 0.002221096 | 0.002110748 | 0.0004094172 | 0.0002342761
175 | 0.001659456 | 0.002221096 | 0.002107919 | 0.0004184714 | 0.0002342761
176 | 0.001658041 | 0.002221096 | 0.002105089 | 0.0004143687 | 0.0002339931
177 | 0.001656626 | 0.002221096 | 0.00210226 | 0.0004085684 | 0.0002335687
178 | 0.001655211 | 0.002219681 | 0.002099431 | 0.0004027681 | 0.0002331443
179 | 0.001655211 | 0.002221096 | 0.002095186 | 0.0004031925 | 0.0002337102
180 | 0.001653797 | 0.002221096 | 0.002092357 | 0.0004022022 | 0.0002331443
181 | 0.001652382 | 0.002221096 | 0.002089528 | 0.0003955531 | 0.0002327199
182 | 0.001650967 | 0.002221096 | 0.002086698 | 0.0003983825 | 0.000232437
183 | 0.001649553 | 0.002221096 | 0.002083869 | 0.0004030511 | 0.0002320125
184 | 0.001648138 | 0.00222251 | 0.002079625 | 0.0004094172 | 0.0002315881
185 | 0.001648138 | 0.002223925 | 0.00207538 | 0.0004046072 | 0.0002313052
186 | 0.001648138 | 0.00222534 | 0.002072551 | 0.0003976752 | 0.0002313052
187 | 0.001649553 | 0.002226754 | 0.002069722 | 0.0003932895 | 0.0002311637
188 | 0.001648138 | 0.002226754 | 0.002066892 | 0.0003956946 | 0.0002308808
189 | 0.001650967 | 0.002228169 | 0.002064063 | 0.0003925822 | 0.0002304564
190 | 0.001649553 | 0.002228169 | 0.002059819 | 0.0003904601 | 0.0002301734
191 | 0.001646723 | 0.002228169 | 0.002056989 | 0.0003925822 | 0.0002298905
192 | 0.001643894 | 0.002228169 | 0.002052745 | 0.0003931481 | 0.000229749
193 | 0.001643894 | 0.002228169 | 0.002049916 | 0.0003986654 | 0.0002296075
194 | 0.001642479 | 0.002228169 | 0.002045672 | 0.0004002216 | 0.0002293246
195 | 0.001642479 | 0.002228169 | 0.002042842 | 0.0004020608 | 0.0002291831
196 | 0.001641064 | 0.002228169 | 0.002040013 | 0.0004044658 | 0.0002287587
197 | 0.001638235 | 0.002226754 | 0.002038598 | 0.0003979581 | 0.0002284758
198 | 0.001638235 | 0.002226754 | 0.002035769 | 0.0004027681 | 0.0002283343
199 | 0.00163682 | 0.002226754 | 0.002035769 | 0.0004044658 | 0.0002283343
200 | 0.001633991 | 0.002226754 | 0.002032939 | 0.0004043243 | 0.0002279099
| 1.633991 | 2.226754 | 2.032939 | 0.4043243 | 0.2279099 | >>>>>> current density after 200 seconds in mA cm-2

## combined i-t^12 plots for AuCu
|  | F= | 96485 | C/mol
|  | A= | 0.07068583
|  | Cb | 3e-06 | mol cm-3
|  | D= | 1.778e-05 | cm^2 s ^-1
n
time | t^-1/2 | Au100 | Au80Cu20 | Au60Cu40 | Au40Cu60 | Au20Cu80 | Au100 | 7.261026
5 | 0.4472136 | 0.004326864 | 0.003856445 | 0.004581584 | 0.000994966 | 0.0007762517 | Au80Cu20 | 6.534924
6 | 0.4082483 | 0.004126905 | 0.003705903 | 0.004381625 | 0.0009249378 | 0.0007152777 | Au60Cu40 | 7.261026
7 | 0.3779645 | 0.003980996 | 0.003588094 | 0.004292006 | 0.0008741497 | 0.0006688752 | Au40Cu60 | 2.323528
8 | 0.3535534 | 0.003876307 | 0.003477359 | 0.004160264 | 0.0008346793 | 0.0006315268 | Au20Cu80 | 2.178308
9 | 0.3333333 | 0.003784351 | 0.003412282 | 0.004085118 | 0.0008046874 | 0.000601252
10 | 0.3162278 | 0.003703712 | 0.003331449 | 0.004017503 | 0.0007763932 | 0.0005752213
11 | 0.3015113 | 0.003634392 | 0.003296276 | 0.003946961 | 0.0007555969 | 0.0005535763
12 | 0.2886751 | 0.003573559 | 0.003223931 | 0.003880349 | 0.0007369228 | 0.0005349021
13 | 0.2773501 | 0.003516971 | 0.003164417 | 0.003817099 | 0.0007202001 | 0.00051835
14 | 0.2672612 | 0.003467456 | 0.003129146 | 0.003760495 | 0.0007038185 | 0.0005034955
15 | 0.2581989 | 0.003422185 | 0.00308529 | 0.003708457 | 0.0006903206 | 0.0004904802
16 | 0.25 | 0.003379744 | 0.003064263 | 0.003684795 | 0.0006747725 | 0.0004788795
17 | 0.2425356 | 0.003340132 | 0.003024651 | 0.003643963 | 0.000659699 | 0.0004679863
18 | 0.2357023 | 0.003303349 | 0.002986454 | 0.003597374 | 0.0006499181 | 0.0004583662
19 | 0.2294157 | 0.003267981 | 0.002952501 | 0.003563615 | 0.0006410054 | 0.0004493121
20 | 0.2236068 | 0.003234028 | 0.002918548 | 0.003522686 | 0.0006294047 | 0.0004412482
21 | 0.2182179 | 0.00320149 | 0.00288601 | 0.003484586 | 0.0006197847 | 0.0004337503
22 | 0.2132007 | 0.003170366 | 0.00285913 | 0.00346009 | 0.0006141606 | 0.0004273841
23 | 0.2085144 | 0.003140658 | 0.002829421 | 0.003442629 | 0.0006091744 | 0.000420452
24 | 0.2041241 | 0.003112363 | 0.002799712 | 0.003400188 | 0.0006010764 | 0.0004146517
25 | 0.2 | 0.003095484 | 0.002781418 | 0.003380201 | 0.0005882561 | 0.0004082855
26 | 0.1961161 | 0.00306719 | 0.002754539 | 0.003350096 | 0.0005842755 | 0.0004024852
27 | 0.1924501 | 0.00306031 | 0.002739074 | 0.003342767 | 0.0005780508 | 0.0003972507
28 | 0.1889822 | 0.003034845 | 0.002723609 | 0.003327399 | 0.0005698454 | 0.0003930066
29 | 0.1856953 | 0.003015381 | 0.002699559 | 0.003313446 | 0.000564421 | 0.0003879136
30 | 0.1825742 | 0.002993916 | 0.002685509 | 0.003299493 | 0.0005593766 | 0.0003833866