## Sheet1
2 18.03.2021 cobalt absorption and adsorption studies conducted
26.03.2021 secon adsorption study for cobalt
| C0 | C* | m (TNTs) | a | 1/C* | 1/a | (C0-C*) | % wt |  | C0 | C* | m (TNTs) | a | 1/C* | 1/a | (C0-C*) | % wt
2 mM | 0.002 | 2.428643e-05 | 0.501 | 0.00788708 | 41175.25 | 126.7896 | 0.001975714 | 0.5776554 | 2 mM | 0.002 | 2.428643e-05 | 0.501 | 0.00788708 | 41175.25 | 126.7896 | 0.001975714 | 0.5776554
4 mM | 0.004 | 8.926959e-06 | 0.501 | 0.01593243 | 112020.2 | 62.76508 | 0.003991073 | 1.160067 | 4 mM | 0.004 | 4.102342e-05 | 0.501 | 0.0158043 | 24376.32 | 63.27393 | 0.003958977 | 1.150845
8 mM | 0.008 | 2.502361e-05 | 0.502 | 0.03177281 | 39962.26 | 31.47345 | 0.007974976 | 2.287054 | 6 mM | 0.006 | 7.454432e-06 | 0.501 | 0.02392234 | 134148.4 | 41.80193 | 0.005992546 | 1.731751
16 mM | 0.016 | 0.00534813 | 0.502 | 0.04243773 | 186.9812 | 23.56394 | 0.01065187 | 3.031458 | 8 mM | 0.008 | 5.32662e-05 | 0.502 | 0.03166029 | 18773.63 | 31.5853 | 0.007946734 | 2.279139
32 mM | 0.032 | 0.02276929 | 0.501 | 0.03684914 | 43.9188 | 27.13768 | 0.00923071 | 2.642798 | 10 mM | 0.01 | 0.0004483379 | 0.502 | 0.03805443 | 2230.461 | 26.27815 | 0.009551662 | 2.726884
64 mM | 0.064 | 0.05371189 | 0.503 | 0.04090699 | 18.61785 | 24.4457 | 0.01028811 | 2.925311 | 12 mM | 0.012 | 0.002532849 | 0.501 | 0.03779302 | 394.8124 | 26.45991 | 0.009467151 | 2.708659
[9 empty] | 16 mM | 0.016 | 0.005732724 | 0.503 | 0.04082416 | 174.4372 | 24.4953 | 0.01026728 | 2.919561
| 23.02.2022 william's data and 32&64 mM madsorption of cobalt | [7 empty] | 24 mM | 0.024 | 0.01510651 | 0.501 | 0.03550295 | 66.19662 | 28.16667 | 0.008893489 | 2.548711
| C0 | C* | m (TNTs) | a | 1/C* | 1/a | (C0-C*) | % wt | 32 mM | 0.032 | 0.0258461 | 0.501 | 0.02456648 | 38.69056 | 40.70587 | 0.006153904 | 1.777552
6 mM | 0.0006 | 5.657969e-06 | 0.501 | 0.002372623 | 176741.9 | 421.4745 | 0.000594342 | 0.1744773 | 48 mM | 0.048 | 0.04476135 | 0.502 | 0.01290301 | 22.3407 | 77.50132 | 0.003238654 | 0.9415663
12 mM | 0.012 | 0.002922139 | 0.501 | 0.03623897 | 342.2151 | 27.59461 | 0.009077861 | 2.600175 | 64 mM | 0.064 | 0.06129148 | 0.503 | 0.01076946 | 16.31548 | 92.85517 | 0.002708519 | 0.7871012
24 mM | 0.024 | 0.01600764 | 0.502 | 0.03184208 | 62.47018 | 31.40499 | 0.007992362 | 2.291925
36 mM | 0.036 | 0.02980684 | 0.502 | 0.02467394 | 33.54935 | 40.52859 | 0.006193159 | 1.785188 |  | combined data
54 mM | 0.054 | 0.04820805 | 0.501 | 0.02312157 | 20.74343 | 43.24965 | 0.005791954 | 1.674754
72 mM | 0.072 | 0.06644588 | 0.503 | 0.02208396 | 15.04984 | 45.28174 | 0.005554115 | 1.6008 |  |  | C0 | C* | m (TNTs) | a | 1/C* | 1/a | (C0-C*) | % wt |  | C0 mMol | C* mMol
[10 empty] | 2 mM | 0.002 | 2.428643e-05 | 0.501 | 0.00788708 | 41175.25 | 126.7896 | 0.001975714 | 0.5776554 |  | 2 | 0.02428643
[10 empty] | 4 mM | 0.004 | 4.102342e-05 | 0.501 | 0.0158043 | 24376.32 | 63.27393 | 0.003958977 | 1.150845 |  | 4 | 0.04102342
Cobalt deposition 25.01.2022 | [9 empty] | 6 mM | 0.006 | 7.454432e-06 | 0.501 | 0.02392234 | 134148.4 | 41.80193 | 0.005992546 | 1.731751 |  | 6 | 0.007454432
| C0 | C* | m (TNTs) | a | 1/C* | 1/a | (C0-C*) | % wt |  | 8 mM | 0.008 | 2.502361e-05 | 0.502 | 0.03177281 | 39962.26 | 31.47345 | 0.007974976 | 2.287054 |  | 8 | 0.02502361
2 mM | 0.002 | 0.0002991172 | 0.501 | 0.006789951 | 3343.172 | 147.2765 | 0.001700883 | 0.4977008 |  | 12 mM | 0.012 | 0.002532849 | 0.501 | 0.03779302 | 394.8124 | 26.45991 | 0.009467151 | 2.708659 |  | 12 | 2.532849
4 mM | 0.004 | 8.039528e-05 | 0.501 | 0.01564712 | 12438.54 | 63.90951 | 0.003919605 | 1.13953 |  | 16 mM | 0.016 | 0.005732724 | 0.503 | 0.04082416 | 174.4372 | 24.4953 | 0.01026728 | 2.919561 |  | 16 | 5.732724
8 mM | 0.008 | 5.662328e-05 | 0.502 | 0.03164692 | 17660.58 | 31.59865 | 0.007943377 | 2.278198 |  | 32 mM | 0.032 | 0.01911575 | 0.501 | 0.05143412 | 52.31288 | 19.44235 | 0.01288425 | 3.650638 |  | 32 | 19.11575
16 mM | 0.016 | 0.006784402 | 0.502 | 0.03671553 | 147.3969 | 27.23643 | 0.009215598 | 2.633468
32 mM | 0.032 | 0.01911575 | 0.501 | 0.05143412 | 52.31288 | 19.44235 | 0.01288425 | 3.650638
64 mM | 0.064 | 0.03874042 | 0.503 | 0.1004357 | 25.81284 | 9.956617 | 0.02525958 | 6.889023 | [6 empty] | in mol | in mol | in mmol
[15 empty] | C0 | C* | C* | a | % wt
[15 empty] | 0.002 | 2.428643e-05 | 0.02428643 | 0.00788708 | 0.5776554 |  | 0.02428643
[15 empty] | 0.004 | 4.102342e-05 | 0.04102342 | 0.0158043 | 1.150845 |  | 0.04102342
[15 empty] | 0.006 | 7.454432e-06 | 0.007454432 | 0.02392234 | 1.731751 |  | 0.007454432
[15 empty] | 0.008 | 2.502361e-05 | 0.02502361 | 0.03177281 | 2.287054 |  | 0.02502361
[15 empty] | 0.012 | 0.002532849 | 2.532849 | 0.03779302 | 2.708659 |  | 2.532849
[15 empty] | 0.016 | 0.005732724 | 5.732724 | 0.04082416 | 2.919561 |  | 5.732724
[15 empty] | 0.032 | 0.01911575 | 19.11575 | 0.05143412 | 3.650638 |  | 19.11575