## Solvent Volume
DME MTY (gDME/kgMetal/h) |  |  |  | MeOH MTY (gMeOH/kgMetal/h) |  |  |  | DME Selectivity (%) |  |  |  | MeOH Selectivity (%) |  |  |  | Carbon Balance (%)
| Solvent Volume (mL) |  |  |  | Solvent Volume (mL) |  |  |  | Solvent Volume (mL) |  |  |  | Solvent Volume (mL) |  |  |  | Solvent Volume (mL)
Repeat | 15 | 30 | 45 | Repeat | 15 | 30 | 45 | Repeat | 15 | 30 | 45 | Repeat | 15 | 30 | 45 | Repeat | 15 | 30 | 45
1 | 246.6568 | 341.6832 | 429.3769 | 1 | 93.26608 | 128.9615 | 170.787 | 1 | 78.62574 | 78.65646 | 77.76266 | 1 | 21.37426 | 21.34354 | 22.23734 | 1 | 95.92048 | 96.08428 | 94.78509
2 | 307.506 | 402.0403 | 475.1264 | 2 | 113.3841 | 132.598 | 174.4207 | 2 | 79.04572 | 80.83308 | 79.11846 | 2 | 20.95428 | 19.16692 | 20.88154 | 2 | 101.5844 | 99.51755 | 95.268
3 | 158.9429 | 364.9546 | 423.1152 | 3 | 47.33756 | 147.201 | 176.4947 | 3 | 82.36407 | 77.5206 | 76.92931 | 3 | 17.63593 | 22.4794 | 23.07069 | 3 | 100.1917 | 103.1092 | 101.7652
Average | 237.7019 | 369.5594 | 442.5395 | Average | 84.66258 | 136.2535 | 173.9008 | Average | 80.01184 | 79.00338 | 77.93681 | Average | 19.98816 | 20.99662 | 22.06319 | Average | 99.2322 | 99.57034 | 97.27277
Std. Dev. | 74.68528 | 30.44088 | 28.3942 | Std. Dev. | 33.85338 | 9.653614 | 2.889195 | Std. Dev. | 2.047883 | 1.68327 | 1.104919 | Std. Dev. | 2.047883 | 1.68327 | 1.104919 | Std. Dev. | 2.951364 | 3.512741 | 3.89805

## Drying Temperature
DME MTY (gDME/kgMetal/h) |  |  |  | MeOH MTY (gMeOH/kgMetal/h) |  |  |  | DME Selectivity (%) |  |  |  | MeOH Selectivity (%) |  |  |  | Carbon Balance (%)
| Drying Temperature (oC) |  |  |  | Drying Temperature (oC) |  |  |  | Drying Temperature (oC) |  |  |  | Drying Temperature (oC) |  |  |  | Drying Temperature (oC)
Repeat | 50 | 80 | 120 | Repeat | 50 | 80 | 120 | Repeat | 50 | 80 | 120 | Repeat | 50 | 80 | 120 | Repeat | 50 | 80 | 120
1 | 59.45076 | 101.2859 | 429.3769 | 1 | 30.92712 | 46.70965 | 170.787 | 1 | 72.77992 | 75.10026 | 77.76266 | 1 | 27.22008 | 24.89974 | 22.23734 | 1 | 101.1628 | 98.24143 | 94.78509
2 | 103.1611 | 96.43505 | 475.6015 | 2 | 39.22214 | 55.52611 | 174.5951 | 2 | 78.53332 | 70.72338 | 79.11846 | 2 | 21.46668 | 29.27662 | 20.88154 | 2 | 102.1755 | 101.148 | 95.268
3 | 137.3177 | 145.0033 | 423.1152 | 3 | 47.89765 | 63.90122 | 176.4947 | 3 | 79.95047 | 75.93992 | 76.92931 | 3 | 20.04953 | 24.06008 | 23.07069 | 3 | 100.7498 | 101.5957 | 101.7652
Average | 99.97654 | 114.2414 | 442.6979 | Average | 39.34897 | 55.37899 | 173.9589 | Average | 77.0879 | 73.92118 | 77.93681 | Average | 22.9121 | 26.07882 | 22.06319 | Average | 101.3627 | 100.3284 | 97.27277
Std. Dev. | 39.03105 | 26.75077 | 28.66686 | Std. Dev. | 8.485979 | 8.59673 | 2.906591 | Std. Dev. | 3.797511 | 2.801025 | 1.104919 | Std. Dev. | 3.797511 | 2.801025 | 1.104919 | Std. Dev. | 0.7335826 | 1.821169 | 3.89805

## Solvent
DME MTY (gDME/kgMetal/h) |  |  |  | MeOH MTY (gMeOH/kgMetal/h) |  |  |  | DME Selectivity (%) |  |  |  | MeOH Selectivity (%) |  |  |  | Carbon Balance (%)
| Solvent |  |  |  | Solvent |  |  |  | Solvent |  |  |  | Solvent |  |  |  | Solvent
Repeat | Water | Ethanol | Acetone | Repeat | Water | Ethanol | Acetone | Repeat | Water | Ethanol | Acetone | Repeat | Water | Ethanol | Acetone | Repeat | Water | Ethanol | Acetone
1 | 429.3769 | 317.991 | 326.1604 | 1 | 170.787 | 88.27622 | 63.65969 | 1 | 77.76266 | 83.36227 | 87.69445 | 1 | 22.23734 | 16.63773 | 12.30555 | 1 | 94.78509 | 99.18122 | 103.4656
2 | 475.6015 | 311.8664 | 342.5393 | 2 | 174.5951 | 65.60341 | 77.3606 | 2 | 79.11846 | 86.86321 | 86.03114 | 2 | 20.88154 | 13.13679 | 13.96886 | 2 | 95.268 | 100.3206 | 101.2589
3 | 423.1152 | 338.9487 | 435.9548 | 3 | 176.4947 | 75.0331 | 76.45516 | 3 | 76.92931 | 86.26989 | 88.8033 | 3 | 23.07069 | 13.73011 | 11.1967 | 3 | 101.7652 | 95.36115 | 95.68585
Average | 442.6979 | 322.9354 | 368.2182 | Average | 173.9589 | 76.30424 | 72.49182 | Average | 77.93681 | 85.49846 | 87.50963 | Average | 22.06319 | 14.50154 | 12.49037 | Average | 97.27277 | 98.28767 | 100.1368
Std. Dev. | 28.66686 | 14.20201 | 59.23053 | Std. Dev. | 2.906591 | 11.38973 | 7.662231 | Std. Dev. | 1.104919 | 1.873628 | 1.395288 | Std. Dev. | 1.104919 | 1.873628 | 1.395288 | Std. Dev. | 3.89805 | 2.597685 | 4.009412

## Metal Loading
DME MTY (gDME/kgMetal/h) |  |  |  | MeOH MTY (gMeOH/kgMetal/h) |  |  |  | DME Selectivity (%) |  |  |  | MeOH Selectivity (%) |  |  |  | Carbon Balance (%)
| Cu:Zn:SAPO Ratio |  |  |  | Cu:Zn:SAPO Ratio |  |  |  | Cu:Zn:SAPO Ratio |  |  |  | Cu:Zn:SAPO Ratio |  |  |  | Cu:Zn:SAPO Ratio
Repeat | 2:1:10 | 1:0.5:10 | 0.5:0.25:10 | Repeat | 2:1:10 | 1:0.5:10 | 0.5:0.25:10 | Repeat | 2:1:10 | 1:0.5:10 | 0.5:0.25:10 | Repeat | 2:1:10 | 1:0.5:10 | 0.5:0.25:10 | Repeat | 2:1:10 | 1:0.5:10 | 0.5:0.25:10
1 | 429.3769 | 329.5281 | 247.2516 | 1 | 170.787 | 108.9682 | 72.03654 | 1 | 77.76266 | 80.79238 | 82.68125 | 1 | 22.23734 | 19.20762 | 17.31875 | 1 | 94.78509 | 98.67041 | 102.2725
2 | 475.6015 | 337.6287 | 323.6033 | 2 | 174.5951 | 88.75447 | 78.78048 | 2 | 79.11846 | 84.10476 | 85.10453 | 2 | 20.88154 | 15.89524 | 14.89547 | 2 | 95.268 | 97.25987 | 100.4394
3 | 423.1152 | 458.4847 | 191.3623 | 3 | 176.4947 | 115.9802 | 75.87785 | 3 | 76.92931 | 84.61186 | 77.81666 | 3 | 23.07069 | 15.38814 | 22.18334 | 3 | 101.7652 | 91.79699 | 94.66482
Average | 442.6979 | 375.2138 | 254.0724 | Average | 173.9589 | 104.5676 | 75.56496 | Average | 77.93681 | 83.16967 | 81.86748 | Average | 22.06319 | 16.83033 | 18.13252 | Average | 97.27277 | 95.90909 | 99.12557
Std. Dev. | 28.66686 | 72.22835 | 66.38383 | Std. Dev. | 2.906591 | 14.13627 | 3.382843 | Std. Dev. | 1.104919 | 2.074347 | 3.711461 | Std. Dev. | 1.104919 | 2.074347 | 3.711461 | Std. Dev. | 3.89805 | 3.630348 | 3.970361