## Sheet1
|  |  | Cu | Zn |  | Cu | Zn
|  |  | wt% | wt% |  | %RSD | %RSD
CuZnO/SAPO-34 15mL | 9576-003 | M1 | 11.33396 | 5.415547 | M1 | 1.717 | 1.745
CuZnO/SAPO-34 30mL | 9576-005 | M2 | 10.86114 | 5.179571 | M2 | 2.13 | 2.96
CuZnO/SAPO-34 45mL | 9576-007 | M3 | 11.62756 | 5.380343 | M3 | 2.553 | 2.738
CuZnO/SAPO-34 80oC | 9576-013 | M4 | 11.6294 | 5.59504 | M4 | 1.541 | 2.197
CuZnO/SAPO-34 50oC | 9576-016 | M5 | 13.31665 | 5.455742 | M5 | 1.281 | 1.224
CuZnO/SAPO-34 Ethanol | 9576-018 | M6 | 12.11463 | 5.996618 | M6 | 1.217 | 1.49
CuZnO/SAPO-34 Acetone | 9576-026 | M7 | 11.86308 | 5.497314 | M7 | 3.059 | 3.478
CuZnO/SAPO-34 1:0.5:10 | 9576-020 | M8 | 6.363152 | 3.099054 | M8 | 4.388 | 4.966
CuZnO/SAPO-34 0.5:0.25:10 | 9576-022 | M9 | 3.907493 | 2.068408 | M9 | 0.585 | 1.682
[5 empty] | Average | 2.052333 | 2.497778