## Pristine Ba2ZnO2Cu2Se2
Index | nm | %R | R | F(R) | E /eV | [F(R)}^2 | dy/dx | Tauc Fit | Baseline
2 | 2000 | -12.153316 | -0.12153316 | -5.17487 | 0.62 | 26.77928 | -17189.55 | -737.5304 | -0.5561744 | Start Range eV |  | 1.5 | 236 | End Range /Ev |  | 3.5 | 331
3 | 1995 | 49.208759 | 0.49208759 | 0.2621231 | 0.6215539 | 0.0687085 | 189732.9 | -736.829 | -0.5549016
4 | 1990 | 2.746987 | 0.02746987 | 17.2155 | 0.6231156 | 296.3733 | -188463.7 | -736.1241 | -0.5536223 | max grad | row | x eV | 2.296296 | Tauc Slope | m | 451.3839
5 | 1985 | 31.304076 | 0.31304076 | 0.7537565 | 0.6246851 | 0.5681488 | -90.90363 | -735.4156 | -0.5523367 | 451.3839 | 294 | y Tauc | 19.12268 |  | c | -1017.388
6 | 1980 | 33.711573 | 0.33711573 | 0.6517281 | 0.6262626 | 0.4247495 | 2896.189 | -734.7036 | -0.5510445 |  | 294
7 | 1975 | 15.819399 | 0.15819399 | 2.239773 | 0.6278481 | 5.016585 | -2944.903 | -733.9879 | -0.5497459 |  |  |  | x eV | y Taux
8 | 1970 | 35.995329 | 0.35995329 | 0.5690458 | 0.6294416 | 0.3238131 | 62174.45 | -733.2686 | -0.5484406 | base line start |  | 1.5 | 1.493976 | 0.1597146 |  | #REF!
9 | 1965 | 4.556873 | 0.04556873 | 9.995221 | 0.6310433 | 99.90444 | -61819.77 | -732.5457 | -0.5471286 | base line finish |  | 1.7 | 1.69863 | 0.3273504
10 | 1960 | 34.497737 | 0.34497737 | 0.6218591 | 0.6326531 | 0.3867088 | -175.0022 | -731.8191 | -0.54581 | base line gradient |  | c | 0.8191175
11 | 1955 | 45.742412 | 0.45742412 | 0.3217895 | 0.6342711 | 0.1035485 | 40.00458 | -731.0887 | -0.5444847 | base line c |  |  | -1.064027
12 | 1950 | 41.570824 | 0.41570824 | 0.4106208 | 0.6358974 | 0.1686094 | 39.76206 | -730.3546 | -0.5431525
13 | 1945 | 38.776245 | 0.38776245 | 0.4833305 | 0.6375321 | 0.2336083 | 20229.97 | -729.6167 | -0.5418135 | Band Gap | 2.255668 | based on bacground interecpt
14 | 1940 | -10.564468 | -0.10564468 | -5.785668 | 0.6391753 | 33.47396 | -20101.61 | -728.875 | -0.5404676 | Band gap | 2.253932 | based on absciica
15 | 1935 | 37.420231 | 0.37420231 | 0.5232768 | 0.6408269 | 0.2738186 | -126.9447 | -728.1295 | -0.5391147
16 | 1930 | 49.924529 | 0.49924529 | 0.2511343 | 0.642487 | 0.06306846 | 1438.71 | -727.3802 | -0.5377548
17 | 1925 | 20.255797 | 0.20255797 | 1.569708 | 0.6441558 | 2.463984 | 6496.296 | -726.6269 | -0.5363879
18 | 1920 | 10.867213 | 0.10867213 | 3.655332 | 0.6458333 | 13.36145 | -7855.427 | -725.8697 | -0.5350138
19 | 1915 | 44.829797 | 0.44829797 | 0.3394786 | 0.6475196 | 0.1152457 | 1493068.5 | -725.1085 | -0.5336326
20 | 1910 | 0.974583 | 0.00974583 | 50.30887 | 0.6492147 | 2530.982 | -1485167.5 | -724.3434 | -0.5322441
21 | 1905 | 36.84442 | 0.3684442 | 0.5412797 | 0.6509186 | 0.2929837 | -67.54109 | -723.5743 | -0.5308484
22 | 1900 | 41.140181 | 0.41140181 | 0.4210577 | 0.6526316 | 0.1772896 | 344.4708 | -722.8011 | -0.5294453
23 | 1895 | 28.8426 | 0.288426 | 0.8777599 | 0.6543536 | 0.7704625 | 471.3695 | -722.0238 | -0.5280348
24 | 1890 | 23.333118 | 0.23333118 | 1.259543 | 0.6560847 | 1.586447 | 6111.238 | -721.2424 | -0.5266168
25 | 1885 | 11.262165 | 0.11262165 | 3.495955 | 0.6578249 | 12.2217 | -6628.51 | -720.4569 | -0.5251913
26 | 1880 | 30.527591 | 0.30527591 | 0.7905006 | 0.6595745 | 0.6248911 | 316.4046 | -719.6672 | -0.5237582
27 | 1875 | 25.518933 | 0.25518933 | 1.086924 | 0.6613333 | 1.181404 | 3172.148 | -718.8732 | -0.5223175
28 | 1870 | 14.143616 | 0.14143616 | 2.605882 | 0.6631016 | 6.790621 | -2729.775 | -718.0751 | -0.5208691
29 | 1865 | 21.905764 | 0.21905764 | 1.392033 | 0.6648794 | 1.937756 | -725.6535 | -717.2726 | -0.5194129
30 | 1860 | 30.323725 | 0.30323725 | 0.8004926 | 0.6666667 | 0.6407884 | -329.422 | -716.4659 | -0.5179489
31 | 1855 | 52.040961 | 0.52040961 | 0.2209864 | 0.6684636 | 0.04883501 | 62.55868 | -715.6548 | -0.516477
32 | 1850 | 41.921421 | 0.41921421 | 0.4023148 | 0.6702703 | 0.1618572 | 3188.137 | -714.8393 | -0.5149971
33 | 1845 | 14.856256 | 0.14856256 | 2.439867 | 0.6720867 | 5.95295 | -2964.276 | -714.0193 | -0.5135092
34 | 1840 | 31.732813 | 0.31732813 | 0.7343202 | 0.673913 | 0.5392261 | -220.1176 | -713.195 | -0.5120133
35 | 1835 | 43.474883 | 0.43474883 | 0.3674638 | 0.6757493 | 0.1350296 | 141.6235 | -712.3661 | -0.5105091
36 | 1830 | 34.287609 | 0.34287609 | 0.6296908 | 0.6775956 | 0.3965105 | 250.7989 | -711.5327 | -0.5089968
37 | 1825 | 27.952801 | 0.27952801 | 0.9284935 | 0.6794521 | 0.8621002 | -392.5105 | -710.6947 | -0.5074762
38 | 1820 | 43.837511 | 0.43837511 | 0.3597633 | 0.6813187 | 0.1294296 | 1527.632 | -709.8522 | -0.5059472
39 | 1815 | 18.966303 | 0.18966303 | 1.731086 | 0.6831956 | 2.996658 | -668.8642 | -709.005 | -0.5044098
40 | 1810 | 22.691374 | 0.22691374 | 1.316937 | 0.6850829 | 1.734324 | -823.4603 | -708.1531 | -0.5028639
41 | 1805 | 41.419328 | 0.41419328 | 0.4142625 | 0.6869806 | 0.1716134 | 147.7553 | -707.2965 | -0.5013094
42 | 1800 | 33.164038 | 0.33164038 | 0.6734774 | 0.6888889 | 0.4535718 | -156.2784 | -706.4351 | -0.4997463
43 | 1795 | 42.365641 | 0.42365641 | 0.3920299 | 0.6908078 | 0.1536874 | 1299.31 | -705.5689 | -0.4981745
44 | 1790 | 19.743316 | 0.19743316 | 1.631219 | 0.6927374 | 2.660876 | -1096.919 | -704.6979 | -0.4965939
45 | 1785 | 31.838075 | 0.31838075 | 0.7296371 | 0.6946779 | 0.5323703 | -173.2888 | -703.8221 | -0.4950044
46 | 1780 | 40.357711 | 0.40357711 | 0.4407092 | 0.6966292 | 0.1942246 | -18.51553 | -702.9413 | -0.493406
47 | 1775 | 42.134226 | 0.42134226 | 0.3973548 | 0.6985915 | 0.1578909 | 198.4389 | -702.0555 | -0.4917987
48 | 1770 | 31.577819 | 0.31577819 | 0.741279 | 0.700565 | 0.5494946 | -160.4408 | -701.1647 | -0.4901822
49 | 1765 | 38.869214 | 0.38869214 | 0.4807112 | 0.7025496 | 0.2310832 | -14.92235 | -700.2689 | -0.4885566
50 | 1760 | 40.050946 | 0.40050946 | 0.4486647 | 0.7045455 | 0.2013 | 152.5956 | -699.368 | -0.4869217
51 | 1755 | 32.230943 | 0.32230943 | 0.712459 | 0.7065527 | 0.5075978 | 43.64785 | -698.4619 | -0.4852775
52 | 1750 | 30.9169 | 0.309169 | 0.771823 | 0.7085714 | 0.5957107 | 505.0216 | -697.5507 | -0.483624
53 | 1745 | 23.176898 | 0.23176898 | 1.273205 | 0.7106017 | 1.621051 | -753.085 | -696.6343 | -0.4819609
54 | 1740 | 47.590217 | 0.47590217 | 0.2885872 | 0.7126437 | 0.08328256 | 283.2139 | -695.7126 | -0.4802883
55 | 1735 | 30.024474 | 0.30024474 | 0.8154305 | 0.7146974 | 0.6649269 | -248.5485 | -694.7856 | -0.4786061
56 | 1730 | 42.487136 | 0.42487136 | 0.3892625 | 0.716763 | 0.1515253 | 52.25038 | -693.8532 | -0.4769141
57 | 1725 | 37.859175 | 0.37859175 | 0.5099797 | 0.7188406 | 0.2600793 | -37.77115 | -692.9154 | -0.4752123
58 | 1720 | 40.955368 | 0.40955368 | 0.425618 | 0.7209302 | 0.1811507 | 47.74826 | -691.9722 | -0.4735007
59 | 1715 | 37.184302 | 0.37184302 | 0.530575 | 0.7230321 | 0.2815098 | -88.75354 | -691.0234 | -0.471779
60 | 1710 | 46.576369 | 0.46576369 | 0.3063876 | 0.7251462 | 0.09387336 | 92.88532 | -690.0691 | -0.4700473
61 | 1705 | 36.890605 | 0.36890605 | 0.5398117 | 0.7272727 | 0.2913966 | 357.3748 | -689.1093 | -0.4683054
62 | 1700 | 26.376068 | 0.26376068 | 1.027538 | 0.7294118 | 1.055835 | -138.475 | -688.1437 | -0.4665533
63 | 1695 | 28.973813 | 0.28973813 | 0.8705653 | 0.7315634 | 0.7578839 | -69.18969 | -687.1725 | -0.4647908
64 | 1690 | 30.748726 | 0.30748726 | 0.7798273 | 0.7337278 | 0.6081306 | -142.2427 | -686.1955 | -0.4630179
65 | 1685 | 36.687731 | 0.36687731 | 0.5462921 | 0.735905 | 0.298435 | 362.4753 | -685.2128 | -0.4612345
66 | 1680 | 26.115576 | 0.26115576 | 1.045144 | 0.7380952 | 1.092326 | -442.3229 | -684.2242 | -0.4594405
67 | 1675 | 44.644762 | 0.44644762 | 0.343176 | 0.7402985 | 0.1177698 | 158.0771 | -683.2296 | -0.4576358
68 | 1670 | 32.901164 | 0.32901164 | 0.6842089 | 0.742515 | 0.4681418 | -136.1929 | -682.2292 | -0.4558202
69 | 1665 | 41.784454 | 0.41784454 | 0.4055396 | 0.7447447 | 0.1644623 | 33.65008 | -681.2227 | -0.4539938
70 | 1660 | 38.547333 | 0.38547333 | 0.4898433 | 0.746988 | 0.2399464 | -17.59679 | -680.2101 | -0.4521563
71 | 1655 | 40.096433 | 0.40096433 | 0.4474759 | 0.7492447 | 0.2002347 | 3.397212 | -679.1915 | -0.4503078
72 | 1650 | 39.772484 | 0.39772484 | 0.456013 | 0.7515152 | 0.2079478 | 95.2428 | -678.1666 | -0.448448
73 | 1645 | 33.696717 | 0.33696717 | 0.6523077 | 0.7537994 | 0.4255053 | 419.0761 | -677.1356 | -0.446577
74 | 1640 | 24.309027 | 0.24309027 | 1.178394 | 0.7560976 | 1.388613 | -470.4634 | -676.0982 | -0.4446945
75 | 1635 | 36.620791 | 0.36620791 | 0.5484486 | 0.7584098 | 0.3007958 | -49.22705 | -675.0545 | -0.4428005
76 | 1630 | 40.716171 | 0.40716171 | 0.4315942 | 0.7607362 | 0.1862735 | 291.6558 | -674.0044 | -0.4408949
77 | 1625 | 27.890456 | 0.27890456 | 0.9321802 | 0.7630769 | 0.86896 | -199.6213 | -672.9478 | -0.4389776
78 | 1620 | 34.238962 | 0.34238962 | 0.6315195 | 0.7654321 | 0.3988168 | 224.6366 | -671.8847 | -0.4370484
79 | 1615 | 27.349058 | 0.27349058 | 0.9649618 | 0.7678019 | 0.9311513 | -219.9862 | -670.8151 | -0.4351073
80 | 1610 | 34.076978 | 0.34076978 | 0.6376511 | 0.7701863 | 0.406599 | -37.74981 | -669.7388 | -0.4331541
81 | 1605 | 36.201654 | 0.36201654 | 0.5621606 | 0.7725857 | 0.3160246 | 216.7385 | -668.6557 | -0.4311888
82 | 1600 | 28.164021 | 0.28164021 | 0.9161348 | 0.775 | 0.8393029 | 349.3211 | -667.5659 | -0.4292112
83 | 1595 | 22.88549 | 0.2288549 | 1.299218 | 0.7774295 | 1.687967 | -652.8984 | -666.4693 | -0.4272211
84 | 1590 | 46.766236 | 0.46766236 | 0.3029786 | 0.7798742 | 0.09179602 | 32.56628 | -665.3658 | -0.4252186
85 | 1585 | 41.404285 | 0.41404285 | 0.4146259 | 0.7823344 | 0.1719146 | 297.0394 | -664.2553 | -0.4232034
86 | 1580 | 27.551727 | 0.27551727 | 0.9525269 | 0.7848101 | 0.9073075 | 95.11223 | -663.1378 | -0.4211755
87 | 1575 | 25.761215 | 0.25761215 | 1.069708 | 0.7873016 | 1.144276 | -403.3147 | -662.0132 | -0.4191347
88 | 1570 | 43.602454 | 0.43602454 | 0.3647367 | 0.7898089 | 0.1330329 | 367.9097 | -660.8814 | -0.4170809
89 | 1565 | 26.335703 | 0.26335703 | 1.030242 | 0.7923323 | 1.061398 | -242.2116 | -659.7424 | -0.415014
90 | 1560 | 33.298702 | 0.33298702 | 0.6680535 | 0.7948718 | 0.4462955 | -25.32382 | -658.5961 | -0.4129338
91 | 1555 | 34.610122 | 0.34610122 | 0.6177147 | 0.7974277 | 0.3815714 | -79.51207 | -657.4425 | -0.4108403
92 | 1550 | 41.152327 | 0.41152327 | 0.4207598 | 0.8 | 0.1770388 | 215.7711 | -656.2813 | -0.4087332
93 | 1545 | 29.211507 | 0.29211507 | 0.8577118 | 0.802589 | 0.7356695 | -161.4159 | -655.1127 | -0.4066125
94 | 1540 | 36.227826 | 0.36227826 | 0.5612937 | 0.8051948 | 0.3150506 | -24.99816 | -653.9365 | -0.4044781
95 | 1535 | 38.214185 | 0.38214185 | 0.4994856 | 0.8078176 | 0.2494859 | 35.63503 | -652.7526 | -0.4023297
96 | 1530 | 35.494551 | 0.35494551 | 0.5861397 | 0.8104575 | 0.3435597 | 23.18069 | -651.561 | -0.4001673
97 | 1525 | 34.106758 | 0.34106758 | 0.6365189 | 0.8131148 | 0.4051563 | 7.64429 | -650.3616 | -0.3979907
98 | 1520 | 33.694805 | 0.33694805 | 0.6523823 | 0.8157895 | 0.4256027 | 64.85065 | -649.1542 | -0.3957998
99 | 1515 | 30.85561 | 0.3085561 | 0.7747289 | 0.8184818 | 0.6002049 | 5.824073 | -647.9389 | -0.3935944
100 | 1510 | 30.644226 | 0.30644226 | 0.7848499 | 0.8211921 | 0.6159893 | -129.8746 | -646.7156 | -0.3913744
101 | 1505 | 37.807352 | 0.37807352 | 0.5115309 | 0.8239203 | 0.2616638 | 6.320143 | -645.4841 | -0.3891397
102 | 1500 | 37.259897 | 0.37259897 | 0.5282248 | 0.8266667 | 0.2790215 | -52.07679 | -644.2444 | -0.3868901
103 | 1495 | 43.474159 | 0.43474159 | 0.3674793 | 0.8294314 | 0.135041 | 25.99843 | -642.9965 | -0.3846254
104 | 1490 | 39.794958 | 0.39794958 | 0.4554154 | 0.8322148 | 0.2074032 | 14.81156 | -641.7401 | -0.3823455
105 | 1485 | 38.234054 | 0.38234054 | 0.498905 | 0.8350168 | 0.2489062 | 62.73738 | -640.4753 | -0.3800503
106 | 1480 | 33.689195 | 0.33689195 | 0.6526014 | 0.8378378 | 0.4258885 | -65.69979 | -639.202 | -0.3777396
107 | 1475 | 38.570656 | 0.38570656 | 0.4891755 | 0.840678 | 0.2392927 | -24.6288 | -637.92 | -0.3754132
108 | 1470 | 41.557682 | 0.41557682 | 0.4109354 | 0.8435374 | 0.1688679 | 83.79131 | -636.6293 | -0.373071
109 | 1465 | 34.005163 | 0.34005163 | 0.6403908 | 0.8464164 | 0.4101003 | -47.77612 | -635.3297 | -0.3707128
110 | 1460 | 37.489168 | 0.37489168 | 0.5211644 | 0.8493151 | 0.2716124 | -17.07128 | -634.0213 | -0.3683384
111 | 1455 | 39.220584 | 0.39220584 | 0.4709437 | 0.8522337 | 0.221788 | 44.05337 | -632.7039 | -0.3659477
112 | 1450 | 35.307625 | 0.35307625 | 0.5926628 | 0.8551724 | 0.3512492 | -50.93953 | -631.3774 | -0.3635405
113 | 1445 | 40.084423 | 0.40084423 | 0.4477895 | 0.8581315 | 0.2005154 | -3.441994 | -630.0417 | -0.3611167
114 | 1440 | 40.534583 | 0.40534583 | 0.4361875 | 0.8611111 | 0.1902595 | 24.09861 | -628.6968 | -0.358676
115 | 1435 | 37.778031 | 0.37778031 | 0.5124107 | 0.8641115 | 0.2625647 | -6.49951 | -627.3424 | -0.3562184
116 | 1430 | 38.441798 | 0.38441798 | 0.4928766 | 0.8671329 | 0.2429273 | 38.31205 | -625.9787 | -0.3537435
117 | 1425 | 35.111888 | 0.35111888 | 0.5995786 | 0.8701754 | 0.3594945 | -71.44469 | -624.6053 | -0.3512513
118 | 1420 | 43.12932 | 0.4312932 | 0.3749508 | 0.8732394 | 0.1405881 | -5.544868 | -623.2222 | -0.3487415
119 | 1415 | 44.240184 | 0.44240184 | 0.3513951 | 0.8763251 | 0.1234785 | 42.70115 | -621.8294 | -0.346214
120 | 1410 | 37.988299 | 0.37988299 | 0.5061363 | 0.8794326 | 0.2561739 | 79.96308 | -620.4267 | -0.3436686
121 | 1405 | 32.249958 | 0.32249958 | 0.7116394 | 0.8825623 | 0.5064306 | -85.55001 | -619.0141 | -0.341105
122 | 1400 | 38.661046 | 0.38661046 | 0.4865967 | 0.8857143 | 0.2367763 | 8.460797 | -617.5913 | -0.3385232
123 | 1395 | 37.743299 | 0.37743299 | 0.513455 | 0.8888889 | 0.263636 | -12.94259 | -616.1583 | -0.3359228
124 | 1390 | 39.202659 | 0.39202659 | 0.471437 | 0.8920863 | 0.2222528 | 2.782957 | -614.7151 | -0.3333037
125 | 1385 | 38.864321 | 0.38864321 | 0.4808486 | 0.8953069 | 0.2312154 | 27.00371 | -613.2614 | -0.3306657
126 | 1380 | 36.127216 | 0.36127216 | 0.5646342 | 0.8985507 | 0.3188118 | -19.75119 | -611.7971 | -0.3280086
127 | 1375 | 38.051792 | 0.38051792 | 0.5042575 | 0.9018182 | 0.2542756 | 11.6267 | -610.3223 | -0.3253322
128 | 1370 | 36.857228 | 0.36857228 | 0.5408722 | 0.9051095 | 0.2925427 | -30.48014 | -608.8366 | -0.3226362
129 | 1365 | 40.479379 | 0.40479379 | 0.4375937 | 0.9084249 | 0.1914883 | 0.9448989 | -607.3401 | -0.3199205
130 | 1360 | 40.339213 | 0.40339213 | 0.4411848 | 0.9117647 | 0.194644 | 9.576446 | -605.8326 | -0.3171848
131 | 1355 | 39.026909 | 0.39026909 | 0.4763019 | 0.9151292 | 0.2268635 | 43.51855 | -604.3139 | -0.3144289
132 | 1350 | 34.770509 | 0.34770509 | 0.6118528 | 0.9185185 | 0.3743638 | -55.5872 | -602.784 | -0.3116526
133 | 1345 | 40.795548 | 0.40795548 | 0.4296017 | 0.9219331 | 0.1845576 | -3.820558 | -601.2427 | -0.3088557
134 | 1340 | 41.429269 | 0.41429269 | 0.4140226 | 0.9253731 | 0.1714147 | 17.21849 | -599.6899 | -0.3060379
135 | 1335 | 38.868932 | 0.38868932 | 0.4807191 | 0.928839 | 0.2310908 | 54.29267 | -598.1255 | -0.303199
136 | 1330 | 33.79216 | 0.3379216 | 0.6485939 | 0.9323308 | 0.4206741 | -12.54222 | -596.5493 | -0.3003387
137 | 1325 | 34.721572 | 0.34721572 | 0.6136348 | 0.9358491 | 0.3765477 | -71.60392 | -594.9613 | -0.2974569
138 | 1320 | 44.29286 | 0.4429286 | 0.3503144 | 0.9393939 | 0.1227202 | 5.639097 | -593.3612 | -0.2945532
139 | 1315 | 42.991818 | 0.42991818 | 0.3779711 | 0.9429658 | 0.1428621 | 24.13227 | -591.7489 | -0.2916275
140 | 1310 | 38.919957 | 0.38919957 | 0.4792877 | 0.9465649 | 0.2297167 | 36.61563 | -590.1243 | -0.2886794
141 | 1305 | 35.04147 | 0.3504147 | 0.6020881 | 0.9501916 | 0.3625101 | -6.306914 | -588.4873 | -0.2857087
142 | 1300 | 35.595983 | 0.35595983 | 0.5826328 | 0.9538462 | 0.339461 | -44.97034 | -586.8377 | -0.2827151
143 | 1295 | 41.308544 | 0.41308544 | 0.4169461 | 0.957529 | 0.173844 | -0.5026701 | -585.1753 | -0.2796985
144 | 1290 | 41.401102 | 0.41401102 | 0.4147028 | 0.9612403 | 0.1719784 | 6.669774 | -583.5001 | -0.2766585
145 | 1285 | 40.239322 | 0.40239322 | 0.4437623 | 0.9649805 | 0.196925 | 27.14425 | -581.8118 | -0.2735948
146 | 1280 | 36.664732 | 0.36664732 | 0.547032 | 0.96875 | 0.299244 | -29.44798 | -580.1103 | -0.2705071
147 | 1275 | 40.665808 | 0.40665808 | 0.4328632 | 0.972549 | 0.1873705 | -4.729383 | -578.3955 | -0.2673953
148 | 1270 | 41.537682 | 0.41537682 | 0.4114147 | 0.976378 | 0.1692621 | 11.69387 | -576.6672 | -0.264259
149 | 1265 | 39.511058 | 0.39511058 | 0.4630238 | 0.9802372 | 0.214391 | 1.547566 | -574.9252 | -0.2610978
150 | 1260 | 39.273912 | 0.39273912 | 0.4694793 | 0.984127 | 0.2204108 | -10.96059 | -573.1694 | -0.2579116
151 | 1255 | 41.133089 | 0.41133089 | 0.4212318 | 0.9880478 | 0.1774362 | 3.444243 | -571.3996 | -0.2547
152 | 1250 | 40.499093 | 0.40499093 | 0.437091 | 0.992 | 0.1910486 | 18.25527 | -569.6156 | -0.2514627
153 | 1245 | 37.738759 | 0.37738759 | 0.5135916 | 0.9959839 | 0.2637764 | -26.22595 | -567.8174 | -0.2481994
154 | 1240 | 42.103838 | 0.42103838 | 0.3980594 | 1 | 0.1584513 | -4.624121 | -566.0046 | -0.2449097
155 | 1235 | 43.181767 | 0.43181767 | 0.3738049 | 1.004049 | 0.1397301 | 3.470225 | -564.1771 | -0.2415935
156 | 1230 | 42.35413 | 0.4235413 | 0.3922931 | 1.00813 | 0.1538939 | 2.789923 | -562.3348 | -0.2382502
157 | 1225 | 41.73704 | 0.4173704 | 0.4066619 | 1.012245 | 0.1653739 | 12.99717 | -560.4774 | -0.2348797
158 | 1220 | 39.317439 | 0.39317439 | 0.4682875 | 1.016393 | 0.2192932 | -14.54067 | -558.6048 | -0.2314816
159 | 1215 | 42.102602 | 0.42102602 | 0.3980881 | 1.020576 | 0.1584741 | -7.723585 | -556.7168 | -0.2280555
160 | 1210 | 44.073966 | 0.44073966 | 0.3548264 | 1.024793 | 0.1259018 | 7.626561 | -554.8132 | -0.224601
161 | 1205 | 42.110305 | 0.42110305 | 0.3979093 | 1.029046 | 0.1583318 | 7.660755 | -552.8938 | -0.2211179
162 | 1200 | 40.493249 | 0.40493249 | 0.43724 | 1.033333 | 0.1911788 | -0.8151835 | -550.9584 | -0.2176058
163 | 1195 | 40.65283 | 0.4065283 | 0.4331908 | 1.037657 | 0.1876543 | -4.362776 | -549.0069 | -0.2140643
164 | 1190 | 41.569623 | 0.41569623 | 0.4106495 | 1.042017 | 0.168633 | -2.439687 | -547.0389 | -0.210493
165 | 1185 | 42.13338 | 0.4213338 | 0.3973744 | 1.046414 | 0.1579065 | -0.9092239 | -545.0543 | -0.2068916
166 | 1180 | 42.355181 | 0.42355181 | 0.392269 | 1.050847 | 0.153875 | 1.629197 | -543.0528 | -0.2032597
167 | 1175 | 41.958434 | 0.41958434 | 0.4014477 | 1.055319 | 0.1611603 | 5.732815 | -541.0344 | -0.1995968
168 | 1170 | 40.68211 | 0.4068211 | 0.432452 | 1.059829 | 0.1870147 | 11.44067 | -538.9987 | -0.1959027
169 | 1165 | 38.579188 | 0.38579188 | 0.4889315 | 1.064378 | 0.239054 | -5.064954 | -536.9455 | -0.1921768
170 | 1160 | 39.454284 | 0.39454284 | 0.4645609 | 1.068966 | 0.2158169 | -13.16707 | -534.8746 | -0.1884189
171 | 1155 | 42.299048 | 0.42299048 | 0.3935549 | 1.073593 | 0.1548855 | 16.14272 | -532.7858 | -0.1846284
172 | 1150 | 38.900624 | 0.38900624 | 0.4798295 | 1.078261 | 0.2302364 | -0.8143015 | -530.6789 | -0.1808049
173 | 1145 | 39.044327 | 0.39044327 | 0.4758174 | 1.082969 | 0.2264022 | -1.341375 | -528.5535 | -0.176948
174 | 1140 | 39.288685 | 0.39288685 | 0.4690745 | 1.087719 | 0.2200309 | -10.95236 | -526.4095 | -0.1730573
175 | 1135 | 41.624882 | 0.41624882 | 0.409329 | 1.092511 | 0.1675502 | 9.753273 | -524.2466 | -0.1691323
176 | 1130 | 39.498774 | 0.39498774 | 0.4633559 | 1.097345 | 0.2146987 | -11.73271 | -522.0645 | -0.1651726
177 | 1125 | 42.156725 | 0.42156725 | 0.396834 | 1.102222 | 0.1574772 | -5.427681 | -519.8631 | -0.1611777
178 | 1120 | 43.749354 | 0.43749354 | 0.3616208 | 1.107143 | 0.1307696 | 8.096963 | -517.642 | -0.1571471
179 | 1115 | 41.451597 | 0.41451597 | 0.4134841 | 1.112108 | 0.1709691 | -1.099369 | -515.401 | -0.1530804
180 | 1110 | 41.732478 | 0.41732478 | 0.40677 | 1.117117 | 0.1654618 | 4.425844 | -513.1398 | -0.148977
181 | 1105 | 40.644633 | 0.40644633 | 0.4333979 | 1.122172 | 0.1878337 | 7.725524 | -510.8581 | -0.1448365
182 | 1100 | 39.012719 | 0.39012719 | 0.4766969 | 1.127273 | 0.2272399 | 8.538548 | -508.5557 | -0.1406584
183 | 1095 | 37.502401 | 0.37502401 | 0.52076 | 1.13242 | 0.271191 | -19.48383 | -506.2323 | -0.1364421
184 | 1090 | 41.501347 | 0.41501347 | 0.4122869 | 1.137615 | 0.1699805 | -6.692672 | -503.8875 | -0.1321871
185 | 1085 | 43.483463 | 0.43483463 | 0.3672797 | 1.142857 | 0.1348944 | 10.88716 | -501.5212 | -0.1278929
186 | 1080 | 40.43426 | 0.4043426 | 0.4387464 | 1.148148 | 0.1924984 | -7.760264 | -499.1329 | -0.123559
187 | 1075 | 42.513683 | 0.42513683 | 0.3886604 | 1.153488 | 0.1510569 | -0.1455216 | -496.7224 | -0.1191847
188 | 1070 | 42.558322 | 0.42558322 | 0.38765 | 1.158879 | 0.1502725 | 29.20653 | -494.2894 | -0.1147696
189 | 1065 | 36.387445 | 0.36387445 | 0.5560375 | 1.164319 | 0.3091778 | -24.83328 | -491.8335 | -0.110313
190 | 1060 | 41.360635 | 0.41360635 | 0.4156821 | 1.169811 | 0.1727916 | 24.0133 | -489.3545 | -0.1058143
191 | 1055 | 36.477226 | 0.36477226 | 0.5531044 | 1.175355 | 0.3059245 | -28.38507 | -486.8519 | -0.101273
192 | 1050 | 42.743867 | 0.42743867 | 0.3834778 | 1.180952 | 0.1470552 | -9.80352 | -484.3256 | -0.09668847
193 | 1045 | 46.778764 | 0.46778764 | 0.3027549 | 1.186603 | 0.09166053 | 11.78057 | -481.775 | -0.09206005
194 | 1040 | 42.081387 | 0.42081387 | 0.3985807 | 1.192308 | 0.1588666 | -5.618753 | -479.2 | -0.08738713
195 | 1035 | 44.033219 | 0.44033219 | 0.3556724 | 1.198068 | 0.1265029 | 14.40891 | -476.6 | -0.08266906
196 | 1030 | 39.67598 | 0.3967598 | 0.4585882 | 1.203883 | 0.2103032 | -5.878475 | -473.9748 | -0.07790519
197 | 1025 | 41.21348 | 0.4121348 | 0.4192627 | 1.209756 | 0.1757812 | -0.3699399 | -471.324 | -0.07309484
198 | 1020 | 41.321217 | 0.41321217 | 0.4166382 | 1.215686 | 0.1735874 | -10.86752 | -468.6473 | -0.06823733
199 | 1015 | 45.343947 | 0.45343947 | 0.3294027 | 1.221675 | 0.1085062 | 12.65809 | -465.9441 | -0.06333196
200 | 1010 | 40.772185 | 0.40772185 | 0.4301872 | 1.227723 | 0.185061 | -11.77459 | -463.2142 | -0.05837802
201 | 1005 | 44.987147 | 0.44987147 | 0.3363643 | 1.233831 | 0.1131409 | -8.873946 | -460.4571 | -0.05337479
202 | 1000 | 50.564877 | 0.50564877 | 0.2416531 | 1.24 | 0.0583962 | 26.57615 | -457.6724 | -0.04832153
203 | 995 | 39.135767 | 0.39135767 | 0.4732825 | 1.246231 | 0.2239963 | 6.261263 | -454.8598 | -0.04321748
204 | 990 | 37.750765 | 0.37750765 | 0.5132303 | 1.252525 | 0.2634053 | -3.767343 | -452.0187 | -0.03806187
205 | 985 | 38.564946 | 0.38564946 | 0.4893389 | 1.258883 | 0.2394526 | -22.61608 | -449.1488 | -0.03285393
206 | 980 | 46.547573 | 0.46547573 | 0.3069077 | 1.265306 | 0.09419235 | 24.31888 | -446.2497 | -0.02759284
207 | 975 | 38.128841 | 0.38128841 | 0.5019875 | 1.271795 | 0.2519915 | -21.66054 | -443.3207 | -0.02227779
208 | 970 | 45.22792 | 0.4522792 | 0.3316514 | 1.278351 | 0.1099927 | -5.035989 | -440.3616 | -0.01690795
209 | 965 | 48.291719 | 0.48291719 | 0.2768328 | 1.284974 | 0.0766364 | 41.87478 | -437.3719 | -0.01148246
210 | 960 | 35.173288 | 0.35173288 | 0.5973997 | 1.291667 | 0.3568864 | -40.89558 | -434.3509 | -0.006000457
211 | 955 | 47.89564 | 0.4789564 | 0.2834146 | 1.298429 | 0.08032381 | 14.47952 | -431.2984 | -0.0004610503
212 | 950 | 41.044673 | 0.41044673 | 0.4234082 | 1.305263 | 0.1792745 | 52.97534 | -428.2137 | 0.005136666
213 | 945 | 31.643308 | 0.31643308 | 0.7383295 | 1.312169 | 0.5451304 | -61.37119 | -425.0964 | 0.01079362
214 | 940 | 44.716665 | 0.44716665 | 0.3417347 | 1.319149 | 0.1167826 | 62.77342 | -421.9459 | 0.01651075
215 | 935 | 31.428254 | 0.31428254 | 0.7480664 | 1.326203 | 0.5596034 | -59.06444 | -418.7617 | 0.02228903
216 | 930 | 43.259592 | 0.43259592 | 0.372111 | 1.333333 | 0.1384666 | 23.5172 | -415.5433 | 0.02812944
217 | 925 | 36.420938 | 0.36420938 | 0.5549414 | 1.340541 | 0.3079599 | -29.64672 | -412.2901 | 0.03403299
218 | 920 | 46.750418 | 0.46750418 | 0.3032612 | 1.347826 | 0.09196738 | 0.6522667 | -409.0015 | 0.04000071
219 | 915 | 46.318156 | 0.46318156 | 0.3110811 | 1.355191 | 0.09677144 | 188.264 | -405.677 | 0.04603365
220 | 910 | 23.748061 | 0.23748061 | 1.224175 | 1.362637 | 1.498605 | -171.7741 | -402.3159 | 0.05213288
221 | 905 | 39.877129 | 0.39877129 | 0.4532372 | 1.370166 | 0.205424 | -22.82445 | -398.9177 | 0.05829951
222 | 900 | 55.535843 | 0.55535843 | 0.1779987 | 1.377778 | 0.03168353 | 6.613121 | -395.4818 | 0.06453466
223 | 895 | 47.661249 | 0.47661249 | 0.2873765 | 1.385475 | 0.08258527 | 740.4414 | -392.0074 | 0.07083948
224 | 890 | 14.956451 | 0.14956451 | 2.417821 | 1.393258 | 5.84586 | 1921.16 | -388.4941 | 0.07721513
225 | 885 | -14.253758 | -0.14253758 | -4.579116 | 1.40113 | 20.9683 | 1672.501 | -384.941 | 0.08366283
226 | 880 | 7.332985 | 0.07332985 | 5.855171 | 1.409091 | 34.28302 | -4228.186 | -381.3475 | 0.09018379
227 | 875 | 38.620897 | 0.38620897 | 0.4877404 | 1.417143 | 0.2378907 | 462.337 | -377.713 | 0.09677929
228 | 870 | -104.204624 | -1.04204624 | -2.000848 | 1.425287 | 4.003394 | 430.3517 | -374.0367 | 0.1034506
229 | 865 | 13.588485 | 0.13588485 | 2.747528 | 1.433526 | 7.548913 | -893.4384 | -370.3179 | 0.110199
230 | 860 | 45.821392 | 0.45821392 | 0.3203003 | 1.44186 | 0.1025923 | 5.219761 | -366.5559 | 0.1170259
231 | 855 | 42.770153 | 0.42770153 | 0.3828903 | 1.450292 | 0.146605 | 0.4831319 | -362.7498 | 0.1239327
232 | 850 | 42.532448 | 0.42532448 | 0.3882353 | 1.458824 | 0.1507266 | 0.1950413 | -358.899 | 0.1309207
233 | 845 | 42.4372 | 0.424372 | 0.3903976 | 1.467456 | 0.1524103 | -0.2501327 | -355.0026 | 0.1379914
234 | 840 | 42.56101 | 0.4256101 | 0.3875892 | 1.47619 | 0.1502254 | 0.6540104 | -351.0599 | 0.1451462
235 | 835 | 42.237201 | 0.42237201 | 0.3949766 | 1.48503 | 0.1560065 | 0.4144984 | -347.0699 | 0.1523868
236 | 830 | 42.035725 | 0.42035725 | 0.3996431 | 1.493976 | 0.1597146 | 0.6240426 | -343.0318 | 0.1597146
237 | 825 | 41.737505 | 0.41737505 | 0.4066508 | 1.50303 | 0.1653649 | -0.0160312 | -338.9448 | 0.1671312
238 | 820 | 41.74513 | 0.4174513 | 0.4064702 | 1.512195 | 0.165218 | 0.6259525 | -334.8079 | 0.1746383
239 | 815 | 41.448788 | 0.41448788 | 0.4135518 | 1.521472 | 0.1710251 | 0.132793 | -330.6203 | 0.1822374
240 | 810 | 41.386457 | 0.41386457 | 0.415057 | 1.530864 | 0.1722723 | 0.7778029 | -326.381 | 0.1899304
241 | 805 | 41.025867 | 0.41025867 | 0.4238726 | 1.540373 | 0.179668 | 0.5393798 | -322.0891 | 0.197719
242 | 800 | 40.781469 | 0.40781469 | 0.4299544 | 1.55 | 0.1848608 | 0.7503166 | -317.7434 | 0.2056049
243 | 795 | 40.448671 | 0.40448671 | 0.4383779 | 1.559748 | 0.1921752 | 0.54616 | -313.3432 | 0.21359
244 | 790 | 40.211424 | 0.40211424 | 0.4444849 | 1.56962 | 0.1975668 | 0.7709921 | -308.8872 | 0.2216762
245 | 785 | 39.883352 | 0.39883352 | 0.4530727 | 1.579618 | 0.2052748 | 0.7228528 | -304.3744 | 0.2298654
246 | 780 | 39.583151 | 0.39583151 | 0.4610795 | 1.589744 | 0.2125943 | 0.7776722 | -299.8038 | 0.2381596
247 | 775 | 39.267715 | 0.39267715 | 0.4696492 | 1.6 | 0.2205704 | 0.8247773 | -295.1742 | 0.2465608
248 | 770 | 38.941484 | 0.38941484 | 0.4786852 | 1.61039 | 0.2291395 | 0.927652 | -290.4845 | 0.2550711
249 | 765 | 38.584575 | 0.38584575 | 0.4887775 | 1.620915 | 0.2389034 | 1.111169 | -285.7335 | 0.2636926
250 | 760 | 38.17092 | 0.3817092 | 0.5007523 | 1.631579 | 0.2507529 | 0.8516597 | -280.92 | 0.2724276
251 | 755 | 37.863248 | 0.37863248 | 0.509858 | 1.642384 | 0.2599552 | 0.9697743 | -276.0427 | 0.2812783
252 | 750 | 37.52183 | 0.3752183 | 0.5201668 | 1.653333 | 0.2705735 | 1.06854 | -271.1004 | 0.290247
253 | 745 | 37.156515 | 0.37156515 | 0.5314416 | 1.66443 | 0.2824302 | 1.198801 | -266.0918 | 0.2993361
254 | 740 | 36.759878 | 0.36759878 | 0.543978 | 1.675676 | 0.2959121 | 1.296861 | -261.0155 | 0.308548
255 | 735 | 36.345903 | 0.36345903 | 0.5574004 | 1.687075 | 0.3106952 | 1.441351 | -255.8701 | 0.3178853
256 | 730 | 35.90332 | 0.3590332 | 0.5721455 | 1.69863 | 0.3273504 | 1.110691 | -250.6542 | 0.3273504
257 | 725 | 35.57358 | 0.3557358 | 0.5834054 | 1.710345 | 0.3403618 | 1.609945 | -245.3664 | 0.3369461
258 | 720 | 35.112138 | 0.35112138 | 0.5995697 | 1.722222 | 0.3594838 | 1.348567 | -240.0051 | 0.3466751
259 | 715 | 34.739966 | 0.34739966 | 0.6129643 | 1.734266 | 0.3757253 | 1.141219 | -234.5689 | 0.3565402
260 | 710 | 34.433816 | 0.34433816 | 0.62423 | 1.746479 | 0.3896631 | 1.799754 | -229.056 | 0.3665442
261 | 705 | 33.967373 | 0.33967373 | 0.6418377 | 1.758865 | 0.4119556 | 1.842057 | -223.465 | 0.3766901
262 | 700 | 33.510566 | 0.33510566 | 0.6596195 | 1.771429 | 0.4350979 | 1.935967 | -217.7941 | 0.3869809
263 | 695 | 33.051124 | 0.33051124 | 0.6780635 | 1.784173 | 0.4597701 | 1.786608 | -212.0417 | 0.3974198
264 | 690 | 32.644178 | 0.32644178 | 0.6948876 | 1.797101 | 0.4828687 | 1.861757 | -206.2058 | 0.40801
265 | 685 | 32.235947 | 0.32235947 | 0.7122432 | 1.810219 | 0.5072904 | 2.257525 | -200.2848 | 0.4187548
266 | 680 | 31.761642 | 0.31761642 | 0.7330341 | 1.823529 | 0.537339 | 2.923752 | -194.2767 | 0.4296576
267 | 675 | 31.179946 | 0.31179946 | 0.7594946 | 1.837037 | 0.576832 | 2.978979 | -188.1795 | 0.440722
268 | 670 | 30.622046 | 0.30622046 | 0.7859208 | 1.850746 | 0.6176715 | 3.722611 | -181.9914 | 0.4519514
269 | 665 | 29.969441 | 0.29969441 | 0.8182133 | 1.864662 | 0.669473 | 4.213763 | -175.7102 | 0.4633498
270 | 660 | 29.28444 | 0.2928444 | 0.8538136 | 1.878788 | 0.7289976 | 3.862939 | -169.3339 | 0.4749208
271 | 655 | 28.699946 | 0.28699946 | 0.8856633 | 1.89313 | 0.7843995 | 3.97564 | -162.8602 | 0.4866685
272 | 650 | 28.13594 | 0.2813594 | 0.9177662 | 1.907692 | 0.8422949 | 3.739423 | -156.2869 | 0.4985969
273 | 645 | 27.635994 | 0.27635994 | 0.9474147 | 1.922481 | 0.8975946 | 4.452075 | -149.6117 | 0.5107103
274 | 640 | 27.075424 | 0.27075424 | 0.9820703 | 1.9375 | 0.964462 | 3.444777 | -142.8322 | 0.5230129
275 | 635 | 26.664548 | 0.26664548 | 1.008472 | 1.952756 | 1.017015 | 3.89845 | -135.9459 | 0.5355093
276 | 630 | 26.220683 | 0.26220683 | 1.037995 | 1.968254 | 1.077434 | 3.610026 | -128.9503 | 0.548204
277 | 625 | 25.827986 | 0.25827986 | 1.065025 | 1.984 | 1.134277 | 3.844547 | -121.8428 | 0.5611019
278 | 620 | 25.427371 | 0.25427371 | 1.093522 | 2 | 1.19579 | 3.959677 | -114.6207 | 0.5742078
279 | 615 | 25.032376 | 0.25032376 | 1.122575 | 2.01626 | 1.260175 | 4.67971 | -107.2811 | 0.5875268
280 | 610 | 24.587258 | 0.24587258 | 1.15651 | 2.032787 | 1.337515 | 3.791598 | -99.82122 | 0.6010641
281 | 605 | 24.242217 | 0.24242217 | 1.183729 | 2.049587 | 1.401214 | 4.452522 | -92.23802 | 0.6148252
282 | 600 | 23.853128 | 0.23853128 | 1.215427 | 2.066667 | 1.477262 | 4.235203 | -84.52843 | 0.6288156
283 | 595 | 23.498158 | 0.23498158 | 1.245317 | 2.084034 | 1.550815 | 5.037348 | -76.68927 | 0.6430412
284 | 590 | 23.093946 | 0.23093946 | 1.280539 | 2.101695 | 1.639781 | 5.131757 | -68.71725 | 0.6575079
285 | 585 | 22.701111 | 0.22701111 | 1.316041 | 2.119658 | 1.731964 | 5.381364166 | -60.60894 | 0.6722218
286 | 580 | 22.308039 | 0.22308039 | 1.352885 | 2.137931 | 1.830297 | 6.595167 | -52.36085 | 0.6871895
287 | 575 | 21.851158 | 0.21851158 | 1.397464 | 2.156522 | 1.952906 | 8.660889 | -43.9693 | 0.7024175
288 | 570 | 21.290641 | 0.21290641 | 1.454903 | 2.175439 | 2.116743 | 12.08454 | -35.43054 | 0.7179126
289 | 565 | 20.577092 | 0.20577092 | 1.532772 | 2.19469 | 2.34939 | 22.73928 | -26.74064 | 0.733682
290 | 560 | 19.419584 | 0.19419584 | 1.671818 | 2.214286 | 2.794977 | 47.11174 | -17.89557 | 0.7497329
291 | 555 | 17.576694 | 0.17576694 | 1.932559 | 2.234234 | 3.734786 | 108.7108 | -8.891134 | 0.7660731
292 | 550 | 14.865622 | 0.14865622 | 2.437793 | 2.254545 | 5.942835 | 237.0481 | 0.2770238 | 0.7827104
293 | 545 | 11.808406 | 0.11808406 | 3.293314 | 2.275229 | 10.84592 | 392.8793 | 9.613404 | 0.7996529
294 | 540 | 9.387892 | 0.09387892 | 4.372949 | 2.296296 | 19.12268 | 451.3839 | 19.12268 | 0.8169092
295 | 535 | 7.901441 | 0.07901441 | 5.367467 | 2.317757 | 28.8097 | 366.7006 | 28.8097 | 0.8344881
296 | 530 | 7.109293 | 0.07109293 | 6.068595 | 2.339623 | 36.82784 | 223.3634 | 38.67949 | 0.8523986
297 | 525 | 6.727638 | 0.06727638 | 6.465667 | 2.361905 | 41.80485 | 122.3539 | 48.73728 | 0.8706502879
298 | 520 | 6.540744 | 0.06540744 | 6.677094 | 2.384615 | 44.58358 | 46.76004 | 58.98849 | 0.889253
299 | 515 | 6.47223 | 0.0647223 | 6.757674 | 2.407767 | 45.66615 | -13.0494 | 69.43876 | 0.9082168
300 | 510 | 6.491495 | 0.06491495 | 6.734843 | 2.431373 | 45.35812 | 3.365895 | 80.09392 | 0.9275526
301 | 505 | 6.48641 | 0.0648641 | 6.740856 | 2.455446 | 45.43914 | 3.758861 | 90.96009 | 0.9472712
302 | 500 | 6.480633 | 0.06480633 | 6.747699 | 2.48 | 45.53144 | 28.56373 | 102.0436 | 0.9673842
303 | 495 | 6.436389 | 0.06436389 | 6.800513 | 2.505051 | 46.24698 | 16.25036 | 113.351 | 0.9879035
304 | 490 | 6.411136 | 0.06411136 | 6.830986 | 2.530612 | 46.66236 | 57.65272 | 124.8891 | 1.008842
305 | 485 | 6.322236 | 0.06322236 | 6.940206 | 2.556701 | 48.16645 | 34.36919 | 136.6652 | 1.030211
306 | 480 | 6.269994 | 0.06269994 | 7.005839 | 2.583333 | 49.08178 | -3.61978 | 148.6866 | 1.052026
307 | 475 | 6.275547 | 0.06275547 | 6.998811 | 2.610526 | 48.98335 | -10.882 | 160.961 | 1.074301
308 | 470 | 6.292693 | 0.06292693 | 6.977187 | 2.638298 | 48.68114 | -26.11964 | 173.4967 | 1.097049
309 | 465 | 6.335364 | 0.06335364 | 6.923883 | 2.666667 | 47.94016 | -13.54612 | 186.3019 | 1.120286
310 | 460 | 6.358347 | 0.06358347 | 6.895471 | 2.695652 | 47.54752 | -24.87168 | 199.3855 | 1.144029
311 | 455 | 6.40219 | 0.0640219 | 6.841839 | 2.725275 | 46.81075 | -15.75116 | 212.7566 | 1.168293
312 | 450 | 6.431085 | 0.06431085 | 6.806893 | 2.755556 | 46.3338 | -4.676406 | 226.4249 | 1.193097
313 | 445 | 6.439938 | 0.06439938 | 6.79625 | 2.786517 | 46.18901 | -10.12462 | 240.4003 | 1.218457
314 | 440 | 6.459678 | 0.06459678 | 6.772622 | 2.818182 | 45.86841 | -22.86114 | 254.6934 | 1.244395
315 | 435 | 6.506013 | 0.06506013 | 6.717728 | 2.850575 | 45.12787 | -10.40148 | 269.315 | 1.270928
316 | 430 | 6.527945 | 0.06527945 | 6.692018 | 2.883721 | 44.7831 | -17.70599 | 284.2767 | 1.298079
317 | 425 | 6.56672 | 0.0656672 | 6.646985 | 2.917647 | 44.18241 | -6.732423 | 299.5904 | 1.325869
318 | 420 | 6.582012 | 0.06582012 | 6.629371 | 2.952381 | 43.94857 | -17.30153 | 315.2687 | 1.35432
319 | 415 | 6.6228 | 0.066228 | 6.582791 | 2.987952 | 43.33314 | -28.85476 | 331.3248 | 1.383456
320 | 410 | 6.694366 | 0.06694366 | 6.502439 | 3.02439 | 42.28171 | -0.9491928 | 347.7726 | 1.413304
321 | 405 | 6.696821 | 0.06696821 | 6.499713 | 3.061728 | 42.24627 | -19.6757 | 364.6264 | 1.443888
322 | 400 | 6.749663 | 0.06749663 | 6.441526 | 3.1 | 41.49325 | -1.172345 | 381.9016 | 1.475237
323 | 395 | 6.752934 | 0.06752934 | 6.437954 | 3.139241 | 41.44725 | -10.03872 | 399.6141 | 1.50738
324 | 390 | 6.781878 | 0.06781878 | 6.406499 | 3.179487 | 41.04322 | 5.661835 | 417.7808 | 1.540346
325 | 385 | 6.765082 | 0.06765082 | 6.424719 | 3.220779 | 41.27701 | 8.103597 | 436.4194 | 1.574169
326 | 380 | 6.740646 | 0.06740646 | 6.45139 | 3.263158 | 41.62043 | -2.651951 | 455.5484 | 1.608882
327 | 375 | 6.748825 | 0.06748825 | 6.442441 | 3.306667 | 41.50505 | 10.79601 | 475.1876 | 1.644521
328 | 370 | 6.714835 | 0.06714835 | 6.479774 | 3.351351 | 41.98746 | -17.9252 | 495.3575 | 1.681123
329 | 365 | 6.773146 | 0.06773146 | 6.41596 | 3.39726 | 41.16454 | -3.029335 | 516.0801 | 1.718728
330 | 360 | 6.783438 | 0.06783438 | 6.404811 | 3.444444 | 41.0216 | -24.73298 | 537.3782 | 1.757377
331 | 355 | 6.871826 | 0.06871826 | 6.310446 | 3.492958 | 39.82172 | -39.61048 | 559.2764 | 1.797116
332 | 350 | 7.025713 | 0.07025713 | 6.151844 | 3.542857 | 37.84518 | -7.459581 | 581.8002 | 1.837989
333 | 345 | 7.056814 | 0.07056814 | 6.120634 | 3.594203 | 37.46217 | -23.72597 | 604.9768 | 1.880047
334 | 340 | 7.161776 | 0.07161776 | 6.017317 | 3.647059 | 36.20811 | -14.91508 | 628.8351 | 1.923342
335 | 335 | 7.232425 | 0.07232425 | 5.949473 | 3.701493 | 35.39623 | -47.28555 | 653.4056 | 1.96793
336 | 330 | 7.479582 | 0.07479582 | 5.722263 | 3.757576 | 32.7443 | 16.73924 | 678.7207 | 2.013869
337 | 325 | 7.386321 | 0.07386321 | 5.806201 | 3.815385 | 33.71198 | -27.09337 | 704.8147 | 2.061221
338 | 320 | 7.544115 | 0.07544115 | 5.665403 | 3.875 | 32.09679 | 39.54221 | 731.7241 | 2.110053
339 | 315 | 7.310388 | 0.07310388 | 5.876134 | 3.936508 | 34.52895 | 18.56126 | 759.4878 | 2.160435
340 | 310 | 7.205083 | 0.07205083 | 5.975571 | 4 | 35.70745 | -16.59994 | 788.1471 | 2.212443
341 | 305 | 7.302176 | 0.07302176 | 5.883785 | 4.065574 | 34.61892 | 126.1309 | 817.746 | 2.266155
342 | 300 | 6.634049 | 0.06634049 | 6.570046 | 4.133333 | 43.1655 | 32.9938 | 848.3316 | 2.321658
| 295 | 6.484043 | 0.06484043 | 6.743658 | 4.20339 | 45.47693 | 11.81774 | 879.954 | 2.379043
| 290 | 6.43111 | 0.0643111 | 6.806863 | 4.275862 | 46.33339 | 0.1391982 | 912.6668 | 2.438406
| 285 | 6.430473 | 0.06430473 | 6.80763 | 4.350877 | 46.34383 | -13.13502 | 946.5274 | 2.499852
| 280 | 6.493683 | 0.06493683 | 6.732259 | 4.428571 | 45.32331 | 0.8257542 | 981.5973 | 2.563493
| 275 | 6.489505 | 0.06489505 | 6.737195 | 4.509091 | 45.3898 | -13.35786 | 1017.942 | 2.629448
| 270 | 6.560735 | 0.06560735 | 6.653901 | 4.592593 | 44.2744 | 8.459146 | 1055.634 | 2.697846
| 265 | 6.51365 | 0.0651365 | 6.708756 | 4.679245 | 45.00741 | 17.89565 | 1094.747 | 2.768824
| 260 | 6.413833 | 0.06413833 | 6.82772 | 4.769231 | 46.61775 | 38.29499 | 1135.365 | 2.842533
| 255 | 6.208036 | 0.06208036 | 7.085117 | 4.862745 | 50.19889 | 30.6296 | 1177.576 | 2.919132
| 250 | 6.051767 | 0.06051767 | 7.292309 | 4.96 | 53.17776 | 23.55369 | 1221.476 | 2.998796
| 245 | 5.935201 | 0.05935201 | 7.453991 | 5.061224 | 55.56197 | 29.46799 | 1267.167 | 3.08171
| 240 | 5.793332 | 0.05793332 | 7.659579 | 5.166667 | 58.66914 | -0.3391774 | 1314.762 | 3.16808
| 235 | 5.794972 | 0.05794972 | 7.657144 | 5.276596 | 58.63186 | -57.60783 | 1364.382 | 3.258125
| 230 | 6.11083 | 0.0611083 | 7.212749 | 5.391304 | 52.02374 | -44.78836 | 1416.159 | 3.352084
| 225 | 6.411412 | 0.06411412 | 6.830651 | 5.511111 | 46.6578 | -23.00897 | 1470.238 | 3.45022
| 220 | 6.593378 | 0.06593378 | 6.616333 | 5.636364 | 43.77586 | -23.88965 | 1526.775 | 3.552817
| 215 | 6.810833 | 0.06810833 | 6.3753 | 5.767442 | 40.64445 | -21.48772 | 1585.942 | 3.660185
| 210 | 7.037957 | 0.07037957 | 6.139524 | 5.904762 | 37.69376 | 1.352118 | 1647.926 | 3.772667
| 205 | 7.022224 | 0.07022224 | 6.155362 | 6.04878 | 37.88849 | -39.35358 | 1712.934 | 3.890635
| 200 | 7.560268 | 0.07560268 | 5.651324 | 6.2 | 31.93746 | 5.151203 | 1781.192 | 4.014501

## Na 0.05
Index | nm | %R | R | F(R) | E /eV | [F(R)}^2 | dy/dx | Tauc Fit | Baseline
2 | 1000 | 19.601339 | 0.19601339 | 1.648853 | 1.24 | 2.718716 | 233.2402 | -257.3107 | 0.7285559 | Start Range eV |  | 1.5 | 36 | End Range /Ev |  | 3.5 | 131
3 | 995 | 16.903028 | 0.16903028 | 2.042565 | 1.246231 | 4.172072 | 24.02881 | -255.6057 | 0.7895593
4 | 990 | 16.689991 | 0.16689991 | 2.079257 | 1.252525 | 4.323312 | -43.67633 | -253.8835 | 0.8511788 | max grad | row | x eV | 2.296296 | Tauc Slope | m | 273.6243
5 | 985 | 17.088589 | 0.17088589 | 2.011372 | 1.258883 | 4.045618 | -230.8511 | -252.1438 | 0.913424 | 273.6243 | 94 | y Tauc | 31.71769 |  | c | -596.6049
6 | 980 | 19.992478 | 0.19992478 | 1.600903 | 1.265306 | 2.56289 | 362.0097 | -250.3863 | 0.9763042 |  | 94
7 | 975 | 15.940973 | 0.15940973 | 2.216276 | 1.271795 | 4.91188 | -113.4319 | -248.6108 | 1.039829 |  |  |  | x eV | y Taux
8 | 970 | 16.908518 | 0.16908518 | 2.041632 | 1.278351 | 4.168261 | -25.967 | -246.8171 | 1.10401 | base line start |  | 1.5 | 1.493976 | 3.214994 |  | #REF!
9 | 965 | 17.162952 | 0.17162952 | 1.999067 | 1.284974 | 3.996267 | -137.0508 | -245.0047 | 1.168855 | base line finish |  | 1.7 | 1.69863 | 5.218571
10 | 960 | 18.791605 | 0.18791605 | 1.754721 | 1.291667 | 3.079045 | 62.87261 | -243.1734 | 1.234375 | base line gradient |  | c | 9.790056
11 | 955 | 17.972044 | 0.17972044 | 1.871959 | 1.298429 | 3.50423 | 113.6864 | -241.323 | 1.300582 | base line c |  |  | -11.41111
12 | 950 | 16.748452 | 0.16748452 | 2.069093 | 1.305263 | 4.281145 | -89.23277 | -239.4531 | 1.367486
13 | 945 | 17.693331 | 0.17693331 | 1.91439 | 1.312169 | 3.66489 | -52.73634 | -237.5634 | 1.435097 | Band Gap | 2.218035 | based on bacground interecpt
14 | 940 | 18.355812 | 0.18355812 | 1.815712 | 1.319149 | 3.29681 | -109.2291 | -235.6536 | 1.503428 | Band gap | 2.180379 | based on absciica
15 | 935 | 20.088515 | 0.20088515 | 1.589427 | 1.326203 | 2.526278 | 26.85172 | -233.7234 | 1.57249
16 | 930 | 19.603718 | 0.19603718 | 1.648555 | 1.333333 | 2.717734 | 123.82 | -231.7724 | 1.642294
17 | 925 | 17.786624 | 0.17786624 | 1.900034 | 1.340541 | 3.61013 | 73.03161 | -229.8004 | 1.712853
18 | 920 | 16.946224 | 0.16946224 | 2.035241 | 1.347826 | 4.142206 | -156.5298 | -227.8069 | 1.784179
19 | 915 | 18.982108 | 0.18982108 | 1.72897 | 1.355191 | 2.989337 | 77.99079 | -225.7916 | 1.856285
20 | 910 | 17.855985 | 0.17855985 | 1.889461 | 1.362637 | 3.570065 | 43.56304 | -223.7541 | 1.929183
21 | 905 | 17.314402 | 0.17314402 | 1.974341 | 1.370166 | 3.898024 | -109.2626 | -221.6942 | 2.002886
22 | 900 | 18.818229 | 0.18818229 | 1.751089 | 1.377778 | 3.066314 | -161.4789 | -219.6113 | 2.077408
23 | 895 | 22.334806 | 0.22334806 | 1.350332 | 1.385475 | 1.823398 | 153.9707 | -217.5052 | 2.152763
24 | 890 | 18.9123 | 0.189123 | 1.738344 | 1.393258 | 3.021838 | -74.23046 | -215.3755 | 2.228964
25 | 885 | 20.32836 | 0.2032836 | 1.56126 | 1.40113 | 2.437532 | 59.55839 | -213.2216 | 2.306027
26 | 880 | 19.152689 | 0.19152689 | 1.706363 | 1.409091 | 2.911674 | -172.4433 | -211.0433 | 2.383965
27 | 875 | 23.629248 | 0.23629248 | 1.234168 | 1.417143 | 1.52317 | 254.5672 | -208.8401 | 2.462794
28 | 870 | 17.810128 | 0.17810128 | 1.896442 | 1.425287 | 3.596492 | 44.09272 | -206.6116 | 2.542529
29 | 865 | 17.218696 | 0.17218696 | 1.989914 | 1.433526 | 3.959757 | -105.983 | -204.3573 | 2.623186
30 | 860 | 18.797027 | 0.18797027 | 1.75398 | 1.44186 | 3.076447 | -2.64711 | -202.0768 | 2.704781
31 | 855 | 18.843842 | 0.18843842 | 1.747606 | 1.450292 | 3.054126 | 0.795622 | -199.7696 | 2.78733
32 | 850 | 18.829562 | 0.18829562 | 1.749547 | 1.458824 | 3.060914 | 7.454418 | -197.4352 | 2.87085
33 | 845 | 18.696058 | 0.18696058 | 1.767841 | 1.467456 | 3.125261 | 0.9952251 | -195.0733 | 2.955359
34 | 840 | 18.678277 | 0.18678277 | 1.770298 | 1.47619 | 3.133954 | 4.190451 | -192.6832 | 3.040874
35 | 835 | 18.603176 | 0.18603176 | 1.780729 | 1.48503 | 3.170996 | 4.918248 | -190.2645 | 3.127413
36 | 830 | 18.515338 | 0.18515338 | 1.79304 | 1.493976 | 3.214994 | 2.705108 | -187.8167 | 3.214994
37 | 825 | 18.467069 | 0.18467069 | 1.799858 | 1.50303 | 3.239487 | 5.797764 | -185.3392 | 3.303637
38 | 820 | 18.363859 | 0.18363859 | 1.814559 | 1.512195 | 3.292623 | 5.654015 | -182.8315 | 3.393361
39 | 815 | 18.263937 | 0.18263937 | 1.828955 | 1.521472 | 3.345077 | 6.381369 | -180.293 | 3.484186
40 | 810 | 18.152073 | 0.18152073 | 1.845267 | 1.530864 | 3.405009 | 4.988941 | -177.7232 | 3.576133
41 | 805 | 18.065216 | 0.18065216 | 1.858076 | 1.540373 | 3.452446 | 9.614537 | -175.1214 | 3.669221
42 | 800 | 17.899846 | 0.17899846 | 1.882819 | 1.55 | 3.545009 | 9.238532 | -172.4871 | 3.763473
43 | 795 | 17.743922 | 0.17743922 | 1.906586 | 1.559748 | 3.63507 | 9.912574 | -169.8197 | 3.858911
44 | 790 | 17.579765 | 0.17579765 | 1.932078 | 1.56962 | 3.732925 | 11.65378 | -167.1186 | 3.955557
45 | 785 | 17.391048 | 0.17391048 | 1.961998 | 1.579618 | 3.849435 | 9.319734 | -164.383 | 4.053433
46 | 780 | 17.243252 | 0.17243252 | 1.985901 | 1.589744 | 3.943804 | 11.67173 | -161.6123 | 4.152565
47 | 775 | 17.061897 | 0.17061897 | 2.015816 | 1.6 | 4.063514 | 10.88975 | -158.8059 | 4.252976
48 | 770 | 16.896434 | 0.16896434 | 2.043686 | 1.61039 | 4.176654 | 12.41031 | -155.9631 | 4.354691
49 | 765 | 16.712137 | 0.16712137 | 2.075398 | 1.620915 | 4.307278 | 7.470802 | -153.0831 | 4.457735
50 | 760 | 16.603086 | 0.16603086 | 2.094504 | 1.631579 | 4.386946 | 11.21204 | -150.1652 | 4.562136
51 | 755 | 16.441863 | 0.16441863 | 2.123227 | 1.642384 | 4.508094 | 11.41423 | -147.2086 | 4.667919
52 | 750 | 16.281068 | 0.16281068 | 2.152457 | 1.653333 | 4.633071 | 13.95248 | -144.2126 | 4.775112
53 | 745 | 16.089178 | 0.16089178 | 2.188125 | 1.66443 | 4.78789 | 12.40954 | -141.1764 | 4.883745
54 | 740 | 15.922692 | 0.15922692 | 2.219786 | 1.675676 | 4.92745 | 12.04983 | -138.0992 | 4.993845
55 | 735 | 15.764464 | 0.15764464 | 2.250513 | 1.687075 | 5.064808 | 13.30669 | -134.9801 | 5.105443
56 | 730 | 15.593563 | 0.15593563 | 2.284419 | 1.69863 | 5.218571 | 12.87886 | -131.8183 | 5.218571
57 | 725 | 15.431878 | 0.15431878 | 2.317206 | 1.710345 | 5.369442 | 13.81491 | -128.6129 | 5.333258
58 | 720 | 15.26236 | 0.1526236 | 2.352345 | 1.722222 | 5.533528 | 12.53224 | -125.363 | 5.449538
59 | 715 | 15.111899 | 0.15111899 | 2.384211 | 1.734266 | 5.68446 | 14.31871 | -122.0676 | 5.567445
60 | 710 | 14.943716 | 0.14943716 | 2.420607 | 1.746479 | 5.859336 | 14.78751 | -118.7257 | 5.687012
61 | 705 | 14.774197 | 0.14774197 | 2.45815 | 1.758865 | 6.0425 | 14.38222 | -115.3365 | 5.808276
62 | 700 | 14.613192 | 0.14613192 | 2.494632 | 1.771429 | 6.223188 | 14.75181 | -111.8989 | 5.931271
63 | 695 | 14.451815 | 0.14451815 | 2.532032 | 1.784173 | 6.411187 | 19.94183 | -108.4118 | 6.056037
64 | 690 | 14.239972 | 0.14239972 | 2.582443 | 1.797101 | 6.66901 | 20.19791 | -104.8742 | 6.18261
65 | 685 | 14.032816 | 0.14032816 | 2.633241 | 1.810219 | 6.933957 | 24.61394 | -101.2849 | 6.311032
66 | 680 | 13.790132 | 0.13790132 | 2.694732 | 1.823529 | 7.261579 | 30.32169 | -97.64284 | 6.441341
67 | 675 | 13.505642 | 0.13505642 | 2.769685 | 1.837037 | 7.671153 | 37.5617 | -93.94683 | 6.573582
68 | 670 | 13.174315 | 0.13174315 | 2.861135 | 1.850746 | 8.186095 | 37.85945 | -90.19565 | 6.707796
69 | 665 | 12.861879 | 0.12861879 | 2.951766 | 1.864662 | 8.712924 | 40.2968 | -86.38806 | 6.844028
70 | 660 | 12.550477 | 0.12550477 | 3.046665 | 1.878788 | 9.282166 | 40.83375 | -82.52278 | 6.982325
71 | 655 | 12.254808 | 0.12254808 | 3.141305 | 1.89313 | 9.867799 | 40.48822 | -78.59849 | 7.122733
72 | 650 | 11.979216 | 0.11979216 | 3.233792 | 1.907692 | 10.45741 | 39.50833 | -74.61382 | 7.265301
73 | 645 | 11.725324 | 0.11725324 | 3.322901 | 1.922481 | 11.04167 | 37.40979 | -70.56738 | 7.410079
74 | 640 | 11.497129 | 0.11497129 | 3.406397 | 1.9375 | 11.60354 | 32.30724 | -66.45771 | 7.55712
75 | 635 | 11.308512 | 0.11308512 | 3.477991 | 1.952756 | 12.09642 | 35.02263 | -62.28333 | 7.706476
76 | 630 | 11.112086 | 0.11112086 | 3.555166 | 1.968254 | 12.6392 | 31.28802 | -58.04268 | 7.858203
77 | 625 | 10.943132 | 0.10943132 | 3.623791 | 1.984 | 13.13186 | 27.70337 | -53.73418 | 8.012358
78 | 620 | 10.798081 | 0.10798081 | 3.684443 | 2 | 13.57512 | 27.53007 | -49.35619 | 8.168998
79 | 615 | 10.657779 | 0.10657779 | 3.744698 | 2.01626 | 14.02276 | 26.22807 | -44.90702 | 8.328186
80 | 610 | 10.52743 | 0.1052743 | 3.802134 | 2.032787 | 14.45623 | 24.19558 | -40.3849 | 8.489984
81 | 605 | 10.409793 | 0.10409793 | 3.855218 | 2.049587 | 14.86271 | 25.7601 | -35.78804 | 8.654456
82 | 600 | 10.287157 | 0.10287157 | 3.911865 | 2.066667 | 15.30269 | 22.49008 | -31.11457 | 8.821669
83 | 595 | 10.182132 | 0.10182132 | 3.961474 | 2.084034 | 15.69327 | 25.35166 | -26.36255 | 8.991692
84 | 590 | 10.065914 | 0.10065914 | 4.017588 | 2.101695 | 16.14102 | 25.63428 | -21.52999 | 9.164597
85 | 585 | 9.950766 | 0.09950766 | 4.074493 | 2.119658 | 16.60149 | 26.78274 | -16.61482 | 9.340458
86 | 580 | 9.832942 | 0.09832942 | 4.134113 | 2.137931 | 17.09089 | 27.36633 | -11.6149 | 9.519351
87 | 575 | 9.715118 | 0.09715118 | 4.195193 | 2.156522 | 17.59965 | 32.39411 | -6.528035 | 9.701355
88 | 570 | 9.579079 | 0.09579079 | 4.267604 | 2.175439 | 18.21244 | 33.47008 | -1.351922 | 9.886552
89 | 565 | 9.442462 | 0.09442462 | 4.342441 | 2.19469 | 18.8568 | 44.54859 | 3.915803 | 10.07503
90 | 560 | 9.267011 | 0.09267011 | 4.441818 | 2.214286 | 19.72975 | 60.55731 | 9.277595 | 10.26687
91 | 555 | 9.040646 | 0.09040646 | 4.575781 | 2.234234 | 20.93778 | 97.82642 | 14.736 | 10.46216
92 | 550 | 8.704039 | 0.08704039 | 4.78798 | 2.254545 | 22.92475 | 184.6193 | 20.29364 | 10.66101
93 | 545 | 8.155778 | 0.08155778 | 5.171402 | 2.275229 | 26.7434 | 236.1183 | 25.95326 | 10.86351
94 | 540 | 7.582729 | 0.07582729 | 5.631846 | 2.296296 | 31.71769 | 273.6243 | 31.71769 | 11.06976
95 | 535 | 7.046397 | 0.07046397 | 6.131057 | 2.317757 | 37.58986 | 250.0584 | 37.58986 | 11.27986
96 | 530 | 6.641325 | 0.06641325 | 6.561825 | 2.339623 | 43.05754 | 189.7788 | 43.57283 | 11.49392
97 | 525 | 6.373788 | 0.06373788 | 6.876498 | 2.361905 | 47.28622 | 121.6937 | 49.66976 | 11.71207
98 | 520 | 6.216185 | 0.06216185 | 7.0746 | 2.384615 | 50.04996 | 52.71332 | 55.88394 | 11.9344
99 | 515 | 6.150379 | 0.06150379 | 7.160332 | 2.407767 | 51.27036 | 8.136676 | 62.21878 | 12.16106
100 | 510 | 6.14022 | 0.0614022 | 7.173732 | 2.431373 | 51.46243 | -5.846503 | 68.67784 | 12.39216
101 | 505 | 6.147659 | 0.06147659 | 7.163915 | 2.455446 | 51.32169 | 23.92199 | 75.26479 | 12.62784
102 | 500 | 6.116798 | 0.06116798 | 7.204795 | 2.48 | 51.90908 | 57.06542 | 81.98349 | 12.86823
103 | 495 | 6.043677 | 0.06043677 | 7.303328 | 2.505051 | 53.33859 | 55.27417 | 88.83792 | 13.11347
104 | 490 | 5.974033 | 0.05974033 | 7.399426 | 2.530612 | 54.7515 | 56.67919 | 95.83223 | 13.36372
105 | 485 | 5.903773 | 0.05903773 | 7.498679 | 2.556701 | 56.23019 | 42.978 | 102.9708 | 13.61913
106 | 480 | 5.851129 | 0.05851129 | 7.574615 | 2.583333 | 57.37479 | -14.73791 | 110.258 | 13.87986
107 | 475 | 5.869394 | 0.05869394 | 7.548114 | 2.610526 | 56.97402 | -7.262599 | 117.6987 | 14.14609
108 | 470 | 5.878654 | 0.05878654 | 7.534742 | 2.638298 | 56.77233 | -30.0206 | 125.2976 | 14.41797
109 | 465 | 5.918265 | 0.05918265 | 7.478013 | 2.666667 | 55.92068 | -26.84873 | 133.06 | 14.6957
110 | 460 | 5.955202 | 0.05955202 | 7.425797 | 2.695652 | 55.14246 | 1.243744 | 140.9912 | 14.97947
111 | 455 | 5.953437 | 0.05953437 | 7.428277 | 2.725275 | 55.1793 | 6.994649 | 149.0966 | 15.26948
112 | 450 | 5.943322 | 0.05943322 | 7.44252 | 2.755556 | 55.39111 | 6.563934 | 157.3822 | 15.56593
113 | 445 | 5.933667 | 0.05933667 | 7.456161 | 2.786517 | 55.59433 | 4.391438 | 165.854 | 15.86904
114 | 440 | 5.927089 | 0.05927089 | 7.46548 | 2.818182 | 55.73339 | -6.588964 | 174.5183 | 16.17904
115 | 435 | 5.937195 | 0.05937195 | 7.451171 | 2.850575 | 55.51995 | -0.4193365 | 183.3818 | 16.49617
116 | 430 | 5.937855 | 0.05937855 | 7.450238 | 2.883721 | 55.50605 | -1.745817 | 192.4514 | 16.82068
117 | 425 | 5.94067 | 0.0594067 | 7.446262 | 2.917647 | 55.44682 | -1.257147 | 201.7344 | 17.15281
118 | 420 | 5.942748 | 0.05942748 | 7.44333 | 2.952381 | 55.40316 | -2.14059 | 211.2384 | 17.49286
119 | 415 | 5.946377 | 0.05946377 | 7.438213 | 2.987952 | 55.32702 | -6.859083 | 220.9715 | 17.8411
120 | 410 | 5.958338 | 0.05958338 | 7.421394 | 3.02439 | 55.07708 | -2.953184 | 230.9419 | 18.19784
121 | 405 | 5.963639 | 0.05963639 | 7.413961 | 3.061728 | 54.96682 | 1.478436 | 241.1585 | 18.56338
122 | 400 | 5.960917 | 0.05960917 | 7.417776 | 3.1 | 55.0234 | 12.07137 | 251.6306 | 18.93806
123 | 395 | 5.938281 | 0.05938281 | 7.449637 | 3.139241 | 55.49708 | 13.44254 | 262.3677 | 19.32223
124 | 390 | 5.912754 | 0.05912754 | 7.48586 | 3.179487 | 56.0381 | 31.02211 | 273.3802 | 19.71624
125 | 385 | 5.853658 | 0.05853658 | 7.570936 | 3.220779 | 57.31907 | 46.00469 | 284.6787 | 20.1205
126 | 380 | 5.767159 | 0.05767159 | 7.698616 | 3.263158 | 59.26869 | 45.82637 | 296.2746 | 20.53538
127 | 375 | 5.682706 | 0.05682706 | 7.827039 | 3.306667 | 61.26253 | 8.982815 | 308.1796 | 20.96134
128 | 370 | 5.666167 | 0.05666167 | 7.852638 | 3.351351 | 61.66393 | 3.527375 | 320.4064 | 21.3988
129 | 365 | 5.659537 | 0.05659537 | 7.862943 | 3.39726 | 61.82587 | -3.018584 | 332.9682 | 21.84825
130 | 360 | 5.665367 | 0.05665367 | 7.85388 | 3.444444 | 61.68344 | -9.511273 | 345.879 | 22.31019
131 | 355 | 5.684384 | 0.05684384 | 7.82445 | 3.492958 | 61.22201 | -7.487739 | 359.1534 | 22.78514
132 | 350 | 5.69993 | 0.0569993 | 7.800537 | 3.542857 | 60.84838 | -8.283251 | 372.8071 | 23.27366
133 | 345 | 5.717789 | 0.05717789 | 7.773228 | 3.594203 | 60.42307 | -8.918429 | 386.8565 | 23.77633
134 | 340 | 5.737789 | 0.05737789 | 7.742847 | 3.647059 | 59.95168 | -1.173475 | 401.3192 | 24.2938
135 | 335 | 5.740516 | 0.05740516 | 7.738721 | 3.701493 | 59.8878 | 5.234702 | 416.2136 | 24.82671
136 | 330 | 5.728016 | 0.05728016 | 7.757666 | 3.757576 | 60.18138 | 10.97893 | 431.5593 | 25.37576
137 | 325 | 5.701281 | 0.05701281 | 7.798465 | 3.815385 | 60.81606 | 6.213397 | 447.3772 | 25.94172
138 | 320 | 5.685857 | 0.05685857 | 7.822178 | 3.875 | 61.18648 | 33.82751 | 463.6894 | 26.52535
139 | 315 | 5.601578 | 0.05601578 | 7.954064 | 3.936508 | 63.26714 | 49.33424 | 480.5195 | 27.12752
140 | 310 | 5.481748 | 0.05481748 | 8.148587 | 4 | 66.39947 | 41.78204 | 497.8925 | 27.74911
141 | 305 | 5.38324 | 0.0538324 | 8.315003 | 4.065574 | 69.13927 | 31.76775 | 515.8351 | 28.39108
142 | 300 | 5.309602 | 0.05309602 | 8.44345 | 4.133333 | 71.29184 | 17.24803 | 534.3757 | 29.05445
143
144
145
146
147
148
149
150
151
152
153
154
155
156
157
158
159
160
161
162
163
164
165
166
167
168
169
170
171
172
173
174
175
176
177
178
179
180
181
182
183
184
185
186
187
188
189
190
191
192
193
194
195
196
197
198
199
200
201
202
203
204
205
206
207
208
209
210
211
212
213
214
215
216
217
218
219
220
221
222
223
224
225
226
227
228
229
230
231
232
233
234
235
236
237
238
239
240
241
242
243
244
245
246
247
248
249
250
251
252
253
254
255
256
257
258
259
260
261
262
263
264
265
266
267
268
269
270
271
272
273
274
275
276
277
278
279
280
281
282
283
284
285
286
287
288
289
290
291
292
293
294
295
296
297
298
299
300
301
302
303
304
305
306
307
308
309
310
311
312
313
314
315
316
317
318
319
320
321
322
323
324
325
326
327
328
329
330
331
332
333
334
335
336
337
338
339
340
341
342

## Na0.1
Index | nm | %R | R | F(R) | E /eV | [F(R)}^2 | dy/dx | Tauc Fit | Baseline
2 | 1000 | 16.552548 | 0.16552548 | 2.103446 | 1.24 | 4.424484 | -86.82203 | -389.4768 | 0.6111332 | Start Range eV |  | 1.5 | 36 | End Range /Ev |  | 3.5 | 131
3 | 995 | 17.337217 | 0.17337217 | 1.970655 | 1.246231 | 3.883482 | 66.91652 | -386.8861 | 0.7127519
4 | 990 | 16.715761 | 0.16715761 | 2.074768 | 1.252525 | 4.304661 | -90.5479 | -384.2691 | 0.815397 | max grad | row | x eV | 2.296296 | Tauc Slope | m | 415.7731
5 | 985 | 17.586317 | 0.17586317 | 1.931051 | 1.258883 | 3.728958 | 333.7699 | -381.6257 | 0.9190842 | 415.7731 | 94 | y Tauc | 49.70282 |  | c | -905.0355
6 | 980 | 14.931105 | 0.14931105 | 2.42337 | 1.265306 | 5.87272 | -352.8428 | -378.9552 | 1.023829 |  | 94
7 | 975 | 17.833122 | 0.17833122 | 1.892937 | 1.271795 | 3.583211 | 108.0136 | -376.2574 | 1.129649 |  |  |  | x eV | y Taux
8 | 970 | 16.734294 | 0.16734294 | 2.071548 | 1.278351 | 4.29131 | 68.98515 | -373.5317 | 1.23656 | base line start |  | 1.5 | 1.493976 | 4.753013 |  | #REF!
9 | 965 | 16.137583 | 0.16137583 | 2.179045 | 1.284974 | 4.748239 | -76.81276 | -370.7778 | 1.344578 | base line finish |  | 1.7 | 1.69863 | 8.090547
10 | 960 | 16.814431 | 0.16814431 | 2.057708 | 1.291667 | 4.234164 | 0.2565985 | -367.9952 | 1.453721 | base line gradient |  | c | 16.30816
11 | 955 | 16.811978 | 0.16811978 | 2.05813 | 1.298429 | 4.235899 | 204.8628 | -365.1835 | 1.564008 | base line c |  |  | -19.61099
12 | 950 | 15.159757 | 0.15159757 | 2.374005 | 1.305263 | 5.635898 | -239.8982 | -362.3421 | 1.675455
13 | 945 | 17.189048 | 0.17189048 | 1.994774 | 1.312169 | 3.979124 | -153.8842 | -359.4707 | 1.788082 | Band Gap | 2.216526 | based on bacground interecpt
14 | 940 | 19.167448 | 0.19167448 | 1.704427 | 1.319149 | 2.90507 | -12.09376 | -356.5688 | 1.901907 | Band gap | 2.176753 | based on absciica
15 | 935 | 19.361802 | 0.19361802 | 1.679213 | 1.326203 | 2.819757 | 149.9564 | -353.6358 | 2.016949
16 | 930 | 17.328603 | 0.17328603 | 1.972046 | 1.333333 | 3.888965 | -70.56663 | -350.6713 | 2.133228
17 | 925 | 18.197758 | 0.18197758 | 1.83858 | 1.340541 | 3.380376 | -41.36491 | -347.6748 | 2.250764
18 | 920 | 18.791676 | 0.18791676 | 1.754711 | 1.347826 | 3.07901 | 18.88344 | -344.6456 | 2.369578
19 | 915 | 18.509212 | 0.18509212 | 1.793904 | 1.355191 | 3.21809 | -147.2043 | -341.5834 | 2.489691
20 | 910 | 21.273537 | 0.21273537 | 1.456706 | 1.362637 | 2.121991 | 9.938299 | -338.4875 | 2.611123
21 | 905 | 21.035015 | 0.21035015 | 1.482164 | 1.370166 | 2.19681 | -16.35582 | -335.3574 | 2.733897
22 | 900 | 21.437473 | 0.21437473 | 1.439552 | 1.377778 | 2.072309 | 76.73782 | -332.1925 | 2.858035
23 | 895 | 19.73812 | 0.1973812 | 1.63186 | 1.385475 | 2.662967 | -50.04456 | -328.9923 | 2.983561
24 | 890 | 20.800475 | 0.20800475 | 1.507794 | 1.393258 | 2.273442 | -276.2546 | -325.7561 | 3.110496
25 | 885 | 46.133305 | 0.46133305 | 0.3144822 | 1.40113 | 0.09889907 | 94.35081 | -322.4833 | 3.238866
26 | 880 | 356.329426 | 3.56329426 | 0.9219667 | 1.409091 | 0.8500226 | -102.6291 | -319.1733 | 3.368695
27 | 875 | 172.938955 | 1.72938955 | 0.1538141 | 1.417143 | 0.02365879 | 1610.422 | -315.8256 | 3.500007
28 | 870 | -505.180741 | -5.05180741 | -3.624878 | 1.425287 | 13.13974 | -1581.916 | -312.4393 | 3.632829
29 | 865 | 219.913307 | 2.19913307 | 0.3269289 | 1.433526 | 0.1068825 | 559.0978 | -309.0139 | 3.767186
30 | 860 | 16.115036 | 0.16115036 | 2.183268 | 1.44186 | 4.766657 | 69.35418 | -305.5486 | 3.903106
31 | 855 | 15.450863 | 0.15450863 | 2.31332 | 1.450292 | 5.351447 | -68.05275 | -302.0429 | 4.040615
32 | 850 | 16.109882 | 0.16109882 | 2.184234 | 1.458824 | 4.77088 | 4.660315 | -298.4959 | 4.179742
33 | 845 | 16.061065 | 0.16061065 | 2.193424 | 1.467456 | 4.811108 | 6.075645 | -294.9069 | 4.320516
34 | 840 | 15.997435 | 0.15997435 | 2.205488 | 1.47619 | 4.864178 | -13.48956 | -291.2752 | 4.462965
35 | 835 | 16.141635 | 0.16141635 | 2.178288 | 1.48503 | 4.744938 | 0.9026679 | -287.5999 | 4.607121
36 | 830 | 16.131728 | 0.16131728 | 2.180141 | 1.493976 | 4.753013 | 34.02784 | -283.8804 | 4.753013
37 | 825 | 15.768648 | 0.15768648 | 2.249692 | 1.50303 | 5.061115 | -11.31147 | -280.1159 | 4.900674
38 | 820 | 15.887672 | 0.15887672 | 2.226533 | 1.512195 | 4.957447 | 18.38882 | -276.3054 | 5.050135
39 | 815 | 15.693405 | 0.15693405 | 2.264519 | 1.521472 | 5.128045 | -0.03313414 | -272.4481 | 5.20143
40 | 810 | 15.693752 | 0.15693752 | 2.26445 | 1.530864 | 5.127734 | 14.57883 | -268.5433 | 5.354593
41 | 805 | 15.541727 | 0.15541727 | 2.294854 | 1.540373 | 5.266356 | 14.3103 | -264.5899 | 5.509659
42 | 800 | 15.39551 | 0.1539551 | 2.324678 | 1.55 | 5.404126 | 9.272417 | -260.5871 | 5.666663
43 | 795 | 15.302086 | 0.15302086 | 2.344039 | 1.559748 | 5.494518 | 27.20558 | -256.534 | 5.825642
44 | 790 | 15.035489 | 0.15035489 | 2.400643 | 1.56962 | 5.763087 | -6.057806 | -252.4296 | 5.986633
45 | 785 | 15.094228 | 0.15094228 | 2.387996 | 1.579618 | 5.702523 | 25.84473 | -248.2728 | 6.149675
46 | 780 | 14.845843 | 0.14845843 | 2.442175 | 1.589744 | 5.964221 | 19.68125 | -244.0628 | 6.314808
47 | 775 | 14.663436 | 0.14663436 | 2.483159 | 1.6 | 6.16608 | 14.30665 | -239.7985 | 6.482071
48 | 770 | 14.533864 | 0.14533864 | 2.512911 | 1.61039 | 6.31472 | 7.031708 | -235.4788 | 6.651507
49 | 765 | 14.470774 | 0.14470774 | 2.527594 | 1.620915 | 6.388732 | 18.52056 | -231.1026 | 6.823157
50 | 760 | 14.306841 | 0.14306841 | 2.566366 | 1.631579 | 6.586233 | 22.76782 | -226.6688 | 6.997066
51 | 755 | 14.111138 | 0.14111138 | 2.613856 | 1.642384 | 6.832243 | 27.78442 | -222.1763 | 7.173278
52 | 750 | 13.881139 | 0.13881139 | 2.671416 | 1.653333 | 7.136461 | 14.80253 | -217.6239 | 7.35184
53 | 745 | 13.762076 | 0.13762076 | 2.701983 | 1.66443 | 7.300713 | 11.93444 | -213.0104 | 7.532798
54 | 740 | 13.667288 | 0.13667288 | 2.726707 | 1.675676 | 7.434929 | 20.80388 | -208.3346 | 7.716202
55 | 735 | 13.505023 | 0.13505023 | 2.769851 | 1.687075 | 7.672076 | 36.21462 | -203.5951 | 7.902101
56 | 730 | 13.233745 | 0.13233745 | 2.844389 | 1.69863 | 8.090547 | 17.65008 | -198.7907 | 8.090547
57 | 725 | 13.106248 | 0.13106248 | 2.880506 | 1.710345 | 8.297312 | 15.91995 | -193.9201 | 8.281592
58 | 720 | 12.993166 | 0.12993166 | 2.913143 | 1.722222 | 8.4864 | 23.32799 | -188.9818 | 8.475291
59 | 715 | 12.830987 | 0.12830987 | 2.960971 | 1.734266 | 8.767351 | 22.15688 | -183.9744 | 8.671698
60 | 710 | 12.680975 | 0.12680975 | 3.006319 | 1.746479 | 9.037956 | 14.44076 | -178.8965 | 8.870872
61 | 705 | 12.584956 | 0.12584956 | 3.035922 | 1.758865 | 9.216825 | 33.88935 | -173.7466 | 9.072871
62 | 700 | 12.365761 | 0.12365761 | 3.105252 | 1.771429 | 9.642588 | 24.45077 | -168.5231 | 9.277756
63 | 695 | 12.213112 | 0.12213112 | 3.155026 | 1.784173 | 9.95419 | 30.80527 | -163.2244 | 9.485588
64 | 690 | 12.026774 | 0.12026774 | 3.217525 | 1.797101 | 10.35247 | 59.1533 | -157.849 | 9.696433
65 | 685 | 11.689121 | 0.11689121 | 3.335927 | 1.810219 | 11.12841 | 50.9427 | -152.3951 | 9.910356
66 | 680 | 11.418224 | 0.11418224 | 3.436056 | 1.823529 | 11.80648 | 32.56885 | -146.861 | 10.12742
67 | 675 | 11.253097 | 0.11253097 | 3.499487 | 1.837037 | 12.24641 | 71.31853 | -141.2448 | 10.34771
68 | 670 | 10.912414 | 0.10912414 | 3.6365 | 1.850746 | 13.22413 | 60.38537 | -135.5449 | 10.57128
69 | 665 | 10.645024 | 0.10645024 | 3.750255 | 1.864662 | 14.06442 | 87.84706 | -129.7593 | 10.79822
70 | 660 | 10.286426 | 0.10286426 | 3.912207 | 1.878788 | 15.30536 | 73.50982 | -123.886 | 11.02859
71 | 655 | 10.01071 | 0.1001071 | 4.044704 | 1.89313 | 16.35963 | 72.06517 | -117.923 | 11.26248
72 | 650 | 9.758714 | 0.09758714 | 4.172419 | 1.907692 | 17.40908 | 68.70414 | -111.8683 | 11.49997
73 | 645 | 9.533287 | 0.09533287 | 4.292447 | 1.922481 | 18.4251 | 73.20857 | -105.7197 | 11.74114
74 | 640 | 9.307288 | 0.09307288 | 4.418671 | 1.9375 | 19.52465 | 76.76914 | -99.47504 | 11.98608
75 | 635 | 9.084559 | 0.09084559 | 4.549267 | 1.952756 | 20.69583 | 51.29201 | -93.13205 | 12.23487
76 | 630 | 8.942786 | 0.08942786 | 4.635813 | 1.968254 | 21.49076 | 57.0244 | -86.68837 | 12.48762
77 | 625 | 8.790881 | 0.08790881 | 4.731666 | 1.984 | 22.38867 | 66.96167 | -80.14159 | 12.7444
78 | 620 | 8.620009 | 0.08620009 | 4.843558 | 2 | 23.46005 | 40.9754 | -73.48922 | 13.00534
79 | 615 | 8.518961 | 0.08518961 | 4.911855 | 2.01626 | 24.12632 | 56.85481 | -66.72868 | 13.27051
80 | 610 | 8.382684 | 0.08382684 | 5.00659 | 2.032787 | 25.06594 | 45.44395 | -59.85731 | 13.54003
81 | 605 | 8.276942 | 0.08276942 | 5.082263 | 2.049587 | 25.8294 | 41.57348 | -52.87237 | 13.814
82 | 600 | 8.182321 | 0.08182321 | 5.151647 | 2.066667 | 26.53947 | 31.14988 | -45.77101 | 14.09255
83 | 595 | 8.112504 | 0.08112504 | 5.203888 | 2.084034 | 27.08045 | 48.04315 | -38.5503 | 14.37577
84 | 590 | 8.006724 | 0.08006724 | 5.284785 | 2.101695 | 27.92895 | 30.39209 | -31.20721 | 14.66379
85 | 585 | 7.940942 | 0.07940942 | 5.336187 | 2.119658 | 28.47489 | 61.18431 | -23.73859 | 14.95674
86 | 580 | 7.811427 | 0.07811427 | 5.439936 | 2.137931 | 29.59291 | 62.01901 | -16.1412 | 15.25474
87 | 575 | 7.684654 | 0.07684654 | 5.544897 | 2.156522 | 30.74588 | 54.85322 | -8.411686 | 15.55792
88 | 570 | 7.575977 | 0.07575977 | 5.637689 | 2.175439 | 31.78353 | 50.1618 | -0.5465644 | 15.86642
89 | 565 | 7.479097 | 0.07479097 | 5.722695 | 2.19469 | 32.74923 | 93.72642 | 7.457763 | 16.18038
90 | 560 | 7.305192 | 0.07305192 | 5.880973 | 2.214286 | 34.58584 | 82.46747 | 15.60502 | 16.49994
91 | 555 | 7.15982 | 0.0715982 | 6.019215 | 2.234234 | 36.23095 | 125.981 | 23.89908 | 16.82526
92 | 550 | 6.950826 | 0.06950826 | 6.228144 | 2.254545 | 38.78978 | 210.6448 | 32.34394 | 17.1565
93 | 545 | 6.635312 | 0.06635312 | 6.568617 | 2.275229 | 43.14673 | 311.2027 | 40.94375 | 17.49382
94 | 540 | 6.235311 | 0.06235311 | 7.050023 | 2.296296 | 49.70282 | 415.7731 | 49.70282 | 17.83738
95 | 535 | 5.795247 | 0.05795247 | 7.656736 | 2.317757 | 58.62561 | 410.1296 | 58.62561 | 18.18737
96 | 530 | 5.438136 | 0.05438136 | 8.221518 | 2.339623 | 67.59335 | 342.916 | 67.71675 | 18.54396
97 | 525 | 5.182499 | 0.05182499 | 8.673768 | 2.361905 | 75.23425 | 205.4264 | 76.98106 | 18.90734
98 | 520 | 5.043658 | 0.05043658 | 8.938658 | 2.384615 | 79.89961 | 107.8803 | 86.42353 | 19.2777
99 | 515 | 4.973926 | 0.04973926 | 9.077291 | 2.407767 | 82.39721 | 87.38313 | 96.04934 | 19.65527
100 | 510 | 4.918541 | 0.04918541 | 9.190209 | 2.431373 | 84.45994 | 54.07886 | 105.8639 | 20.04023
101 | 505 | 4.884557 | 0.04884557 | 9.260766 | 2.455446 | 85.76178 | 15.61071 | 115.8728 | 20.43281
102 | 500 | 4.874689 | 0.04874689 | 9.281438 | 2.48 | 86.14509 | 72.30353 | 126.0819 | 20.83325
103 | 495 | 4.828884 | 0.04828884 | 9.378504 | 2.505051 | 87.95633 | 57.22891 | 136.4972 | 21.24178
104 | 490 | 4.792849 | 0.04792849 | 9.456173 | 2.530612 | 89.4192 | 101.9361 | 147.1251 | 21.65865
105 | 485 | 4.729424 | 0.04729424 | 9.595759 | 2.556701 | 92.07859 | 155.6747 | 157.9721 | 22.08411
106 | 480 | 4.635538 | 0.04635538 | 9.809412 | 2.583333 | 96.22457 | 7.61335 | 169.0451 | 22.51843
107 | 475 | 4.631 | 0.04631 | 9.819959 | 2.610526 | 96.4316 | 3.154291 | 180.3512 | 22.9619
108 | 470 | 4.629084 | 0.04629084 | 9.824418 | 2.638298 | 96.5192 | 21.35564 | 191.8979 | 23.4148
109 | 465 | 4.6159 | 0.046159 | 9.855203 | 2.666667 | 97.12503 | -47.12863 | 203.6929 | 23.87744
110 | 460 | 4.645794 | 0.04645794 | 9.785652 | 2.695652 | 95.75898 | 27.99039 | 215.7443 | 24.35014
111 | 455 | 4.627578 | 0.04627578 | 9.827926 | 2.725275 | 96.58813 | 7.220959 | 228.0605 | 24.83323
112 | 450 | 4.622811 | 0.04622811 | 9.839044 | 2.755556 | 96.80679 | -7.710017 | 240.6505 | 25.32706
113 | 445 | 4.628016 | 0.04628016 | 9.826906 | 2.786517 | 96.56808 | 41.55576 | 253.5234 | 25.83198
114 | 440 | 4.599548 | 0.04599548 | 9.893631 | 2.818182 | 97.88394 | -61.61797 | 266.6888 | 26.34838
115 | 435 | 4.642946 | 0.04642946 | 9.792239 | 2.850575 | 95.88795 | 1.47742 | 280.1569 | 26.87664
116 | 430 | 4.641866 | 0.04641866 | 9.79474 | 2.883721 | 95.93692 | 41.0195 | 293.9382 | 27.4172
117 | 425 | 4.611497 | 0.04611497 | 9.865524 | 2.917647 | 97.32856 | 37.02294 | 308.0438 | 27.97047
118 | 420 | 4.583975 | 0.04583975 | 9.930484 | 2.952381 | 98.61451 | 16.07865 | 322.4852 | 28.53692
119 | 415 | 4.571897 | 0.04571897 | 9.959239 | 2.987952 | 99.18644 | 10.403 | 337.2746 | 29.11701
120 | 410 | 4.563946 | 0.04563946 | 9.978252 | 3.02439 | 99.56551 | -5.59815 | 352.4247 | 29.71126
121 | 405 | 4.568325 | 0.04568325 | 9.967772 | 3.061728 | 99.35648 | 13.4744 | 367.9489 | 30.32017
122 | 400 | 4.557545 | 0.04557545 | 9.993606 | 3.1 | 99.87217 | -12.92306 | 383.8612 | 30.94431
123 | 395 | 4.568145 | 0.04568145 | 9.968203 | 3.139241 | 99.36506 | 90.63603 | 400.1764 | 31.58425
124 | 390 | 4.493551 | 0.04493551 | 10.14953 | 3.179487 | 103.0129 | 159.5637 | 416.9099 | 32.2406
125 | 385 | 4.367866 | 0.04367866 | 10.46908 | 3.220779 | 109.6016 | 155.551 | 434.078 | 32.914
126 | 380 | 4.252405 | 0.04252405 | 10.77931 | 3.263158 | 116.1936 | -17.40652 | 451.6979 | 33.60512
127 | 375 | 4.265192 | 0.04265192 | 10.74413 | 3.306667 | 115.4363 | -41.12166 | 469.7877 | 34.31467
128 | 370 | 4.296718 | 0.04296718 | 10.65827 | 3.351351 | 113.5988 | -7.014984 | 488.3664 | 35.04339
129 | 365 | 4.302318 | 0.04302318 | 10.64315 | 3.39726 | 113.2767 | 286.9237 | 507.4541 | 35.79208
130 | 360 | 4.084703 | 0.04084703 | 11.26122 | 3.444444 | 126.815 | -146.3638 | 527.072 | 36.56157
131 | 355 | 4.194478 | 0.04194478 | 10.94141 | 3.492958 | 119.7144 | -227.426 | 547.2425 | 37.35273
132 | 350 | 4.390608 | 0.04390608 | 10.4099 | 3.542857 | 108.366 | -10.82982 | 567.9893 | 38.1665
133 | 345 | 4.400963 | 0.04400963 | 10.38315 | 3.594203 | 107.8099 | -48.85024 | 589.3375 | 39.00385
134 | 340 | 4.450056 | 0.04450056 | 10.25806 | 3.647059 | 105.2279 | 235.7025 | 611.3136 | 39.86584
135 | 335 | 4.221424 | 0.04221424 | 10.86545 | 3.701493 | 118.058 | -130.7587 | 633.9457 | 40.75355
136 | 330 | 4.347508 | 0.04347508 | 10.52258 | 3.757576 | 110.7247 | -189.3044 | 657.2636 | 41.66816
137 | 325 | 4.559441 | 0.04559441 | 9.989054 | 3.815385 | 99.7812 | 130.0818 | 681.2989 | 42.61092
138 | 320 | 4.40609 | 0.0440609 | 10.36996 | 3.875 | 107.5361 | 104.9107 | 706.0854 | 43.58314
139 | 315 | 4.289964 | 0.04289964 | 10.67656 | 3.936508 | 113.9889 | 353.0708 | 731.6588 | 44.58622
140 | 310 | 3.949586 | 0.03949586 | 11.6793 | 4 | 136.4061 | -288.2503 | 758.0571 | 45.62166
141 | 305 | 4.23055 | 0.0423055 | 10.83995 | 4.065574 | 117.5045 | 480.467 | 785.3209 | 46.69104
142 | 300 | 3.778995 | 0.03778995 | 12.24993 | 4.133333 | 150.0607 | 36.305 | 813.4935 | 47.79608
143
144
145
146
147
148
149
150
151
152
153
154
155
156
157
158
159
160
161
162
163
164
165
166
167
168
169
170
171
172
173
174
175
176
177
178
179
180
181
182
183
184
185
186
187
188
189
190
191
192
193
194
195
196
197
198
199
200
201
202
203
204
205
206
207
208
209
210
211
212
213
214
215
216
217
218
219
220
221
222
223
224
225
226
227
228
229
230
231
232
233
234
235
236
237
238
239
240
241
242
243
244
245
246
247
248
249
250
251
252
253
254
255
256
257
258
259
260
261
262
263
264
265
266
267
268
269
270
271
272
273
274
275
276
277
278
279
280
281
282
283
284
285
286
287
288
289
290
291
292
293
294
295
296
297
298
299
300
301
302
303
304
305
306
307
308
309
310
311
312
313
314
315
316
317
318
319
320
321
322
323
324
325
326
327
328
329
330
331
332
333
334
335
336
337
338
339
340
341
342

## Na0.33
Index | nm | %R | R | F(R) | E /eV | [F(R)}^2 | dy/dx | Tauc Fit | Baseline
2 | 1000 | 7.451759 | 0.07451759 | 5.747084 | 1.24 | 33.02897 | 347.8957 | -246.3017 | 13.95767 | Start Range eV |  | 1.5 | 36 | End Range /Ev |  | 3.5 | 131
3 | 995 | 7.250122 | 0.07250122 | 5.932686 | 1.246231 | 35.19677 | -685.0289 | -243.9832 | 14.61363
4 | 990 | 7.669782 | 0.07669782 | 5.557439 | 1.252525 | 30.88513 | -2675.989 | -241.6413 | 15.27621 | max grad | row | x eV | 2.317757 | Tauc Slope | m | 372.0773
5 | 985 | 10.704614 | 0.10704614 | 3.724406 | 1.258883 | 13.8712 | 328.3981 | -239.2756 | 15.94552 | 696.4814 | 40 | y Tauc | 154.7073 |  | c | -707.6776
6 | 980 | 10.107092 | 0.10107092 | 3.997557 | 1.265306 | 15.98046 | 17.95949 | -236.8858 | 16.62166 |  | 95
7 | 975 | 10.07715 | 0.1007715 | 4.012106 | 1.271795 | 16.097 | 1917.267 | -234.4715 | 17.30473 |  |  |  | x eV | y Taux
8 | 970 | 7.918328 | 0.07918328 | 5.354056 | 1.278351 | 28.66592 | 2097.774 | -232.0323 | 17.99485 | base line start |  | 1.5 | 1.493976 | 40.69386 |  | #REF!
9 | 965 | 6.67514 | 0.0667514 | 6.523855 | 1.284974 | 42.56069 | -1835.509 | -229.5678 | 18.69212 | base line finish |  | 1.7 | 1.69863 | 62.23794
10 | 960 | 7.73548 | 0.0773548 | 5.5024 | 1.291667 | 30.27641 | -2058.69 | -227.0777 | 19.39665 | base line gradient |  | c | 105.2706
11 | 955 | 10.012069 | 0.10012069 | 4.044033 | 1.298429 | 16.3542 | 4387.895 | -224.5614 | 20.10856 | base line c |  |  | -116.5779
12 | 950 | 6.430684 | 0.06430684 | 6.807376 | 1.305263 | 46.34037 | -4380.526 | -222.0187 | 20.82796
13 | 945 | 10.079507 | 0.10079507 | 4.010958 | 1.312169 | 16.08778 | 1191.345 | -219.4491 | 21.55497 | Band Gap | 2.21546 | based on bacground interecpt
14 | 940 | 8.47811 | 0.0847811 | 4.939931 | 1.319149 | 24.40292 | 4093.317 | -216.8521 | 22.28972 | Band gap | 1.901964 | based on absciica
15 | 935 | 6.046706 | 0.06046706 | 7.299198 | 1.326203 | 53.2783 | -4599.305 | -214.2274 | 23.03233
16 | 930 | 9.123449 | 0.09123449 | 4.526001 | 1.333333 | 20.48468 | -189.9527 | -211.5745 | 23.78292
17 | 925 | 9.389321 | 0.09389321 | 4.372145 | 1.340541 | 19.11565 | -768.4431 | -208.8928 | 24.54163
18 | 920 | 10.816702 | 0.10816702 | 3.676565 | 1.347826 | 13.51713 | 2146.867 | -206.182 | 25.30858
19 | 915 | 7.841373 | 0.07841373 | 5.415641 | 1.355191 | 29.32917 | -779.4061 | -203.4416 | 26.08392
20 | 910 | 8.609893 | 0.08609893 | 4.850323 | 1.362637 | 23.52563 | -772.7181 | -200.6711 | 26.86778
21 | 905 | 9.690539 | 0.09690539 | 4.208124 | 1.370166 | 17.70831 | -1241.16 | -197.87 | 27.66029
22 | 900 | 13.128609 | 0.13128609 | 2.87412 | 1.377778 | 8.260564 | 1049.549 | -195.0377 | 28.46162
23 | 895 | 10.015871 | 0.10015871 | 4.042156 | 1.385475 | 16.33903 | 381.6834 | -192.1738 | 29.27189
24 | 890 | 9.350074 | 0.09350074 | 4.394302 | 1.393258 | 19.30989 | 14765.93 | -189.2777 | 30.09127
25 | 885 | -4.708707 | -0.04708707 | -11.64217 | 1.40113 | 135.5401 | -17002.56 | -186.3489 | 30.91991
26 | 880 | 40.851758 | 0.40851758 | 0.4281963 | 1.409091 | 0.1833521 | 15043.35 | -183.3868 | 31.75797
27 | 875 | 4.16899 | 0.0416899 | 11.01416 | 1.417143 | 121.3117 | -14893.19 | -180.3908 | 32.6056
28 | 870 | 162.069588 | 1.62069588 | 0.1188574 | 1.425287 | 0.01412708 | 8.226095 | -177.3605 | 33.46298
29 | 865 | 47.731717 | 0.47731717 | 0.2861801 | 1.433526 | 0.08189904 | 3323.352 | -174.295 | 34.33027
30 | 860 | 8.024948 | 0.08024948 | 5.270695 | 1.44186 | 27.78022 | 4598.285 | -171.194 | 35.20764
31 | 855 | 5.476091 | 0.05476091 | 8.157981 | 1.450292 | 66.55266 | -3263.551 | -168.0566 | 36.09527
32 | 850 | 6.956985 | 0.06956985 | 6.221806 | 1.458824 | 38.71087 | 92.99439 | -164.8824 | 36.99335
33 | 845 | 6.895116 | 0.06895116 | 6.285985 | 1.467456 | 39.51361 | -525.3844 | -161.6706 | 37.90206
34 | 840 | 7.274506 | 0.07274506 | 5.909691 | 1.47619 | 34.92445 | 980.4912 | -158.4206 | 38.82158
35 | 835 | 6.605582 | 0.06605582 | 6.602384 | 1.48503 | 43.59147 | -323.901 | -155.1316 | 39.75212
36 | 830 | 6.807224 | 0.06807224 | 6.379174 | 1.493976 | 40.69386 | -7.691 | -151.803 | 40.69386
37 | 825 | 6.812312 | 0.06812312 | 6.373714 | 1.50303 | 40.62423 | -221.1236 | -148.4341 | 41.64703
38 | 820 | 6.965852 | 0.06965852 | 6.212702 | 1.512195 | 38.59767 | -14.39608 | -145.024 | 42.61181
39 | 815 | 6.976359 | 0.06976359 | 6.201944 | 1.521472 | 38.46411 | -149.7822 | -141.5722 | 43.58843
40 | 810 | 7.09016 | 0.0709016 | 6.087478 | 1.530864 | 37.05739 | 696.4814 | -138.0777 | 44.57712
41 | 805 | 6.599723 | 0.06599723 | 6.609074 | 1.540373 | 43.67986 | 66.24761 | -134.5398 | 45.57808
42 | 800 | 6.557927 | 0.06557927 | 6.65715 | 1.55 | 44.31765 | -118.8301 | -130.9577 | 46.59155
43 | 795 | 6.63447 | 0.0663447 | 6.569569 | 1.559748 | 43.15924 | 347.0783 | -127.3305 | 47.61778
44 | 790 | 6.415783 | 0.06415783 | 6.82536 | 1.56962 | 46.58554 | 390.2417 | -123.6575 | 48.65699
45 | 785 | 6.192365 | 0.06192365 | 7.105421 | 1.579618 | 50.48701 | -113.282 | -119.9376 | 49.70944
46 | 780 | 6.255503 | 0.06255503 | 7.02424 | 1.589744 | 49.33995 | 209.3769 | -116.17 | 50.77538
47 | 775 | 6.138903 | 0.06138903 | 7.175472 | 1.6 | 51.4874 | 175.9863 | -112.3538 | 51.85508
48 | 770 | 6.04482 | 0.0604482 | 7.301769 | 1.61039 | 53.31583 | -103.6075 | -108.4881 | 52.9488
49 | 765 | 6.100383 | 0.06100383 | 7.226709 | 1.620915 | 52.22532 | 275.6976 | -104.5718 | 54.05682
50 | 760 | 5.954106 | 0.05954106 | 7.427337 | 1.631579 | 55.16533 | -1.943164 | -100.604 | 55.17942
51 | 755 | 5.955112 | 0.05955112 | 7.425923 | 1.642384 | 55.14434 | 171.3707 | -96.58367 | 56.31688
52 | 750 | 5.867257 | 0.05867257 | 7.551206 | 1.653333 | 57.02071 | 60.17821 | -92.50971 | 57.46951
53 | 745 | 5.836957 | 0.05836957 | 7.595292 | 1.66443 | 57.68846 | 178.7676 | -88.38107 | 58.63762
54 | 740 | 5.748604 | 0.05748604 | 7.726507 | 1.675676 | 59.69891 | -9.420648 | -84.19664 | 59.82151
55 | 735 | 5.753218 | 0.05753218 | 7.719554 | 1.687075 | 59.59152 | 229.0216 | -79.95527 | 61.0215
56 | 730 | 5.642775 | 0.05642775 | 7.889102 | 1.69863 | 62.23794 | -74.1325 | -75.6558 | 62.23794
57 | 725 | 5.678284 | 0.05678284 | 7.833869 | 1.710345 | 61.3695 | 332.2786 | -71.29703 | 63.47115
58 | 720 | 5.522283 | 0.05522283 | 8.081838 | 1.722222 | 65.3161 | 38.76143 | -66.87772 | 64.72149
59 | 715 | 5.504702 | 0.05504702 | 8.110667 | 1.734266 | 65.78292 | 36.90284 | -62.3966 | 65.98932
60 | 710 | 5.487893 | 0.05487893 | 8.138404 | 1.746479 | 66.23362 | 187.3562 | -57.85237 | 67.275
61 | 705 | 5.403809 | 0.05403809 | 8.279752 | 1.758865 | 68.55429 | 242.4479 | -53.24368 | 68.57892
62 | 700 | 5.299307 | 0.05299307 | 8.461692 | 1.771429 | 71.60024 | 187.3246 | -48.56915 | 69.90147
63 | 695 | 5.221664 | 0.05221664 | 8.6016 | 1.784173 | 73.98752 | 153.2718 | -43.82737 | 71.24305
64 | 690 | 5.159837 | 0.05159837 | 8.716028 | 1.797101 | 75.96914 | 75.23684 | -39.01686 | 72.60407
65 | 685 | 5.129883 | 0.05129883 | 8.77246 | 1.810219 | 76.95606 | 166.1738 | -34.13612 | 73.98496
66 | 680 | 5.06467 | 0.0506467 | 8.897635 | 1.823529 | 79.16791 | 295.345 | -29.18361 | 75.38616
67 | 675 | 4.953292 | 0.04953292 | 9.119063 | 1.837037 | 83.15732 | 140.0385 | -24.15773 | 76.80811
68 | 670 | 4.902338 | 0.04902338 | 9.223727 | 1.850746 | 85.07714 | 143.2837 | -19.05684 | 78.25129
69 | 665 | 4.851106 | 0.04851106 | 9.331183 | 1.864662 | 87.07099 | 286.8417 | -13.87924 | 79.71617
70 | 660 | 4.751914 | 0.04751914 | 9.545836 | 1.878788 | 91.12298 | 36.81474 | -8.623191 | 81.20325
71 | 655 | 4.739447 | 0.04739447 | 9.573451 | 1.89313 | 91.65097 | 269.6784 | -3.286898 | 82.71303
72 | 650 | 4.649796 | 0.04649796 | 9.776409 | 1.907692 | 95.57817 | 241.8537 | 2.131492 | 84.24604
73 | 645 | 4.572563 | 0.04572563 | 9.957649 | 1.922481 | 99.15478 | 64.58035 | 7.633888 | 85.80281
74 | 640 | 4.552294 | 0.04552294 | 10.00623 | 1.9375 | 100.1247 | 147.3436 | 13.22226 | 87.38391
75 | 635 | 4.506371 | 0.04506371 | 10.11793 | 1.952756 | 102.3726 | 101.0818 | 18.89863 | 88.98991
76 | 630 | 4.475202 | 0.04475202 | 10.19506 | 1.968254 | 103.9392 | 247.5968 | 24.66511 | 90.6214
77 | 625 | 4.400441 | 0.04400441 | 10.3845 | 1.984 | 107.8378 | -76.96824 | 30.52385 | 92.27899
78 | 620 | 4.423637 | 0.04423637 | 10.32503 | 2 | 106.6063 | 223.6341 | 36.47709 | 93.96332
79 | 615 | 4.356209 | 0.04356209 | 10.49965 | 2.01626 | 110.2427 | 101.3619 | 42.52713 | 95.67504
80 | 610 | 4.326198 | 0.04326198 | 10.57912 | 2.032787 | 111.9178 | 81.54169 | 48.67635 | 97.41482
81 | 605 | 4.302126 | 0.04302126 | 10.64367 | 2.049587 | 113.2877 | 291.0418 | 54.92721 | 99.18335
82 | 600 | 4.218131 | 0.04218131 | 10.87468 | 2.066667 | 118.2587 | 35.57778 | 61.28225 | 100.9814
83 | 595 | 4.208041 | 0.04208041 | 10.90305 | 2.084034 | 118.8766 | 119.187 | 67.74409 | 102.8096
84 | 590 | 4.174218 | 0.04174218 | 10.99916 | 2.101695 | 120.9816 | 54.39414 | 74.31546 | 104.6688
85 | 585 | 4.158801 | 0.04158801 | 11.04349 | 2.119658 | 121.9587 | 251.9898 | 80.99916 | 106.5598
86 | 580 | 4.088444 | 0.04088444 | 11.25003 | 2.137931 | 126.5633 | 121.5138 | 87.7981 | 108.4834
87 | 575 | 4.055244 | 0.04055244 | 11.34999 | 2.156522 | 128.8223 | 221.6451 | 94.71528 | 110.4405
88 | 570 | 3.995768 | 0.03995768 | 11.53322 | 2.175439 | 133.0151 | 40.74513 | 101.7538 | 112.4318
89 | 565 | 3.984937 | 0.03984937 | 11.56717 | 2.19469 | 133.7995 | 121.1624 | 108.9169 | 114.4585
90 | 560 | 3.952698 | 0.03952698 | 11.66935 | 2.214286 | 136.1738 | 249.6533 | 116.2079 | 116.5213
91 | 555 | 3.887606 | 0.03887606 | 11.88082 | 2.234234 | 141.154 | 41.07771 | 123.6303 | 118.6213
92 | 550 | 3.877021 | 0.03877021 | 11.91588 | 2.254545 | 141.9883 | 157.1647 | 131.1877 | 120.7595
93 | 545 | 3.836611 | 0.03836611 | 12.05152 | 2.275229 | 145.2391 | 272.074 | 138.8837 | 122.9369
94 | 540 | 3.768415 | 0.03768415 | 12.28702 | 2.296296 | 150.9709 | 174.1048 | 146.7222 | 125.1546
95 | 535 | 3.725919 | 0.03725919 | 12.43814 | 2.317757 | 154.7073 | 372.0773 | 154.7073 | 127.4138
96 | 530 | 3.638268 | 0.03638268 | 12.76099 | 2.339623 | 162.843 | 285.2352 | 162.843 | 129.7156
97 | 525 | 3.574041 | 0.03574041 | 13.00764 | 2.361905 | 169.1986 | 167.4139 | 171.1336 | 132.0613
98 | 520 | 3.537247 | 0.03537247 | 13.15297 | 2.384615 | 173.0007 | 74.10113 | 179.5838 | 134.452
99 | 515 | 3.521022 | 0.03521022 | 13.21803 | 2.407767 | 174.7163 | -66.28077 | 188.1979 | 136.8892
100 | 510 | 3.53581 | 0.0353581 | 13.15871 | 2.431373 | 173.1517 | -91.00452 | 196.981 | 139.3742
101 | 505 | 3.556841 | 0.03556841 | 13.0752 | 2.455446 | 170.9609 | -15.80986 | 205.938 | 141.9083
102 | 500 | 3.560608 | 0.03560608 | 13.06035 | 2.48 | 170.5727 | 224.9109 | 215.0742 | 144.4932
103 | 495 | 3.507109 | 0.03507109 | 13.27429 | 2.505051 | 176.2068 | 203.1245 | 224.3949 | 147.1303
104 | 490 | 3.459933 | 0.03459933 | 13.46845 | 2.530612 | 181.3991 | 11.69988 | 233.9059 | 149.8212
105 | 485 | 3.45722 | 0.0345722 | 13.47977 | 2.556701 | 181.7043 | 61.54701 | 243.6129 | 152.5676
106 | 480 | 3.442762 | 0.03442762 | 13.54044 | 2.583333 | 183.3434 | 141.554 | 253.5222 | 155.3712
107 | 475 | 3.409527 | 0.03409527 | 13.68184 | 2.610526 | 187.1927 | 26.01178 | 263.6401 | 158.2338
108 | 470 | 3.403399 | 0.03403399 | 13.70821 | 2.638298 | 187.9151 | -24.83839 | 273.9733 | 161.1573
109 | 465 | 3.409376 | 0.03409376 | 13.68249 | 2.666667 | 187.2105 | -12.22121 | 284.5286 | 164.1437
110 | 460 | 3.412393 | 0.03412393 | 13.66954 | 2.695652 | 186.8562 | 24.56229 | 295.3135 | 167.195
111 | 455 | 3.406205 | 0.03406205 | 13.69612 | 2.725275 | 187.5838 | -138.4976 | 306.3354 | 170.3134
112 | 450 | 3.442354 | 0.03442354 | 13.54216 | 2.755556 | 183.39 | 16.62002 | 317.6022 | 173.5011
113 | 445 | 3.437855 | 0.03437855 | 13.56114 | 2.786517 | 183.9046 | 18.0863 | 329.1222 | 176.7604
114 | 440 | 3.432869 | 0.03432869 | 13.58224 | 2.818182 | 184.4773 | 169.7941 | 340.904 | 180.0938
115 | 435 | 3.386089 | 0.03386089 | 13.78323 | 2.850575 | 189.9774 | -85.68599 | 352.9567 | 183.5038
116 | 430 | 3.409999 | 0.03409999 | 13.67981 | 2.883721 | 187.1372 | -211.2488 | 365.2896 | 186.9931
117 | 425 | 3.472719 | 0.03472719 | 13.4153 | 2.917647 | 179.9704 | 146.6001 | 377.9128 | 190.5646
118 | 420 | 3.427798 | 0.03427798 | 13.60376 | 2.952381 | 185.0624 | -121.0484 | 390.8364 | 194.221
119 | 415 | 3.465665 | 0.03465665 | 13.44457 | 2.987952 | 180.7566 | -115.3191 | 404.0716 | 197.9656
120 | 410 | 3.503888 | 0.03503888 | 13.28738 | 3.02439 | 176.5545 | 182.1982 | 417.6295 | 201.8015
121 | 405 | 3.442639 | 0.03442639 | 13.54096 | 3.061728 | 183.3575 | 12.14593 | 431.5221 | 205.7321
122 | 400 | 3.438573 | 0.03438573 | 13.55811 | 3.1 | 183.8223 | -107.56 | 445.7621 | 209.761
123 | 395 | 3.476043 | 0.03476043 | 13.40155 | 3.139241 | 179.6016 | 24.20022 | 460.3626 | 213.8918
124 | 390 | 3.467285 | 0.03467285 | 13.43784 | 3.179487 | 180.5756 | 174.9336 | 475.3375 | 218.1286
125 | 385 | 3.404382 | 0.03404382 | 13.70398 | 3.220779 | 187.7989 | 299.3633 | 490.7014 | 222.4755
126 | 380 | 3.301903 | 0.03301903 | 14.15929 | 3.263158 | 200.4856 | 262.9828 | 506.4695 | 226.9367
127 | 375 | 3.217162 | 0.03217162 | 14.55773 | 3.306667 | 211.9276 | -167.4728 | 522.6581 | 231.5169
128 | 370 | 3.271815 | 0.03271815 | 14.2984 | 3.351351 | 204.4441 | 54.93272 | 539.2843 | 236.2209
129 | 365 | 3.25308 | 0.0325308 | 14.38631 | 3.39726 | 206.9661 | -228.2245 | 556.366 | 241.0537
130 | 360 | 3.335474 | 0.03335474 | 14.00705 | 3.444444 | 196.1975 | 47.47816 | 573.9221 | 246.0208
131 | 355 | 3.317312 | 0.03317312 | 14.08903 | 3.492958 | 198.5008 | -131.2227 | 591.9728 | 251.1279
132 | 350 | 3.369759 | 0.03369759 | 13.85471 | 3.542857 | 191.9529 | 75.02167 | 610.5392 | 256.3808
133 | 345 | 3.3386 | 0.033386 | 13.99303 | 3.594203 | 195.8049 | 80.87661 | 629.6438 | 261.786
134 | 340 | 3.305036 | 0.03305036 | 14.14495 | 3.647059 | 200.0797 | -159.0672 | 649.3103 | 267.3502
135 | 335 | 3.374131 | 0.03374131 | 13.8355 | 3.701493 | 191.4211 | -192.0463 | 669.5639 | 273.0805
136 | 330 | 3.466614 | 0.03466614 | 13.44063 | 3.757576 | 180.6505 | -88.18981 | 690.4312 | 278.9844
137 | 325 | 3.513197 | 0.03513197 | 13.24962 | 3.815385 | 175.5524 | -365.8484 | 711.9405 | 285.0699
138 | 320 | 3.736754 | 0.03736754 | 12.39928 | 3.875 | 153.7422 | -12.67814 | 734.1221 | 291.3457
139 | 315 | 3.74558 | 0.0374558 | 12.3678 | 3.936508 | 152.9624 | -492.7692 | 757.0078 | 297.8207
140 | 310 | 4.163252 | 0.04163252 | 11.03066 | 4 | 121.6754 | -70.61161 | 780.6317 | 304.5045
141 | 305 | 4.238168 | 0.04238168 | 10.81874 | 4.065574 | 117.0452 | 970.6937 | 805.0302 | 311.4075
142 | 300 | 3.447368 | 0.03447368 | 13.52106 | 4.133333 | 182.8189 | 44.23039 | 830.242 | 318.5406
143
144
145
146
147
148
149
150
151
152
153
154
155
156
157
158
159
160
161
162
163
164
165
166
167
168
169
170
171
172
173
174
175
176
177
178
179
180
181
182
183
184
185
186
187
188
189
190
191
192
193
194
195
196
197
198
199
200
201
202
203
204
205
206
207
208
209
210
211
212
213
214
215
216
217
218
219
220
221
222
223
224
225
226
227
228
229
230
231
232
233
234
235
236
237
238
239
240
241
242
243
244
245
246
247
248
249
250
251
252
253
254
255
256
257
258
259
260
261
262
263
264
265
266
267
268
269
270
271
272
273
274
275
276
277
278
279
280
281
282
283
284
285
286
287
288
289
290
291
292
293
294
295
296
297
298
299
300
301
302
303
304
305
306
307
308
309
310
311
312
313
314
315
316
317
318
319
320
321
322
323
324
325
326
327
328
329
330
331
332
333
334
335
336
337
338
339
340
341
342

## K0.05
Index | nm | %R | R | F(R) | E /eV | [F(R)}^2 | dy/dx | Tauc Fit | Baseline
2 | 850 | 31.778513 | 0.31778513 | 0.7322827 | 1.458824 | 0.536238 | 2.666108 | -133.2729 | 0.5147667 | Start Range eV |  | 1.5 | 25 | End Range /Ev |  | 3.5 | 497
3 | 849 | 31.70856 | 0.3170856 | 0.7354041 | 1.460542 | 0.5408191 | 2.845376 | -132.9741 | 0.5175002
4 | 848 | 31.63443 | 0.3163443 | 0.7387285 | 1.462264 | 0.5457198 | -5.141198 | -132.6747 | 0.5202402 | max grad | row | x eV | 2.279412 | Tauc Slope | m | 173.875
5 | 847 | 31.769222 | 0.31769222 | 0.7326964 | 1.463991 | 0.536844 | 0.6220579 | -132.3745 | 0.5229867 | 173.875 | 308 | y Tauc | 9.406886 |  | c | -386.9259
6 | 846 | 31.752747 | 0.31752747 | 0.7334306 | 1.465721 | 0.5379205 | 2.444704 | -132.0736 | 0.5257396 |  | 308
7 | 845 | 31.68819 | 0.3168819 | 0.7363159 | 1.467456 | 0.542161 | 2.18952 | -131.772 | 0.5284991 |  |  |  | x eV | y Taux
8 | 844 | 31.630696 | 0.31630696 | 0.7388964 | 1.469194 | 0.5459679 | 2.610375 | -131.4697 | 0.5312651 | base line start |  | 1.5 | 1.499395 | 0.5793107 |  | #REF!
9 | 843 | 31.562552 | 0.31562552 | 0.7419686 | 1.470937 | 0.5505174 | 2.16843 | -131.1666 | 0.5340377 | base line finish |  | 1.7 | 1.69863 | 0.8962644
10 | 842 | 31.506272 | 0.31506272 | 0.744517 | 1.472684 | 0.5543055 | -0.06515469 | -130.8629 | 0.5368168 | base line gradient |  | c | 1.590856
11 | 841 | 31.507961 | 0.31507961 | 0.7444403 | 1.474435 | 0.5541914 | 0.03463405 | -130.5584 | 0.5396026 | base line c |  |  | -1.806011
12 | 840 | 31.507061 | 0.31507061 | 0.7444812 | 1.47619 | 0.5542522 | 3.760457 | -130.2532 | 0.542395
13 | 839 | 31.40974 | 0.3140974 | 0.7489116 | 1.47795 | 0.5608686 | 0.7040775 | -129.9473 | 0.545194 | Band Gap | 2.235376 | based on bacground interecpt
14 | 838 | 31.391613 | 0.31391613 | 0.7497402 | 1.479714 | 0.5621103 | 0.3395357 | -129.6406 | 0.5479998 | Band gap | 2.22531 | based on absciica
15 | 837 | 31.382866 | 0.31382866 | 0.7501404 | 1.481481 | 0.5627106 | 0.1244431 | -129.3333 | 0.5508122
16 | 836 | 31.379655 | 0.31379655 | 0.7502874 | 1.483254 | 0.5629311 | -0.918809 | -129.0251 | 0.5536314
17 | 835 | 31.403452 | 0.31403452 | 0.7491989 | 1.48503 | 0.561299 | 3.896923 | -128.7163 | 0.5564573
18 | 834 | 31.302792 | 0.31302792 | 0.7538156 | 1.486811 | 0.5682379 | 2.556706 | -128.4067 | 0.55929
19 | 833 | 31.237313 | 0.31237313 | 0.7568364 | 1.488595 | 0.5728013 | -0.2591033 | -128.0963 | 0.5621295
20 | 832 | 31.243939 | 0.31243939 | 0.7565301 | 1.490385 | 0.5723378 | 0.4873473 | -127.7852 | 0.5649758
21 | 831 | 31.231451 | 0.31231451 | 0.7571075 | 1.492178 | 0.5732118 | 3.327771 | -127.4734 | 0.567829
22 | 830 | 31.146522 | 0.31146522 | 0.7610483 | 1.493976 | 0.5791945 | 1.745255 | -127.1608 | 0.570689
23 | 829 | 31.102253 | 0.31102253 | 0.7631118 | 1.495778 | 0.5823397 | -2.924741 | -126.8474 | 0.573556
24 | 828 | 31.176768 | 0.31176768 | 0.7596421 | 1.497585 | 0.5770562 | 1.244999 | -126.5333 | 0.5764299
25 | 827 | 31.144882 | 0.31144882 | 0.7611246 | 1.499395 | 0.5793107 | 1.315532 | -126.2185 | 0.5793107
26 | 826 | 31.111254 | 0.31111254 | 0.7626917 | 1.501211 | 0.5816987 | 1.539983 | -125.9028 | 0.5821985
27 | 825 | 31.071983 | 0.31071983 | 0.7645266 | 1.50303 | 0.5845009 | 1.951062 | -125.5864 | 0.5850933
28 | 824 | 31.022401 | 0.31022401 | 0.7668506 | 1.504854 | 0.5880598 | 3.570696 | -125.2693 | 0.5879951
29 | 823 | 30.932278 | 0.30932278 | 0.7710958 | 1.506683 | 0.5945888 | -2.389158 | -124.9514 | 0.590904
30 | 822 | 30.992607 | 0.30992607 | 0.768251 | 1.508516 | 0.5902096 | 1.025525 | -124.6327 | 0.5938199
31 | 821 | 30.966589 | 0.30966589 | 0.7694764 | 1.510353 | 0.5920939 | 1.957988 | -124.3132 | 0.596743
32 | 820 | 30.917042 | 0.30917042 | 0.7718163 | 1.512195 | 0.5957003 | 0.04651601 | -123.9929 | 0.5996732
33 | 819 | 30.915866 | 0.30915866 | 0.7718719 | 1.514042 | 0.5957862 | 3.096201 | -123.6719 | 0.6026105
34 | 818 | 30.83781 | 0.3083781 | 0.7755753 | 1.515892 | 0.601517 | 0.5731527 | -123.35 | 0.6055551
35 | 817 | 30.823414 | 0.30823414 | 0.7762605 | 1.517748 | 0.6025804 | 0.9792325 | -123.0274 | 0.6085068
36 | 816 | 30.798822 | 0.30798822 | 0.7774328 | 1.519608 | 0.6044018 | 2.397607 | -122.704 | 0.6114658
37 | 815 | 30.738801 | 0.30738801 | 0.7803027 | 1.521472 | 0.6088723 | -2.471178 | -122.3798 | 0.614432
38 | 814 | 30.800824 | 0.30800824 | 0.7773373 | 1.523342 | 0.6042533 | 3.039883 | -122.0548 | 0.6174055
39 | 813 | 30.724413 | 0.30724413 | 0.7809925 | 1.525215 | 0.6099492 | 1.033642 | -121.729 | 0.6203863
40 | 812 | 30.698544 | 0.30698544 | 0.7822345 | 1.527094 | 0.6118908 | 2.824566 | -121.4024 | 0.6233745
41 | 811 | 30.628133 | 0.30628133 | 0.7856267 | 1.528977 | 0.6172093 | 0.1695116 | -121.075 | 0.62637
42 | 810 | 30.623918 | 0.30623918 | 0.7858303 | 1.530864 | 0.6175293 | 0.9283166 | -120.7468 | 0.629373
43 | 809 | 30.60082 | 0.3060082 | 0.7869472 | 1.532756 | 0.619286 | 2.81547 | -120.4178 | 0.6323833
44 | 808 | 30.531028 | 0.30531028 | 0.7903334 | 1.534653 | 0.6246268 | 1.886105 | -120.088 | 0.6354012
45 | 807 | 30.484521 | 0.30484521 | 0.7925993 | 1.536555 | 0.6282136 | -1.022616 | -119.7573 | 0.6384265
46 | 806 | 30.509763 | 0.30509763 | 0.7913685 | 1.538462 | 0.6262641 | 1.11887 | -119.4258 | 0.6414593
47 | 805 | 30.482081 | 0.30482081 | 0.7927184 | 1.540373 | 0.6284024 | 0.2879789 | -119.0935 | 0.6444996
48 | 804 | 30.474955 | 0.30474955 | 0.7930663 | 1.542289 | 0.6289541 | 1.148925 | -118.7604 | 0.6475475
49 | 803 | 30.446522 | 0.30446522 | 0.7944563 | 1.544209 | 0.6311608 | 0.9239966 | -118.4265 | 0.650603
50 | 802 | 30.423677 | 0.30423677 | 0.7955752 | 1.546135 | 0.6329399 | 2.435976 | -118.0917 | 0.6536661
51 | 801 | 30.363634 | 0.30363634 | 0.7985249 | 1.548065 | 0.637642 | 0.6075376 | -117.7561 | 0.6567368
52 | 800 | 30.348697 | 0.30348697 | 0.7992607 | 1.55 | 0.6388176 | 1.678075 | -117.4196 | 0.6598153
53 | 799 | 30.307492 | 0.30307492 | 0.8012946 | 1.55194 | 0.642073 | 2.357456 | -117.0823 | 0.6629014
54 | 798 | 30.249844 | 0.30249844 | 0.8041503 | 1.553885 | 0.6466577 | -0.2453957 | -116.7441 | 0.6659953
55 | 797 | 30.255839 | 0.30255839 | 0.8038528 | 1.555834 | 0.6461793 | 2.231735 | -116.4051 | 0.6690969
56 | 796 | 30.201359 | 0.30201359 | 0.8065614 | 1.557789 | 0.6505413 | 3.354216 | -116.0653 | 0.6722064
57 | 795 | 30.120019 | 0.30120019 | 0.8106256 | 1.559748 | 0.6571139 | 0.1217858 | -115.7246 | 0.6753236
58 | 794 | 30.117075 | 0.30117075 | 0.8107732 | 1.561713 | 0.6573531 | 1.741771 | -115.383 | 0.6784487
59 | 793 | 30.074992 | 0.30074992 | 0.8128858 | 1.563682 | 0.6607833 | 1.428789 | -115.0406 | 0.6815817
60 | 792 | 30.040562 | 0.30040562 | 0.8146191 | 1.565657 | 0.6636042 | 1.968344 | -114.6973 | 0.6847226
61 | 791 | 29.993272 | 0.29993272 | 0.8170069 | 1.567636 | 0.6675003 | 0.2399588 | -114.3531 | 0.6878715
62 | 790 | 29.987513 | 0.29987513 | 0.8172982 | 1.56962 | 0.6679764 | -0.3564042 | -114.0081 | 0.6910283
63 | 789 | 29.99609 | 0.2999609 | 0.8168644 | 1.57161 | 0.6672674 | 3.258745 | -113.6622 | 0.6941931
64 | 788 | 29.917838 | 0.29917838 | 0.8208329 | 1.573604 | 0.6737667 | 0.7823429 | -113.3154 | 0.6973659
65 | 787 | 29.899127 | 0.29899127 | 0.8217853 | 1.575604 | 0.675331 | 2.039109 | -112.9678 | 0.7005468
66 | 786 | 29.850457 | 0.29850457 | 0.8242685 | 1.577608 | 0.6794186 | 1.122352 | -112.6192 | 0.7037358
67 | 785 | 29.823737 | 0.29823737 | 0.8256356 | 1.579618 | 0.6816742 | 1.632223 | -112.2698 | 0.706933
68 | 784 | 29.784952 | 0.29784952 | 0.8276248 | 1.581633 | 0.6849628 | 2.281021 | -111.9195 | 0.7101383
69 | 783 | 29.730953 | 0.29730953 | 0.8304037 | 1.583653 | 0.6895704 | -1.409038 | -111.5682 | 0.7133517
70 | 782 | 29.764348 | 0.29764348 | 0.8286838 | 1.585678 | 0.6867169 | 1.680918 | -111.2161 | 0.7165734
71 | 781 | 29.724425 | 0.29724425 | 0.8307405 | 1.587708 | 0.6901297 | 3.157587 | -110.8631 | 0.7198034
72 | 780 | 29.649821 | 0.29649821 | 0.8345999 | 1.589744 | 0.696557 | -0.7005935 | -110.5092 | 0.7230416
73 | 779 | 29.666351 | 0.29666351 | 0.8337429 | 1.591784 | 0.6951273 | 1.839305 | -110.1543 | 0.7262881
74 | 778 | 29.622922 | 0.29622922 | 0.8359967 | 1.59383 | 0.6988905 | 1.52828 | -109.7986 | 0.729543
75 | 777 | 29.586939 | 0.29586939 | 0.8378696 | 1.595882 | 0.7020254 | 2.234223 | -109.4419 | 0.7328063
76 | 776 | 29.534516 | 0.29534516 | 0.840607 | 1.597938 | 0.7066202 | 2.685413 | -109.0843 | 0.7360779
77 | 775 | 29.471838 | 0.29471838 | 0.843894 | 1.6 | 0.7121571 | 0.8177787 | -108.7258 | 0.7393581
78 | 774 | 29.452808 | 0.29452808 | 0.844895 | 1.602067 | 0.7138476 | 2.440181 | -108.3664 | 0.7426466
79 | 773 | 29.396171 | 0.29396171 | 0.8478826 | 1.60414 | 0.718905 | 1.824989 | -108.006 | 0.7459437
80 | 772 | 29.353989 | 0.29353989 | 0.850116 | 1.606218 | 0.7226971 | 1.14355 | -107.6448 | 0.7492494
81 | 771 | 29.327613 | 0.29327613 | 0.851516 | 1.608301 | 0.7250795 | -0.2662719 | -107.2825 | 0.7525636
82 | 770 | 29.333762 | 0.29333762 | 0.8511894 | 1.61039 | 0.7245233 | 1.766643 | -106.9193 | 0.7558864
83 | 769 | 29.292956 | 0.29292956 | 0.8533598 | 1.612484 | 0.7282229 | 4.05053 | -106.5552 | 0.7592179
84 | 768 | 29.20001 | 0.2920001 | 0.8583282 | 1.614583 | 0.7367274 | 1.012442 | -106.1902 | 0.762558
85 | 767 | 29.176902 | 0.29176902 | 0.8595688 | 1.616688 | 0.7388586 | -0.1295293 | -105.8241 | 0.7659069
86 | 766 | 29.179862 | 0.29179862 | 0.8594098 | 1.618799 | 0.7385852 | 4.455425 | -105.4572 | 0.7692645
87 | 765 | 29.07847 | 0.2907847 | 0.8648776 | 1.620915 | 0.7480132 | 1.474778 | -105.0892 | 0.7726309
88 | 764 | 29.045131 | 0.29045131 | 0.8666846 | 1.623037 | 0.7511422 | 1.158659 | -104.7203 | 0.776006
89 | 763 | 29.018977 | 0.29018977 | 0.8681053 | 1.625164 | 0.7536068 | 0.2916627 | -104.3505 | 0.7793901
90 | 762 | 29.012391 | 0.29012391 | 0.8684635 | 1.627297 | 0.7542289 | 1.031443 | -103.9796 | 0.782783
91 | 761 | 28.989087 | 0.28989087 | 0.8697324 | 1.629435 | 0.7564345 | 3.139977 | -103.6078 | 0.7861848
92 | 760 | 28.918417 | 0.28918417 | 0.8735941 | 1.631579 | 0.7631666 | 2.543021 | -103.2351 | 0.7895956
93 | 759 | 28.861535 | 0.28861535 | 0.8767173 | 1.633729 | 0.7686332 | 1.661405 | -102.8613 | 0.7930154
94 | 758 | 28.824516 | 0.28824516 | 0.8787571 | 1.635884 | 0.772214 | 2.110692 | -102.4865 | 0.7964442
95 | 757 | 28.777635 | 0.28777635 | 0.8813485 | 1.638045 | 0.7767752 | 2.240525 | -102.1108 | 0.799882
96 | 756 | 28.728071 | 0.28728071 | 0.8840983 | 1.640212 | 0.7816298 | 1.557718 | -101.734 | 0.803329
97 | 755 | 28.693721 | 0.28693721 | 0.8860101 | 1.642384 | 0.7850139 | 0.8640739 | -101.3563 | 0.806785
98 | 754 | 28.674687 | 0.28674687 | 0.8870716 | 1.644562 | 0.7868961 | 1.923859 | -100.9776 | 0.8102503
99 | 753 | 28.632376 | 0.28632376 | 0.8894368 | 1.646746 | 0.7910978 | 1.406465 | -100.5978 | 0.8137247
100 | 752 | 28.601519 | 0.28601519 | 0.8911665 | 1.648936 | 0.7941777 | 1.291292 | -100.2171 | 0.8172084
101 | 751 | 28.57323 | 0.2857323 | 0.8927558 | 1.651132 | 0.797013 | 2.153679 | -99.8353 | 0.8207014
102 | 750 | 28.52617 | 0.2852617 | 0.8954073 | 1.653333 | 0.8017543 | 3.248587 | -99.45251 | 0.8242037
103 | 749 | 28.455577 | 0.28455577 | 0.8994027 | 1.655541 | 0.8089252 | 3.246294 | -99.0687 | 0.8277153
104 | 748 | 28.385536 | 0.28385536 | 0.9033882 | 1.657754 | 0.8161102 | 0.6950796 | -98.68386 | 0.8312363
105 | 747 | 28.370588 | 0.28370588 | 0.9042415 | 1.659973 | 0.8176527 | 1.430099 | -98.298 | 0.8347668
106 | 746 | 28.339849 | 0.28339849 | 0.9059994 | 1.662198 | 0.8208349 | 2.750266 | -97.9111 | 0.8383067
107 | 745 | 28.280946 | 0.28280946 | 0.9093795 | 1.66443 | 0.8269711 | 2.097565 | -97.52316 | 0.8418561
108 | 744 | 28.236227 | 0.28236227 | 0.911956 | 1.666667 | 0.8316637 | 1.612037 | -97.13417 | 0.8454151
109 | 743 | 28.201957 | 0.28201957 | 0.9139364 | 1.66891 | 0.8352797 | 0.8270266 | -96.74415 | 0.8489836
110 | 742 | 28.184392 | 0.28184392 | 0.9149535 | 1.671159 | 0.8371399 | 1.708449 | -96.35306 | 0.8525618
111 | 741 | 28.148146 | 0.28148146 | 0.9170567 | 1.673414 | 0.8409929 | 2.25924 | -95.96093 | 0.8561496
112 | 740 | 28.100368 | 0.28100368 | 0.919838 | 1.675676 | 0.8461019 | 3.275822 | -95.56773 | 0.8597471
113 | 739 | 28.031472 | 0.28031472 | 0.9238668 | 1.677943 | 0.8535298 | 2.298372 | -95.17347 | 0.8633544
114 | 738 | 27.9834 | 0.279834 | 0.9266906 | 1.680217 | 0.8587554 | 1.857903 | -94.77814 | 0.8669714
115 | 737 | 27.944673 | 0.27944673 | 0.9289731 | 1.682497 | 0.8629911 | 2.219163 | -94.38174 | 0.8705982
116 | 736 | 27.898567 | 0.27898567 | 0.9316996 | 1.684783 | 0.8680641 | 1.733834 | -93.98426 | 0.8742349
117 | 735 | 27.862655 | 0.27862655 | 0.93383 | 1.687075 | 0.8720384 | 2.668973 | -93.5857 | 0.8778815
118 | 734 | 27.807579 | 0.27807579 | 0.9371088 | 1.689373 | 0.878173 | 1.391217 | -93.18606 | 0.8815381
119 | 733 | 27.778962 | 0.27778962 | 0.9388181 | 1.691678 | 0.8813794 | 2.766619 | -92.78532 | 0.8852046
120 | 732 | 27.722242 | 0.27722242 | 0.9422171 | 1.693989 | 0.8877731 | 2.11999 | -92.38349 | 0.8888811
121 | 731 | 27.678968 | 0.27678968 | 0.9448206 | 1.696306 | 0.8926859 | 1.539971 | -91.98056 | 0.8925677
122 | 730 | 27.647614 | 0.27647614 | 0.9467124 | 1.69863 | 0.8962644 | 3.919029 | -91.57653 | 0.8962644
123 | 729 | 27.568231 | 0.27568231 | 0.951523 | 1.70096 | 0.905396 | 1.138159 | -91.17138 | 0.8999712
124 | 728 | 27.545281 | 0.27545281 | 0.9529194 | 1.703297 | 0.9080553 | 1.160176 | -90.76513 | 0.9036882
125 | 727 | 27.5219 | 0.275219 | 0.9543445 | 1.70564 | 0.9107735 | 2.286412 | -90.35775 | 0.9074154
126 | 726 | 27.475923 | 0.27475923 | 0.9571547 | 1.707989 | 0.9161451 | 2.664539 | -89.94926 | 0.9111529
127 | 725 | 27.422574 | 0.27422574 | 0.9604282 | 1.710345 | 0.9224224 | 1.947216 | -89.53963 | 0.9149007
128 | 724 | 27.383736 | 0.27383736 | 0.96282 | 1.712707 | 0.9270224 | 2.109593 | -89.12888 | 0.9186589
129 | 723 | 27.341786 | 0.27341786 | 0.9654117 | 1.715076 | 0.9320198 | 3.237911 | -88.71699 | 0.9224275
130 | 722 | 27.277709 | 0.27277709 | 0.9693871 | 1.717452 | 0.9397113 | 1.826802 | -88.30396 | 0.9262065
131 | 721 | 27.241716 | 0.27241716 | 0.9716289 | 1.719834 | 0.9440628 | 1.033602 | -87.88978 | 0.9299959
132 | 720 | 27.221377 | 0.27221377 | 0.9728986 | 1.722222 | 0.9465317 | 2.601114 | -87.47445 | 0.933796
133 | 719 | 27.170313 | 0.27170313 | 0.9760954 | 1.724618 | 0.9527622 | 2.456438 | -87.05797 | 0.9376065
134 | 718 | 27.122298 | 0.27122298 | 0.9791131 | 1.727019 | 0.9586625 | 2.91411 | -86.64033 | 0.9414277
135 | 717 | 27.065607 | 0.27065607 | 0.982691 | 1.729428 | 0.9656816 | 1.805787264 | -86.22152 | 0.9452596
136 | 716 | 27.030611 | 0.27030611 | 0.9849078 | 1.731844 | 0.9700433 | 1.008219 | -85.80154 | 0.9491021
137 | 715 | 27.011094 | 0.27011094 | 0.9861467 | 1.734266 | 0.9724854 | 3.267029 | -85.38039 | 0.9529554
138 | 714 | 26.948051 | 0.26948051 | 0.990162 | 1.736695 | 0.9804208 | 2.789941 | -84.95805 | 0.9568195
139 | 713 | 26.894516 | 0.26894516 | 0.9935877 | 1.73913 | 0.9872164 | 1.919622 | -84.53454 | 0.9606945
140 | 712 | 26.857818 | 0.26857818 | 0.9959444 | 1.741573 | 0.9919053 | 2.122454 | -84.10983 | 0.9645803
141 | 711 | 26.817355 | 0.26817355 | 0.998551 | 1.744023 | 0.9971042 | 2.402339 | -83.68393 | 0.9684771
142 | 710 | 26.771713 | 0.26771713 | 1.001501 | 1.746479 | 1.003005 | 2.657555 | -83.25683 | 0.9723848
143 | 709 | 26.721431 | 0.26721431 | 1.004764 | 1.748942 | 1.009552 | 2.549366 | -82.82852 | 0.9763035
144 | 708 | 26.673404 | 0.26673404 | 1.007893 | 1.751412 | 1.015849 | 2.157441 | -82.399 | 0.9802334
145 | 707 | 26.632907 | 0.26632907 | 1.010541 | 1.75389 | 1.021194 | 1.507362 | -81.96827 | 0.9841743
146 | 706 | 26.604674 | 0.26604674 | 1.012392 | 1.756374 | 1.024938 | 2.504179 | -81.53632 | 0.9881264
147 | 705 | 26.557894 | 0.26557894 | 1.015469 | 1.758865 | 1.031177 | 2.509172 | -81.10315 | 0.9920897
148 | 704 | 26.511207 | 0.26511207 | 1.018551 | 1.761364 | 1.037446 | 2.511054 | -80.66874 | 0.9960643
149 | 703 | 26.46467 | 0.2646467 | 1.021635 | 1.763869 | 1.043737 | 2.301483 | -80.23309 | 1.00005
150 | 702 | 26.422173 | 0.26422173 | 1.024461 | 1.766382 | 1.04952 | 2.3285 | -79.79621 | 1.004047
151 | 701 | 26.379323 | 0.26379323 | 1.027321 | 1.768902 | 1.055387 | 1.62363 | -79.35808 | 1.008056
152 | 700 | 26.349518 | 0.26349518 | 1.029316 | 1.771429 | 1.05949 | 2.364744 | -78.9187 | 1.012076
153 | 699 | 26.306217 | 0.26306217 | 1.032222 | 1.773963 | 1.065483 | 3.173367 | -78.47806 | 1.016108
154 | 698 | 26.248374 | 0.26248374 | 1.036122 | 1.776504 | 1.073548 | 2.230509 | -78.03616 | 1.020151
155 | 697 | 26.207894 | 0.26207894 | 1.038862 | 1.779053 | 1.079233 | 1.552391 | -77.59298 | 1.024206
156 | 696 | 26.179782 | 0.26179782 | 1.04077 | 1.781609 | 1.083201 | 3.081627 | -77.14854 | 1.028272
157 | 695 | 26.124161 | 0.26124161 | 1.044558 | 1.784173 | 1.091101 | 3.599095 | -76.70282 | 1.03235
158 | 694 | 26.059588 | 0.26059588 | 1.048978 | 1.786744 | 1.100354 | 1.498633 | -76.25581 | 1.03644
159 | 693 | 26.032804 | 0.26032804 | 1.050818 | 1.789322 | 1.104218 | 2.116589 | -75.80751 | 1.040542
160 | 692 | 25.995047 | 0.25995047 | 1.053419 | 1.791908 | 1.109691 | 3.247023 | -75.35792 | 1.044655
161 | 691 | 25.937366 | 0.25937366 | 1.057408 | 1.794501 | 1.118111 | 2.07454 | -74.90703 | 1.048781
162 | 690 | 25.900664 | 0.25900664 | 1.059956 | 1.797101 | 1.123506 | 2.402606 | -74.45483 | 1.052918
163 | 689 | 25.858284 | 0.25858284 | 1.062908 | 1.79971 | 1.129773 | 2.472689 | -74.00131 | 1.057067
164 | 688 | 25.814819 | 0.25814819 | 1.065946 | 1.802326 | 1.136241 | 2.812586 | -73.54648 | 1.061229
165 | 687 | 25.765576 | 0.25765576 | 1.069402 | 1.804949 | 1.14362 | 2.857754 | -73.09032 | 1.065402
166 | 686 | 25.715765 | 0.25715765 | 1.072911 | 1.80758 | 1.151139 | 3.586193 | -72.63284 | 1.069588
167 | 685 | 25.653596 | 0.25653596 | 1.077312 | 1.810219 | 1.160602 | 2.43402 | -72.17401 | 1.073786
168 | 684 | 25.611605 | 0.25611605 | 1.080298 | 1.812865 | 1.167044 | 2.059306 | -71.71385 | 1.077996
169 | 683 | 25.57618 | 0.2557618 | 1.082825 | 1.81552 | 1.17251 | 2.665496 | -71.25234 | 1.082219
170 | 682 | 25.530471 | 0.25530471 | 1.086096 | 1.818182 | 1.179605 | 1.777496 | -70.78948 | 1.086454
171 | 681 | 25.500074 | 0.25500074 | 1.088279 | 1.820852 | 1.184351 | 1.691452 | -70.32525 | 1.090701
172 | 680 | 25.471192 | 0.25471192 | 1.090358 | 1.823529 | 1.18888 | 3.294529 | -69.85966 | 1.094961
173 | 679 | 25.41513 | 0.2541513 | 1.094408 | 1.826215 | 1.197728 | 3.038467 | -69.3927 | 1.099233
174 | 678 | 25.36369 | 0.2536369 | 1.09814 | 1.828909 | 1.205912 | 1.948821 | -68.92436 | 1.103518
175 | 677 | 25.330809 | 0.25330809 | 1.100535 | 1.83161 | 1.211177 | 2.655378 | -68.45464 | 1.107816
176 | 676 | 25.286136 | 0.25286136 | 1.103799 | 1.83432 | 1.218372 | 3.091193 | -67.98353 | 1.112127
177 | 675 | 25.234355 | 0.25234355 | 1.107597 | 1.837037 | 1.226772 | 3.354863 | -67.51102 | 1.11645
178 | 674 | 25.178447 | 0.25178447 | 1.111718 | 1.839763 | 1.235916 | 2.619235 | -67.03712 | 1.120786
179 | 673 | 25.134996 | 0.25134996 | 1.114933 | 1.842496 | 1.243076 | 2.992021 | -66.5618 | 1.125135
180 | 672 | 25.085562 | 0.25085562 | 1.118606 | 1.845238 | 1.25128 | 1.888546 | -66.08507 | 1.129496
181 | 671 | 25.054457 | 0.25054457 | 1.120925 | 1.847988 | 1.256473 | 3.005557 | -65.60691 | 1.133871
182 | 670 | 25.005109 | 0.25005109 | 1.124617 | 1.850746 | 1.264763 | 3.207671 | -65.12733 | 1.138259
183 | 669 | 24.952692 | 0.24952692 | 1.128555 | 1.853513 | 1.273637 | 3.145609 | -64.64632 | 1.14266
184 | 668 | 24.90154 | 0.2490154 | 1.132416 | 1.856287 | 1.282365 | 3.243822 | -64.16386 | 1.147074
185 | 667 | 24.849049 | 0.24849049 | 1.136395 | 1.85907 | 1.291393 | 2.726631 | -63.67996 | 1.151502
186 | 666 | 24.805119 | 0.24805119 | 1.139739 | 1.861862 | 1.299004 | 3.528635 | -63.19461 | 1.155942
187 | 665 | 24.748533 | 0.24748533 | 1.144064 | 1.864662 | 1.308883 | 3.495109 | -62.70779 | 1.160397
188 | 664 | 24.692797 | 0.24692797 | 1.148346 | 1.86747 | 1.318698 | 2.270499 | -62.21951 | 1.164864
189 | 663 | 24.656735 | 0.24656735 | 1.151127 | 1.870287 | 1.325094 | 1.421367 | -61.72976 | 1.169345
190 | 662 | 24.634193 | 0.24634193 | 1.15287 | 1.873112 | 1.329109 | 2.412886 | -61.23853 | 1.173839
191 | 661 | 24.595989 | 0.24595989 | 1.155832 | 1.875946 | 1.335947 | 4.004495 | -60.74581 | 1.178348
192 | 660 | 24.532886 | 0.24532886 | 1.160745 | 1.878788 | 1.347329 | 3.874114 | -60.2516 | 1.182869
193 | 659 | 24.472233 | 0.24472233 | 1.165493 | 1.881639 | 1.358374 | 2.701152 | -59.75588 | 1.187405
194 | 658 | 24.43015 | 0.2443015 | 1.168802 | 1.884498 | 1.366098 | 2.362238 | -59.25867 | 1.191954
195 | 657 | 24.393459 | 0.24393459 | 1.171697 | 1.887367 | 1.372874 | 3.016761 | -58.75993 | 1.196517
196 | 656 | 24.346761 | 0.24346761 | 1.175395 | 1.890244 | 1.381554 | 3.424659 | -58.25968 | 1.201094
197 | 655 | 24.293995 | 0.24293995 | 1.179592 | 1.89313 | 1.391437 | 2.588437 | -57.7579 | 1.205685
198 | 654 | 24.254277 | 0.24254277 | 1.182763 | 1.896024 | 1.398929 | 2.80934 | -57.25458 | 1.21029
199 | 653 | 24.211314 | 0.24211314 | 1.186207 | 1.898928 | 1.407087 | 3.015058 | -56.74973 | 1.214909
200 | 652 | 24.165382 | 0.24165382 | 1.189902 | 1.90184 | 1.415868 | 3.05762 | -56.24332 | 1.219543
201 | 651 | 24.118993 | 0.24118993 | 1.19365 | 1.904762 | 1.4248 | 4.326819 | -55.73536 | 1.22419
202 | 650 | 24.053717 | 0.24053717 | 1.198949 | 1.907692 | 1.43748 | 2.712447 | -55.22584 | 1.228852
203 | 649 | 24.013008 | 0.24013008 | 1.20227 | 1.910632 | 1.445453 | 2.096868 | -54.71474 | 1.233528
204 | 648 | 23.981618 | 0.23981618 | 1.204838 | 1.91358 | 1.451635 | 3.027035 | -54.20207 | 1.238219
205 | 647 | 23.936435 | 0.23936435 | 1.208548 | 1.916538 | 1.460588 | 3.37522 | -53.68782 | 1.242924
206 | 646 | 23.886275 | 0.23886275 | 1.212684 | 1.919505 | 1.470602 | 2.468276 | -53.17197 | 1.247644
207 | 645 | 23.849729 | 0.23849729 | 1.215709 | 1.922481 | 1.477947 | 4.23309 | -52.65452 | 1.252378
208 | 644 | 23.787345 | 0.23787345 | 1.220895 | 1.925466 | 1.490584 | 3.053418 | -52.13547 | 1.257127
209 | 643 | 23.742585 | 0.23742585 | 1.224634 | 1.92846 | 1.499727 | 2.689287 | -51.6148 | 1.261891
210 | 642 | 23.703301 | 0.23703301 | 1.227927 | 1.931464 | 1.507806 | 3.454163 | -51.09251 | 1.26667
211 | 641 | 23.653043 | 0.23653043 | 1.232158 | 1.934477 | 1.518214 | 2.320499 | -50.56858 | 1.271463
212 | 640 | 23.619398 | 0.23619398 | 1.235001 | 1.9375 | 1.525228 | 3.776501 | -50.04303 | 1.276272
213 | 639 | 23.564853 | 0.23564853 | 1.239628 | 1.940532 | 1.536678 | 2.355599 | -49.51582 | 1.281095
214 | 638 | 23.530962 | 0.23530962 | 1.242515 | 1.943574 | 1.543843 | 2.780596 | -48.98697 | 1.285934
215 | 637 | 23.491065 | 0.23491065 | 1.245924 | 1.946625 | 1.552327 | 3.656573 | -48.45645 | 1.290788
216 | 636 | 23.438818 | 0.23438818 | 1.250407 | 1.949686 | 1.563519 | 2.539566 | -47.92427 | 1.295657
217 | 635 | 23.402672 | 0.23402672 | 1.253522 | 1.952756 | 1.571316 | 3.289014 | -47.39041 | 1.300542
218 | 634 | 23.35602 | 0.2335602 | 1.257556 | 1.955836 | 1.581447 | 2.811693 | -46.85486 | 1.305442
219 | 633 | 23.316287 | 0.23316287 | 1.261005 | 1.958926 | 1.590134 | 3.767702 | -46.31762 | 1.310357
220 | 632 | 23.26327 | 0.2326327 | 1.265627 | 1.962025 | 1.601812 | 2.710772 | -45.77869 | 1.315288
221 | 631 | 23.225282 | 0.23225282 | 1.268953 | 1.965135 | 1.610241 | 4.077762 | -45.23804 | 1.320235
222 | 630 | 23.16839 | 0.2316839 | 1.273955 | 1.968254 | 1.622961 | 3.224127 | -44.69568 | 1.325197
223 | 629 | 23.123631 | 0.23123631 | 1.277908 | 1.971383 | 1.63305 | 1.753679 | -44.15159 | 1.330175
224 | 628 | 23.099343 | 0.23099343 | 1.28006 | 1.974522 | 1.638555 | 4.410442 | -43.60577 | 1.335169
225 | 627 | 23.038483 | 0.23038483 | 1.285474 | 1.977671 | 1.652444 | 2.959831 | -43.05821 | 1.340179
226 | 626 | 22.997843 | 0.22997843 | 1.289106 | 1.980831 | 1.661795 | 3.492391 | -42.50891 | 1.345205
227 | 625 | 22.950079 | 0.22950079 | 1.293392 | 1.984 | 1.672863 | 2.979913 | -41.95784 | 1.350247
228 | 624 | 22.909484 | 0.22909484 | 1.29705 | 1.987179 | 1.682338 | 3.324959 | -41.405 | 1.355305
229 | 623 | 22.864357 | 0.22864357 | 1.301132 | 1.990369 | 1.692943 | 3.179146 | -40.8504 | 1.360379
230 | 622 | 22.821378 | 0.22821378 | 1.305035 | 1.993569 | 1.703117 | 4.55916 | -40.294 | 1.36547
231 | 621 | 22.760065 | 0.22760065 | 1.310631 | 1.996779 | 1.717753 | 2.208101 | -39.73582 | 1.370577
232 | 620 | 22.730493 | 0.22730493 | 1.313341 | 2 | 1.724864 | 2.17367 | -39.17584 | 1.3757
233 | 619 | 22.701427 | 0.22701427 | 1.316012 | 2.003231 | 1.731887 | 2.829338 | -38.61404 | 1.38084
234 | 618 | 22.663677 | 0.22663677 | 1.319492 | 2.006472 | 1.741058 | 4.719946 | -38.05043 | 1.385997
235 | 617 | 22.601013 | 0.22601013 | 1.325295 | 2.009724 | 1.756408 | 3.82426 | -37.48499 | 1.39117
236 | 616 | 22.550544 | 0.22550544 | 1.329994 | 2.012987 | 1.768884 | 4.022061 | -36.91772 | 1.396361
237 | 615 | 22.49774 | 0.2249774 | 1.334934 | 2.01626 | 1.782049 | 2.780695 | -36.3486 | 1.401568
238 | 614 | 22.461381 | 0.22461381 | 1.33835 | 2.019544 | 1.79118 | 2.954096 | -35.77763 | 1.406792
239 | 613 | 22.422866 | 0.22422866 | 1.341981 | 2.022838 | 1.800913 | 4.410265 | -35.20479 | 1.412033
240 | 612 | 22.36563 | 0.2236563 | 1.347401 | 2.026144 | 1.81549 | 3.133132 | -34.63009 | 1.417291
241 | 611 | 22.325162 | 0.22325162 | 1.351251 | 2.02946 | 1.82588 | 2.215674 | -34.0535 | 1.422567
242 | 610 | 22.296613 | 0.22296613 | 1.353976 | 2.032787 | 1.833251 | 4.710308 | -33.47502 | 1.427859
243 | 609 | 22.236167 | 0.22236167 | 1.35977 | 2.036125 | 1.848974 | 3.583951 | -32.89464 | 1.43317
244 | 608 | 22.190427 | 0.22190427 | 1.364176 | 2.039474 | 1.860976 | 3.184109 | -32.31235 | 1.438497
245 | 607 | 22.149946 | 0.22149946 | 1.368092 | 2.042834 | 1.871675 | 3.637099 | -31.72814 | 1.443842
246 | 606 | 22.103885 | 0.22103885 | 1.372565 | 2.046205 | 1.883935 | 3.271446 | -31.14201 | 1.449205
247 | 605 | 22.062618 | 0.22062618 | 1.37659 | 2.049587 | 1.895 | 3.274318 | -30.55394 | 1.454586
248 | 604 | 22.021461 | 0.22021461 | 1.38062 | 2.05298 | 1.906111 | 4.495482 | -29.96392 | 1.459984
249 | 603 | 21.965225 | 0.21965225 | 1.386152 | 2.056385 | 1.921416 | 3.451262 | -29.37194 | 1.4654
250 | 602 | 21.922265 | 0.21922265 | 1.390398 | 2.059801 | 1.933205 | 3.924938 | -28.778 | 1.470834
251 | 601 | 21.87362 | 0.2187362 | 1.395227 | 2.063228 | 1.946657 | 3.277458 | -28.18208 | 1.476287
252 | 600 | 21.833167 | 0.21833167 | 1.39926 | 2.066667 | 1.957927 | 3.595833 | -27.58417 | 1.481757
253 | 599 | 21.788951 | 0.21788951 | 1.403686 | 2.070117 | 1.970334 | 3.284037 | -26.98427 | 1.487246
254 | 598 | 21.74872 | 0.2174872 | 1.407729 | 2.073579 | 1.981702 | 3.179655 | -26.38236 | 1.492753
255 | 597 | 21.709896 | 0.21709896 | 1.411647 | 2.077052 | 1.992746 | 3.938247 | -25.77843 | 1.498279
256 | 596 | 21.661999 | 0.21661999 | 1.4165 | 2.080537 | 2.006471 | 1.908726 | -25.17248 | 1.503823
257 | 595 | 21.638846 | 0.21638846 | 1.418853 | 2.084034 | 2.013145 | 4.621259 | -24.56449 | 1.509386
258 | 594 | 21.582975 | 0.21582975 | 1.424556 | 2.087542 | 2.029359 | 3.840066 | -23.95446 | 1.514967
259 | 593 | 21.536792 | 0.21536792 | 1.429292 | 2.091062 | 2.042877 | 3.017328 | -23.34236 | 1.520567
260 | 592 | 21.500634 | 0.21500634 | 1.433016 | 2.094595 | 2.053535 | 6.705817 | -22.7282 | 1.526187
261 | 591 | 21.420793 | 0.21420793 | 1.441285 | 2.098139 | 2.077301 | 3.470053 | -22.11196 | 1.531825
262 | 590 | 21.379761 | 0.21379761 | 1.445559 | 2.101695 | 2.089641 | 3.515514 | -21.49363 | 1.537482
263 | 589 | 21.338342 | 0.21338342 | 1.449892 | 2.105263 | 2.102186 | 3.762209 | -20.87321 | 1.543159
264 | 588 | 21.294189 | 0.21294189 | 1.454529 | 2.108844 | 2.115656 | 6.712546 | -20.25067 | 1.548855
265 | 587 | 21.215965 | 0.21215965 | 1.462796 | 2.112436 | 2.139771 | 3.20138 | -19.62601 | 1.55457
266 | 586 | 21.178898 | 0.21178898 | 1.466735 | 2.116041 | 2.151312 | 3.412456 | -18.99922 | 1.560305
267 | 585 | 21.139511 | 0.21139511 | 1.470937 | 2.119658 | 2.163655 | 5.045699 | -18.37028 | 1.566059
268 | 584 | 21.08156 | 0.2108156 | 1.477149 | 2.123288 | 2.181969 | 4.292287 | -17.73919 | 1.571833
269 | 583 | 21.032546 | 0.21032546 | 1.482431 | 2.12693 | 2.197601 | 5.446824 | -17.10594 | 1.577627
270 | 582 | 20.970728 | 0.20970728 | 1.489129 | 2.130584 | 2.217507 | 4.141033 | -16.47051 | 1.583441
271 | 581 | 20.924008 | 0.20924008 | 1.49422 | 2.134251 | 2.232692 | 5.759432 | -15.83289 | 1.589275
272 | 580 | 20.85943 | 0.2085943 | 1.501295 | 2.137931 | 2.253885 | 4.046177 | -15.19308 | 1.595129
273 | 579 | 20.814336 | 0.20814336 | 1.506262 | 2.141623 | 2.268826 | 6.953677 | -14.55105 | 1.601003
274 | 578 | 20.737391 | 0.20737391 | 1.514791 | 2.145329 | 2.294591 | 3.079336 | -13.90681 | 1.606897
275 | 577 | 20.703527 | 0.20703527 | 1.518565 | 2.149047 | 2.30604 | 6.650512 | -13.26032 | 1.612812
276 | 576 | 20.630816 | 0.20630816 | 1.526713 | 2.152778 | 2.330853 | 6.672716 | -12.6116 | 1.618748
277 | 575 | 20.558531 | 0.20558531 | 1.534873 | 2.156522 | 2.355835 | 6.607363 | -11.96062 | 1.624704
278 | 574 | 20.487601 | 0.20487601 | 1.542938 | 2.160279 | 2.380659 | 7.009149 | -11.30737 | 1.630681
279 | 573 | 20.413055 | 0.20413055 | 1.551478 | 2.164049 | 2.407084 | 6.702871 | -10.65184 | 1.636678
280 | 572 | 20.342427 | 0.20342427 | 1.559629 | 2.167832 | 2.432443 | 7.475224 | -9.994018 | 1.642697
281 | 571 | 20.264417 | 0.20264417 | 1.568701 | 2.171629 | 2.460824 | 9.508717 | -9.333892 | 1.648737
282 | 570 | 20.166381 | 0.20166381 | 1.580206 | 2.175439 | 2.497051 | 7.780379 | -8.67145 | 1.654798
283 | 569 | 20.087142 | 0.20087142 | 1.58959 | 2.179262 | 2.526797 | 10.31475 | -8.006679 | 1.66088
284 | 568 | 19.983431 | 0.19983431 | 1.60199 | 2.183099 | 2.566372 | 11.81863 | -7.339568 | 1.666984
285 | 567 | 19.866516 | 0.19866516 | 1.61613 | 2.186949 | 2.611877 | 11.1526 | -6.670104 | 1.673109
286 | 566 | 19.758024 | 0.19758024 | 1.629408 | 2.190813 | 2.654969 | 13.44184 | -5.998274 | 1.679256
287 | 565 | 19.629583 | 0.19629583 | 1.645324 | 2.19469 | 2.70709 | 16.91896 | -5.324066 | 1.685424
288 | 564 | 19.471518 | 0.19471518 | 1.665211 | 2.198582 | 2.772927 | 19.00179 | -4.647467 | 1.691615
289 | 563 | 19.298678 | 0.19298678 | 1.687344 | 2.202487 | 2.847131 | 20.60138 | -3.968464 | 1.697827
290 | 562 | 19.116671 | 0.19116671 | 1.711102 | 2.206406 | 2.927868 | 25.37739 | -3.287046 | 1.704062
291 | 561 | 18.899855 | 0.18899855 | 1.740022 | 2.210339 | 3.027677 | 26.50695 | -2.603197 | 1.710319
292 | 560 | 18.681654 | 0.18681654 | 1.769831 | 2.214286 | 3.132301 | 18.7977 | -1.916907 | 1.716598
293 | 559 | 18.531662 | 0.18531662 | 1.790743 | 2.218247 | 3.206762 | 36.61669 | -1.228161 | 1.722899
294 | 558 | 18.250277 | 0.18250277 | 1.830936 | 2.222222 | 3.352326 | 46.23937 | -0.5369465 | 1.729224
295 | 557 | 17.914291 | 0.17914291 | 1.880639 | 2.226212 | 3.536804 | 48.76948 | 0.1567499 | 1.735571
296 | 556 | 17.581167 | 0.17581167 | 1.931858 | 2.230216 | 3.732076 | 53.66491 | 0.8529416 | 1.74194
297 | 555 | 17.237208 | 0.17237208 | 1.986888 | 2.234234 | 3.947723 | 63.25748 | 1.551642 | 1.748333
298 | 554 | 16.858931 | 0.16858931 | 2.050082 | 2.238267 | 4.202835 | 76.66774 | 2.252865 | 1.754749
299 | 553 | 16.435254 | 0.16435254 | 2.124417 | 2.242315 | 4.513148 | 85.02875 | 2.956624 | 1.761188
300 | 552 | 16.004144 | 0.16004144 | 2.204212 | 2.246377 | 4.858549 | 95.03822 | 3.662933 | 1.76765
301 | 551 | 15.563725 | 0.15563725 | 2.290417 | 2.250454 | 5.246011 | 111.7725 | 4.371806 | 1.774136
302 | 550 | 15.093417 | 0.15093417 | 2.38817 | 2.254545 | 5.703354 | 123.3178 | 5.083256 | 1.780645
303 | 549 | 14.62494 | 0.1462494 | 2.491942 | 2.258652 | 6.209776 | 132.7794 | 5.797298 | 1.787178
304 | 548 | 14.170001 | 0.14170001 | 2.599431 | 2.262774 | 6.757043 | 147.7878 | 6.513946 | 1.793735
305 | 547 | 13.714001 | 0.13714001 | 2.714479 | 2.26691 | 7.368396 | 145.7696 | 7.233214 | 1.800316
306 | 546 | 13.307713 | 0.13307713 | 2.823758 | 2.271062 | 7.97361 | 173.1131 | 7.955117 | 1.806921
307 | 545 | 12.872114 | 0.12872114 | 2.948726 | 2.275229 | 8.694987 | 170.2126 | 8.67967 | 1.81355
308 | 544 | 12.485526 | 0.12485526 | 3.067065 | 2.279412 | 9.406886 | 173.875 | 9.406886 | 1.820204
309 | 543 | 12.126508 | 0.12126508 | 3.183831 | 2.28361 | 10.13678 | 169.4632 | 10.13678 | 1.826882
310 | 542 | 11.806318 | 0.11806318 | 3.294052 | 2.287823 | 10.85078 | 172.0908 | 10.86937 | 1.833585
311 | 541 | 11.506979 | 0.11506979 | 3.402724 | 2.292052 | 11.57853 | 162.8146 | 11.60466 | 1.840312
312 | 540 | 11.244606 | 0.11244606 | 3.502799 | 2.296296 | 12.2696 | 156.01 | 12.34268 | 1.847065
313 | 539 | 11.009887 | 0.11009887 | 3.596422 | 2.300557 | 12.93425 | 149.9957 | 13.08344 | 1.853842
314 | 538 | 10.79791 | 0.1079791 | 3.684515 | 2.304833 | 13.57565 | 144.1644 | 13.82695 | 1.860645
315 | 537 | 10.605534 | 0.10605534 | 3.767547 | 2.309125 | 14.19441 | 124.3473 | 14.57323 | 1.867473
316 | 536 | 10.447696 | 0.10447696 | 3.837983 | 2.313433 | 14.73011 | 110.588 | 15.3223 | 1.874327
317 | 535 | 10.313067 | 0.10313067 | 3.899784 | 2.317757 | 15.20831 | 100.9751 | 16.07417 | 1.881206
318 | 534 | 10.194504 | 0.10194504 | 3.955576 | 2.322097 | 15.64658 | 94.56618 | 16.82885 | 1.888111
319 | 533 | 10.08699 | 0.1008699 | 4.007315 | 2.326454 | 16.05857 | 79.89332 | 17.58636 | 1.895041
320 | 532 | 9.998641 | 0.09998641 | 4.050673 | 2.330827 | 16.40795 | 72.18827 | 18.34672 | 1.901998
321 | 531 | 9.920643 | 0.09920643 | 4.089599 | 2.335217 | 16.72482 | 67.32001 | 19.10995 | 1.908981
322 | 530 | 9.849388 | 0.09849388 | 4.125704 | 2.339623 | 17.02144 | 54.04836 | 19.87605 | 1.915991
323 | 529 | 9.793154 | 0.09793154 | 4.154573 | 2.344045 | 17.26048 | 49.09821 | 20.64505 | 1.923027
324 | 528 | 9.742772 | 0.09742772 | 4.180724 | 2.348485 | 17.47845 | 57.68559 | 21.41697 | 1.930089
325 | 527 | 9.684417 | 0.09684417 | 4.211355 | 2.352941 | 17.73552 | 41.03056 | 22.19181 | 1.937179
326 | 526 | 9.643437 | 0.09643437 | 4.233091 | 2.357414 | 17.91906 | 34.67157 | 22.9696 | 1.944295
327 | 525 | 9.609112 | 0.09609112 | 4.25144 | 2.361905 | 18.07474 | 37.02802 | 23.75036 | 1.951438
328 | 524 | 9.572749 | 0.09572749 | 4.271024 | 2.366412 | 18.24164 | 36.65946 | 24.53409 | 1.958609
329 | 523 | 9.537047 | 0.09537047 | 4.290398 | 2.370937 | 18.40752 | 29.9917 | 25.32082 | 1.965807
330 | 522 | 9.508046 | 0.09508046 | 4.306244 | 2.375479 | 18.54374 | 30.93914 | 26.11056 | 1.973033
331 | 521 | 9.478312 | 0.09478312 | 4.322592 | 2.380038 | 18.68481 | 34.09716 | 26.90334 | 1.980286
332 | 520 | 9.445764 | 0.09445764 | 4.340607 | 2.384615 | 18.84087 | 29.88188 | 27.69917 | 1.987568
333 | 519 | 9.417426 | 0.09417426 | 4.356394 | 2.38921 | 18.97816 | 37.50576 | 28.49806 | 1.994877
334 | 518 | 9.382108 | 0.09382108 | 4.376203 | 2.393822 | 19.15116 | 26.23117 | 29.30004 | 2.002215
335 | 517 | 9.357565 | 0.09357565 | 4.390058 | 2.398453 | 19.27261 | 33.09599 | 30.10511 | 2.009581
336 | 516 | 9.326774 | 0.09326774 | 4.407544 | 2.403101 | 19.42645 | 25.63728 | 30.91331 | 2.016975
337 | 515 | 9.303054 | 0.09303054 | 4.421094 | 2.407767 | 19.54608 | 40.32291 | 31.72465 | 2.024399
338 | 514 | 9.265994 | 0.09265994 | 4.442405 | 2.412451 | 19.73496 | 15.22853 | 32.53915 | 2.031851
339 | 513 | 9.252067 | 0.09252067 | 4.450458 | 2.417154 | 19.80658 | 27.13771 | 33.35682 | 2.039332
340 | 512 | 9.227319 | 0.09227319 | 4.464829 | 2.421875 | 19.93469 | 26.34148 | 34.17768 | 2.046842
341 | 511 | 9.203407 | 0.09203407 | 4.478788 | 2.426614 | 20.05954 | 21.86326 | 35.00176 | 2.054382
342 | 510 | 9.183634 | 0.09183634 | 4.490386 | 2.431373 | 20.16357 | 24.60013 | 35.82907 | 2.061952
| 509 | 9.161462 | 0.09161462 | 4.503452 | 2.436149 | 20.28108 | 14.67344 | 36.65963 | 2.069551
| 508 | 9.148267 | 0.09148267 | 4.511257 | 2.440945 | 20.35144 | 17.69462 | 37.49346 | 2.07718
| 507 | 9.132374 | 0.09132374 | 4.52069 | 2.445759 | 20.43663 | 20.59599 | 38.33058 | 2.084839
| 506 | 9.113914 | 0.09113914 | 4.531687 | 2.450593 | 20.53618 | 9.684614 | 39.171 | 2.092528
| 505 | 9.105241 | 0.09105241 | 4.536869 | 2.455446 | 20.58318 | 1.820688 | 40.01476 | 2.100248
| 504 | 9.103607 | 0.09103607 | 4.537847 | 2.460317 | 20.59205 | 19.55058 | 40.86187 | 2.107999
| 503 | 9.086051 | 0.09086051 | 4.548371 | 2.465209 | 20.68768 | 11.52022 | 41.71234 | 2.11578
| 502 | 9.075716 | 0.09075716 | 4.554586 | 2.47012 | 20.74425 | 6.007616 | 42.5662 | 2.123592
| 501 | 9.07032 | 0.0907032 | 4.557836 | 2.47505 | 20.77387 | 10.26294 | 43.42347 | 2.131436
| 500 | 9.061089 | 0.09061089 | 4.563406 | 2.48 | 20.82467 | 6.06859 | 44.28417 | 2.139311
| 499 | 9.055623 | 0.09055623 | 4.566709 | 2.48497 | 20.85483 | 13.92564 | 45.14832 | 2.147217
| 498 | 9.04307 | 0.0904307 | 4.574311 | 2.48996 | 20.92432 | 5.377586 | 46.01593 | 2.155156
| 497 | 9.038218 | 0.09038218 | 4.577255 | 2.49497 | 20.95126 | 8.600801 | 46.88704 | 2.163126
| 496 | 9.030444 | 0.09030444 | 4.581979 | 2.5 | 20.99453 | -5.530957 | 47.76167 | 2.171128
| 495 | 9.035461 | 0.09035461 | 4.578929 | 2.505051 | 20.96659 | 3.042434 | 48.63982 | 2.179163
| 494 | 9.032689 | 0.09032689 | 4.580614 | 2.510121 | 20.98202 | 1.782095 | 49.52154 | 2.18723
| 493 | 9.03106 | 0.0903106 | 4.581604 | 2.515213 | 20.99109 | -4.861306 | 50.40682 | 2.19533
| 492 | 9.035524 | 0.09035524 | 4.578891 | 2.520325 | 20.96624 | 3.643488 | 51.29571 | 2.203462
| 491 | 9.032164 | 0.09032164 | 4.580933 | 2.525458 | 20.98494 | -12.10242 | 52.18822 | 2.211628
| 490 | 9.043386 | 0.09043386 | 4.574119 | 2.530612 | 20.92257 | 0.8126246 | 53.08437 | 2.219828
| 489 | 9.042628 | 0.09042628 | 4.574579 | 2.535787 | 20.92677 | -11.21262 | 53.98419 | 2.22806
| 488 | 9.053148 | 0.09053148 | 4.568206 | 2.540984 | 20.86851 | -24.47414 | 54.88769 | 2.236327
| 487 | 9.076343 | 0.09076343 | 4.554208 | 2.546201 | 20.74081 | -20.9466 | 55.79491 | 2.244628
| 486 | 9.09643 | 0.0909643 | 4.542144 | 2.55144 | 20.63107 | -30.93814 | 56.70586 | 2.252962
| 485 | 9.126486 | 0.09126486 | 4.524192 | 2.556701 | 20.46832 | -0.4832911 | 57.62056 | 2.261331
| 484 | 9.12696 | 0.0912696 | 4.52391 | 2.561983 | 20.46576 | 38.55059 | 58.53904 | 2.269735
| 483 | 9.089243 | 0.09089243 | 4.546454 | 2.567288 | 20.67025 | 34.66705 | 59.46133 | 2.278173
| 482 | 9.055612 | 0.09055612 | 4.566716 | 2.572614 | 20.8549 | 33.51936 | 60.38745 | 2.286647
| 481 | 9.023339 | 0.09023339 | 4.586303 | 2.577963 | 21.03417 | 41.84122 | 61.31741 | 2.295155
| 480 | 8.983403 | 0.08983403 | 4.610737 | 2.583333 | 21.25889 | 3.925298 | 62.25125 | 2.303699
| 479 | 8.97967 | 0.0897967 | 4.613032 | 2.588727 | 21.28006 | 11.875 | 63.18899 | 2.312279
| 478 | 8.96836 | 0.0896836 | 4.619997 | 2.594142 | 21.34437 | -2.479879 | 64.13065 | 2.320895
| 477 | 8.970728 | 0.08970728 | 4.618537 | 2.599581 | 21.33089 | 6.53602 | 65.07626 | 2.329547
| 476 | 8.964465 | 0.08964465 | 4.6224 | 2.605042 | 21.36658 | 11.95777 | 66.02585 | 2.338235
| 475 | 8.952995 | 0.08952995 | 4.629488 | 2.610526 | 21.43216 | 1.639949 | 66.97943 | 2.346959
| 474 | 8.951419 | 0.08951419 | 4.630464 | 2.616034 | 21.44119 | 3.593668 | 67.93704 | 2.355721
| 473 | 8.947954 | 0.08947954 | 4.632609 | 2.621564 | 21.46107 | 11.30585 | 68.89869 | 2.36452
| 472 | 8.937035 | 0.08937035 | 4.639382 | 2.627119 | 21.52386 | 10.50383 | 69.86442 | 2.373355
| 471 | 8.926886 | 0.08926886 | 4.645692 | 2.632696 | 21.58245 | 11.01368 | 70.83425 | 2.382229
| 470 | 8.916239 | 0.08916239 | 4.652327 | 2.638298 | 21.64414 | 14.17264 | 71.80821 | 2.39114
| 469 | 8.90254 | 0.0890254 | 4.660887 | 2.643923 | 21.72387 | 4.267273 | 72.78632 | 2.400089
| 468 | 8.898411 | 0.08898411 | 4.663473 | 2.649573 | 21.74798 | 0.396519 | 73.76861 | 2.409076
| 467 | 8.898026 | 0.08898026 | 4.663714 | 2.655246 | 21.75023 | -6.1653 | 74.75511 | 2.418102
| 466 | 8.904044 | 0.08904044 | 4.659946 | 2.660944 | 21.7151 | -5.899853 | 75.74584 | 2.427167
| 465 | 8.90984 | 0.0890984 | 4.656322 | 2.666667 | 21.68134 | 1.991262 | 76.74084 | 2.436271
| 464 | 8.907874 | 0.08907874 | 4.657551 | 2.672414 | 21.69278 | -1.8224 | 77.74012 | 2.445413
| 463 | 8.909681 | 0.08909681 | 4.656422 | 2.678186 | 21.68226 | -7.489662 | 78.74372 | 2.454596
| 462 | 8.917152 | 0.08917152 | 4.651757 | 2.683983 | 21.63885 | -3.195967 | 79.75166 | 2.463818
| 461 | 8.92036 | 0.0892036 | 4.649757 | 2.689805 | 21.62024 | -4.755425 | 80.76397 | 2.47308
| 460 | 8.925161 | 0.08925161 | 4.646766 | 2.695652 | 21.59243 | -7.569879 | 81.78069 | 2.482382
| 459 | 8.932854 | 0.08932854 | 4.64198 | 2.701525 | 21.54797 | -12.97727 | 82.80184 | 2.491725
| 458 | 8.94615 | 0.0894615 | 4.633727 | 2.707424 | 21.47143 | -12.26091 | 83.82744 | 2.501109
| 457 | 8.958826 | 0.08958826 | 4.625883 | 2.713348 | 21.39879 | -2.5767 | 84.85754 | 2.510534
| 456 | 8.961509 | 0.08961509 | 4.624225 | 2.719298 | 21.38346 | -4.375501 | 85.89215 | 2.52
| 455 | 8.966091 | 0.08966091 | 4.621397 | 2.725275 | 21.35731 | 3.188095 | 86.93131 | 2.529508
| 454 | 8.962737 | 0.08962737 | 4.623467 | 2.731278 | 21.37644 | -7.87141 | 87.97505 | 2.539057
| 453 | 8.971062 | 0.08971062 | 4.618331 | 2.737307 | 21.32899 | -11.97197 | 89.0234 | 2.548649
| 452 | 8.983828 | 0.08983828 | 4.610475 | 2.743363 | 21.25648 | -8.974699 | 90.07638 | 2.558283
| 451 | 8.993479 | 0.08993479 | 4.604551 | 2.749446 | 21.20189 | -1.465387 | 91.13404 | 2.56796
| 450 | 8.995065 | 0.08995065 | 4.603579 | 2.755556 | 21.19294 | -9.214352 | 92.19639 | 2.57768
| 449 | 9.005103 | 0.09005103 | 4.597433 | 2.761693 | 21.13639 | -1.705302 | 93.26348 | 2.587443
| 448 | 9.006973 | 0.09006973 | 4.596289 | 2.767857 | 21.12588 | -8.762805 | 94.33533 | 2.59725
| 447 | 9.016645 | 0.09016645 | 4.590383 | 2.774049 | 21.07162 | -20.52094 | 95.41198 | 2.607101
| 446 | 9.039529 | 0.09039529 | 4.576459 | 2.780269 | 20.94398 | -10.66323 | 96.49345 | 2.616996
| 445 | 9.051548 | 0.09051548 | 4.569175 | 2.786517 | 20.87736 | -10.82554 | 97.57979 | 2.626935
| 444 | 9.063858 | 0.09063858 | 4.561734 | 2.792793 | 20.80942 | -2.175044 | 98.67102 | 2.636919
| 443 | 9.066349 | 0.09066349 | 4.560231 | 2.799097 | 20.79571 | 4.153986 | 99.76717 | 2.646948
| 442 | 9.061572 | 0.09061572 | 4.563114 | 2.80543 | 20.82201 | 1.63889 | 100.8683 | 2.657023
| 441 | 9.059681 | 0.09059681 | 4.564257 | 2.811791 | 20.83244 | -1.743593 | 101.9744 | 2.667143
| 440 | 9.061702 | 0.09061702 | 4.563036 | 2.818182 | 20.8213 | 2.576063 | 103.0855 | 2.677309
| 439 | 9.058703 | 0.09058703 | 4.564847 | 2.824601 | 20.83783 | -9.944588 | 104.2017 | 2.687522
| 438 | 9.070351 | 0.09070351 | 4.557818 | 2.83105 | 20.7737 | -10.0747 | 105.323 | 2.697781
| 437 | 9.082255 | 0.09082255 | 4.550652 | 2.837529 | 20.70843 | 2.856697 | 106.4495 | 2.708087
| 436 | 9.078859 | 0.09078859 | 4.552694 | 2.844037 | 20.72703 | -4.118625 | 107.5811 | 2.718441
| 435 | 9.083779 | 0.09083779 | 4.549736 | 2.850575 | 20.7001 | -11.36843 | 108.7178 | 2.728842
| 434 | 9.097467 | 0.09097467 | 4.541523 | 2.857143 | 20.62543 | -8.85961 | 109.8599 | 2.739291
| 433 | 9.10823 | 0.0910823 | 4.535082 | 2.863741 | 20.56697 | -2.041156 | 111.0072 | 2.749788
| 432 | 9.110727 | 0.09110727 | 4.53359 | 2.87037 | 20.55344 | -1.386274 | 112.1598 | 2.760334
| 431 | 9.112432 | 0.09112432 | 4.532572 | 2.87703 | 20.5442 | 3.080529 | 113.3178 | 2.770929
| 430 | 9.108627 | 0.09108627 | 4.534845 | 2.883721 | 20.56482 | -10.54567 | 114.4811 | 2.781573
| 429 | 9.121735 | 0.09121735 | 4.527022 | 2.890443 | 20.49393 | -7.493522 | 115.6499 | 2.792266
| 428 | 9.13113 | 0.0913113 | 4.521429 | 2.897196 | 20.44332 | -0.3035358 | 116.8242 | 2.80301
| 427 | 9.131513 | 0.09131513 | 4.521201 | 2.903981 | 20.44126 | -3.096914 | 118.0039 | 2.813804
| 426 | 9.135442 | 0.09135442 | 4.518866 | 2.910798 | 20.42015 | -0.001567969 | 119.1892 | 2.824648
| 425 | 9.135444 | 0.09135444 | 4.518865 | 2.917647 | 20.42014 | -8.352194 | 120.3801 | 2.835544
| 424 | 9.146168 | 0.09146168 | 4.512501 | 2.924528 | 20.36267 | -9.549938 | 121.5765 | 2.846491
| 423 | 9.158538 | 0.09158538 | 4.505179 | 2.931442 | 20.29664 | -3.362509 | 122.7787 | 2.85749
| 422 | 9.162927 | 0.09162927 | 4.502586 | 2.938389 | 20.27328 | 0.5044443 | 123.9865 | 2.868541
| 421 | 9.162265 | 0.09162265 | 4.502977 | 2.945368 | 20.2768 | -1.53537 | 125.2001 | 2.879644
| 420 | 9.16429 | 0.0916429 | 4.501781 | 2.952381 | 20.26604 | -10.40119 | 126.4194 | 2.890801
| 419 | 9.178112 | 0.09178112 | 4.493634 | 2.959427 | 20.19275 | -10.72536 | 127.6446 | 2.90201
| 418 | 9.192504 | 0.09192504 | 4.485177 | 2.966507 | 20.11681 | -4.924311 | 128.8756 | 2.913274
| 417 | 9.199168 | 0.09199168 | 4.48127 | 2.973621 | 20.08178 | -1.780526 | 130.1125 | 2.924591
| 416 | 9.201593 | 0.09201593 | 4.47985 | 2.980769 | 20.06905 | -9.506443 | 131.3554 | 2.935962
| 415 | 9.214638 | 0.09214638 | 4.472222 | 2.987952 | 20.00077 | -0.8862034 | 132.6043 | 2.947389
| 414 | 9.215863 | 0.09215863 | 4.471507 | 2.995169 | 19.99438 | -5.103464 | 133.8592 | 2.95887
| 413 | 9.222962 | 0.09222962 | 4.467367 | 3.002421 | 19.95737 | -11.83417 | 135.1202 | 2.970408
| 412 | 9.239572 | 0.09239572 | 4.457704 | 3.009709 | 19.87112 | -9.684933 | 136.3873 | 2.982001
| 411 | 9.253304 | 0.09253304 | 4.449742 | 3.017032 | 19.8002 | -5.699789 | 137.6605 | 2.993651
| 410 | 9.261456 | 0.09261456 | 4.445026 | 3.02439 | 19.75826 | -3.338503 | 138.94 | 3.005357
| 409 | 9.266265 | 0.09266265 | 4.442249 | 3.031785 | 19.73357 | -0.9336966 | 140.2258 | 3.017121
| 408 | 9.267618 | 0.09267618 | 4.441468 | 3.039216 | 19.72664 | -3.274908 | 141.5178 | 3.028942
| 407 | 9.272392 | 0.09272392 | 4.438714 | 3.046683 | 19.70218 | -0.6676227 | 142.8162 | 3.040822
| 406 | 9.273371 | 0.09273371 | 4.438149 | 3.054187 | 19.69717 | -6.144104 | 144.121 | 3.05276
| 405 | 9.282441 | 0.09282441 | 4.432926 | 3.061728 | 19.65084 | -14.77996 | 145.4322 | 3.064757
| 404 | 9.304486 | 0.09304486 | 4.420274 | 3.069307 | 19.53883 | -4.013237 | 146.7499 | 3.076813
| 403 | 9.310531 | 0.09310531 | 4.416816 | 3.076923 | 19.50826 | -1.095805 | 148.0742 | 3.088929
| 402 | 9.312192 | 0.09312192 | 4.415866 | 3.084577 | 19.49987 | -6.344622 | 149.405 | 3.101106
| 401 | 9.321876 | 0.09321876 | 4.410337 | 3.092269 | 19.45107 | -4.194377 | 150.7425 | 3.113343
| 400 | 9.328328 | 0.09328328 | 4.406659 | 3.1 | 19.41864 | -3.402632 | 152.0867 | 3.125641
| 399 | 9.333599 | 0.09333599 | 4.403658 | 3.107769 | 19.39221 | -9.371808 | 153.4376 | 3.138001
| 398 | 9.34824 | 0.0934824 | 4.395342 | 3.115578 | 19.31903 | 0.08767228 | 154.7953 | 3.150424
| 397 | 9.348102 | 0.09348102 | 4.39542 | 3.123426 | 19.31972 | -0.2433535 | 156.1598 | 3.162908
| 396 | 9.348487 | 0.09348487 | 4.395201 | 3.131313 | 19.3178 | -4.263716 | 157.5312 | 3.175456
| 395 | 9.355275 | 0.09355275 | 4.391355 | 3.139241 | 19.284 | 2.005487 | 158.9096 | 3.188067
| 394 | 9.352064 | 0.09352064 | 4.393174 | 3.147208 | 19.29998 | -1.598431 | 160.295 | 3.200743
| 393 | 9.354636 | 0.09354636 | 4.391717 | 3.155216 | 19.28717 | -2.69142 | 161.6874 | 3.213482
| 392 | 9.358994 | 0.09358994 | 4.38925 | 3.163265 | 19.26551 | 2.07092 | 163.0869 | 3.226287
| 391 | 9.355623 | 0.09355623 | 4.391158 | 3.171355 | 19.28227 | -0.3369346 | 164.4936 | 3.239158
| 390 | 9.356174 | 0.09356174 | 4.390846 | 3.179487 | 19.27953 | -0.9949163 | 165.9075 | 3.252094
| 389 | 9.35781 | 0.0935781 | 4.38992 | 3.187661 | 19.27139 | 5.669327 | 167.3287 | 3.265097
| 388 | 9.348452 | 0.09348452 | 4.395221 | 3.195876 | 19.31797 | 4.761691 | 168.7572 | 3.278167
| 387 | 9.340575 | 0.09340575 | 4.399692 | 3.204134 | 19.35729 | 3.535523 | 170.193 | 3.291304
| 386 | 9.33471 | 0.0933471 | 4.403026 | 3.212435 | 19.38664 | 5.934563 | 171.6364 | 3.30451
| 385 | 9.324841 | 0.09324841 | 4.408646 | 3.220779 | 19.43616 | 9.883158 | 173.0872 | 3.317784
| 384 | 9.308395 | 0.09308395 | 4.418037 | 3.229167 | 19.51905 | 19.42926 | 174.5455 | 3.331127
| 383 | 9.276168 | 0.09276168 | 4.436538 | 3.237598 | 19.68287 | 15.38796 | 176.0115 | 3.34454
| 382 | 9.250766 | 0.09250766 | 4.451212 | 3.246073 | 19.81329 | 12.87825 | 177.4852 | 3.358023
| 381 | 9.229568 | 0.09229568 | 4.463519 | 3.254593 | 19.92301 | 18.16489 | 178.9666 | 3.371577
| 380 | 9.199777 | 0.09199777 | 4.480913 | 3.263158 | 20.07858 | 23.17926 | 180.4558 | 3.385202
| 379 | 9.162011 | 0.09162011 | 4.503127 | 3.271768 | 20.27815 | 16.28194 | 181.9528 | 3.398899
| 378 | 9.135641 | 0.09135641 | 4.518748 | 3.280423 | 20.41908 | 19.24994 | 183.4578 | 3.412669
| 377 | 9.104614 | 0.09104614 | 4.537244 | 3.289125 | 20.58658 | -88.42233 | 184.9707 | 3.426511
| 376 | 9.250803 | 0.09250803 | 4.45119 | 3.297872 | 19.81309 | -29.07682 | 186.4917 | 3.440428
| 375 | 9.300822 | 0.09300822 | 4.422373 | 3.306667 | 19.55738 | 23.48331 | 188.0208 | 3.454418
| 374 | 9.260143 | 0.09260143 | 4.445785 | 3.315508 | 19.76501 | 7.103592 | 189.5581 | 3.468483
| 373 | 9.247885 | 0.09247885 | 4.452881 | 3.324397 | 19.82815 | 18.07632 | 191.1037 | 3.482624
| 372 | 9.216761 | 0.09216761 | 4.470983 | 3.333333 | 19.98969 | 4.376371 | 192.6575 | 3.496841
| 371 | 9.209236 | 0.09209236 | 4.475378 | 3.342318 | 20.02901 | 11.13556 | 194.2197 | 3.511134
| 370 | 9.190075 | 0.09190075 | 4.486602 | 3.351351 | 20.1296 | 16.53398 | 195.7904 | 3.525505
| 369 | 9.161708 | 0.09161708 | 4.503306 | 3.360434 | 20.27977 | 4.083219 | 197.3696 | 3.539954
| 368 | 9.154708 | 0.09154708 | 4.507444 | 3.369565 | 20.31705 | 3.288666 | 198.9573 | 3.554481
| 367 | 9.149052 | 0.09149052 | 4.510792 | 3.378747 | 20.34725 | 5.333004 | 200.5537 | 3.569087
| 366 | 9.139854 | 0.09139854 | 4.516246 | 3.387978 | 20.39648 | -0.9423311 | 202.1589 | 3.583773
| 365 | 9.141486 | 0.09141486 | 4.515278 | 3.39726 | 20.38773 | -3.965569 | 203.7728 | 3.598539
| 364 | 9.148402 | 0.09148402 | 4.511177 | 3.406593 | 20.35072 | -6.888885 | 205.3956 | 3.613387
| 363 | 9.160523 | 0.09160523 | 4.504006 | 3.415978 | 20.28607 | -0.722907 | 207.0273 | 3.628317
| 362 | 9.161805 | 0.09161805 | 4.503249 | 3.425414 | 20.27925 | -12.33368 | 208.6681 | 3.643329
| 361 | 9.183889 | 0.09183889 | 4.490236 | 3.434903 | 20.16222 | -2.05732 | 210.3179 | 3.658424
| 360 | 9.18761 | 0.0918761 | 4.48805 | 3.444444 | 20.14259 | -2.612763 | 211.977 | 3.673603
| 359 | 9.192369 | 0.09192369 | 4.485256 | 3.454039 | 20.11752 | -0.7477148 | 213.6452 | 3.688866
| 358 | 9.19374 | 0.0919374 | 4.484452 | 3.463687 | 20.11031 | -5.929082 | 215.3228 | 3.704215
| 357 | 9.204696 | 0.09204696 | 4.478033 | 3.473389 | 20.05278 | -3.765407 | 217.0098 | 3.71965
| 356 | 9.211715 | 0.09211715 | 4.473929 | 3.483146 | 20.01605 | -7.566102 | 218.7062 | 3.735171
| 355 | 9.225951 | 0.09225951 | 4.465625 | 3.492958 | 19.94181 | -15.53048 | 220.4122 | 3.75078
| 354 | 9.255563 | 0.09255563 | 4.448434 | 3.502825 | 19.78857 | -7.160189 | 222.1279 | 3.766477
| 353 | 9.269397 | 0.09269397 | 4.440441 | 3.512748 | 19.71752 | -3.410289 | 223.8532 | 3.782264
| 352 | 9.276047 | 0.09276047 | 4.436607 | 3.522727 | 19.68348 | -10.33444 | 225.5884 | 3.798139
| 351 | 9.296409 | 0.09296409 | 4.424903 | 3.532764 | 19.57977 | -7.056185 | 227.3334 | 3.814106
| 350 | 9.310475 | 0.09310475 | 4.416848 | 3.542857 | 19.50854 | -10.28527 | 229.0885 | 3.830163
| 349 | 9.33122 | 0.0933122 | 4.405012 | 3.553009 | 19.40413 | -7.154889 | 230.8535 | 3.846313
| 348 | 9.345823 | 0.09345823 | 4.396713 | 3.563218 | 19.33108 | -6.404484 | 232.6288 | 3.862555
| 347 | 9.359033 | 0.09359033 | 4.389227 | 3.573487 | 19.26532 | -8.775411 | 234.4142 | 3.878891
| 346 | 9.377337 | 0.09377337 | 4.378891 | 3.583815 | 19.17469 | -6.588542 | 236.21 | 3.895321
| 345 | 9.391236 | 0.09391236 | 4.371069 | 3.594203 | 19.10624 | 12.98373 | 238.0162 | 3.911847
| 344 | 9.363751 | 0.09363751 | 4.386559 | 3.604651 | 19.2419 | -12.99868 | 239.8329 | 3.928468
| 343 | 9.391429 | 0.09391429 | 4.370961 | 3.61516 | 19.1053 | -3.288801 | 241.6602 | 3.945187
| 342 | 9.398515 | 0.09398515 | 4.366982 | 3.625731 | 19.07053 | -16.9191 | 243.4982 | 3.962003
| 341 | 9.43546 | 0.0943546 | 4.346336 | 3.636364 | 18.89064 | -6.368032 | 245.3469 | 3.978918
| 340 | 9.44957 | 0.0944957 | 4.338494 | 3.647059 | 18.82253 | -0.8085383 | 247.2065 | 3.995933
| 339 | 9.451377 | 0.09451377 | 4.337491 | 3.657817 | 18.81383 | -0.7095137 | 249.0771 | 4.013048
| 338 | 9.452973 | 0.09452973 | 4.336606 | 3.668639 | 18.80615 | -3.110166 | 250.9588 | 4.030264
| 337 | 9.460021 | 0.09460021 | 4.332701 | 3.679525 | 18.77229 | -2.490628 | 252.8516 | 4.047582
| 336 | 9.465711 | 0.09465711 | 4.329552 | 3.690476 | 18.74502 | -15.41111 | 254.7557 | 4.065004
| 335 | 9.501379 | 0.09501379 | 4.309901 | 3.701493 | 18.57525 | -21.14481 | 256.6712 | 4.082529
| 334 | 9.551331 | 0.09551331 | 4.282629 | 3.712575 | 18.34091 | 2.513842 | 258.5981 | 4.100159
| 333 | 9.545312 | 0.09545312 | 4.2859 | 3.723724 | 18.36894 | -15.48115 | 260.5366 | 4.117896
| 332 | 9.582801 | 0.09582801 | 4.265595 | 3.73494 | 18.1953 | -8.287366 | 262.4868 | 4.135739
| 331 | 9.603189 | 0.09603189 | 4.25462 | 3.746224 | 18.10179 | 2.309 | 264.4488 | 4.15369
| 330 | 9.59746 | 0.0959746 | 4.257699 | 3.757576 | 18.128 | -3.615827 | 266.4227 | 4.171749
| 329 | 9.606491 | 0.09606491 | 4.252847 | 3.768997 | 18.0867 | 2.370574 | 268.4085 | 4.189919
| 328 | 9.600531 | 0.09600531 | 4.256048 | 3.780488 | 18.11394 | -8.920893 | 270.4065 | 4.208199
| 327 | 9.62316 | 0.0962316 | 4.243914 | 3.792049 | 18.01081 | 4.110033 | 272.4167 | 4.226591
| 326 | 9.612649 | 0.09612649 | 4.249543 | 3.803681 | 18.05862 | 0.3387556 | 274.4392 | 4.245096
| 325 | 9.611779 | 0.09611779 | 4.25001 | 3.815385 | 18.06258 | -6.275758 | 276.4742 | 4.263715
| 324 | 9.628038 | 0.09628038 | 4.241306 | 3.82716 | 17.98868 | -3.275398 | 278.5217 | 4.282449
| 323 | 9.636612 | 0.09636612 | 4.236729 | 3.839009 | 17.94987 | -20.15363 | 280.5819 | 4.301298
| 322 | 9.690251 | 0.09690251 | 4.208276 | 3.850932 | 17.70959 | 5.666412 | 282.6549 | 4.320265
| 321 | 9.674978 | 0.09674978 | 4.216345 | 3.862928 | 17.77757 | -11.71815 | 284.7408 | 4.33935
| 320 | 9.706848 | 0.09706848 | 4.199537 | 3.875 | 17.63611 | -9.392156 | 286.8398 | 4.358554
| 319 | 9.732801 | 0.09732801 | 4.185931 | 3.887147 | 17.52202 | 26.57174 | 288.9519 | 4.377879
| 318 | 9.659497 | 0.09659497 | 4.22455 | 3.899371 | 17.84683 | 3.375226 | 291.0773 | 4.397325
| 317 | 9.650255 | 0.09650255 | 4.229462 | 3.911672 | 17.88834 | -81.13946 | 293.2161 | 4.416894
| 316 | 9.882211 | 0.09882211 | 4.109008 | 3.924051 | 16.88394 | -30.33782 | 295.3685 | 4.436587
| 315 | 9.97429 | 0.0997429 | 4.06276 | 3.936508 | 16.50602 | 10.58095 | 297.5345 | 4.456405
| 314 | 9.941655 | 0.09941655 | 4.079052 | 3.949045 | 16.63867 | 7.096777 | 299.7143 | 4.476349
| 313 | 9.919821 | 0.09919821 | 4.090013 | 3.961661 | 16.7282 | -1.789446 | 301.908 | 4.49642
| 312 | 9.925347 | 0.09925347 | 4.087234 | 3.974359 | 16.70548 | 19.61733 | 304.1158 | 4.51662
| 311 | 9.864923 | 0.09864923 | 4.117788 | 3.987138 | 16.95618 | -6.502119 | 306.3378 | 4.53695
| 310 | 9.884947 | 0.09884947 | 4.107621 | 4 | 16.87255 | 3.483307 | 308.5742 | 4.557411
| 309 | 9.874134 | 0.09874134 | 4.113106 | 4.012945 | 16.91764 | -1.315941 | 310.825 | 4.578005
| 308 | 9.878241 | 0.09878241 | 4.111021 | 4.025974 | 16.90049 | 11.05961 | 313.0904 | 4.598732
| 307 | 9.843673 | 0.09843673 | 4.128623 | 4.039088 | 17.04553 | -5.820938 | 315.3706 | 4.619595
| 306 | 9.861937 | 0.09861937 | 4.119308 | 4.052288 | 16.9687 | 3.277658 | 317.6657 | 4.640593
| 305 | 9.851572 | 0.09851572 | 4.12459 | 4.065574 | 17.01224 | 12.69227 | 319.9758 | 4.66173
| 304 | 9.811505 | 0.09811505 | 4.145116 | 4.078947 | 17.18198 | 7.075602 | 322.3012 | 4.683005
| 303 | 9.789251 | 0.09789251 | 4.156589 | 4.092409 | 17.27723 | -10.16582 | 324.6418 | 4.704421
| 302 | 9.821489 | 0.09821489 | 4.139985 | 4.10596 | 17.13948 | 4.785355 | 326.998 | 4.725979
| 301 | 9.80617 | 0.0980617 | 4.147861 | 4.119601 | 17.20475 | 2.013075 | 329.3699 | 4.74768
| 300 | 9.799706 | 0.09799706 | 4.151192 | 4.133333 | 17.2324 | 4.169129 | 331.7575 | 4.769525

## K0.1
Index | nm | %R | R | F(R) | E /eV | [F(R)}^2 | dy/dx | Tauc Fit | Baseline
2 | 850 | 15.136094 | 0.15136094 | 2.379043 | 1.458824 | 5.659844 | 1.203699 | -127.4166 | 5.324098 | Start Range eV |  | 1.5 | 25 | End Range /Ev |  | 3.5 | 497
3 | 849 | 15.134056 | 0.15134056 | 2.379477 | 1.460542 | 5.661912 | 4.015523 | -127.1126 | 5.33593
4 | 848 | 15.127248 | 0.15127248 | 2.38093 | 1.462264 | 5.668828 | 27.16584 | -126.8079 | 5.347789 | max grad | row | x eV | 2.300557 | Tauc Slope | m | 176.9064
5 | 847 | 15.081355 | 0.15081355 | 2.390759 | 1.463991 | 5.715727 | -17.94076 | -126.5025 | 5.359676 | 176.9064 | 313 | y Tauc | 21.49142 |  | c | -385.4918
6 | 846 | 15.111682 | 0.15111682 | 2.384257 | 1.465721 | 5.684681 | 11.40468 | -126.1964 | 5.371591 |  | 313
7 | 845 | 15.092334 | 0.15092334 | 2.388402 | 1.467456 | 5.704463 | 18.47894 | -125.8895 | 5.383535 |  |  |  | x eV | y Taux
8 | 844 | 15.061089 | 0.15061089 | 2.395119 | 1.469194 | 5.736593 | 20.47459 | -125.5819 | 5.395507 | base line start |  | 1.6 | 1.6 | 6.296172 |  | #REF!
9 | 843 | 15.026644 | 0.15026644 | 2.402556 | 1.470937 | 5.772276 | -30.50405 | -125.2736 | 5.407507 | base line finish |  | 1.7 | 1.69863 | 6.975293
10 | 842 | 15.078183 | 0.15078183 | 2.39144 | 1.472684 | 5.718987 | -10.24459 | -124.9645 | 5.419535 | base line gradient |  | c | 6.885526
11 | 841 | 15.095669 | 0.15095669 | 2.387687 | 1.474435 | 5.701047 | 21.11362 | -124.6548 | 5.431593 | base line c |  |  | -4.720669
12 | 840 | 15.059621 | 0.15059621 | 2.395435 | 1.47619 | 5.738108 | -4.45155 | -124.3442 | 5.443679
13 | 839 | 15.067215 | 0.15067215 | 2.393799 | 1.47795 | 5.730275 | 1.783302 | -124.033 | 5.455794 | Band Gap | 2.239555 | based on bacground interecpt
14 | 838 | 15.064164 | 0.15064164 | 2.394456 | 1.479714 | 5.733421 | 18.54715 | -123.721 | 5.467937 | Band gap | 2.179072 | based on absciica
15 | 837 | 15.032481 | 0.15032481 | 2.401293 | 1.481481 | 5.76621 | -44.2604 | -123.4082 | 5.48011
16 | 836 | 15.10865 | 0.1510865 | 2.384906 | 1.483254 | 5.687776 | 13.45931 | -123.0947 | 5.492312
17 | 835 | 15.085293 | 0.15085293 | 2.389913 | 1.48503 | 5.711684 | 11.21089 | -122.7805 | 5.504543
18 | 834 | 15.065885 | 0.15065885 | 2.394086 | 1.486811 | 5.731646 | 5.79911 | -122.4655 | 5.516804
19 | 833 | 15.055855 | 0.15055855 | 2.396246 | 1.488595 | 5.741997 | 8.920287 | -122.1497 | 5.529093
20 | 832 | 15.040434 | 0.15040434 | 2.399574 | 1.490385 | 5.757957 | 17.76945 | -121.8332 | 5.541413
21 | 831 | 15.009801 | 0.15009801 | 2.406206 | 1.492178 | 5.789826 | 7.215332 | -121.5159 | 5.553762
22 | 830 | 14.997393 | 0.14997393 | 2.4089 | 1.493976 | 5.802798 | 2.371261 | -121.1979 | 5.566141
23 | 829 | 14.993313 | 0.14993313 | 2.409787 | 1.495778 | 5.807071 | -18.90303 | -120.8791 | 5.578549
24 | 828 | 15.026022 | 0.15026022 | 2.402691 | 1.497585 | 5.772923 | 11.62518 | -120.5595 | 5.590988
25 | 827 | 15.005829 | 0.15005829 | 2.407068 | 1.499395 | 5.793975 | -0.760865 | -120.2391 | 5.603457
26 | 826 | 15.007151 | 0.15007151 | 2.406781 | 1.501211 | 5.792594 | 14.9593 | -119.918 | 5.615956
27 | 825 | 14.981169 | 0.14981169 | 2.412429 | 1.50303 | 5.819814 | -15.81343 | -119.5961 | 5.628485
28 | 824 | 15.008706 | 0.15008706 | 2.406443 | 1.504854 | 5.790969 | 29.66232 | -119.2734 | 5.641045
29 | 823 | 14.957069 | 0.14957069 | 2.417686 | 1.506683 | 5.845207 | -32.47135 | -118.9499 | 5.653635
30 | 822 | 15.013766 | 0.15013766 | 2.405346 | 1.508516 | 5.785689 | 25.94848 | -118.6257 | 5.666256
31 | 821 | 14.96829 | 0.1496829 | 2.415236 | 1.510353 | 5.833367 | -17.00562 | -118.3006 | 5.678907
32 | 820 | 14.998113 | 0.14998113 | 2.408743 | 1.512195 | 5.802044 | 25.98344 | -117.9748 | 5.69159
33 | 819 | 14.952516 | 0.14952516 | 2.418681 | 1.514042 | 5.85002 | 4.21995 | -117.6482 | 5.704303
34 | 818 | 14.945137 | 0.14945137 | 2.420296 | 1.515892 | 5.857831 | -11.05184 | -117.3207 | 5.717048
35 | 817 | 14.964536 | 0.14964536 | 2.416056 | 1.517748 | 5.837325 | 15.1987 | -116.9925 | 5.729823
36 | 816 | 14.937815 | 0.14937815 | 2.421899 | 1.519608 | 5.865594 | 5.612162 | -116.6634 | 5.74263
37 | 815 | 14.927965 | 0.14927965 | 2.424058 | 1.521472 | 5.876058 | 9.946564 | -116.3336 | 5.755469
38 | 814 | 14.910519 | 0.14910519 | 2.42789 | 1.523342 | 5.894649 | -5.711503 | -116.0029 | 5.768339
39 | 813 | 14.920553 | 0.14920553 | 2.425685 | 1.525215 | 5.883948 | 11.8228 | -115.6714 | 5.78124
40 | 812 | 14.899757 | 0.14899757 | 2.430258 | 1.527094 | 5.906155 | -7.552462 | -115.3392 | 5.794174
41 | 811 | 14.913063 | 0.14913063 | 2.427331 | 1.528977 | 5.891934 | -17.1984 | -115.006 | 5.807139
42 | 810 | 14.94359 | 0.1494359 | 2.420634 | 1.530864 | 5.85947 | 25.84812 | -114.6721 | 5.820136
43 | 809 | 14.897677 | 0.14897677 | 2.430716 | 1.532756 | 5.908382 | 19.43083 | -114.3374 | 5.833166
44 | 808 | 14.863392 | 0.14863392 | 2.438287 | 1.534653 | 5.945242 | -8.31158 | -114.0018 | 5.846227
45 | 807 | 14.878061 | 0.14878061 | 2.435043 | 1.536555 | 5.929436 | 3.070917 | -113.6653 | 5.859321
46 | 806 | 14.872622 | 0.14872622 | 2.436245 | 1.538462 | 5.93529 | -10.9914 | -113.3281 | 5.872448
47 | 805 | 14.892169 | 0.14892169 | 2.43193 | 1.540373 | 5.914284 | 17.89972 | -112.99 | 5.885607
48 | 804 | 14.860302 | 0.14860302 | 2.438971 | 1.542289 | 5.948578 | 10.73264 | -112.6511 | 5.898799
49 | 803 | 14.841258 | 0.14841258 | 2.443193 | 1.544209 | 5.969192 | 4.710523 | -112.3113 | 5.912024
50 | 802 | 14.832905 | 0.14832905 | 2.445048 | 1.546135 | 5.978262 | 3.915286 | -111.9707 | 5.925281
51 | 801 | 14.825957 | 0.14825957 | 2.446593 | 1.548065 | 5.985819 | -6.356508 | -111.6292 | 5.938572
52 | 800 | 14.837271 | 0.14837271 | 2.444078 | 1.55 | 5.973519 | 25.14642 | -111.2869 | 5.951896
53 | 799 | 14.792572 | 0.14792572 | 2.454038 | 1.55194 | 6.022301 | 2.264551 | -110.9437 | 5.965254
54 | 798 | 14.788559 | 0.14788559 | 2.454935 | 1.553885 | 6.026705 | -2.427666 | -110.5996 | 5.978644
55 | 797 | 14.792872 | 0.14792872 | 2.453971 | 1.555834 | 6.021972 | -2.605871 | -110.2547 | 5.992069
56 | 796 | 14.797518 | 0.14797518 | 2.452933 | 1.557789 | 6.016878 | 26.25973 | -109.909 | 6.005527
57 | 795 | 14.750808 | 0.14750808 | 2.463399 | 1.559748 | 6.068334 | -14.16919 | -109.5623 | 6.019019
58 | 794 | 14.776013 | 0.14776013 | 2.457743 | 1.561713 | 6.0405 | 10.45224 | -109.2148 | 6.032545
59 | 793 | 14.757359 | 0.14757359 | 2.461927 | 1.563682 | 6.061084 | -6.084693 | -108.8664 | 6.046105
60 | 792 | 14.768236 | 0.14768236 | 2.459486 | 1.565657 | 6.049071 | 15.74337 | -108.5171 | 6.0597
61 | 791 | 14.740078 | 0.14740078 | 2.465813 | 1.567636 | 6.080232 | 8.010701 | -108.167 | 6.073329
62 | 790 | 14.725784 | 0.14725784 | 2.469034 | 1.56962 | 6.096128 | 6.073821 | -107.8159 | 6.086992
63 | 789 | 14.71495 | 0.1471495 | 2.47148 | 1.57161 | 6.108211 | 7.197009 | -107.464 | 6.10069
64 | 788 | 14.702115 | 0.14702115 | 2.474382 | 1.573604 | 6.122565 | 3.655415 | -107.1112 | 6.114423
65 | 787 | 14.695594 | 0.14695594 | 2.475858 | 1.575604 | 6.129874 | 11.17317 | -106.7574 | 6.12819
66 | 786 | 14.675672 | 0.14675672 | 2.480377 | 1.577608 | 6.152272 | 15.17061 | -106.4028 | 6.141993
67 | 785 | 14.6487 | 0.146487 | 2.486516 | 1.579618 | 6.18276 | 4.021547 | -106.0473 | 6.155831
68 | 784 | 14.64156 | 0.1464156 | 2.488144 | 1.581633 | 6.190863 | 1.75323 | -105.6908 | 6.169704
69 | 783 | 14.638443 | 0.14638443 | 2.488856 | 1.583653 | 6.194404 | -13.47992 | -105.3335 | 6.183612
70 | 782 | 14.662528 | 0.14662528 | 2.483366 | 1.585678 | 6.167106 | 19.43162 | -104.9752 | 6.197556
71 | 781 | 14.627763 | 0.14627763 | 2.491296 | 1.587708 | 6.206558 | 4.170989 | -104.6161 | 6.211536
72 | 780 | 14.620318 | 0.14620318 | 2.493 | 1.589744 | 6.215048 | 6.537959 | -104.256 | 6.225552
73 | 779 | 14.608644 | 0.14608644 | 2.495674 | 1.591784 | 6.228391 | -4.808534 | -103.8949 | 6.239603
74 | 778 | 14.617249 | 0.14617249 | 2.493703 | 1.59383 | 6.218552 | 3.66888 | -103.533 | 6.253691
75 | 777 | 14.610665 | 0.14610665 | 2.495211 | 1.595882 | 6.226078 | 14.74638 | -103.1701 | 6.267815
76 | 776 | 14.584235 | 0.14584235 | 2.501281 | 1.597938 | 6.256405 | 19.28731 | -102.8063 | 6.281975
77 | 775 | 14.549821 | 0.14549821 | 2.509217 | 1.6 | 6.296172 | 2.69154 | -102.4415 | 6.296172
78 | 774 | 14.545028 | 0.14545028 | 2.510326 | 1.602067 | 6.301736 | -8.03141 | -102.0758 | 6.310406
79 | 773 | 14.559383 | 0.14559383 | 2.507008 | 1.60414 | 6.285091 | 13.69148 | -101.7092 | 6.324677
80 | 772 | 14.534877 | 0.14534877 | 2.512676 | 1.606218 | 6.313541 | -2.273417 | -101.3416 | 6.338984
81 | 771 | 14.538947 | 0.14538947 | 2.511733 | 1.608301 | 6.308804 | 1.512375 | -100.9731 | 6.353329
82 | 770 | 14.536232 | 0.14536232 | 2.512362 | 1.61039 | 6.311963 | 23.22532 | -100.6036 | 6.36771
83 | 769 | 14.494645 | 0.14494645 | 2.522023 | 1.612484 | 6.3606 | 14.47671 | -100.2331 | 6.38213
84 | 768 | 14.468859 | 0.14468859 | 2.528042 | 1.614583 | 6.390995 | 4.816436 | -99.86166 | 6.396586
85 | 767 | 14.460292 | 0.14460292 | 2.530046 | 1.616688 | 6.401134 | 2.883474 | -99.48926 | 6.411081
86 | 766 | 14.455158 | 0.14455158 | 2.531249 | 1.618799 | 6.40722 | 5.766775 | -99.11589 | 6.425613
87 | 765 | 14.444882 | 0.14444882 | 2.533658 | 1.620915 | 6.419423 | 5.36002 | -98.74154 | 6.440183
88 | 764 | 14.435328 | 0.14435328 | 2.535901 | 1.623037 | 6.430795 | 1.757939 | -98.36621 | 6.454792
89 | 763 | 14.432191 | 0.14432191 | 2.536638 | 1.625164 | 6.434534 | -1.873458 | -97.9899 | 6.469439
90 | 762 | 14.435543 | 0.14435543 | 2.535851 | 1.627297 | 6.430539 | 0.6643035 | -97.6126 | 6.484124
91 | 761 | 14.434351 | 0.14434351 | 2.536131 | 1.629435 | 6.431959 | 16.20334 | -97.23431 | 6.498848
92 | 760 | 14.405303 | 0.14405303 | 2.542971 | 1.631579 | 6.466699 | 16.33419 | -96.85503 | 6.51361
93 | 759 | 14.376143 | 0.14376143 | 2.549865 | 1.633729 | 6.501812 | -1.020071 | -96.47474 | 6.528412
94 | 758 | 14.377963 | 0.14377963 | 2.549434 | 1.635884 | 6.499613 | 2.629876 | -96.09345 | 6.543252
95 | 757 | 14.37326 | 0.1437326 | 2.550548 | 1.638045 | 6.505296 | 15.11738 | -95.71116 | 6.558132
96 | 756 | 14.346255 | 0.14346255 | 2.556961 | 1.640212 | 6.538052 | 3.826289 | -95.32785 | 6.573051
97 | 755 | 14.339429 | 0.14339429 | 2.558586 | 1.642384 | 6.546364 | 6.155327 | -94.94352 | 6.588009
98 | 754 | 14.328442 | 0.14328442 | 2.561205 | 1.644562 | 6.559772 | 12.88098 | -94.55818 | 6.603008
99 | 753 | 14.305481 | 0.14305481 | 2.566691 | 1.646746 | 6.587904 | -2.540633 | -94.17182 | 6.618046
100 | 752 | 14.310012 | 0.14310012 | 2.565607 | 1.648936 | 6.58234 | 5.120332 | -93.78442 | 6.633124
101 | 751 | 14.300861 | 0.14300861 | 2.567797 | 1.651132 | 6.593583 | 14.78101 | -93.396 | 6.648242
102 | 750 | 14.274485 | 0.14274485 | 2.574126 | 1.653333 | 6.626123 | 11.56343 | -93.00654 | 6.663401
103 | 749 | 14.25391 | 0.1425391 | 2.579079 | 1.655541 | 6.651648 | 6.501415 | -92.61603 | 6.6786
104 | 748 | 14.242355 | 0.14242355 | 2.581867 | 1.657754 | 6.666038 | 10.33585 | -92.22449 | 6.693839
105 | 747 | 14.224001 | 0.14224001 | 2.586305 | 1.659973 | 6.688975 | 3.595993 | -91.8319 | 6.70912
106 | 746 | 14.217617 | 0.14217617 | 2.587852 | 1.662198 | 6.696977 | 6.155069 | -91.43825 | 6.724441
107 | 745 | 14.206683 | 0.14206683 | 2.590504 | 1.66443 | 6.71071 | 9.518276 | -91.04355 | 6.739804
108 | 744 | 14.189785 | 0.14189785 | 2.59461 | 1.666667 | 6.732004 | 5.478221 | -90.64778 | 6.755208
109 | 743 | 14.180064 | 0.14180064 | 2.596977 | 1.66891 | 6.744292 | 10.64728 | -90.25095 | 6.770653
110 | 742 | 14.161184 | 0.14161184 | 2.601584 | 1.671159 | 6.76824 | 1.943841 | -89.85306 | 6.78614
111 | 741 | 14.157737 | 0.14157737 | 2.602427 | 1.673414 | 6.772624 | 9.258224 | -89.45408 | 6.801669
112 | 740 | 14.141314 | 0.14141314 | 2.606446 | 1.675676 | 6.79356 | 1.951563 | -89.05403 | 6.817239
113 | 739 | 14.137851 | 0.14137851 | 2.607295 | 1.677943 | 6.797985 | 10.4456 | -88.6529 | 6.832852
114 | 738 | 14.119314 | 0.14119314 | 2.611845 | 1.680217 | 6.821735 | 10.28533 | -88.25068 | 6.848507
115 | 737 | 14.101092 | 0.14101092 | 2.61633 | 1.682497 | 6.845183 | 4.294762 | -87.84737 | 6.864205
116 | 736 | 14.093486 | 0.14093486 | 2.618206 | 1.684783 | 6.855001 | 10.43504 | -87.44296 | 6.879945
117 | 735 | 14.075013 | 0.14075013 | 2.62277 | 1.687075 | 6.878921 | 10.16926 | -87.03745 | 6.895728
118 | 734 | 14.05704 | 0.1405704 | 2.627222 | 1.689373 | 6.902294 | 1.443554 | -86.63083 | 6.911555
119 | 733 | 14.054488 | 0.14054488 | 2.627855 | 1.691678 | 6.905621 | 17.31249 | -86.22311 | 6.927424
120 | 732 | 14.02392 | 0.1402392 | 2.635457 | 1.693989 | 6.945631 | 13.5243 | -85.81427 | 6.943337
121 | 731 | 14.000131 | 0.14000131 | 2.641396 | 1.696306 | 6.976972 | -0.7225538 | -85.40432 | 6.959293
122 | 730 | 14.001402 | 0.14001402 | 2.641078 | 1.69863 | 6.975293 | 10.26527 | -84.99324 | 6.975293
123 | 729 | 13.983332 | 0.13983332 | 2.645602 | 1.70096 | 6.999212 | 1.943105 | -84.58103 | 6.991337
124 | 728 | 13.979911 | 0.13979911 | 2.64646 | 1.703297 | 7.003752 | 7.38846 | -84.16769 | 7.007425
125 | 727 | 13.966893 | 0.13966893 | 2.649729 | 1.70564 | 7.021062 | 11.7422 | -83.75322 | 7.023557
126 | 726 | 13.946231 | 0.13946231 | 2.654929 | 1.707989 | 7.048649 | 3.935442 | -83.3376 | 7.039733
127 | 725 | 13.93931 | 0.1393931 | 2.656675 | 1.710345 | 7.05792 | 10.54103 | -82.92084 | 7.055955
128 | 724 | 13.920778 | 0.13920778 | 2.661357 | 1.712707 | 7.082822 | 6.534332 | -82.50292 | 7.072221
129 | 723 | 13.9093 | 0.139093 | 2.664264 | 1.715076 | 7.098301 | 9.502991 | -82.08385 | 7.088532
130 | 722 | 13.892618 | 0.13892618 | 2.668497 | 1.717452 | 7.120875 | 0.4633961 | -81.66362 | 7.104888
131 | 721 | 13.891804 | 0.13891804 | 2.668704 | 1.719834 | 7.121979 | 13.3713 | -81.24222 | 7.12129
132 | 720 | 13.86832 | 0.1386832 | 2.674681 | 1.722222 | 7.153918 | 17.67482 | -80.81965 | 7.137737
133 | 719 | 13.837396 | 0.13837396 | 2.682584 | 1.724618 | 7.196255 | -3.23535 | -80.3959 | 7.15423
134 | 718 | 13.843055 | 0.13843055 | 2.681135 | 1.727019 | 7.188484 | 11.18371 | -79.97098 | 7.170768
135 | 717 | 13.823472 | 0.13823472 | 2.686154 | 1.729428 | 7.215421 | 5.083846 | -79.54487 | 7.187353
136 | 716 | 13.814576 | 0.13814576 | 2.688438 | 1.731844 | 7.227701 | 5.165834 | -79.11757 | 7.203985
137 | 715 | 13.805531 | 0.13805531 | 2.690764 | 1.734266 | 7.240213 | 16.3502 | -78.68907 | 7.220663
138 | 714 | 13.776954 | 0.13776954 | 2.698134 | 1.736695 | 7.279927 | 7.2566 | -78.25938 | 7.237387
139 | 713 | 13.764299 | 0.13764299 | 2.701408 | 1.73913 | 7.297603 | 6.511386 | -77.82848 | 7.254159
140 | 712 | 13.752945 | 0.13752945 | 2.70435 | 1.741573 | 7.313507 | 8.639751 | -77.39637 | 7.270977
141 | 711 | 13.737886 | 0.13737886 | 2.70826 | 1.744023 | 7.33467 | 11.60893 | -76.96304 | 7.287843
142 | 710 | 13.717682 | 0.13717682 | 2.713519 | 1.746479 | 7.363186 | 2.479786 | -76.52849 | 7.304757
143 | 709 | 13.713367 | 0.13713367 | 2.714644 | 1.748942 | 7.369294 | 4.704661 | -76.09272 | 7.321718
144 | 708 | 13.70517 | 0.1370517 | 2.716784 | 1.751412 | 7.380916 | 15.62062 | -75.65571 | 7.338727
145 | 707 | 13.677995 | 0.13677995 | 2.723897 | 1.75389 | 7.419612 | 6.502497 | -75.21747 | 7.355784
146 | 706 | 13.666704 | 0.13666704 | 2.72686 | 1.756374 | 7.435766 | 2.962896 | -74.77799 | 7.372889
147 | 705 | 13.661555 | 0.13661555 | 2.728213 | 1.758865 | 7.443148 | 11.47634 | -74.33726 | 7.390043
148 | 704 | 13.641616 | 0.13641616 | 2.733463 | 1.761364 | 7.47182 | 14.51135 | -73.89528 | 7.407246
149 | 703 | 13.616472 | 0.13616472 | 2.740105 | 1.763869 | 7.508178 | 12.89294 | -73.45204 | 7.424498
150 | 702 | 13.594199 | 0.13594199 | 2.74601 | 1.766382 | 7.540573 | 4.640179 | -73.00754 | 7.441798
151 | 701 | 13.58619 | 0.1358619 | 2.748139 | 1.768902 | 7.552266 | -4.269099 | -72.56177 | 7.459149
152 | 700 | 13.593579 | 0.13593579 | 2.746175 | 1.771429 | 7.541478 | 8.367944 | -72.11473 | 7.476548
153 | 699 | 13.579067 | 0.13579067 | 2.750033 | 1.773963 | 7.562684 | 10.78405 | -71.66641 | 7.493998
154 | 698 | 13.560388 | 0.13560388 | 2.755012 | 1.776504 | 7.590092 | 8.22651 | -71.2168 | 7.511497
155 | 697 | 13.546156 | 0.13546156 | 2.758815 | 1.779053 | 7.611059 | 7.430659 | -70.7659 | 7.529047
156 | 696 | 13.533307 | 0.13533307 | 2.762255 | 1.781609 | 7.630053 | 14.38976 | -70.31371 | 7.546647
157 | 695 | 13.508469 | 0.13508469 | 2.768924 | 1.784173 | 7.66694 | 15.48443 | -69.86022 | 7.564298
158 | 694 | 13.481835 | 0.13481835 | 2.776103 | 1.786744 | 7.706749 | 1.566837 | -69.40542 | 7.582
159 | 693 | 13.479142 | 0.13479142 | 2.776831 | 1.789322 | 7.710788 | 9.538677 | -68.9493 | 7.599753
160 | 692 | 13.462739 | 0.13462739 | 2.781268 | 1.791908 | 7.735453 | 14.81413 | -68.49187 | 7.617557
161 | 691 | 13.437323 | 0.13437323 | 2.788166 | 1.794501 | 7.773869 | 12.18179 | -68.03312 | 7.635412
162 | 690 | 13.416483 | 0.13416483 | 2.793842 | 1.797101 | 7.80555 | 4.816587 | -67.57303 | 7.65332
163 | 689 | 13.408249 | 0.13408249 | 2.796089 | 1.79971 | 7.818113 | 8.136881 | -67.11161 | 7.671279
164 | 688 | 13.394337 | 0.13394337 | 2.799893 | 1.802326 | 7.839398 | 10.33035 | -66.64885 | 7.68929
165 | 687 | 13.376693 | 0.13376693 | 2.804728 | 1.804949 | 7.8665 | 7.019115 | -66.18474 | 7.707354
166 | 686 | 13.364714 | 0.13364714 | 2.808018 | 1.80758 | 7.884968 | 12.0129 | -65.71928 | 7.725471
167 | 685 | 13.344236 | 0.13344236 | 2.813657 | 1.810219 | 7.916667 | 11.64403 | -65.25246 | 7.743641
168 | 684 | 13.324429 | 0.13324429 | 2.819128 | 1.812865 | 7.947484 | 7.227636 | -64.78427 | 7.761863
169 | 683 | 13.312148 | 0.13312148 | 2.822529 | 1.81552 | 7.966668 | 11.14587 | -64.31471 | 7.780139
170 | 682 | 13.293228 | 0.13293228 | 2.82778 | 1.818182 | 7.996339 | 14.22673 | -63.84378 | 7.798469
171 | 681 | 13.269138 | 0.13269138 | 2.834488 | 1.820852 | 8.034322 | 5.698136 | -63.37146 | 7.816852
172 | 680 | 13.259502 | 0.13259502 | 2.837178 | 1.823529 | 8.04958 | 13.73847 | -62.89776 | 7.83529
173 | 679 | 13.236297 | 0.13236297 | 2.843673 | 1.826215 | 8.086476 | 12.62172 | -62.42265 | 7.853782
174 | 678 | 13.215035 | 0.13215035 | 2.849644 | 1.828909 | 8.120473 | 4.152028 | -61.94615 | 7.872328
175 | 677 | 13.208045 | 0.13208045 | 2.851612 | 1.83161 | 8.13169 | 14.55596 | -61.46824 | 7.890929
176 | 676 | 13.183565 | 0.13183565 | 2.858519 | 1.83432 | 8.171129 | 10.79276 | -60.98892 | 7.909586
177 | 675 | 13.165458 | 0.13165458 | 2.863644 | 1.837037 | 8.200459 | 10.80437 | -60.50817 | 7.928297
178 | 674 | 13.147361 | 0.13147361 | 2.868781 | 1.839763 | 8.229907 | 12.01562 | -60.026 | 7.947064
179 | 673 | 13.127273 | 0.13127273 | 2.874501 | 1.842496 | 8.262753 | 9.973099 | -59.54239 | 7.965887
180 | 672 | 13.110628 | 0.13110628 | 2.879253 | 1.845238 | 8.290098 | 7.162959 | -59.05735 | 7.984766
181 | 671 | 13.098681 | 0.13098681 | 2.882672 | 1.847988 | 8.309796 | 10.32783 | -58.57086 | 8.003701
182 | 670 | 13.081468 | 0.13081468 | 2.887608 | 1.850746 | 8.338282 | 8.514874 | -58.08292 | 8.022692
183 | 669 | 13.067291 | 0.13067291 | 2.891684 | 1.853513 | 8.361838 | 14.95378 | -57.59352 | 8.041741
184 | 668 | 13.042443 | 0.13042443 | 2.89885 | 1.856287 | 8.40333 | 22.86532 | -57.10265 | 8.060846
185 | 667 | 13.004639 | 0.13004639 | 2.909805 | 1.85907 | 8.466965 | 6.007149 | -56.61032 | 8.080009
186 | 666 | 12.994738 | 0.12994738 | 2.912685 | 1.861862 | 8.483734 | 3.912842 | -56.1165 | 8.099229
187 | 665 | 12.988283 | 0.12988283 | 2.914565 | 1.864662 | 8.494689 | 14.46634 | -55.6212 | 8.118507
188 | 664 | 12.964439 | 0.12964439 | 2.921526 | 1.86747 | 8.535314 | 7.651807 | -55.12441 | 8.137843
189 | 663 | 12.951848 | 0.12951848 | 2.925212 | 1.870287 | 8.556866 | 14.92387 | -54.62611 | 8.157238
190 | 662 | 12.927334 | 0.12927334 | 2.93241 | 1.873112 | 8.599029 | 14.17855 | -54.12632 | 8.176691
191 | 661 | 12.904117 | 0.12904117 | 2.939253 | 1.875946 | 8.639208 | 2.662216 | -53.62501 | 8.196203
192 | 660 | 12.89976 | 0.1289976 | 2.94054 | 1.878788 | 8.646775 | 7.10603 | -53.12218 | 8.215774
193 | 659 | 12.888119 | 0.12888119 | 2.943983 | 1.881639 | 8.667034 | 12.564 | -52.61782 | 8.235404
194 | 658 | 12.86756 | 0.1286756 | 2.950078 | 1.884498 | 8.702962 | 16.26995 | -52.11194 | 8.255094
195 | 657 | 12.841018 | 0.12841018 | 2.957977 | 1.887367 | 8.74963 | 8.14787 | -51.60451 | 8.274844
196 | 656 | 12.827754 | 0.12827754 | 2.961937 | 1.890244 | 8.773072 | 16.10603 | -51.09553 | 8.294654
197 | 655 | 12.801589 | 0.12801589 | 2.969773 | 1.89313 | 8.819552 | 7.276593 | -50.58501 | 8.314525
198 | 654 | 12.78979 | 0.1278979 | 2.973317 | 1.896024 | 8.840616 | 12.71032 | -50.07292 | 8.334457
199 | 653 | 12.769204 | 0.12769204 | 2.979517 | 1.898928 | 8.877521 | 12.98593 | -49.55926 | 8.354449
200 | 652 | 12.748221 | 0.12748221 | 2.985857 | 1.90184 | 8.915342 | 6.032291 | -49.04402 | 8.374503
201 | 651 | 12.738483 | 0.12738483 | 2.988807 | 1.904762 | 8.932965 | 11.8175 | -48.52721 | 8.394618
202 | 650 | 12.719419 | 0.12719419 | 2.994594 | 1.907692 | 8.967595 | 14.8922 | -48.0088 | 8.414796
203 | 649 | 12.695456 | 0.12695456 | 3.001894 | 1.910632 | 9.011369 | 3.440621 | -47.48879 | 8.435035
204 | 648 | 12.689924 | 0.12689924 | 3.003584 | 1.91358 | 9.021514 | 3.092013 | -46.96718 | 8.455337
205 | 647 | 12.684944 | 0.12684944 | 3.005106 | 1.916538 | 9.030659 | 18.23438 | -46.44396 | 8.475702
206 | 646 | 12.655617 | 0.12655617 | 3.014093 | 1.919505 | 9.084756 | 12.24584 | -45.91912 | 8.49613
207 | 645 | 12.635987 | 0.12635987 | 3.020132 | 1.922481 | 9.1212 | 10.60644 | -45.39265 | 8.516621
208 | 644 | 12.619014 | 0.12619014 | 3.02537 | 1.925466 | 9.152862 | 11.01038 | -44.86455 | 8.537176
209 | 643 | 12.60142 | 0.1260142 | 3.030814 | 1.92846 | 9.185833 | 11.86726 | -44.3348 | 8.557795
210 | 642 | 12.582489 | 0.12582489 | 3.036689 | 1.931464 | 9.22148 | -3.892265 | -43.8034 | 8.578478
211 | 641 | 12.588707 | 0.12588707 | 3.034757 | 1.934477 | 9.209752 | 12.77763 | -43.27035 | 8.599225
212 | 640 | 12.568269 | 0.12568269 | 3.041114 | 1.9375 | 9.248374 | 7.534162 | -42.73563 | 8.620037
213 | 639 | 12.556232 | 0.12556232 | 3.044868 | 1.940532 | 9.271218 | 13.07571 | -42.19923 | 8.640915
214 | 638 | 12.535367 | 0.12535367 | 3.051391 | 1.943574 | 9.310989 | 17.04787 | -41.66116 | 8.661858
215 | 637 | 12.508251 | 0.12508251 | 3.059903 | 1.946625 | 9.363004 | 4.086263 | -41.12139 | 8.682867
216 | 636 | 12.50176 | 0.1250176 | 3.061946 | 1.949686 | 9.375511 | 12.53083 | -40.57993 | 8.703941
217 | 635 | 12.481862 | 0.12481862 | 3.068222 | 1.952756 | 9.413986 | 12.77977 | -40.03676 | 8.725082
218 | 634 | 12.461613 | 0.12461613 | 3.07463 | 1.955836 | 9.453348 | 8.078382 | -39.49188 | 8.74629
219 | 633 | 12.448829 | 0.12448829 | 3.078686 | 1.958926 | 9.478309 | 13.79568 | -38.94527 | 8.767565
220 | 632 | 12.427029 | 0.12427029 | 3.085623 | 1.962025 | 9.521069 | 6.143531 | -38.39694 | 8.788907
221 | 631 | 12.417331 | 0.12417331 | 3.088717 | 1.965135 | 9.540172 | 9.643147 | -37.84687 | 8.810317
222 | 630 | 12.402111 | 0.12402111 | 3.093582 | 1.968254 | 9.570251 | 4.923705 | -37.29505 | 8.831795
223 | 629 | 12.394339 | 0.12394339 | 3.096071 | 1.971383 | 9.585658 | 15.82842 | -36.74148 | 8.853341
224 | 628 | 12.369384 | 0.12369384 | 3.104085 | 1.974522 | 9.635346 | 11.2615 | -36.18615 | 8.874955
225 | 627 | 12.351674 | 0.12351674 | 3.109793 | 1.977671 | 9.67081 | 7.261894 | -35.62904 | 8.896639
226 | 626 | 12.340262 | 0.12340262 | 3.113479 | 1.980831 | 9.693752 | 13.71401 | -35.07015 | 8.918392
227 | 625 | 12.318737 | 0.12318737 | 3.120451 | 1.984 | 9.737217 | 6.594949 | -34.50948 | 8.940214
228 | 624 | 12.308397 | 0.12308397 | 3.123809 | 1.987179 | 9.758185 | 3.557104 | -33.94701 | 8.962107
229 | 623 | 12.302814 | 0.12302814 | 3.125625 | 1.990369 | 9.769531 | 7.529463 | -33.38273 | 8.98407
230 | 622 | 12.290986 | 0.12290986 | 3.129477 | 1.993569 | 9.793625 | 19.82553 | -32.81664 | 9.006103
231 | 621 | 12.259922 | 0.12259922 | 3.139629 | 1.996779 | 9.85727 | 13.2082 | -32.24872 | 9.028207
232 | 620 | 12.239304 | 0.12239304 | 3.146396 | 2 | 9.899809 | -1.592612 | -31.67898 | 9.050383
233 | 619 | 12.241792 | 0.12241792 | 3.145578 | 2.003231 | 9.894663 | -0.8685752 | -31.10739 | 9.07263
234 | 618 | 12.243154 | 0.12243154 | 3.145131 | 2.006472 | 9.891847 | 10.21178 | -30.53395 | 9.094949
235 | 617 | 12.227121 | 0.12227121 | 3.150406 | 2.009724 | 9.925056 | 17.88818 | -29.95865 | 9.117341
236 | 616 | 12.199112 | 0.12199112 | 3.159655 | 2.012987 | 9.983417 | 14.82092 | -29.38149 | 9.139805
237 | 615 | 12.175991 | 0.12175991 | 3.167322 | 2.01626 | 10.03193 | 8.651877 | -28.80245 | 9.162343
238 | 614 | 12.162517 | 0.12162517 | 3.171804 | 2.019544 | 10.06034 | -1.034671 | -28.22152 | 9.184953
239 | 613 | 12.164131 | 0.12164131 | 3.171266 | 2.022838 | 10.05693 | 19.26271 | -27.6387 | 9.207638
240 | 612 | 12.134101 | 0.12134101 | 3.181289 | 2.026144 | 10.1206 | 12.45242 | -27.05397 | 9.230397
241 | 611 | 12.114755 | 0.12114755 | 3.187772 | 2.02946 | 10.16189 | 3.285483 | -26.46733 | 9.25323
242 | 610 | 12.109651 | 0.12109651 | 3.189486 | 2.032787 | 10.17282 | 10.68411 | -25.87876 | 9.276138
243 | 609 | 12.093048 | 0.12093048 | 3.195072 | 2.036125 | 10.20849 | 10.66329 | -25.28827 | 9.299121
244 | 608 | 12.076498 | 0.12076498 | 3.200656 | 2.039474 | 10.2442 | 5.764466 | -24.69583 | 9.32218
245 | 607 | 12.067553 | 0.12067553 | 3.20368 | 2.042834 | 10.26356 | 10.85742 | -24.10144 | 9.345315
246 | 606 | 12.050709 | 0.12050709 | 3.209387 | 2.046205 | 10.30016 | 5.556743 | -23.50508 | 9.368526
247 | 605 | 12.04209 | 0.1204209 | 3.212314 | 2.049587 | 10.31896 | 18.67946 | -22.90676 | 9.391814
248 | 604 | 12.01317 | 0.1201317 | 3.222165 | 2.05298 | 10.38234 | 13.08563 | -22.30645 | 9.415179
249 | 603 | 11.99298 | 0.1199298 | 3.22907 | 2.056385 | 10.4269 | 8.47191 | -21.70415 | 9.438621
250 | 602 | 11.979925 | 0.11979925 | 3.233548 | 2.059801 | 10.45584 | 3.911693 | -21.09985 | 9.462142
251 | 601 | 11.973893 | 0.11973893 | 3.235621 | 2.063228 | 10.46924 | 7.197782 | -20.49354 | 9.485741
252 | 600 | 11.962783 | 0.11962783 | 3.239443 | 2.066667 | 10.49399 | 11.98089 | -19.88521 | 9.509418
253 | 599 | 11.944304 | 0.11944304 | 3.245817 | 2.070117 | 10.53533 | 13.16273 | -19.27485 | 9.533174
254 | 598 | 11.924043 | 0.11924043 | 3.252829 | 2.073579 | 10.5809 | 10.72434 | -18.66245 | 9.55701
255 | 597 | 11.907564 | 0.11907564 | 3.258549 | 2.077052 | 10.61814 | 7.461256 | -18.04799 | 9.580926
256 | 596 | 11.896105 | 0.11896105 | 3.262537 | 2.080537 | 10.64415 | 6.311303 | -17.43148 | 9.604922
257 | 595 | 11.886408 | 0.11886408 | 3.265917 | 2.084034 | 10.66622 | 14.77282 | -16.81289 | 9.628998
258 | 594 | 11.863736 | 0.11863736 | 3.273843 | 2.087542 | 10.71805 | 12.44756 | -16.19222 | 9.653156
259 | 593 | 11.844679 | 0.11844679 | 3.280528 | 2.091062 | 10.76187 | 2.580903 | -15.56945 | 9.677395
260 | 592 | 11.840727 | 0.11840727 | 3.281917 | 2.094595 | 10.77098 | 22.9252 | -14.94458 | 9.701716
261 | 591 | 11.805695 | 0.11805695 | 3.294273 | 2.098139 | 10.85223 | -0.4475875 | -14.3176 | 9.72612
262 | 590 | 11.806378 | 0.11806378 | 3.294031 | 2.101695 | 10.85064 | 11.8901 | -13.68849 | 9.750606
263 | 589 | 11.788217 | 0.11788217 | 3.300465 | 2.105263 | 10.89307 | 8.782611 | -13.05725 | 9.775175
264 | 588 | 11.774816 | 0.11774816 | 3.305225 | 2.108844 | 10.92451 | 22.82591 | -12.42385 | 9.799828
265 | 587 | 11.740103 | 0.11740103 | 3.317607 | 2.112436 | 11.00652 | 4.866878 | -11.7883 | 9.824565
266 | 586 | 11.73272 | 0.1173272 | 3.32025 | 2.116041 | 11.02406 | 5.444306 | -11.15059 | 9.849386
267 | 585 | 11.724451 | 0.11724451 | 3.323214 | 2.119658 | 11.04375 | 16.06 | -10.51069 | 9.874292
268 | 584 | 11.700087 | 0.11700087 | 3.331973 | 2.123288 | 11.10204 | 17.43371 | -9.868595 | 9.899283
269 | 583 | 11.673737 | 0.11673737 | 3.341487 | 2.12693 | 11.16554 | 1.122692 | -9.224301 | 9.92436
270 | 582 | 11.672041 | 0.11672041 | 3.342101 | 2.130584 | 11.16964 | 12.36586 | -8.577793 | 9.949524
271 | 581 | 11.65335 | 0.1165335 | 3.348878 | 2.134251 | 11.21499 | 19.88884 | -7.92906 | 9.974774
272 | 580 | 11.623391 | 0.11623391 | 3.359788 | 2.137931 | 11.28817 | 6.904521 | -7.27809 | 10.00011
273 | 579 | 11.613014 | 0.11613014 | 3.36358 | 2.141623 | 11.31367 | 16.37797 | -6.624871 | 10.02553
274 | 578 | 11.588436 | 0.11588436 | 3.372588 | 2.145329 | 11.37435 | 7.062269 | -5.969392 | 10.05105
275 | 577 | 11.577854 | 0.11577854 | 3.376479 | 2.149047 | 11.40061 | 16.95875 | -5.31164 | 10.07665
276 | 576 | 11.552485 | 0.11552485 | 3.385836 | 2.152778 | 11.46388 | 8.679365 | -4.651605 | 10.10234
277 | 575 | 11.539527 | 0.11539527 | 3.390631 | 2.156522 | 11.49638 | 15.5454 | -3.989274 | 10.12812
278 | 574 | 11.516357 | 0.11516357 | 3.399233 | 2.160279 | 11.55478 | 11.8649 | -3.324636 | 10.15399
279 | 573 | 11.498714 | 0.11498714 | 3.405806 | 2.164049 | 11.59951 | 13.22137 | -2.657677 | 10.17995
280 | 572 | 11.47909 | 0.1147909 | 3.413141 | 2.167832 | 11.64953 | 16.02298 | -1.988387 | 10.206
281 | 571 | 11.455372 | 0.11455372 | 3.422041 | 2.171629 | 11.71037 | 15.44964 | -1.316752 | 10.23214
282 | 570 | 11.432575 | 0.11432575 | 3.430631 | 2.175439 | 11.76923 | 16.47966 | -0.6427609 | 10.25837
283 | 569 | 11.408337 | 0.11408337 | 3.439801 | 2.179262 | 11.83223 | 17.06132 | 0.03359947 | 10.28469
284 | 568 | 11.383333 | 0.11383333 | 3.449303 | 2.183099 | 11.89769 | 12.18479 | 0.7123414 | 10.31111
285 | 567 | 11.365523 | 0.11365523 | 3.456097 | 2.186949 | 11.94461 | 19.87172 | 1.393478 | 10.33762
286 | 566 | 11.336571 | 0.11336571 | 3.467188 | 2.190813 | 12.02139 | 21.63526 | 2.07702 | 10.36423
287 | 565 | 11.305213 | 0.11305213 | 3.479264 | 2.19469 | 12.10528 | 16.29936 | 2.762983 | 10.39093
288 | 564 | 11.281693 | 0.11281693 | 3.488367 | 2.198582 | 12.16871 | 32.78915 | 3.451378 | 10.41772
289 | 563 | 11.234695 | 0.11234695 | 3.506673 | 2.202487 | 12.29675 | 26.23606 | 4.142219 | 10.44461
290 | 562 | 11.197417 | 0.11197417 | 3.521303 | 2.206406 | 12.39957 | 25.15825 | 4.835518 | 10.47159
291 | 561 | 11.161923 | 0.11161923 | 3.535324 | 2.210339 | 12.49852 | 35.83594 | 5.531288 | 10.49868
292 | 560 | 11.111818 | 0.11111818 | 3.555273 | 2.214286 | 12.63996 | 17.14913 | 6.229544 | 10.52585
293 | 559 | 11.088015 | 0.11088015 | 3.564813 | 2.218247 | 12.7079 | 39.91885 | 6.930298 | 10.55313
294 | 558 | 11.033053 | 0.11033053 | 3.587002 | 2.222222 | 12.86659 | 47.42055 | 7.633563 | 10.5805
295 | 557 | 10.968678 | 0.10968678 | 3.613278 | 2.226212 | 13.05578 | 41.31701 | 8.339354 | 10.60797
296 | 556 | 10.913382 | 0.10913382 | 3.636098 | 2.230216 | 13.22121 | 56.05424 | 9.047683 | 10.63554
297 | 555 | 10.839536 | 0.10839536 | 3.666941 | 2.234234 | 13.44646 | 49.6216 | 9.758565 | 10.66321
298 | 554 | 10.775279 | 0.10775279 | 3.694127 | 2.238267 | 13.64658 | 74.78872 | 10.47201 | 10.69098
299 | 553 | 10.680401 | 0.10680401 | 3.734874 | 2.242315 | 13.94929 | 65.60184 | 11.18804 | 10.71885
300 | 552 | 10.599092 | 0.10599092 | 3.770381 | 2.246377 | 14.21577 | 88.47627 | 11.90666 | 10.74682
301 | 551 | 10.492178 | 0.10492178 | 3.817916 | 2.250454 | 14.57648 | 89.712 | 12.6279 | 10.77489
302 | 550 | 10.386901 | 0.10386901 | 3.86569 | 2.254545 | 14.94356 | 101.0847 | 13.35175 | 10.80306
303 | 549 | 10.271886 | 0.10271886 | 3.919015 | 2.258652 | 15.35868 | 121.7435 | 14.07824 | 10.83134
304 | 548 | 10.138229 | 0.10138229 | 3.982519 | 2.262774 | 15.86046 | 122.01 | 14.80738 | 10.85972
305 | 547 | 10.009323 | 0.10009323 | 4.045389 | 2.26691 | 16.36518 | 125.673 | 15.53919 | 10.8882
306 | 546 | 9.881489 | 0.09881489 | 4.109374 | 2.271062 | 16.88695 | 142.877 | 16.27368 | 10.91679
307 | 545 | 9.741882 | 0.09741882 | 4.181188 | 2.275229 | 17.48233 | 151.6562 | 17.01087 | 10.94548
308 | 544 | 9.599946 | 0.09599946 | 4.256362 | 2.279412 | 18.11662 | 160.4467 | 17.75076 | 10.97428
309 | 543 | 9.456303 | 0.09456303 | 4.33476 | 2.28361 | 18.79015 | 151.7314 | 18.49338 | 11.00318
310 | 542 | 9.326179 | 0.09326179 | 4.407883 | 2.287823 | 19.42944 | 168.9946 | 19.23874 | 11.03219
311 | 541 | 9.187325 | 0.09187325 | 4.488217 | 2.292052 | 20.14409 | 156.7729 | 19.98686 | 11.06131
312 | 540 | 9.063839 | 0.09063839 | 4.561746 | 2.296296 | 20.80952 | 160.0579 | 20.73774 | 11.09054
313 | 539 | 8.942672 | 0.08942672 | 4.635883 | 2.300557 | 21.49142 | 176.9064 | 21.49142 | 11.11987
314 | 538 | 8.814151 | 0.08814151 | 4.716767 | 2.304833 | 22.24789 | 157.8631 | 22.24789 | 11.14932
315 | 537 | 8.703928 | 0.08703928 | 4.788052 | 2.309125 | 22.92545 | 149.7206 | 23.00718 | 11.17887
316 | 536 | 8.603 | 0.08603 | 4.854941 | 2.313433 | 23.57045 | 155.0332 | 23.76931 | 11.20853
317 | 535 | 8.501971 | 0.08501971 | 4.923499 | 2.317757 | 24.24084 | 130.4985 | 24.53428 | 11.23831
318 | 534 | 8.419506 | 0.08419506 | 4.980688 | 2.322097 | 24.80726 | 135.5014 | 25.30212 | 11.26819
319 | 533 | 8.336222 | 0.08336222 | 5.039602 | 2.326454 | 25.39759 | 123.5384 | 26.07284 | 11.29819
320 | 532 | 8.262267 | 0.08262267 | 5.092919 | 2.330827 | 25.93783 | 111.0439 | 26.84646 | 11.3283
321 | 531 | 8.197308 | 0.08197308 | 5.14055 | 2.335217 | 26.42525 | 94.70115 | 27.62299 | 11.35853
322 | 530 | 8.142976 | 0.08142976 | 5.180976 | 2.339623 | 26.84251 | 84.2085 | 28.40245 | 11.38886
323 | 529 | 8.095439 | 0.08095439 | 5.216795 | 2.344045 | 27.21494 | 99.67608 | 29.18486 | 11.41932
324 | 528 | 8.040091 | 0.08040091 | 5.259036 | 2.348485 | 27.65745 | 76.80024 | 29.97023 | 11.44988
325 | 527 | 7.998101 | 0.07998101 | 5.291474 | 2.352941 | 27.9997 | 57.17179 | 30.75859 | 11.48057
326 | 526 | 7.967176 | 0.07967176 | 5.315585 | 2.357414 | 28.25545 | 72.89494 | 31.54994 | 11.51137
327 | 525 | 7.928146 | 0.07928146 | 5.346285 | 2.361905 | 28.58277 | 62.99799 | 32.3443 | 11.54229
328 | 524 | 7.894775 | 0.07894775 | 5.372777 | 2.366412 | 28.86673 | 49.32196 | 33.1417 | 11.57332
329 | 523 | 7.86886 | 0.0786886 | 5.393505 | 2.370937 | 29.08989 | 54.03138 | 33.94215 | 11.60448
330 | 522 | 7.840672 | 0.07840672 | 5.416208 | 2.375479 | 29.33531 | 37.54665 | 34.74566 | 11.63575
331 | 521 | 7.821198 | 0.07821198 | 5.431989 | 2.380038 | 29.5065 | 50.76572 | 35.55226 | 11.66715
332 | 520 | 7.795011 | 0.07795011 | 5.453334 | 2.384615 | 29.73885 | 36.50709 | 36.36196 | 11.69866
333 | 519 | 7.776279 | 0.07776279 | 5.468692 | 2.38921 | 29.90659 | 38.83072 | 37.17478 | 11.7303
334 | 518 | 7.756435 | 0.07756435 | 5.485043 | 2.393822 | 30.08569 | 44.23683 | 37.99074 | 11.76206
335 | 517 | 7.733937 | 0.07733937 | 5.503682 | 2.398453 | 30.29052 | 27.63164 | 38.80985 | 11.79394
336 | 516 | 7.719935 | 0.07719935 | 5.515338 | 2.403101 | 30.41895 | 18.21324 | 39.63214 | 11.82594
337 | 515 | 7.710714 | 0.07710714 | 5.523037 | 2.407767 | 30.50394 | 22.92161 | 40.45762 | 11.85807
338 | 514 | 7.699114 | 0.07699114 | 5.532749 | 2.412451 | 30.61132 | 17.19832 | 41.28632 | 11.89033
339 | 513 | 7.690413 | 0.07690413 | 5.540053 | 2.417154 | 30.69219 | 19.86032 | 42.11825 | 11.92271
340 | 512 | 7.680365 | 0.07680365 | 5.548509 | 2.421875 | 30.78595 | 9.669274 | 42.95342 | 11.95521
341 | 511 | 7.675469 | 0.07675469 | 5.552637 | 2.426614 | 30.83178 | 3.997213 | 43.79187 | 11.98785
342 | 510 | 7.67344 | 0.0767344 | 5.55435 | 2.431373 | 30.8508 | 5.562916 | 44.6336 | 12.02061
| 509 | 7.670608 | 0.07670608 | 5.556741 | 2.436149 | 30.87737 | 8.227754 | 45.47864 | 12.0535
| 508 | 7.666409 | 0.07666409 | 5.56029 | 2.440945 | 30.91683 | 10.40777 | 46.32701 | 12.08652
| 507 | 7.661087 | 0.07661087 | 5.564794 | 2.445759 | 30.96694 | 8.04699 | 47.17872 | 12.11967
| 506 | 7.656964 | 0.07656964 | 5.568288 | 2.450593 | 31.00583 | 1.11307 | 48.0338 | 12.15295
| 505 | 7.656392 | 0.07656392 | 5.568773 | 2.455446 | 31.01123 | 25.5586 | 48.89227 | 12.18636
| 504 | 7.643243 | 0.07643243 | 5.579942 | 2.460317 | 31.13575 | -0.9065283 | 49.75414 | 12.21991
| 503 | 7.64371 | 0.0764371 | 5.579545 | 2.465209 | 31.13132 | 22.26464 | 50.61944 | 12.25359
| 502 | 7.632221 | 0.07632221 | 5.589334 | 2.47012 | 31.24066 | -2.620943 | 51.48819 | 12.2874
| 501 | 7.633576 | 0.07633576 | 5.588178 | 2.47505 | 31.22773 | 23.57085 | 52.3604 | 12.32135
| 500 | 7.621369 | 0.07621369 | 5.598608 | 2.48 | 31.34441 | 26.78361 | 53.23611 | 12.35544
| 499 | 7.607518 | 0.07607518 | 5.610483 | 2.48497 | 31.47752 | 27.55201 | 54.11532 | 12.38966
| 498 | 7.593296 | 0.07593296 | 5.622722 | 2.48996 | 31.61501 | -1.05653 | 54.99807 | 12.42401
| 497 | 7.593842 | 0.07593842 | 5.622252 | 2.49497 | 31.60971 | 32.42828 | 55.88436 | 12.45851
| 496 | 7.577073 | 0.07577073 | 5.63674 | 2.5 | 31.77283 | 20.07913 | 56.77424 | 12.49315
| 495 | 7.566707 | 0.07566707 | 5.645728 | 2.505051 | 31.87424 | 16.65733 | 57.6677 | 12.52792
| 494 | 7.558107 | 0.07558107 | 5.653204 | 2.510121 | 31.95871 | 1.225405 | 58.56479 | 12.56284
| 493 | 7.557473 | 0.07557473 | 5.653755 | 2.515213 | 31.96495 | 9.591983 | 59.46551 | 12.5979
| 492 | 7.552496 | 0.07552496 | 5.65809 | 2.520325 | 32.01399 | -2.996482 | 60.3699 | 12.6331
| 491 | 7.554056 | 0.07554056 | 5.656731 | 2.525458 | 31.99861 | 17.99088 | 61.27796 | 12.66844
| 490 | 7.544667 | 0.07544667 | 5.664921 | 2.530612 | 32.09133 | 14.5478 | 62.18974 | 12.70393
| 489 | 7.537071 | 0.07537071 | 5.671562 | 2.535787 | 32.16662 | -1.409676 | 63.10524 | 12.73956
| 488 | 7.537809 | 0.07537809 | 5.670916 | 2.540984 | 32.15929 | -34.02021 | 64.0245 | 12.77534
| 487 | 7.555763 | 0.07555763 | 5.655244 | 2.546201 | 31.98179 | -19.14407 | 64.94753 | 12.81127
| 486 | 7.565968 | 0.07565968 | 5.64637 | 2.55144 | 31.88149 | -8.453763 | 65.87436 | 12.84734
| 485 | 7.570507 | 0.07570507 | 5.64243 | 2.556701 | 31.83702 | 18.11162 | 66.80501 | 12.88356
| 484 | 7.560753 | 0.07560753 | 5.650902 | 2.561983 | 31.93269 | 66.37931 | 67.73951 | 12.91993
| 483 | 7.525197 | 0.07525197 | 5.68197 | 2.567288 | 32.28479 | 66.22931 | 68.67788 | 12.95646
| 482 | 7.490101 | 0.07490101 | 5.712928 | 2.572614 | 32.63755 | 35.76608 | 69.62014 | 12.99313
| 481 | 7.471285 | 0.07471285 | 5.729646 | 2.577963 | 32.82884 | 53.39003 | 70.56632 | 13.02996
| 480 | 7.443359 | 0.07443359 | 5.754614 | 2.583333 | 33.11558 | 9.582513 | 71.51644 | 13.06694
| 479 | 7.438361 | 0.07438361 | 5.759103 | 2.588727 | 33.16726 | -6.491857 | 72.47053 | 13.10407
| 478 | 7.44176 | 0.0744176 | 5.75605 | 2.594142 | 33.13211 | -3.562163 | 73.42861 | 13.14136
| 477 | 7.443635 | 0.07443635 | 5.754366 | 2.599581 | 33.11273 | -1.374628 | 74.3907 | 13.17881
| 476 | 7.444362 | 0.07444362 | 5.753714 | 2.605042 | 33.10523 | 20.68539 | 75.35684 | 13.21642
| 475 | 7.4334 | 0.074334 | 5.763564 | 2.610526 | 33.21867 | 2.718692 | 76.32705 | 13.25418
| 474 | 7.431957 | 0.07431957 | 5.764863 | 2.616034 | 33.23364 | 7.751969 | 77.30135 | 13.2921
| 473 | 7.42783 | 0.0742783 | 5.76858 | 2.621564 | 33.27652 | 16.77212 | 78.27977 | 13.33018
| 472 | 7.418888 | 0.07418888 | 5.776649 | 2.627119 | 33.36967 | 6.432626 | 79.26234 | 13.36842
| 471 | 7.415453 | 0.07415453 | 5.779754 | 2.632696 | 33.40555 | -7.288516 | 80.24908 | 13.40683
| 470 | 7.419362 | 0.07419362 | 5.776221 | 2.638298 | 33.36473 | 8.103121 | 81.24002 | 13.4454
| 469 | 7.414998 | 0.07414998 | 5.780165 | 2.643923 | 33.41031 | -14.78163 | 82.23518 | 13.48413
| 468 | 7.422999 | 0.07422999 | 5.772937 | 2.649573 | 33.3268 | -13.55364 | 83.2346 | 13.52303
| 467 | 7.430391 | 0.07430391 | 5.766273 | 2.655246 | 33.2499 | -4.685772 | 84.2383 | 13.5621
| 466 | 7.432963 | 0.07432963 | 5.763957 | 2.660944 | 33.2232 | -17.11321 | 85.2463 | 13.60133
| 465 | 7.442421 | 0.07442421 | 5.755456 | 2.666667 | 33.12527 | -17.4529 | 86.25864 | 13.64073
| 464 | 7.452148 | 0.07452148 | 5.746736 | 2.672414 | 33.02497 | -5.628267 | 87.27534 | 13.68031
| 463 | 7.455307 | 0.07455307 | 5.743908 | 2.678186 | 32.99248 | -0.838445 | 88.29644 | 13.72005
| 462 | 7.45578 | 0.0745578 | 5.743485 | 2.683983 | 32.98762 | -9.689642 | 89.32195 | 13.75996
| 461 | 7.461277 | 0.07461277 | 5.738572 | 2.689805 | 32.93121 | -4.791759 | 90.35192 | 13.80005
| 460 | 7.464012 | 0.07464012 | 5.73613 | 2.695652 | 32.90319 | -9.506187 | 91.38636 | 13.84031
| 459 | 7.469471 | 0.07469471 | 5.731262 | 2.701525 | 32.84736 | -12.68643 | 92.42531 | 13.88075
| 458 | 7.476808 | 0.07476808 | 5.72473 | 2.707424 | 32.77253 | -3.985861 | 93.4688 | 13.92137
| 457 | 7.479128 | 0.07479128 | 5.722667 | 2.713348 | 32.74892 | -2.830268 | 94.51685 | 13.96216
| 456 | 7.480784 | 0.07480784 | 5.721195 | 2.719298 | 32.73208 | -2.521822 | 95.5695 | 14.00313
| 455 | 7.482267 | 0.07482267 | 5.719878 | 2.725275 | 32.717 | 9.078708 | 96.62678 | 14.04428
| 454 | 7.476909 | 0.07476909 | 5.72464 | 2.731278 | 32.7715 | -12.88897 | 97.68872 | 14.08561
| 453 | 7.484553 | 0.07484553 | 5.717848 | 2.737307 | 32.69379 | -0.4424414 | 98.75534 | 14.12713
| 452 | 7.484817 | 0.07484817 | 5.717614 | 2.743363 | 32.69111 | -2.348437 | 99.82668 | 14.16883
| 451 | 7.486225 | 0.07486225 | 5.716365 | 2.749446 | 32.67683 | -11.19263 | 100.9028 | 14.21071
| 450 | 7.492977 | 0.07492977 | 5.71038 | 2.755556 | 32.60844 | 8.671357 | 101.9837 | 14.25278
| 449 | 7.487721 | 0.07487721 | 5.715038 | 2.761693 | 32.66166 | 5.803778 | 103.0693 | 14.29504
| 448 | 7.484194 | 0.07484194 | 5.718167 | 2.767857 | 32.69743 | -12.78927 | 104.1599 | 14.33748
| 447 | 7.492008 | 0.07492008 | 5.711238 | 2.774049 | 32.61824 | -26.79404 | 105.2553 | 14.38012
| 446 | 7.508537 | 0.07508537 | 5.69663 | 2.780269 | 32.45159 | -3.091206 | 106.3556 | 14.42295
| 445 | 7.51046 | 0.0751046 | 5.694934 | 2.786517 | 32.43227 | 9.738275 | 107.4609 | 14.46596
| 444 | 7.50438 | 0.0750438 | 5.700298 | 2.792793 | 32.49339 | 20.7127 | 108.5712 | 14.50918
| 443 | 7.491442 | 0.07491442 | 5.71174 | 2.799097 | 32.62397 | 14.78555 | 109.6864 | 14.55259
| 442 | 7.482208 | 0.07482208 | 5.71993 | 2.80543 | 32.7176 | -9.256582 | 110.8067 | 14.59619
| 441 | 7.488011 | 0.07488011 | 5.714781 | 2.811791 | 32.65872 | -14.40926 | 111.9321 | 14.63999
| 440 | 7.497114 | 0.07497114 | 5.706719 | 2.818182 | 32.56664 | -3.321629 | 113.0626 | 14.68399
| 439 | 7.499227 | 0.07499227 | 5.70485 | 2.824601 | 32.54531 | -2.425203 | 114.1983 | 14.7282
| 438 | 7.500778 | 0.07500778 | 5.703479 | 2.83105 | 32.52967 | 8.533679 | 115.3391 | 14.7726
| 437 | 7.4953 | 0.074953 | 5.708324 | 2.837529 | 32.58496 | 2.059186 | 116.4852 | 14.81721
| 436 | 7.493974 | 0.07493974 | 5.709497 | 2.844037 | 32.59836 | -12.50169 | 117.6365 | 14.86202
| 435 | 7.502073 | 0.07502073 | 5.702335 | 2.850575 | 32.51662 | -8.207787 | 118.7932 | 14.90704
| 434 | 7.50743 | 0.0750743 | 5.697606 | 2.857143 | 32.46271 | 1.531332 | 119.9551 | 14.95226
| 433 | 7.506425 | 0.07506425 | 5.698493 | 2.863741 | 32.47282 | -3.328302 | 121.1224 | 14.9977
| 432 | 7.50862 | 0.0750862 | 5.696556 | 2.87037 | 32.45075 | -0.09805809 | 122.2951 | 15.04334
| 431 | 7.508685 | 0.07508685 | 5.696499 | 2.87703 | 32.4501 | -1.339158 | 123.4733 | 15.0892
| 430 | 7.509577 | 0.07509577 | 5.695713 | 2.883721 | 32.44114 | 1.343406 | 124.6569 | 15.13527
| 429 | 7.508678 | 0.07508678 | 5.696505 | 2.890443 | 32.45017 | -8.328501 | 125.8461 | 15.18155
| 428 | 7.514283 | 0.07514283 | 5.691566 | 2.897196 | 32.39393 | 1.691835 | 127.0408 | 15.22805
| 427 | 7.513138 | 0.07513138 | 5.692575 | 2.903981 | 32.40541 | 0.02206561 | 128.2411 | 15.27477
| 426 | 7.513123 | 0.07513123 | 5.692588 | 2.910798 | 32.40556 | -7.416787 | 129.4471 | 15.32171
| 425 | 7.518194 | 0.07518194 | 5.688124 | 2.917647 | 32.35476 | 0.9511546 | 130.6587 | 15.36887
| 424 | 7.51754 | 0.0751754 | 5.6887 | 2.924528 | 32.3613 | 3.555997 | 131.876 | 15.41625
| 423 | 7.515085 | 0.07515085 | 5.69086 | 2.931442 | 32.38589 | -8.467834 | 133.0991 | 15.46385
| 422 | 7.520963 | 0.07520963 | 5.68569 | 2.938389 | 32.32707 | -10.72452 | 134.328 | 15.51168
| 421 | 7.528464 | 0.07528464 | 5.679103 | 2.945368 | 32.25221 | -1.526927 | 135.5627 | 15.55974
| 420 | 7.529539 | 0.07529539 | 5.67816 | 2.952381 | 32.24151 | -8.572173 | 136.8033 | 15.60803
| 419 | 7.535612 | 0.07535612 | 5.672839 | 2.959427 | 32.1811 | -9.493202 | 138.0499 | 15.65654
| 418 | 7.542388 | 0.07542388 | 5.666912 | 2.966507 | 32.11389 | -4.662405 | 139.3024 | 15.70529
| 417 | 7.545739 | 0.07545739 | 5.663985 | 2.973621 | 32.08073 | -9.372357 | 140.5609 | 15.75428
| 416 | 7.552522 | 0.07552522 | 5.658068 | 2.980769 | 32.01373 | 3.254625 | 141.8254 | 15.80349
| 415 | 7.550153 | 0.07550153 | 5.660133 | 2.987952 | 32.03711 | 10.93568 | 143.096 | 15.85295
| 414 | 7.542172 | 0.07542172 | 5.667101 | 2.995169 | 32.11603 | -4.78941 | 144.3728 | 15.90265
| 413 | 7.545681 | 0.07545681 | 5.664036 | 3.002421 | 32.0813 | -16.90145 | 145.6558 | 15.95258
| 412 | 7.558166 | 0.07558166 | 5.653152 | 3.009709 | 31.95813 | -20.00601 | 146.945 | 16.00276
| 411 | 7.573102 | 0.07573102 | 5.64018 | 3.017032 | 31.81163 | -4.468175 | 148.2405 | 16.05318
| 410 | 7.576467 | 0.07576467 | 5.637264 | 3.02439 | 31.77875 | 2.024892 | 149.5422 | 16.10385
| 409 | 7.574934 | 0.07574934 | 5.638592 | 3.031785 | 31.79372 | 5.639189 | 150.8504 | 16.15476
| 408 | 7.570649 | 0.07570649 | 5.642307 | 3.039216 | 31.83563 | 1.265151 | 152.165 | 16.20593
| 407 | 7.569684 | 0.07569684 | 5.643144 | 3.046683 | 31.84507 | -7.501799 | 153.486 | 16.25735
| 406 | 7.57544 | 0.0757544 | 5.638154 | 3.054187 | 31.78878 | -9.156068 | 154.8135 | 16.30902
| 405 | 7.582519 | 0.07582519 | 5.632027 | 3.061728 | 31.71973 | 0.4485444 | 156.1476 | 16.36094
| 404 | 7.58217 | 0.0758217 | 5.632329 | 3.069307 | 31.72313 | 0.8519156 | 157.4883 | 16.41312
| 403 | 7.581504 | 0.07581504 | 5.632905 | 3.076923 | 31.72962 | -14.78925 | 158.8356 | 16.46556
| 402 | 7.59315 | 0.0759315 | 5.622848 | 3.084577 | 31.61642 | -9.900223 | 160.1897 | 16.51827
| 401 | 7.601017 | 0.07601017 | 5.616072 | 3.092269 | 31.54027 | -1.094914 | 161.5505 | 16.57123
| 400 | 7.601893 | 0.07601893 | 5.615319 | 3.1 | 31.5318 | 5.5559 | 162.9181 | 16.62446
| 399 | 7.597429 | 0.07597429 | 5.619161 | 3.107769 | 31.57497 | -5.780503 | 164.2926 | 16.67796
| 398 | 7.602097 | 0.07602097 | 5.615143 | 3.115578 | 31.52983 | -13.51271 | 165.6739 | 16.73172
| 397 | 7.6131 | 0.076131 | 5.605692 | 3.123426 | 31.42379 | -3.599056 | 167.0622 | 16.78576
| 396 | 7.616054 | 0.07616054 | 5.60316 | 3.131313 | 31.3954 | 1.11599 | 168.4576 | 16.84007
| 395 | 7.615133 | 0.07615133 | 5.603949 | 3.139241 | 31.40425 | -0.7246112 | 169.86 | 16.89465
| 394 | 7.615734 | 0.07615734 | 5.603434 | 3.147208 | 31.39847 | 3.74583 | 171.2695 | 16.94951
| 393 | 7.612613 | 0.07612613 | 5.60611 | 3.155216 | 31.42847 | -6.89932 | 172.6862 | 17.00465
| 392 | 7.618394 | 0.07618394 | 5.601155 | 3.163265 | 31.37294 | 4.716846 | 174.1101 | 17.06008
| 391 | 7.61442 | 0.0761442 | 5.60456 | 3.171355 | 31.4111 | 6.098992 | 175.5413 | 17.11578
| 390 | 7.609265 | 0.07609265 | 5.608983 | 3.179487 | 31.46069 | -7.217497 | 176.9799 | 17.17177
| 389 | 7.615398 | 0.07615398 | 5.603722 | 3.187661 | 31.4017 | 3.930424 | 178.4258 | 17.22805
| 388 | 7.612039 | 0.07612039 | 5.606602 | 3.195876 | 31.43399 | -8.569932 | 179.8792 | 17.28462
| 387 | 7.619407 | 0.07619407 | 5.600288 | 3.204134 | 31.36322 | -5.882599 | 181.3401 | 17.34148
| 386 | 7.624504 | 0.07624504 | 5.595926 | 3.212435 | 31.31439 | 7.850554 | 182.8086 | 17.39864
| 385 | 7.617669 | 0.07617669 | 5.601776 | 3.220779 | 31.37989 | -3.071759 | 184.2847 | 17.45609
| 384 | 7.620355 | 0.07620355 | 5.599476 | 3.229167 | 31.35413 | 4.988206 | 185.7685 | 17.51384
| 383 | 7.615972 | 0.07615972 | 5.60323 | 3.237598 | 31.39619 | -0.5982572 | 187.26 | 17.5719
| 382 | 7.6165 | 0.076165 | 5.602778 | 3.246073 | 31.39112 | 10.76756 | 188.7594 | 17.63025
| 381 | 7.606965 | 0.07606965 | 5.610958 | 3.254593 | 31.48285 | -0.436694 | 190.2666 | 17.68892
| 380 | 7.607353 | 0.07607353 | 5.610625 | 3.263158 | 31.47911 | -20.11332 | 191.7818 | 17.74789
| 379 | 7.625387 | 0.07625387 | 5.595171 | 3.271768 | 31.30594 | -7.65836 | 193.3049 | 17.80717
| 378 | 7.632326 | 0.07632326 | 5.589244 | 3.280423 | 31.23965 | 6.338517 | 194.8361 | 17.86677
| 377 | 7.626551 | 0.07626551 | 5.594176 | 3.289125 | 31.29481 | -48.60491 | 196.3755 | 17.92668
| 376 | 7.671433 | 0.07671433 | 5.556044 | 3.297872 | 30.86963 | -20.54882 | 197.923 | 17.98692
| 375 | 7.690765 | 0.07690765 | 5.539758 | 3.306667 | 30.68891 | 35.19568 | 199.4788 | 18.04747
| 374 | 7.657572 | 0.07657572 | 5.567773 | 3.315508 | 31.00009 | -14.25508 | 201.0428 | 18.10835
| 373 | 7.671033 | 0.07671033 | 5.556382 | 3.324397 | 30.87338 | -26.86657 | 202.6153 | 18.16955
| 372 | 7.696747 | 0.07696747 | 5.534735 | 3.333333 | 30.63329 | -1.179181 | 204.1963 | 18.23108
| 371 | 7.697888 | 0.07697888 | 5.533777 | 3.342318 | 30.62269 | 20.34524 | 205.7857 | 18.29295
| 370 | 7.678171 | 0.07678171 | 5.550358 | 3.351351 | 30.80648 | 30.08538 | 207.3838 | 18.35515
| 369 | 7.649151 | 0.07649151 | 5.574919 | 3.360434 | 31.07972 | 1.468251 | 208.9905 | 18.41768
| 368 | 7.647736 | 0.07647736 | 5.576121 | 3.369565 | 31.09313 | -38.41927 | 210.6059 | 18.48056
| 367 | 7.685243 | 0.07685243 | 5.544401 | 3.378747 | 30.74039 | -14.46898 | 212.2302 | 18.54378
| 366 | 7.699599 | 0.07699599 | 5.532343 | 3.387978 | 30.60682 | 13.58296 | 213.8633 | 18.60734
| 365 | 7.686046 | 0.07686046 | 5.543726 | 3.39726 | 30.73289 | -0.7175548 | 215.5053 | 18.67125
| 364 | 7.686764 | 0.07686764 | 5.543122 | 3.406593 | 30.7262 | -0.05664345 | 217.1564 | 18.73552
| 363 | 7.686821 | 0.07686821 | 5.543074 | 3.415978 | 30.72567 | -11.84958 | 218.8166 | 18.80014
| 362 | 7.698841 | 0.07698841 | 5.532978 | 3.425414 | 30.61385 | -25.3888 | 220.486 | 18.86511
| 361 | 7.724942 | 0.07724942 | 5.511165 | 3.434903 | 30.37294 | -12.18549 | 222.1646 | 18.93044
| 360 | 7.73764 | 0.0773764 | 5.500607 | 3.444444 | 30.25668 | 14.10614 | 223.8525 | 18.99614
| 359 | 7.722865 | 0.07722865 | 5.512896 | 3.454039 | 30.39202 | -4.091333 | 225.5499 | 19.06221
| 358 | 7.727165 | 0.07727165 | 5.509314 | 3.463687 | 30.35254 | -13.44197 | 227.2567 | 19.12864
| 357 | 7.741426 | 0.07741426 | 5.497466 | 3.473389 | 30.22213 | -19.71095 | 228.9731 | 19.19544
| 356 | 7.762609 | 0.07762609 | 5.479946 | 3.483146 | 30.02981 | -19.63299 | 230.6991 | 19.26262
| 355 | 7.784013 | 0.07784013 | 5.462342 | 3.492958 | 29.83718 | -8.493706 | 232.4348 | 19.33018
| 354 | 7.793384 | 0.07793384 | 5.454665 | 3.502825 | 29.75337 | -1.67433 | 234.1804 | 19.39812
| 353 | 7.795246 | 0.07795246 | 5.453142 | 3.512748 | 29.73676 | -10.29277 | 235.9358 | 19.46645
| 352 | 7.806789 | 0.07806789 | 5.443716 | 3.522727 | 29.63404 | 11.98417 | 237.7013 | 19.53516
| 351 | 7.793278 | 0.07793278 | 5.454752 | 3.532764 | 29.75432 | 2.800894 | 239.4767 | 19.60427
| 350 | 7.790113 | 0.07790113 | 5.457343 | 3.542857 | 29.78259 | -26.5006 | 241.2624 | 19.67377
| 349 | 7.820397 | 0.07820397 | 5.432639 | 3.553009 | 29.51357 | -24.33118 | 243.0582 | 19.74366
| 348 | 7.848697 | 0.07848697 | 5.409728 | 3.563218 | 29.26515 | 17.07979 | 244.8644 | 19.81396
| 347 | 7.828683 | 0.07828683 | 5.425914 | 3.573487 | 29.44054 | 0.2632663 | 246.681 | 19.88467
| 346 | 7.828374 | 0.07828374 | 5.426164 | 3.583815 | 29.44326 | -0.7343383 | 248.5081 | 19.95578
| 345 | 7.829241 | 0.07829241 | 5.425461 | 3.594203 | 29.43563 | -23.01634 | 250.3458 | 20.02731
| 344 | 7.856731 | 0.07856731 | 5.403254 | 3.604651 | 29.19515 | -6.178276 | 252.1941 | 20.09925
| 343 | 7.864206 | 0.07864206 | 5.397242 | 3.61516 | 29.13022 | -4.059752 | 254.0533 | 20.17161
| 342 | 7.869159 | 0.07869159 | 5.393265 | 3.625731 | 29.08731 | -20.22888 | 255.9233 | 20.2444
| 341 | 7.894134 | 0.07894134 | 5.373288 | 3.636364 | 28.87222 | -8.315583 | 257.8043 | 20.31761
| 340 | 7.904535 | 0.07904535 | 5.365005 | 3.647059 | 28.78328 | 20.30148 | 259.6963 | 20.39125
| 339 | 7.87907 | 0.0787907 | 5.385322 | 3.657817 | 29.00169 | -7.827959 | 261.5995 | 20.46533
| 338 | 7.888916 | 0.07888916 | 5.377451 | 3.668639 | 28.91698 | -25.77564 | 263.514 | 20.53984
| 337 | 7.921811 | 0.07921811 | 5.351297 | 3.679525 | 28.63638 | -5.891124 | 265.4398 | 20.6148
| 336 | 7.929436 | 0.07929436 | 5.345266 | 3.690476 | 28.57187 | 22.07234 | 267.3771 | 20.6902
| 335 | 7.900818 | 0.07900818 | 5.367963 | 3.701493 | 28.81502 | -33.24155 | 269.326 | 20.76605
| 334 | 7.944305 | 0.07944305 | 5.333538 | 3.712575 | 28.44663 | 21.75619 | 271.2865 | 20.84236
| 333 | 7.915587 | 0.07915587 | 5.356229 | 3.723724 | 28.68919 | -15.0767 | 273.2588 | 20.91913
| 332 | 7.935573 | 0.07935573 | 5.34042 | 3.73494 | 28.52009 | -27.90179 | 275.243 | 20.99636
| 331 | 7.973216 | 0.07973216 | 5.310861 | 3.746224 | 28.20525 | 23.63097 | 277.2392 | 21.07405
| 330 | 7.941106 | 0.07941106 | 5.336058 | 3.757576 | 28.47351 | 5.347478 | 279.2475 | 21.15222
| 329 | 7.933853 | 0.07933853 | 5.341777 | 3.768997 | 28.53459 | -28.47451 | 281.2679 | 21.23086
| 328 | 7.972958 | 0.07972958 | 5.311063 | 3.780488 | 28.20739 | -9.549429 | 283.3008 | 21.30998
| 327 | 7.986292 | 0.07986292 | 5.300659 | 3.792049 | 28.09699 | 1.845307 | 285.346 | 21.38958
| 326 | 7.983694 | 0.07983694 | 5.302684 | 3.803681 | 28.11845 | 19.28404 | 287.4038 | 21.46967
| 325 | 7.956539 | 0.07956539 | 5.323922 | 3.815385 | 28.34415 | 12.17776 | 289.4742 | 21.55026
| 324 | 7.939437 | 0.07939437 | 5.337373 | 3.82716 | 28.48755 | -0.07740068 | 291.5575 | 21.63134
| 323 | 7.939546 | 0.07939546 | 5.337287 | 3.839009 | 28.48663 | -10.10753 | 293.6536 | 21.71293
| 322 | 7.95391 | 0.0795391 | 5.325986 | 3.850932 | 28.36613 | 8.426324 | 295.7627 | 21.79502
| 321 | 7.941855 | 0.07941855 | 5.335468 | 3.862928 | 28.46721 | -10.65444 | 297.885 | 21.87762
| 320 | 7.957203 | 0.07957203 | 5.323401 | 3.875 | 28.3386 | -3.33371 | 300.0206 | 21.96074
| 319 | 7.962055 | 0.07962055 | 5.319596 | 3.887147 | 28.2981 | 6.530846 | 302.1695 | 22.04438
| 318 | 7.952499 | 0.07952499 | 5.327094 | 3.899371 | 28.37793 | 6.889829 | 304.332 | 22.12855
| 317 | 7.942394 | 0.07942394 | 5.335043 | 3.911672 | 28.46268 | -76.93884 | 306.5081 | 22.21325
| 316 | 8.058365 | 0.08058365 | 5.245024 | 3.924051 | 27.51028 | 0.6088541 | 308.6979 | 22.29848
| 315 | 8.05742 | 0.0805742 | 5.245747 | 3.936508 | 27.51787 | 3.899832 | 310.9017 | 22.38426
| 314 | 8.051337 | 0.08051337 | 5.250405 | 3.949045 | 27.56676 | 5.600675 | 313.1195 | 22.47058
| 313 | 8.042571 | 0.08042571 | 5.25713 | 3.961661 | 27.63742 | 22.5984 | 315.3515 | 22.55745
| 312 | 8.007284 | 0.08007284 | 5.284351 | 3.974359 | 27.92437 | -1.310539 | 317.5978 | 22.64488
| 311 | 8.00933 | 0.0800933 | 5.282766 | 3.987138 | 27.90762 | 11.26606 | 319.8585 | 22.73287
| 310 | 7.991683 | 0.07991683 | 5.296463 | 4 | 28.05252 | 6.349348 | 322.1339 | 22.82143
| 309 | 7.981728 | 0.07981728 | 5.304216 | 4.012945 | 28.13471 | -3.5112 | 324.4239 | 22.91057
| 308 | 7.987264 | 0.07987264 | 5.299902 | 4.025974 | 28.08896 | -3.136564 | 326.7288 | 23.00028
| 307 | 7.992252 | 0.07992252 | 5.29602 | 4.039088 | 28.04783 | 9.22785 | 329.0488 | 23.09058
| 306 | 7.97751 | 0.0797751 | 5.307507 | 4.052288 | 28.16963 | 8.457889 | 331.3839 | 23.18146
| 305 | 7.963986 | 0.07963986 | 5.318083 | 4.065574 | 28.28201 | 3.261036 | 333.7343 | 23.27294
| 304 | 7.958757 | 0.07958757 | 5.322182 | 4.078947 | 28.32562 | 5.208522 | 336.1002 | 23.36503
| 303 | 7.950373 | 0.07950373 | 5.328765 | 4.092409 | 28.39574 | 15.74369 | 338.4817 | 23.45772
| 302 | 7.925035 | 0.07925035 | 5.348746 | 4.10596 | 28.60908 | -11.84045 | 340.8789 | 23.55103
| 301 | 7.944194 | 0.07944194 | 5.333626 | 4.119601 | 28.44756 | 18.59825 | 343.2921 | 23.64495
| 300 | 7.913967 | 0.07913967 | 5.357514 | 4.133333 | 28.70295 | 6.944263 | 345.7214 | 23.7395

## K0.33
Index | nm | %R | R | F(R) | E /eV | [F(R)}^2 | dy/dx | Tauc Fit | Baseline
2 | 2000 | 5.420524 | 0.05420524 | 8.251303 | 0.62 | 68.084 | -30904.7 | -19.44336 | 5.032968 | Start Range eV |  | 1.5 | 236 | End Range /Ev |  | 3.5 | 331
3 | 1995 | 9.203001 | 0.09203001 | 4.479025 | 0.6215539 | 20.06167 | 16215.73 | -19.41806 | 5.035356
4 | 1990 | 6.489765 | 0.06489765 | 6.736888 | 0.6231156 | 45.38566 | -15923.58 | -19.39264 | 5.037756 | max grad | row | x eV | 2.384615 | Tauc Slope | m | 16.28086
5 | 1985 | 9.14057 | 0.0914057 | 4.515821 | 0.6246851 | 20.39264 | 6896.033 | -19.36708 | 5.040167 | 31.69062 | 305 | y Tauc | 9.286096 |  | c | -29.5375
6 | 1980 | 7.629037 | 0.07629037 | 5.592052 | 0.6262626 | 31.27105 | -477.7176 | -19.3414 | 5.042592 |  | 298
7 | 1975 | 7.709664 | 0.07709664 | 5.523915 | 0.6278481 | 30.51364 | -3366.003 | -19.31559 | 5.045028 |  |  |  | x eV | y Taux
8 | 1970 | 8.370853 | 0.08370853 | 5.014961 | 0.6294416 | 25.14984 | 7660.781 | -19.28964 | 5.047477 | base line start |  | 1.6 | 1.6 | 6.538961 |  | #REF!
9 | 1965 | 7.060298 | 0.07060298 | 6.117156 | 0.6310433 | 37.41959 | 6846.73 | -19.26357 | 5.049938 | base line finish |  | 1.9 | 1.89313 | 6.989421
10 | 1960 | 6.306395 | 0.06306395 | 6.959992 | 0.6326531 | 48.44149 | -16190.58 | -19.23736 | 5.052412 | base line gradient |  | c | 1.536727
11 | 1955 | 8.814712 | 0.08814712 | 4.716409 | 0.6342711 | 22.24451 | 8293.948 | -19.21102 | 5.054898 | base line c |  |  | 4.080197
12 | 1950 | 7.20283 | 0.0720283 | 5.97773 | 0.6358974 | 35.73326 | -6502.656 | -19.18454 | 5.057398
13 | 1945 | 8.377398 | 0.08377398 | 5.010327 | 0.6375321 | 25.10338 | -2524.911 | -19.15792 | 5.05991 | Band Gap | 2.280072 | based on bacground interecpt
14 | 1940 | 9.037611 | 0.09037611 | 4.577624 | 0.6391753 | 20.95464 | -1529.267 | -19.13117 | 5.062435 | Band gap | 1.814247 | based on absciica
15 | 1935 | 9.532481 | 0.09532481 | 4.292887 | 0.6408269 | 18.42888 | 3624.174 | -19.10428 | 5.064973
16 | 1930 | 8.471858 | 0.08471858 | 4.944252 | 0.642487 | 24.44563 | -194.3005 | -19.07725 | 5.067524
17 | 1925 | 8.519696 | 0.08519696 | 4.911352 | 0.6441558 | 24.12138 | -6221.486 | -19.05008 | 5.070089
18 | 1920 | 10.763113 | 0.10763113 | 3.699312 | 0.6458333 | 13.68491 | 608.823 | -19.02277 | 5.072666
19 | 1915 | 10.453042 | 0.10453042 | 3.835562 | 0.6475196 | 14.71153 | 2935.393 | -18.99532 | 5.075258
20 | 1910 | 9.27531 | 0.0927531 | 4.437032 | 0.6492147 | 19.68725 | 1014.818 | -18.96772 | 5.077863
21 | 1905 | 8.955734 | 0.08955734 | 4.627794 | 0.6509186 | 21.41648 | 5443.312 | -18.93998 | 5.080481
22 | 1900 | 7.685224 | 0.07685224 | 5.544417 | 0.6526316 | 30.74056 | -4411.201 | -18.91209 | 5.083114
23 | 1895 | 8.669219 | 0.08669219 | 4.810878 | 0.6543536 | 23.14455 | 1686.116 | -18.88406 | 5.08576
24 | 1890 | 8.245378 | 0.08245378 | 5.10523 | 0.6560847 | 26.06338 | -1601.338 | -18.85587 | 5.08842
25 | 1885 | 8.648513 | 0.08648513 | 4.824583 | 0.6578249 | 23.2766 | 4449.725 | -18.82754 | 5.091094
26 | 1880 | 7.65107 | 0.0765107 | 5.573289 | 0.6595745 | 31.06155 | -4259.807 | -18.79906 | 5.093783
27 | 1875 | 8.603204 | 0.08603204 | 4.854804 | 0.6613333 | 23.56912 | -1481.755 | -18.77042 | 5.096486
28 | 1870 | 9.038629 | 0.09038629 | 4.577006 | 0.6631016 | 20.94898 | 164932.8 | -18.74163 | 5.099203
29 | 1865 | 2.672202 | 0.02672202 | 17.72452 | 0.6648794 | 314.1587 | -170070.6 | -18.71269 | 5.101935
30 | 1860 | 12.101748 | 0.12101748 | 3.192143 | 0.6666667 | 10.18978 | 5899.538 | -18.68359 | 5.104682
31 | 1855 | 9.067218 | 0.09067218 | 4.559707 | 0.6684636 | 20.79092 | 5110.747 | -18.65433 | 5.107443
32 | 1850 | 7.763219 | 0.07763219 | 5.479443 | 0.6702703 | 30.0243 | 4895.69 | -18.62492 | 5.110219
33 | 1845 | 6.940925 | 0.06940925 | 6.238355 | 0.6720867 | 38.91708 | -7391.019 | -18.59534 | 5.113011
34 | 1840 | 8.333293 | 0.08333293 | 5.041696 | 0.673913 | 25.41869 | -2378.925 | -18.56561 | 5.115817
35 | 1835 | 9.020448 | 0.09020448 | 4.588064 | 0.6757493 | 21.05033 | 523.5441 | -18.53571 | 5.118639
36 | 1830 | 8.852755 | 0.08852755 | 4.692223 | 0.6775956 | 22.01696 | 3645.962 | -18.50566 | 5.121476
37 | 1825 | 7.904285 | 0.07904285 | 5.365204 | 0.6794521 | 28.78542 | -3267.953 | -18.47543 | 5.124329
38 | 1820 | 8.742476 | 0.08742476 | 4.762916 | 0.6813187 | 22.68537 | 3045.62 | -18.44504 | 5.127198
39 | 1815 | 7.949658 | 0.07949658 | 5.329327 | 0.6831956 | 28.40173 | -2947.567 | -18.41448 | 5.130082
40 | 1810 | 8.717771 | 0.08717771 | 4.779 | 0.6850829 | 22.83884 | 4060.013 | -18.38376 | 5.132982
41 | 1805 | 7.706415 | 0.07706415 | 5.526633 | 0.6869806 | 30.54367 | 12674.68 | -18.35286 | 5.135899
42 | 1800 | 5.975049 | 0.05975049 | 7.398007 | 0.6888889 | 54.73051 | -19694.47 | -18.32179 | 5.138831
43 | 1795 | 9.869122 | 0.09869122 | 4.115652 | 0.6908078 | 16.93859 | 15590.85 | -18.29055 | 5.14178
44 | 1790 | 6.389452 | 0.06389452 | 6.857344 | 0.6927374 | 47.02317 | -15315.78 | -18.25913 | 5.144745
45 | 1785 | 9.783071 | 0.09783071 | 4.159785 | 0.6946779 | 17.30381 | 8648.067 | -18.22754 | 5.147727
46 | 1780 | 7.342596 | 0.07342596 | 5.846294 | 0.6966292 | 34.17915 | -2741.216 | -18.19577 | 5.150726
47 | 1775 | 7.902581 | 0.07902581 | 5.36656 | 0.6985915 | 28.79996 | -2230.38 | -18.16382 | 5.153741
48 | 1770 | 8.478761 | 0.08478761 | 4.939482 | 0.700565 | 24.39848 | -3531.374 | -18.13169 | 5.156774
49 | 1765 | 9.763091 | 0.09763091 | 4.170144 | 0.7025496 | 17.3901 | 8456.58 | -18.09938 | 5.159824
50 | 1760 | 7.334334 | 0.07334334 | 5.853923 | 0.7045455 | 34.26842 | -6054.958 | -18.06689 | 5.162891
51 | 1755 | 8.836368 | 0.08836368 | 4.702615 | 0.7065527 | 22.11459 | 6777.051 | -18.03421 | 5.165976
52 | 1750 | 7.1974 | 0.071974 | 5.98294 | 0.7085714 | 35.79557 | 9820.919 | -18.00134 | 5.169078
53 | 1745 | 5.927018 | 0.05927018 | 7.46558 | 0.7106017 | 55.73489 | -11580.63 | -17.96829 | 5.172198
54 | 1740 | 7.545032 | 0.07545032 | 5.664602 | 0.7126437 | 32.08772 | -3923.931 | -17.93504 | 5.175336
55 | 1735 | 8.53348 | 0.0853348 | 4.901942 | 0.7146974 | 24.02903 | -733.3046 | -17.90161 | 5.178492
56 | 1730 | 8.770277 | 0.08770277 | 4.744926 | 0.716763 | 22.51432 | 2736.826 | -17.86798 | 5.181666
57 | 1725 | 7.973815 | 0.07973815 | 5.310393 | 0.7188406 | 28.20028 | 2568.275 | -17.83415 | 5.184859
58 | 1720 | 7.400051 | 0.07400051 | 5.79371 | 0.7209302 | 33.56708 | -4915.824 | -17.80013 | 5.18807
59 | 1715 | 8.655048 | 0.08655048 | 4.820251 | 0.7230321 | 23.23482 | 9215.731 | -17.76591 | 5.1913
60 | 1710 | 6.664371 | 0.06664371 | 6.535905 | 0.7251462 | 42.71806 | -11923.04 | -17.73149 | 5.194549
61 | 1705 | 9.769264 | 0.09769264 | 4.166939 | 0.7272727 | 17.36338 | 1957.924 | -17.69687 | 5.197817
62 | 1700 | 8.932251 | 0.08932251 | 4.642354 | 0.7294118 | 21.55145 | -641.6869 | -17.66204 | 5.201104
63 | 1695 | 9.182271 | 0.09182271 | 4.491187 | 0.7315634 | 20.17076 | 1599.845 | -17.62701 | 5.20441
64 | 1690 | 8.593342 | 0.08593342 | 4.861425 | 0.7337278 | 23.63345 | -1975.062 | -17.59177 | 5.207736
65 | 1685 | 9.345383 | 0.09345383 | 4.396962 | 0.735905 | 19.33328 | 6190.931 | -17.55633 | 5.211082
66 | 1680 | 7.465045 | 0.07465045 | 5.735208 | 0.7380952 | 32.89262 | -3251.771 | -17.52067 | 5.214448
67 | 1675 | 8.290729 | 0.08290729 | 5.072286 | 0.7402985 | 25.72809 | 15549.67 | -17.4848 | 5.217834
68 | 1670 | 5.727508 | 0.05727508 | 7.758438 | 0.742515 | 60.19335 | -8580.969 | -17.44871 | 5.22124
69 | 1665 | 6.780688 | 0.06780688 | 6.407786 | 0.7447447 | 41.05973 | -8634.755 | -17.41241 | 5.224666
70 | 1660 | 8.90832 | 0.0890832 | 4.657272 | 0.746988 | 21.69018 | 5625.628 | -17.37589 | 5.228114
71 | 1655 | 7.323507 | 0.07323507 | 5.863948 | 0.7492447 | 34.38588 | 2113.649 | -17.33915 | 5.231582
72 | 1650 | 6.920248 | 0.06920248 | 6.259776 | 0.7515152 | 39.18479 | -8124.561 | -17.30218 | 5.235071
73 | 1645 | 9.097299 | 0.09097299 | 4.541623 | 0.7537994 | 20.62634 | 2461.187 | -17.26499 | 5.238581
74 | 1640 | 8.216155 | 0.08216155 | 5.126652 | 0.7560976 | 26.28257 | 6595.279 | -17.22758 | 5.242113
75 | 1635 | 6.746888 | 0.06746888 | 6.444559 | 0.7584098 | 41.53233 | -5272.494 | -17.18993 | 5.245666
76 | 1630 | 7.84856 | 0.0784856 | 5.409838 | 0.7607362 | 29.26635 | -4228.285 | -17.15206 | 5.249241
77 | 1625 | 9.338216 | 0.09338216 | 4.401033 | 0.7630769 | 19.36909 | 593.5081 | -17.11395 | 5.252838
78 | 1620 | 9.071588 | 0.09071588 | 4.557072 | 0.7654321 | 20.76691 | -1627.536 | -17.0756 | 5.256457
79 | 1615 | 9.875954 | 0.09875954 | 4.112182 | 0.7678019 | 16.91004 | 12740.82 | -17.03702 | 5.260099
80 | 1610 | 6.373549 | 0.06373549 | 6.876791 | 0.7701863 | 47.29025 | -6869.734 | -16.9982 | 5.263763
81 | 1605 | 7.678066 | 0.07678066 | 5.550447 | 0.7725857 | 30.80746 | -1547.764 | -16.95914 | 5.26745
82 | 1600 | 8.113752 | 0.08113752 | 5.202946 | 0.775 | 27.07065 | 2225.789 | -16.91983 | 5.27116
83 | 1595 | 7.505897 | 0.07505897 | 5.698958 | 0.7774295 | 32.47813 | -1689.598 | -16.88027 | 5.274894
84 | 1590 | 7.956139 | 0.07956139 | 5.324236 | 0.7798742 | 28.34749 | -1761.159 | -16.84047 | 5.278651
85 | 1585 | 8.53562 | 0.0853562 | 4.900483 | 0.7823344 | 24.01474 | 9726.093 | -16.80042 | 5.282431
86 | 1580 | 6.326428 | 0.06326428 | 6.934986 | 0.7848101 | 48.09403 | -4961.79 | -16.76011 | 5.286236
87 | 1575 | 7.202946 | 0.07202946 | 5.977619 | 0.7873016 | 35.73193 | -3503.205 | -16.71955 | 5.290065
88 | 1570 | 8.129391 | 0.08129391 | 5.191169 | 0.7898089 | 26.94824 | -1484.938 | -16.67873 | 5.293918
89 | 1565 | 8.660314 | 0.08660314 | 4.816764 | 0.7923323 | 23.20122 | -1142.588 | -16.63764 | 5.297795
90 | 1560 | 9.157985 | 0.09157985 | 4.505506 | 0.7948718 | 20.29959 | 2794.769 | -16.5963 | 5.301698
91 | 1555 | 8.066811 | 0.08066811 | 5.23857 | 0.7974277 | 27.44262 | 2437.459 | -16.55469 | 5.305626
92 | 1550 | 7.386261 | 0.07386261 | 5.806256 | 0.8 | 33.71261 | -441.4975 | -16.51281 | 5.309579
93 | 1545 | 7.496823 | 0.07496823 | 5.706976 | 0.802589 | 32.56957 | -2160.976 | -16.47066 | 5.313557
94 | 1540 | 8.130641 | 0.08130641 | 5.19023 | 0.8051948 | 26.93849 | -3236.416 | -16.42823 | 5.317562
95 | 1535 | 9.527958 | 0.09527958 | 4.295354 | 0.8078176 | 18.45007 | 5540.696 | -16.38553 | 5.321592
96 | 1530 | 7.447088 | 0.07447088 | 5.751269 | 0.8104575 | 33.0771 | -3032.692 | -16.34255 | 5.325649
97 | 1525 | 8.389397 | 0.08389397 | 5.001851 | 0.8131148 | 25.01851 | 1425.904 | -16.29929 | 5.329732
98 | 1520 | 7.898785 | 0.07898785 | 5.369581 | 0.8157895 | 28.8324 | 7554.949 | -16.25574 | 5.333843
99 | 1515 | 6.264853 | 0.06264853 | 7.012357 | 0.8184818 | 49.17316 | -9737.594 | -16.21191 | 5.33798
100 | 1510 | 8.726849 | 0.08726849 | 4.773079 | 0.8211921 | 22.78228 | -2361.397 | -16.16778 | 5.342145
101 | 1505 | 10.015655 | 0.10015655 | 4.042263 | 0.8239203 | 16.33989 | 934.4498 | -16.12336 | 5.346338
102 | 1500 | 9.432232 | 0.09432232 | 4.348133 | 0.8266667 | 18.90626 | 2640.32 | -16.07865 | 5.350558
103 | 1495 | 8.226306 | 0.08226306 | 5.119194 | 0.8294314 | 26.20615 | 9393.295 | -16.03364 | 5.354807
104 | 1490 | 6.09391 | 0.0609391 | 7.235382 | 0.8322148 | 52.35076 | -7941.636 | -15.98832 | 5.359084
105 | 1485 | 7.755106 | 0.07755106 | 5.486141 | 0.8350168 | 30.09774 | -3315.173 | -15.9427 | 5.36339
106 | 1480 | 9.075465 | 0.09075465 | 4.554737 | 0.8378378 | 20.74563 | 8571.291 | -15.89677 | 5.367725
107 | 1475 | 6.508462 | 0.06508462 | 6.714849 | 0.840678 | 45.08919 | -6429.463 | -15.85053 | 5.37209
108 | 1470 | 8.160823 | 0.08160823 | 5.167637 | 0.8435374 | 26.70447 | -4749.017 | -15.80398 | 5.376484
109 | 1465 | 10.97663 | 0.1097663 | 3.610015 | 0.8464164 | 13.03221 | 4169.962 | -15.75711 | 5.380908
110 | 1460 | 8.375108 | 0.08375108 | 5.011948 | 0.8493151 | 25.11962 | 3081.579 | -15.70991 | 5.385362
111 | 1455 | 7.348687 | 0.07348687 | 5.84068 | 0.8522337 | 34.11354 | -1616.468 | -15.6624 | 5.389848
112 | 1450 | 7.837492 | 0.07837492 | 5.418779 | 0.8551724 | 29.36317 | 2479.984 | -15.61455 | 5.394364
113 | 1445 | 7.119883 | 0.07119883 | 6.058187 | 0.8581315 | 36.70163 | -321.819 | -15.56638 | 5.398911
114 | 1440 | 7.202004 | 0.07202004 | 5.978522 | 0.8611111 | 35.74273 | -5499.279 | -15.51787 | 5.40349
115 | 1435 | 9.363578 | 0.09363578 | 4.386657 | 0.8641115 | 19.24276 | -349.7911 | -15.46902 | 5.408101
116 | 1430 | 9.584842 | 0.09584842 | 4.264494 | 0.8671329 | 18.18591 | 4677.715 | -15.41983 | 5.412744
117 | 1425 | 7.511863 | 0.07511863 | 5.693698 | 0.8701754 | 32.41819 | -6014.311 | -15.37029 | 5.417419
118 | 1420 | 10.667737 | 0.10667737 | 3.740368 | 0.8732394 | 13.99036 | 3346.024 | -15.32041 | 5.422128
119 | 1415 | 8.491024 | 0.08491024 | 4.931026 | 0.8763251 | 24.31502 | 107.1841 | -15.27017 | 5.42687
120 | 1410 | 8.442419 | 0.08442419 | 4.964685 | 0.8794326 | 24.6481 | 109.1049 | -15.21958 | 5.431645
121 | 1405 | 8.393503 | 0.08393503 | 4.998956 | 0.8825623 | 24.98956 | 1705.921 | -15.16862 | 5.436454
122 | 1400 | 7.725629 | 0.07725629 | 5.510593 | 0.8857143 | 30.36664 | 2176.372 | -15.1173 | 5.441298
123 | 1395 | 7.072109 | 0.07072109 | 6.105387 | 0.8888889 | 37.27575 | -318.7986 | -15.06562 | 5.446177
124 | 1390 | 7.157641 | 0.07157641 | 6.02133 | 0.8920863 | 36.25641 | -6037.769 | -15.01356 | 5.45109
125 | 1385 | 9.899622 | 0.09899622 | 4.100196 | 0.8953069 | 16.81161 | 1636.934 | -14.96113 | 5.456039
126 | 1380 | 8.835195 | 0.08835195 | 4.703361 | 0.8985507 | 22.1216 | 2787.296 | -14.90832 | 5.461024
127 | 1375 | 7.633446 | 0.07633446 | 5.588289 | 0.9018182 | 31.22897 | -1999.439 | -14.85512 | 5.466045
128 | 1370 | 8.442404 | 0.08442404 | 4.964696 | 0.9051095 | 24.6482 | 2436.72 | -14.80153 | 5.471103
129 | 1365 | 7.481288 | 0.07481288 | 5.720748 | 0.9084249 | 32.72695 | -1117.573 | -14.74756 | 5.476198
130 | 1360 | 7.879906 | 0.07879906 | 5.384653 | 0.9117647 | 28.99449 | 1043.319 | -14.69318 | 5.481331
131 | 1355 | 7.503259 | 0.07503259 | 5.701287 | 0.9151292 | 32.50468 | -3028.975 | -14.6384 | 5.486501
132 | 1350 | 8.815732 | 0.08815732 | 4.715757 | 0.9185185 | 22.23837 | 1944.31 | -14.58322 | 5.491709
133 | 1345 | 7.893536 | 0.07893536 | 5.373765 | 0.9219331 | 28.87734 | 205.1069 | -14.52763 | 5.496957
134 | 1340 | 7.812554 | 0.07812554 | 5.439019 | 0.9253731 | 29.58292 | -1846.169 | -14.47162 | 5.502243
135 | 1335 | 8.662948 | 0.08662948 | 4.815022 | 0.928839 | 23.18444 | 313.1112 | -14.4152 | 5.507569
136 | 1330 | 8.496514 | 0.08496514 | 4.927249 | 0.9323308 | 24.27778 | 1403.332 | -14.35835 | 5.512935
137 | 1325 | 7.854447 | 0.07854447 | 5.405093 | 0.9358491 | 29.21503 | 1280.617 | -14.30107 | 5.518342
138 | 1320 | 7.382291 | 0.07382291 | 5.809877 | 0.9393939 | 33.75467 | -4359.509 | -14.24335 | 5.523789
139 | 1315 | 9.585432 | 0.09585432 | 4.264176 | 0.9429658 | 18.1832 | -1326.153 | -14.1852 | 5.529278
140 | 1310 | 10.851302 | 0.10851302 | 3.661999 | 0.9465649 | 13.41023 | 2884.492 | -14.1266 | 5.534809
141 | 1305 | 8.557177 | 0.08557177 | 4.885834 | 0.9501916 | 23.87138 | 54.20504 | -14.06756 | 5.540382
142 | 1300 | 8.527435 | 0.08527435 | 4.906065 | 0.9538462 | 24.06947 | -1761.644 | -14.00806 | 5.545998
143 | 1295 | 9.719201 | 0.09719201 | 4.193052 | 0.957529 | 17.58168 | -355.0865 | -13.9481 | 5.551658
144 | 1290 | 10.03478 | 0.1003478 | 4.032844 | 0.9612403 | 16.26383 | 5211.267 | -13.88768 | 5.557361
145 | 1285 | 7.200917 | 0.07200917 | 5.979565 | 0.9649805 | 35.75519 | 3348.683 | -13.82678 | 5.563109
146 | 1280 | 6.310046 | 0.06310046 | 6.955423 | 0.96875 | 48.37791 | -9223.859 | -13.76541 | 5.568901
147 | 1275 | 10.875451 | 0.10875451 | 3.651888 | 0.972549 | 13.33628 | 139.5814 | -13.70356 | 5.574739
148 | 1270 | 10.70476 | 0.1070476 | 3.724343 | 0.976378 | 13.87073 | 2489.605 | -13.64122 | 5.580623
149 | 1265 | 8.617141 | 0.08617141 | 4.845474 | 0.9802372 | 23.47862 | 1809.391 | -13.57839 | 5.586554
150 | 1260 | 7.709317 | 0.07709317 | 5.524205 | 0.984127 | 30.51685 | -1713.729 | -13.51506 | 5.592532
151 | 1255 | 8.568337 | 0.08568337 | 4.87828 | 0.9880478 | 23.79761 | -1018.454 | -13.45123 | 5.598557
152 | 1250 | 9.258688 | 0.09258688 | 4.446627 | 0.992 | 19.77249 | 3996.742 | -13.38688 | 5.60463
153 | 1245 | 7.206148 | 0.07206148 | 5.97455 | 0.9959839 | 35.69525 | -1340.994 | -13.32202 | 5.610753
154 | 1240 | 7.731837 | 0.07731837 | 5.505428 | 1 | 30.30973 | -3910.974 | -13.25663 | 5.616924
155 | 1235 | 10.521656 | 0.10521656 | 3.804712 | 1.004049 | 14.47583 | 974.5209 | -13.19072 | 5.623146
156 | 1230 | 9.52726 | 0.0952726 | 4.295735 | 1.00813 | 18.45334 | 2098.658 | -13.12427 | 5.629418
157 | 1225 | 8.111424 | 0.08111424 | 5.204703 | 1.012245 | 27.08893 | -1807.966 | -13.05728 | 5.635741
158 | 1220 | 9.294688 | 0.09294688 | 4.42589 | 1.016393 | 19.5885 | -289.3604 | -12.98974 | 5.642116
159 | 1215 | 9.543326 | 0.09543326 | 4.28698 | 1.020576 | 18.3782 | 243.0005 | -12.92164 | 5.648544
160 | 1210 | 9.331447 | 0.09331447 | 4.404883 | 1.024793 | 19.40299 | -1134.684 | -12.85298 | 5.655025
161 | 1205 | 10.491727 | 0.10491727 | 3.818118 | 1.029046 | 14.57803 | 746.0624 | -12.78375 | 5.661559
162 | 1200 | 9.675125 | 0.09675125 | 4.216268 | 1.033333 | 17.77691 | 4906.088 | -12.71394 | 5.668148
163 | 1195 | 6.935372 | 0.06935372 | 6.244095 | 1.037657 | 38.98873 | -4871.282 | -12.64355 | 5.674793
164 | 1190 | 9.68107 | 0.0968107 | 4.213124 | 1.042017 | 17.75041 | -1287.347 | -12.57256 | 5.681493
165 | 1185 | 11.310778 | 0.11310778 | 3.477116 | 1.046414 | 12.09034 | 2490.606 | -12.50098 | 5.688249
166 | 1180 | 8.670947 | 0.08670947 | 4.809738 | 1.050847 | 23.13358 | 176.9965 | -12.42879 | 5.695063
167 | 1175 | 8.549086 | 0.08549086 | 4.891324 | 1.055319 | 23.92505 | 3414.362 | -12.35599 | 5.701935
168 | 1170 | 6.90961 | 0.0690961 | 6.270846 | 1.059829 | 39.32352 | -2023.776 | -12.28257 | 5.708865
169 | 1165 | 7.752859 | 0.07752859 | 5.487998 | 1.064378 | 30.11812 | -2175.511 | -12.20851 | 5.715855
170 | 1160 | 9.188626 | 0.09188626 | 4.487453 | 1.068966 | 20.13724 | -720.3177 | -12.13382 | 5.722905
171 | 1155 | 9.901477 | 0.09901477 | 4.099259 | 1.073593 | 16.80392 | -205.6217 | -12.05848 | 5.730017
172 | 1150 | 10.142491 | 0.10142491 | 3.980468 | 1.078261 | 15.84412 | 986.1644 | -11.98248 | 5.73719
173 | 1145 | 9.122919 | 0.09122919 | 4.526317 | 1.082969 | 20.48754 | -15.80736 | -11.90582 | 5.744426
174 | 1140 | 9.136875 | 0.09136875 | 4.518015 | 1.087719 | 20.41246 | -1055.712 | -11.82849 | 5.751725
175 | 1135 | 10.273217 | 0.10273217 | 3.918391 | 1.092511 | 15.35379 | 504.6362 | -11.75048 | 5.759088
176 | 1130 | 9.671464 | 0.09671464 | 4.218205 | 1.097345 | 17.79326 | -111.9879 | -11.67177 | 5.766517
177 | 1125 | 9.796278 | 0.09796278 | 4.152961 | 1.102222 | 17.24708 | 318.7011 | -11.59237 | 5.774012
178 | 1120 | 9.451073 | 0.09451073 | 4.33766 | 1.107143 | 18.81529 | -815.4341 | -11.51226 | 5.781573
179 | 1115 | 10.437148 | 0.10437148 | 3.842766 | 1.112108 | 14.76685 | 141.1598 | -11.43143 | 5.789203
180 | 1110 | 10.240663 | 0.10240663 | 3.9337 | 1.117117 | 15.47399 | 424.6569 | -11.34987 | 5.796901
181 | 1105 | 9.710372 | 0.09710372 | 4.197685 | 1.122172 | 17.62056 | 2379.932 | -11.26757 | 5.804669
182 | 1100 | 7.792633 | 0.07792633 | 5.45528 | 1.127273 | 29.76008 | 1387.582 | -11.18452 | 5.812508
183 | 1095 | 7.103055 | 0.07103055 | 6.07474 | 1.13242 | 36.90247 | -3504.415 | -11.10072 | 5.820418
184 | 1090 | 9.475447 | 0.09475447 | 4.324173 | 1.137615 | 18.69847 | -1234.508 | -11.01615 | 5.8284
185 | 1085 | 11.260361 | 0.11260361 | 3.496657 | 1.142857 | 12.22661 | 1087.936 | -10.9308 | 5.836457
186 | 1080 | 9.629317 | 0.09629317 | 4.240623 | 1.148148 | 17.98288 | -525.692 | -10.84465 | 5.844587
187 | 1075 | 10.322106 | 0.10322106 | 3.895583 | 1.153488 | 15.17557 | -628.2984 | -10.75771 | 5.852794
188 | 1070 | 11.424967 | 0.11424967 | 3.433505 | 1.158879 | 11.78896 | -133.8695 | -10.66996 | 5.861077
189 | 1065 | 11.717389 | 0.11717389 | 3.325749 | 1.164319 | 11.06061 | 29.52923 | -10.58138 | 5.869438
190 | 1060 | 11.650146 | 0.11650146 | 3.350042 | 1.169811 | 11.22278 | 699.4895 | -10.49196 | 5.877878
191 | 1055 | 10.342831 | 0.10342831 | 3.885981 | 1.175355 | 15.10084 | -228.6652 | -10.4017 | 5.886398
192 | 1050 | 10.720269 | 0.10720269 | 3.717663 | 1.180952 | 13.82102 | 184.0665 | -10.31057 | 5.894999
193 | 1045 | 10.410254 | 0.10410254 | 3.855008 | 1.186603 | 14.86109 | 1517.414 | -10.21858 | 5.903682
194 | 1040 | 8.61112 | 0.0861112 | 4.849501 | 1.192308 | 23.51766 | -1405.695 | -10.1257 | 5.912449
195 | 1035 | 10.254989 | 0.10254989 | 3.926951 | 1.198068 | 15.42094 | 121.8062 | -10.03192 | 5.9213
196 | 1030 | 10.068888 | 0.10068888 | 4.016136 | 1.203883 | 16.12935 | -263.8781 | -9.937236 | 5.930237
197 | 1025 | 10.49124 | 0.1049124 | 3.818337 | 1.209756 | 14.5797 | 16.48096 | -9.841625 | 5.939262
198 | 1020 | 10.462879 | 0.10462879 | 3.831114 | 1.215686 | 14.67743 | 413.6521 | -9.745076 | 5.948375
199 | 1015 | 9.817926 | 0.09817926 | 4.141815 | 1.221675 | 17.15463 | -919.0379 | -9.647577 | 5.957578
200 | 1010 | 11.499945 | 0.11499945 | 3.405347 | 1.227723 | 11.59639 | -352.7635 | -9.549112 | 5.966872
201 | 1005 | 12.467604 | 0.12467604 | 3.072732 | 1.233831 | 9.44168 | 314.185 | -9.449667 | 5.976258
202 | 1000 | 11.586183 | 0.11586183 | 3.373416 | 1.24 | 11.37994 | 23.30229 | -9.349228 | 5.985739
203 | 995 | 11.528099 | 0.11528099 | 3.394869 | 1.246231 | 11.52514 | -62.96478 | -9.247779 | 5.995314
204 | 990 | 11.688947 | 0.11688947 | 3.33599 | 1.252525 | 11.12883 | 234.9394 | -9.145306 | 6.004987
205 | 985 | 11.117939 | 0.11117939 | 3.552826 | 1.258883 | 12.62257 | 273.9003 | -9.041792 | 6.014757
206 | 980 | 10.549442 | 0.10549442 | 3.792334 | 1.265306 | 14.3818 | -89.84858 | -8.937222 | 6.024627
207 | 975 | 10.727227 | 0.10727227 | 3.714673 | 1.271795 | 13.7988 | -672.449 | -8.83158 | 6.034599
208 | 970 | 12.494017 | 0.12494017 | 3.064386 | 1.278351 | 9.390459 | -326.7675 | -8.724848 | 6.044673
209 | 965 | 13.815743 | 0.13815743 | 2.688139 | 1.284974 | 7.226089 | 125.406 | -8.617011 | 6.054852
210 | 960 | 13.24955 | 0.1324955 | 2.839961 | 1.291667 | 8.065377 | 889.7775 | -8.50805 | 6.065136
211 | 955 | 10.639461 | 0.10639461 | 3.752683 | 1.298429 | 14.08263 | -667.9577 | -8.397948 | 6.075529
212 | 950 | 12.428631 | 0.12428631 | 3.085112 | 1.305263 | 9.517918 | 85.0964 | -8.286687 | 6.08603
213 | 945 | 12.14115 | 0.1214115 | 3.178932 | 1.312169 | 10.10561 | -224.1615 | -8.174249 | 6.096643
214 | 940 | 12.961087 | 0.12961087 | 2.922507 | 1.319149 | 8.541045 | 350.6943 | -8.060615 | 6.107369
215 | 935 | 11.736557 | 0.11736557 | 3.318876 | 1.326203 | 11.01494 | -144.0481 | -7.945765 | 6.11821
216 | 930 | 12.19699 | 0.1219699 | 3.160357 | 1.333333 | 9.987856 | -279.0787 | -7.829681 | 6.129167
217 | 925 | 13.305882 | 0.13305882 | 2.824266 | 1.340541 | 7.976479 | 430.8538 | -7.712341 | 6.140242
218 | 920 | 11.694493 | 0.11694493 | 3.333989 | 1.347826 | 11.11548 | -143.5513 | -7.593726 | 6.151438
219 | 915 | 12.163528 | 0.12163528 | 3.171467 | 1.355191 | 10.0582 | -530.6869 | -7.473815 | 6.162756
220 | 910 | 14.716346 | 0.14716346 | 2.471164 | 1.362637 | 6.106653 | -21.31416 | -7.352586 | 6.174199
221 | 905 | 14.862512 | 0.14862512 | 2.438481 | 1.370166 | 5.946192 | 309.6514 | -7.230017 | 6.185768
222 | 900 | 13.102636 | 0.13102636 | 2.881539 | 1.377778 | 8.303268 | -306.1165 | -7.106087 | 6.197466
223 | 895 | 14.861704 | 0.14861704 | 2.43866 | 1.385475 | 5.947064 | 311.0942 | -6.980772 | 6.209294
224 | 890 | 13.063299 | 0.13063299 | 2.892834 | 1.393258 | 8.368486 | -643.6628 | -6.854049 | 6.221255
225 | 885 | 18.346077 | 0.18346077 | 1.817109 | 1.40113 | 3.301884 | 199.8233 | -6.725894 | 6.233352
226 | 880 | 15.963628 | 0.15963628 | 2.211938 | 1.409091 | 4.892671 | 915.8289 | -6.596282 | 6.245585
227 | 875 | 11.245603 | 0.11245603 | 3.50241 | 1.417143 | 12.26688 | -787.6804 | -6.46519 | 6.257959
228 | 870 | 14.951008 | 0.14951008 | 2.419011 | 1.425287 | 5.851615 | -304.0777 | -6.33259 | 6.270475
229 | 865 | 18.261396 | 0.18261396 | 1.829323 | 1.433526 | 3.346424 | 265.6051 | -6.198458 | 6.283135
230 | 860 | 15.235503 | 0.15235503 | 2.357986 | 1.44186 | 5.560097 | 123.2012 | -6.062766 | 6.295943
231 | 855 | 14.296523 | 0.14296523 | 2.568836 | 1.450292 | 6.598921 | -5.170203 | -5.925486 | 6.308901
232 | 850 | 14.332502 | 0.14332502 | 2.560237 | 1.458824 | 6.554813 | 5.002917 | -5.786592 | 6.322011
233 | 845 | 14.297272 | 0.14297272 | 2.568657 | 1.467456 | 6.597999 | 2.139478 | -5.646054 | 6.335276
234 | 840 | 14.282117 | 0.14282117 | 2.572292 | 1.47619 | 6.616687 | 0.2014173 | -5.503843 | 6.348699
235 | 835 | 14.280676 | 0.14280676 | 2.572638 | 1.48503 | 6.618467 | 1.139762 | -5.359929 | 6.362283
236 | 830 | 14.272433 | 0.14272433 | 2.574619 | 1.493976 | 6.628664 | 4.01883 | -5.214281 | 6.37603
237 | 825 | 14.243146 | 0.14243146 | 2.581676 | 1.50303 | 6.665052 | 0.08081315 | -5.066868 | 6.389945
238 | 820 | 14.242552 | 0.14242552 | 2.58182 | 1.512195 | 6.665792 | -2.462803 | -4.917657 | 6.404028
239 | 815 | 14.260915 | 0.14260915 | 2.577391 | 1.521472 | 6.642944 | -2.402346 | -4.766615 | 6.418285
240 | 810 | 14.279127 | 0.14279127 | 2.57301 | 1.530864 | 6.620382 | -0.6008436 | -4.613708 | 6.432718
241 | 805 | 14.283751 | 0.14283751 | 2.5719 | 1.540373 | 6.614669 | 6.328598 | -4.458902 | 6.44733
242 | 800 | 14.234697 | 0.14234697 | 2.583718 | 1.55 | 6.675596 | -9.070379 | -4.302161 | 6.462124
243 | 795 | 14.306075 | 0.14306075 | 2.566549 | 1.559748 | 6.587174 | -3.898896 | -4.143448 | 6.477105
244 | 790 | 14.337525 | 0.14337525 | 2.55904 | 1.56962 | 6.548685 | 1.093294 | -3.982726 | 6.492275
245 | 785 | 14.32857 | 0.1432857 | 2.561175 | 1.579618 | 6.559615 | 0.2872735 | -3.819957 | 6.507639
246 | 780 | 14.32619 | 0.1432619 | 2.561742 | 1.589744 | 6.562524 | -2.297454 | -3.655101 | 6.523199
247 | 775 | 14.345508 | 0.14345508 | 2.557139 | 1.6 | 6.538961 | 1.627928 | -3.488118 | 6.538961
248 | 770 | 14.331633 | 0.14331633 | 2.560444 | 1.61039 | 6.555874 | 0.1917912 | -3.318966 | 6.554927
249 | 765 | 14.32998 | 0.1432998 | 2.560838 | 1.620915 | 6.557893 | -0.5093287 | -3.147603 | 6.571101
250 | 760 | 14.334429 | 0.14334429 | 2.559778 | 1.631579 | 6.552461 | 1.651898 | -2.973985 | 6.587489
251 | 755 | 14.319826 | 0.14319826 | 2.563262 | 1.642384 | 6.57031 | 1.948729 | -2.798068 | 6.604093
252 | 750 | 14.302435 | 0.14302435 | 2.56742 | 1.653333 | 6.591647 | 0.368211 | -2.619805 | 6.620919
253 | 745 | 14.299113 | 0.14299113 | 2.568216 | 1.66443 | 6.595733 | 0.8962375 | -2.43915 | 6.637971
254 | 740 | 14.290929 | 0.14290929 | 2.570178 | 1.675676 | 6.605812 | 1.447431 | -2.256053 | 6.655253
255 | 735 | 14.277566 | 0.14277566 | 2.573385 | 1.687075 | 6.622312 | 2.540729 | -2.070465 | 6.672771
256 | 730 | 14.253892 | 0.14253892 | 2.579083 | 1.69863 | 6.651671 | 1.962368 | -1.882334 | 6.690528
257 | 725 | 14.235447 | 0.14235447 | 2.583536 | 1.710345 | 6.674659 | -0.01409152 | -1.691609 | 6.708531
258 | 720 | 14.235581 | 0.14235581 | 2.583504 | 1.722222 | 6.674492 | 2.473569 | -1.498235 | 6.726783
259 | 715 | 14.211797 | 0.14211797 | 2.589263 | 1.734266 | 6.704282 | 1.772679 | -1.302156 | 6.74529
260 | 710 | 14.194596 | 0.14194596 | 2.59344 | 1.746479 | 6.725932 | 2.286918 | -1.103316 | 6.764059
261 | 705 | 14.172196 | 0.14172196 | 2.598896 | 1.758865 | 6.754259 | 1.354147 | -0.9016548 | 6.783093
262 | 700 | 14.1588 | 0.141588 | 2.602167 | 1.771429 | 6.771272 | 1.108067 | -0.697113 | 6.8024
263 | 695 | 14.147713 | 0.14147713 | 2.604879 | 1.784173 | 6.785393 | 3.749427 | -0.4896283 | 6.821984
264 | 690 | 14.109875 | 0.14109875 | 2.614167 | 1.797101 | 6.833868 | 1.908586 | -0.2791365 | 6.841852
265 | 685 | 14.090466 | 0.14090466 | 2.618951 | 1.810219 | 6.858904 | 2.985385 | -0.06557182 | 6.86201
266 | 680 | 14.059844 | 0.14059844 | 2.626526 | 1.823529 | 6.898641 | -1.385011 | 0.1511335 | 6.882464
267 | 675 | 14.074233 | 0.14074233 | 2.622963 | 1.837037 | 6.879933 | -0.5270893 | 0.3710493 | 6.903222
268 | 670 | 14.079804 | 0.14079804 | 2.621585 | 1.850746 | 6.872707 | 2.130171 | 0.5942474 | 6.924289
269 | 665 | 14.056998 | 0.14056998 | 2.627232 | 1.864662 | 6.902349 | 2.67022 | 0.8208018 | 6.945673
270 | 660 | 14.028156 | 0.14028156 | 2.634401 | 1.878788 | 6.940069 | 3.441102 | 1.050789 | 6.967382
271 | 655 | 13.990719 | 0.13990719 | 2.643751 | 1.89313 | 6.989421 | 2.762206 | 1.284287 | 6.989421
272 | 650 | 13.960453 | 0.13960453 | 2.651348 | 1.907692 | 7.029646 | 4.386193 | 1.521378 | 7.0118
273 | 645 | 13.912108 | 0.13912108 | 2.663552 | 1.922481 | 7.09451 | 5.158597 | 1.762144 | 7.034525
274 | 640 | 13.855092 | 0.13855092 | 2.678057 | 1.9375 | 7.171989 | 7.96262 | 2.006673 | 7.057606
275 | 635 | 13.767257 | 0.13767257 | 2.700642 | 1.952756 | 7.293466 | 8.270118 | 2.255052 | 7.08105
276 | 630 | 13.676578 | 0.13676578 | 2.724268 | 1.968254 | 7.421637 | 9.020284 | 2.507374 | 7.104867
277 | 625 | 13.578393 | 0.13578393 | 2.750213 | 1.984 | 7.563671 | 11.32785 | 2.763733 | 7.129064
278 | 620 | 13.456463 | 0.13456463 | 2.782969 | 2 | 7.744916 | 11.97054 | 3.024227 | 7.153652
279 | 615 | 13.329513 | 0.13329513 | 2.817722 | 2.01626 | 7.939559 | 13.90772 | 3.288956 | 7.178639
280 | 610 | 13.18463 | 0.1318463 | 2.858218 | 2.032787 | 8.169408 | 15.6686 | 3.558025 | 7.204036
281 | 605 | 13.024986 | 0.13024986 | 2.903901 | 2.049587 | 8.432639 | 17.62949 | 3.831542 | 7.229853
282 | 600 | 12.85003 | 0.1285003 | 2.955292 | 2.066667 | 8.733749 | 16.06673 | 4.109617 | 7.2561
283 | 595 | 12.694687 | 0.12694687 | 3.002129 | 2.084034 | 9.012779 | 16.21528 | 4.392366 | 7.282788
284 | 590 | 12.54156 | 0.1254156 | 3.049453 | 2.101695 | 9.299162 | 15.13428 | 4.679907 | 7.309929
285 | 585 | 12.401722 | 0.12401722 | 3.093707 | 2.119658 | 9.571022 | 13.66221 | 4.972364 | 7.337533
286 | 580 | 12.277754 | 0.12277754 | 3.133795 | 2.137931 | 9.82067 | 13.54609 | 5.269863 | 7.365614
287 | 575 | 12.156764 | 0.12156764 | 3.17372 | 2.156522 | 10.0725 | 9.322377 | 5.572535 | 7.394183
288 | 570 | 12.074346 | 0.12074346 | 3.201383 | 2.175439 | 10.24885 | 7.25462 | 5.880518 | 7.423253
289 | 565 | 12.010367 | 0.12010367 | 3.223122 | 2.19469 | 10.38852 | 7.887766 | 6.193952 | 7.452837
290 | 560 | 11.94085 | 0.1194085 | 3.247011 | 2.214286 | 10.54308 | 10.57464 | 6.512983 | 7.48295
291 | 555 | 11.84808 | 0.1184808 | 3.279333 | 2.234234 | 10.75403 | 19.94286 | 6.837762 | 7.513606
292 | 550 | 11.676403 | 0.11676403 | 3.340523 | 2.254545 | 11.15909 | -60.7274 | 7.168446 | 7.544819
293 | 545 | 12.237756 | 0.12237756 | 3.146905 | 2.275229 | 9.903012 | -18.31294 | 7.505198 | 7.576604
294 | 540 | 12.428989 | 0.12428989 | 3.084998 | 2.296296 | 9.517214 | -9.175866 | 7.848185 | 7.608978
295 | 535 | 12.530502 | 0.12530502 | 3.052916 | 2.317757 | 9.320294 | -6.899344 | 8.197584 | 7.641957
296 | 530 | 12.61016 | 0.1261016 | 3.028108 | 2.339623 | 9.169435 | -2.331622 | 8.553576 | 7.675559
297 | 525 | 12.637985 | 0.12637985 | 3.019517 | 2.361905 | 9.117482 | 7.424473 | 8.916348 | 7.709801
298 | 520 | 12.548413 | 0.12548413 | 3.04731 | 2.384615 | 9.286096 | 16.28086 | 9.286096 | 7.744701
299 | 515 | 12.355555 | 0.12355555 | 3.108541 | 2.407767 | 9.663024 | 19.33217 | 9.663024 | 7.780278
300 | 510 | 12.134678 | 0.12134678 | 3.181096 | 2.431373 | 10.11937 | 8.574095 | 10.04734 | 7.816554
301 | 505 | 12.038969 | 0.12038969 | 3.213374 | 2.455446 | 10.32578 | -3.832168 | 10.43927 | 7.853547
302 | 500 | 12.082291 | 0.12082291 | 3.198699 | 2.48 | 10.23168 | -6.871457 | 10.83904 | 7.891281
303 | 495 | 12.162893 | 0.12162893 | 3.171679 | 2.505051 | 10.05954 | -8.223384 | 11.24688 | 7.929777
304 | 490 | 12.263778 | 0.12263778 | 3.138366 | 2.530612 | 9.849341 | -14.9711 | 11.66305 | 7.969058
305 | 485 | 12.458836 | 0.12458836 | 3.07551 | 2.556701 | 9.458763 | 31.69062 | 12.0878 | 8.009149
306 | 480 | 12.049519 | 0.12049519 | 3.209791 | 2.583333 | 10.30276 | 26.61387 | 12.5214 | 8.050076
307 | 475 | 11.731708 | 0.11731708 | 3.320613 | 2.610526 | 11.02647 | 30.59288 | 12.96412 | 8.091864
308 | 470 | 11.391569 | 0.11391569 | 3.446169 | 2.638298 | 11.87608 | 26.21995 | 13.41627 | 8.134541
309 | 465 | 11.118878 | 0.11118878 | 3.552451 | 2.666667 | 12.61991 | 12.20579 | 13.87813 | 8.178137
310 | 460 | 10.996455 | 0.10996455 | 3.601902 | 2.695652 | 12.9737 | 1.825264 | 14.35004 | 8.222679
311 | 455 | 10.978131 | 0.10978131 | 3.6094 | 2.725275 | 13.02777 | -0.5156074 | 14.83232 | 8.268201
312 | 450 | 10.983412 | 0.10983412 | 3.607237 | 2.755556 | 13.01216 | -9.254941 | 15.32532 | 8.314734
313 | 445 | 11.081835 | 0.11081835 | 3.567297 | 2.786517 | 12.72561 | 4.37979 | 15.8294 | 8.362314
314 | 440 | 11.03384 | 0.1103384 | 3.586683 | 2.818182 | 12.8643 | 0.1133994 | 16.34493 | 8.410974
315 | 435 | 11.032578 | 0.11032578 | 3.587195 | 2.850575 | 12.86797 | -0.8086093 | 16.87232 | 8.460753
316 | 430 | 11.041797 | 0.11041797 | 3.583457 | 2.883721 | 12.84117 | -0.9813606 | 17.41196 | 8.51169
317 | 425 | 11.053284 | 0.11053284 | 3.578809 | 2.917647 | 12.80787 | -0.3559807 | 17.96431 | 8.563825
318 | 420 | 11.05756 | 0.1105756 | 3.577081 | 2.952381 | 12.79551 | -1.764377 | 18.52981 | 8.617201
319 | 415 | 11.079348 | 0.11079348 | 3.568298 | 2.987952 | 12.73275 | -1.816204 | 19.10893 | 8.671864
320 | 410 | 11.102476 | 0.11102476 | 3.559012 | 3.02439 | 12.66657 | 1.76575 | 19.70218 | 8.72786
321 | 405 | 11.079435 | 0.11079435 | 3.568263 | 3.061728 | 12.7325 | -1.740342 | 20.31008 | 8.785239
322 | 400 | 11.102713 | 0.11102713 | 3.558917 | 3.1 | 12.66589 | 0.1775899 | 20.93317 | 8.844052
323 | 395 | 11.10027 | 0.1110027 | 3.559896 | 3.139241 | 12.67286 | 2.777632 | 21.57204 | 8.904354
324 | 390 | 11.061319 | 0.11061319 | 3.575563 | 3.179487 | 12.78465 | 10.18125 | 22.22729 | 8.966202
325 | 385 | 10.918741 | 0.10918741 | 3.633876 | 3.220779 | 13.20506 | 20.73397 | 22.89956 | 9.029656
326 | 380 | 10.639125 | 0.10639125 | 3.75283 | 3.263158 | 14.08373 | 9.056544 | 23.58952 | 9.094781
327 | 375 | 10.521085 | 0.10521085 | 3.804967 | 3.306667 | 14.47777 | 0.7945835 | 24.29789 | 9.161642
328 | 370 | 10.510657 | 0.10510657 | 3.80963 | 3.351351 | 14.51328 | -1.059705 | 25.02539 | 9.23031
329 | 365 | 10.524954 | 0.10524954 | 3.803239 | 3.39726 | 14.46463 | -16.08643 | 25.77283 | 9.30086
330 | 360 | 10.756562 | 0.10756562 | 3.702108 | 3.444444 | 13.7056 | 1.890666 | 26.54103 | 9.373369
331 | 355 | 10.727687 | 0.10727687 | 3.714475 | 3.492958 | 13.79733 | -2.458287 | 27.33086 | 9.447921
332 | 350 | 10.766361 | 0.10766361 | 3.697926 | 3.542857 | 13.67466 | -6.393485 | 28.14327 | 9.524602
333 | 345 | 10.872143 | 0.10872143 | 3.65327 | 3.594203 | 13.34638 | -2.624038 | 28.97922 | 9.603507
334 | 340 | 10.917868 | 0.10917868 | 3.634238 | 3.647059 | 13.20769 | -4.478118 | 29.83976 | 9.684732
335 | 335 | 10.999778 | 0.10999778 | 3.600545 | 3.701493 | 12.96393 | -5.963084 | 30.72599 | 9.768382
336 | 330 | 11.115501 | 0.11115501 | 3.5538 | 3.757576 | 12.6295 | -8.16533 | 31.63907 | 9.854566
337 | 325 | 11.285849 | 0.11285849 | 3.486756 | 3.815385 | 12.15747 | -4.144316 | 32.58025 | 9.943403
338 | 320 | 11.378499 | 0.11378499 | 3.451145 | 3.875 | 11.9104 | -2.354443 | 33.55084 | 10.03502
339 | 315 | 11.433981 | 0.11433981 | 3.4301 | 3.936508 | 11.76559 | -2.709206 | 34.55224 | 10.12954
340 | 310 | 11.501052 | 0.11501052 | 3.404934 | 4 | 11.59357 | -1.79768 | 35.58595 | 10.22711
341 | 305 | 11.54777 | 0.1154777 | 3.387579 | 4.065574 | 11.47569 | -25.39368 | 36.65355 | 10.32788
342 | 300 | 12.309952 | 0.12309952 | 3.123304 | 4.133333 | 9.755028 | -1.31926 | 37.75673 | 10.432
343 | 295 | 12.355764 | 0.12355764 | 3.108473 | 4.20339 | 9.662605 | -0.2028176 | 38.89731 | 10.53966
344 | 290 | 12.363102 | 0.12363102 | 3.106108 | 4.275862 | 9.647907 | -0.7142423 | 40.07722 | 10.65103
345 | 285 | 12.389973 | 0.12389973 | 3.097471 | 4.350877 | 9.594328 | -0.6925955 | 41.29853 | 10.76631
346 | 280 | 12.417156 | 0.12417156 | 3.088773 | 4.428571 | 9.540517 | -0.006001285 | 42.56346 | 10.8857
347 | 275 | 12.417401 | 0.12417401 | 3.088695 | 4.509091 | 9.540034 | -0.3402438 | 43.87439 | 11.00944
348 | 270 | 12.431834 | 0.12431834 | 3.084092 | 4.592593 | 9.511623 | 2.598961 | 45.23387 | 11.13776
349 | 265 | 12.318928 | 0.12318928 | 3.120389 | 4.679245 | 9.73683 | 1.70476 | 46.64465 | 11.27092
350 | 260 | 12.243935 | 0.12243935 | 3.144874 | 4.769231 | 9.890233 | 0.7100674 | 48.10969 | 11.4092
351 | 255 | 12.211939 | 0.12211939 | 3.155414 | 4.862745 | 9.956635 | -1.058305 | 49.63218 | 11.55291
352 | 250 | 12.261653 | 0.12261653 | 3.139062 | 4.96 | 9.85371 | -0.8477326 | 51.21558 | 11.70236
353 | 245 | 12.303617 | 0.12303617 | 3.125364 | 5.061224 | 9.767898 | 0.005766133 | 52.8636 | 11.85792
354 | 240 | 12.303318 | 0.12303318 | 3.125461 | 5.166667 | 9.768506 | 1.805718 | 54.58029 | 12.01996
355 | 235 | 12.206966 | 0.12206966 | 3.157057 | 5.276596 | 9.967007 | 0.3162615 | 56.37003 | 12.18889
356 | 230 | 12.189625 | 0.12189625 | 3.162797 | 5.391304 | 10.00329 | 0.08830958 | 58.23758 | 12.36516
357 | 225 | 12.184583 | 0.12184583 | 3.164469 | 5.511111 | 10.01387 | -1.28449 | 60.18814 | 12.54927
358 | 220 | 12.262008 | 0.12262008 | 3.138946 | 5.636364 | 9.85298 | -0.06516022 | 62.22736 | 12.74175
359 | 215 | 12.266164 | 0.12266164 | 3.137585 | 5.767442 | 9.844438 | 0.335733 | 64.36142 | 12.94318
360 | 210 | 12.243786 | 0.12243786 | 3.144923 | 5.904762 | 9.890541 | 2.541144 | 66.59711 | 13.15421
361 | 205 | 12.070807 | 0.12070807 | 3.202579 | 6.04878 | 10.25651 | 2.569487 | 68.94186 | 13.37552
362 | 200 | 11.895699 | 0.11895699 | 3.262678 | 6.2 | 10.64507 | 1.716947 | 71.40384 | 13.60791