## Sheet1
| sweat | t | capacitiy ( uAh.cm-2) | Artificial Sweat | Artificial Urine | 2 BABs in parallel in Artificial Sweat | 2 BABs in Series in Artificial Sweat
0.000368 |  | 0 | 0 | 0.967643 | 1.007487 | 1.069377 | 1.972046
|  | 1 | 0.1675774 | 0.9445449 | 0.9657378 | 1.062358 | 1.889038
|  | 2 | 0.3351548 | 0.921358 | 0.9261873 | 1.052898 | 1.853638
|  | 3 | 0.5027322 | 0.897898 | 0.8888337 | 1.040996 | 1.791382
|  | 4 | 0.6703097 | 0.868661 | 0.853677 | 1.028179 | 1.761474
|  | 5 | 0.8378871 | 0.833599 | 0.8204436 | 1.014446 | 1.705322
|  | 6 | 1.005464 | 0.786978 | 0.7877592 | 1.000713 | 1.680298
|  | 7 | 1.173042 | 0.740875 | 0.7567227 | 0.987896 | 1.629638
|  | 8 | 1.340619 | 0.706207 | 0.7265655 | 0.974468 | 1.605224
|  | 9 | 1.508197 | 0.673523 | 0.6973965 | 0.960125 | 1.557006
|  | 10 | 1.675774 | 0.6427 | 0.6689151 | 0.946697 | 1.532592
|  | 11 | 1.843352 | 0.613098 | 0.6412563 | 0.932964 | 1.485352
|  | 12 | 2.010929 | 0.585205 | 0.6145047 | 0.919841 | 1.461486
|  | 13 | 2.178506 | 0.558746 | 0.5885775 | 0.905498 | 1.413574
|  | 14 | 2.346084 | 0.5336 | 0.5635836 | 0.891887 | 1.389954
|  | 15 | 2.513661 | 0.509766 | 0.539496 | 0.877849 | 1.342834
|  | 16 | 2.681239 | 0.487885 | 0.5163966 | 0.864025 | 1.319458
|  | 17 | 2.848816 | 0.467957 | 0.4943691 | 0.850109 | 1.27246
|  | 18 | 3.016393 | 0.448975 | 0.4733028 | 0.836406 | 1.24945
|  | 19 | 3.183971 | 0.431458 | 0.4533903 | 0.822795 | 1.203492
|  | 20 | 3.351548 | 0.414886 | 0.4344939 | 0.809246 | 1.180786
|  | 21 | 3.519126 | 0.399048 | 0.4167783 | 0.79594 | 1.113952
|  | 22 | 3.686703 | 0.384094 | 0.3998592 | 0.782787 | 1.070434
|  | 23 | 3.854281 | 0.369354 | 0.3839292 | 0.769725 | 1.04895
|  | 24 | 4.021858 | 0.35495 | 0.3686031 | 0.756877 | 1.006652
|  | 25 | 4.189435 | 0.340881 | 0.3540465 | 0.744304 | 0.945434
|  | 26 | 4.357013 | 0.327759 | 0.3398742 | 0.731761 | 0.925232
|  | 27 | 4.52459 | 0.319824 | 0.3260043 | 0.719493 | 0.886108
|  | 28 | 4.692168 | 0.306183 | 0.3124359 | 0.707347 | 0.866882
|  | 29 | 4.859745 | 0.29248 | 0.2990322 | 0.695385 | 0.829346
|  | 30 | 5.027322 | 0.278107 | 0.2858211 | 0.683544 | 0.810792
|  | 31 | 5.1949 | 0.264069 | 0.2727477 | 0.671886 | 0.774902
|  | 32 | 5.362477 | 0.250702 | 0.2598939 | 0.660411 | 0.723144
|  | 33 | 5.530055 | 0.23941 | 0.2473695 | 0.649089 | 0.706482
|  | 34 | 5.697632 | 0.227661 | 0.2350917 | 0.637889 | 0.674134
|  | 35 | 5.865209 | 0.216095 | 0.223227 | 0.626903 | 0.658326
|  | 36 | 6.032787 | 0.204712 | 0.2117187 | 0.6161 | 0.62732
|  | 37 | 6.200364 | 0.194153 | 0.2007045 | 0.605358 | 0.582702
|  | 38 | 6.367942 | 0.184235 | 0.1901583 | 0.59486 | 0.56836
|  | 39 | 6.535519 | 0.174683 | 0.1801602 | 0.584514 | 0.5401
|  | 40 | 6.703097 | 0.166077 | 0.1706301 | 0.574352 | 0.52649
|  | 41 | 6.870674 | 0.158081 | 0.16170336 | 0.564373 | 0.48645
|  | 42 | 7.038251 | 0.15094 | 0.15321645 | 0.554607 | 0.460754
|  | 43 | 7.205829 | 0.144379 | 0.14530626 | 0.544872 | 0.448182
|  | 44 | 7.373406 | 0.138092 | 0.13789053 | 0.535472 | 0.4234
|  | 45 | 7.540984 | 0.133331 | 0.13085928 | 0.526317 | 0.41095
|  | 46 | 7.708561 | 0.128632 | 0.12418506 | 0.517162 | 0.387084
|  | 47 | 7.876138 | 0.123657 | 0.1180602 | 0.508403 | 0.352112
|  | 48 | 8.043716 | 0.119354 | 0.11215224 | 0.499706 | 0.340638
|  | 49 | 8.211293 | 0.11499 | 0.10659321 | 0.491344 | 0.318054
|  | 50 | 8.378871 | 0.111542 | 0.1012923 | 0.483043 | 0.307006
|  | 51 | 8.546448 | 0.108521 | 0.09620289 | 0.474987 | 0.285096
|  | 52 | 8.714026 | 0.10495 | 0.09131949 | 0.467113 | 0.274292
|  | 53 | 8.881603 | 0.101501 | 0.08655138 | 0.459392 | 0.25299
|  | 54 | 9.04918 | 0.0978699 | 0.08196462 | 0.451854 | 0.221496
|  | 55 | 9.216758 | 0.0945129 | 0.077501403 | 0.4445 | 0.211182
|  | 56 | 9.384335 | 0.091217 | 0.073150821 | 0.437236 | 0.190979
|  | 57 | 9.551913 | 0.0847778 | 0.068893614 | 0.430187 | 0.1809082
|  | 58 | 9.71949 | 0.0818176 | 0.064685853 | 0.423198 | 0.1606446
|  | 59 | 9.887067 | 0.0774231 | 0.06055497 | 0.416301 | 0.1506348
|  | 60 | 10.05464 | 0.0753784 | 0.05646807 | 0.409496 | 0.1307984
|  | 61 | 10.22222 | 0.0730286 | 0.05241141 | 0.402782 | 0.1021118
|  | 62 | 10.3898 | 0.0708313 | 0.0483876 | 0.396129 | 0.0924622
|  | 63 | 10.55738 | 0.0657349 | 0.04436937 | 0.389629 | 0.0644776
|  | 64 | 10.72495 | 0.0632019 | 0.04040055 | 0.383098 | 0.0463806
|  | 65 | 10.89253 | 0.0594482 | 0.0363411 | 0.376659 | 0.01100464
|  | 66 | 11.06011 | 0.0568542 | 0.03236679 | 0.37025
|  | 67 | 11.22769 | 0.0524292 | 0.0284337 | 0.363842
|  | 68 | 11.39526 | 0.0479065 | 0.0243468 | 0.357402
|  | 69 | 11.56284 | 0.043338 | 0.02030931 | 0.351146
|  | 70 | 11.73042 | 0.0385986 | 0.01635426 | 0.344738
|  | 71 | 11.898 | 0.033548 | 0.01231677 | 0.338542
|  | 72 | 12.06557 | 0.0284302 | 0.00830673 | 0.332286
|  | 73 | 12.23315 | 0.0232117 | 0.00424179 | 0.326
|  | 74 | 12.40073 | 0.0178528 | 0.0001494 | 0.319927
|  | 75 | 12.56831 | 0.0102925 | 0 | 0.313762
|  | 76 | 12.73588 | 0.0063446 |  | 0.307689
|  | 77 | 12.90346 | 0 |  | 0.301647
|  | 78 | 13.07104 |  |  | 0.295543
|  | 79 | 13.23862 |  |  | 0.283641
|  | 80 | 13.40619 |  |  | 0.27769
|  | 81 | 13.57377 |  |  | 0.271923
|  | 82 | 13.74135 |  |  | 0.260295
|  | 83 | 13.90893 |  |  | 0.254558
|  | 84 | 14.0765 |  |  | 0.248912
|  | 85 | 14.24408 |  |  | 0.2432361
|  | 86 | 14.41166 |  |  | 0.2376208
|  | 87 | 14.57923 |  |  | 0.2320056
|  | 88 | 14.74681 |  |  | 0.226543
|  | 89 | 14.91439 |  |  | 0.2210193
|  | 90 | 15.08197 |  |  | 0.2156177
|  | 91 | 15.24954 |  |  | 0.2102161
|  | 92 | 15.41712 |  |  | 0.2047839
|  | 93 | 15.5847 |  |  | 0.1994739
|  | 94 | 15.75228 |  |  | 0.188927
|  | 95 | 15.91985 |  |  | 0.1837878
|  | 96 | 16.08743 |  |  | 0.1786243
|  | 97 | 16.25501 |  |  | 0.1684039
|  | 98 | 16.42259 |  |  | 0.1634052
|  | 99 | 16.59016 |  |  | 0.1584003
|  | 100 | 16.75774 |  |  | 0.15344116
|  | 101 | 16.92532 |  |  | 0.14368164
|  | 102 | 17.0929 |  |  | 0.13886292
|  | 103 | 17.26047 |  |  | 0.1341022
|  | 104 | 17.42805 |  |  | 0.1294147
|  | 105 | 17.59563 |  |  | 0.1247852
|  | 106 | 17.76321 |  |  | 0.1201892
|  | 107 | 17.93078 |  |  | 0.1156879
|  | 108 | 18.09836 |  |  | 0.1112659
|  | 109 | 18.26594 |  |  | 0.1068958
|  | 110 | 18.43352 |  |  | 0.1025745
|  | 111 | 18.60109 |  |  | 0.0941577
|  | 112 | 18.76867 |  |  | 0.0900684
|  | 113 | 18.93625 |  |  | 0.085979
|  | 114 | 19.10383 |  |  | 0.0819202
|  | 115 | 19.2714 |  |  | 0.0780444
|  | 116 | 19.43898 |  |  | 0.070415
|  | 117 | 19.60656 |  |  | 0.0667529
|  | 118 | 19.77413 |  |  | 0.0630603
|  | 119 | 19.94171 |  |  | 0.0594897
|  | 120 | 20.10929 |  |  | 0.0559802
|  | 121 | 20.27687 |  |  | 0.0525012
|  | 122 | 20.44444 |  |  | 0.0492358
|  | 123 | 20.61202 |  |  | 0.042522
|  | 124 | 20.7796 |  |  | 0.039348
|  | 125 | 20.94718 |  |  | 0.036235
|  | 126 | 21.11475 |  |  | 0.033184
|  | 127 | 21.28233 |  |  | 0.030132
|  | 128 | 21.44991 |  |  | 0.027294
|  | 129 | 21.61749 |  |  | 0.021526
|  | 130 | 21.78506 |  |  | 0.018718
|  | 131 | 21.95264 |  |  | 0.016063
|  | 132 | 22.12022 |  |  | 0.013378
|  | 133 | 22.2878 |  |  | 0.010814
|  | 134 | 22.45537 |  |  | 0.00822
|  | 135 | 22.62295 |  |  | 0.005687
|  | 136 | 22.79053 |  |  | 0.000957
|  | 137 | 22.95811
|  | 138 | 23.12568
|  | 139 | 23.29326
|  | 140 | 23.46084
|  | 141 | 23.62842
|  | 142 | 23.79599
|  | 143 | 23.96357
|  | 144 | 24.13115
|  | 145 | 24.29872
|  | 146 | 24.4663
|  | 147 | 24.63388
|  | 148 | 24.80146
|  | 149 | 24.96903
|  | 150 | 25.13661
|  | 151 | 25.30419
|  | 152 | 25.47177
|  | 153 | 25.63934
|  | 154 | 25.80692
|  | 155 | 25.9745
|  | 156 | 26.14208
|  | 157 | 26.30965
|  | 158 | 26.47723
|  | 159 | 26.64481
|  | 160 | 26.81239
|  | 161 | 26.97996
|  | 162 | 27.14754
|  | 163 | 27.31512
|  | 164 | 27.4827
|  | 165 | 27.65027
|  | 166 | 27.81785
|  | 167 | 27.98543
|  | 168 | 28.15301
|  | 169 | 28.32058
|  | 170 | 28.48816
|  | 171 | 28.65574
|  | 172 | 28.82332
|  | 173 | 28.99089
|  | 174 | 29.15847
|  | 175 | 29.32605
|  | 176 | 29.49362
|  | 177 | 29.6612
|  | 178 | 29.82878
|  | 179 | 29.99636
|  | 180 | 30.16393
|  | 181 | 30.33151
|  | 182 | 30.49909
|  | 183 | 30.66667
|  | 184 | 30.83424
|  | 185 | 31.00182
|  | 186 | 31.1694
|  | 187 | 31.33698
|  | 188 | 31.50455