## mini cylinders
Sheep InductOs study - MINI CYLINDERS PRE EXCLUSIONS
| ID | Study | Treatment | Bone volume | TV:BV % | Bone surface density | Trabecular thickness | Trabecular separation | Trabecular number | Trabecular pattern factor | Degree of anisotropy |  | Eigenvalue 1 | Eigenvalue 2 | Eigenvalue 3
| 691046L | 2a | auto | 20.07486 | 40.74816 | 13.92605 | 5.67461 | 0.24859 | 0.64679 | 1.63916 | 1.3675 | 0.26874) | 2.70398 | 3.32369 | 3.6977
PERF EXCLU | 691047L | 2a | Auto | 12.45381 | 25.27888 | 2.64778 | 0.32034 | 1.59372 | 0.78913 | -4.34449 | 1.44218 | 0.30660) | 1.58088 | 1.62633 | 2.27991
| 691048L | 2a | Auto | 16.9122 | 34.32856 | 4.27958 | 0.30542 | 0.92237 | 1.12399 | -2.09969 | 1.4594 | 0.31479) | 1.64911 | 1.84265 | 2.40671
| 54R | 2b | Auto | 25.67313 | 52.11159 | 7.46343 | 0.22195 | 0.40151 | 2.34788 | -8.89541 | 1.44772 | 0.30926) | 2.97954 | 3.07871 | 4.31356
| 691005R | 2b | Auto | 27.86289 | 56.55642 | 6.12101 | 0.33543 | 0.43656 | 1.68611 | -8.93589 | 1.46408 | 0.31698) | 1.09105 | 1.31857 | 1.59739
| 691006L | 2b | Auto | 26.40239 | 53.59184 | 7.19235 | 0.24207 | 0.40175 | 2.21392 | -8.79125 | 1.42698 | 0.29922) | 2.57359 | 2.82252 | 3.67246
| 691009L | 2b | Auto | 31.4847 | 63.90796 | 6.52119 | 0.28767 | 0.31928 | 2.2216 | -9.63259 | 1.33577 | 0.25137) | 1.52308 | 1.66588 | 2.03449
| 706601L | 2a | Auto | 14.67435 | 29.78615 | 6.96878 | 0.14924 | 0.62756 | 1.99587 | -5.42152 | 1.5792 | 0.36677) | 7.42424 | 8.04694 | 11.72433
n=8
mean
st dev
CHECKED and correct | 691005L | 2b | Blank | 0 | 0 | 0 | 0 | 3.53713 | 0 | 0 | 0 | 1.00000) | 0 | 0 | 0
| 691009R | 2b | Blank | 0.72579 | 1.47321 | 0.5179 | 0.10515 | 2.94 | 0.1401 | 1.56718 | 1.16272 | 0.13995) | 18.52194 | 19.42733 | 21.53589
| 691046R | 2a | Blank | 0.08256 | 0.16758 | 0.09544 | 0.07648 | 3.2908 | 0.02191 | 23.69281 | 1.75159 | 0.42909) | 40.9663 | 41.88232 | 71.75626
PERF EXCL | 706602R | 2a | Blank | 0.16115 | 0.37478 | 0.09542 | 0.1561 | 3.16351 | 0.02401 | 6.57068 | 3.35319 | 0.70178) | 6.65946 | 9.25331 | 22.33043
| 706604L | 2b | Blank | 0.00089 | 0.0018 | 0.00199 | 0.04711 | 3.31962 | 0.00038 | 65.78973 | 12.04308 | 0.91696) | 51.45849 | 315.02084 | 619.71871
NO DATA | 691047R | 2a | Blank
perf unable to analyse | 706609R | 2b | Blank
n=7
mean
st dev
| 691001R | 2b | InductOS | 8.0177 | 16.27442 | 3.01993 | 0.17141 | 2.18533 | 0.94945 | -8.29427 | 1.33541 | 0.25117) | 5.09043 | 5.17432 | 6.79783
| 691003L | 2b | InductOS | 6.36395 | 12.91761 | 2.93656 | 0.14902 | 1.89713 | 0.86685 | -2.22356 | 1.56344 | 0.36039) | 6.69838 | 8.87585 | 10.47253
| 691010L | 2b | InductOS | 4.52451 | 9.1839 | 2.43128 | 0.14559 | 1.93747 | 0.6308 | 0.94145 | 1.28819 | 0.22372) | 10.18457 | 11.57816 | 13.11966
| 706603L | 2a | InductOS | 10.80557 | 21.93325 | 3.63244 | 0.19587 | 1.88566 | 1.11977 | -7.62335 | 1.34091 | 0.25424) | 4.05176 | 4.34086 | 5.43305
| 706608L | 2a | InductOS | 10.22774 | 20.76038 | 6.15899 | 0.1265 | 0.57593 | 1.6412 | 1.47332 | 1.71187 | 0.41584) | 11.48469 | 12.25739 | 19.66032
| 706610L | 2a | InductOS | 11.91937 | 24.19406 | 4.83366 | 0.17198 | 0.88105 | 1.40678 | -4.55924 | 1.65136 | 0.39444) | 5.22866 | 6.23344 | 8.6344
| 706601R | 2a | InductOS | 17.43883 | 35.39751 | 4.90672 | 0.24123 | 0.67848 | 1.46737 | -5.27306 | 1.2037 | 0.16923) | 2.92629 | 3.18527 | 3.52237
PERF EXCL | 706605R | 2a | InductOS | 6.1594 | 12.50242 | 2.01867 | 0.20631 | 2.52588 | 0.606 | -5.58489 | 2.1891 | 0.54319) | 3.07907 | 3.41216 | 6.7404
| 706607R | 2a | InductOS | 0.0962 | 0.19528 | 0.08699 | 0.10185 | 3.26725 | 0.01917 | 18.28598 | 1.56517 | 0.36109) | 25.64007 | 29.92018 | 40.13099
confirmed this is actually Autograft | 706602L | 2a | InductOs | 23.8139 | 48.33771 | 10.25247 | 0.15829 | 0.22525 | 3.05379 | -8.38813 | 1.66509 | 0.39943) | 5.80793 | 7.05612 | 9.67072
missing | 691002 R | 2B | InductOs
n=11
mean
st dev
| 0054L | 2b | LapBMP | 1.01642 | 2.06313 | 0.76778 | 0.10819 | 2.51573 | 0.19069 | 12.50532 | 1.72016 | 0.41866) | 17.16668 | 21.80592 | 29.52946
PERF EXCLUDED | 691002 L | 2b | LapBMP | 0.08517 | 0.17288 | 0.10573 | 0.07037 | 3.52595 | 0.02457 | 28.74745 | 1.37386 | 0.27212) | 48.39478 | 58.40832 | 66.48766
| 691003 R | 2b | LapBMP | 0.17177 | 0.34866 | 0.10886 | 0.13318 | 3.53084 | 0.02618 | 11.06923 | 1.52187 | 0.34291) | 12.06466 | 13.78523 | 18.36078
| 691008 L | 2b | LapBMP | 1.47784 | 2.99974 | 0.97523 | 0.1282 | 1.74563 | 0.23398 | 12.2421 | 1.38609 | 0.27855) | 15.29373 | 15.61666 | 21.19854
| 691008 R | 2b | LapBMP | 0.12909 | 0.26202 | 0.16216 | 0.07491 | 2.9097 | 0.03498 | 31.19216 | 1.70844 | 0.41467) | 45.04139 | 61.07987 | 76.95035
PERF EXCLUDED | 706604R | 2b | LapBMP | 1.80648 | 3.6668 | 1.05077 | 0.13793 | 2.35156 | 0.26584 | 6.28487 | 1.55729 | 0.35786) | 10.43846 | 13.62926 | 16.25571
PERF EXCL/put in wrong group | 691001 L | 2b | LapBMP | 2.67968 | 5.43924 | 1.87284 | 0.11505 | 1.03985 | 0.47276 | 9.85158 | 1.69932 | 0.41153) | 11.64791 | 12.31518 | 19.79354
put in wrong group | 691006 R | 2b | LapBMP | 9.66566 | 19.61945 | 5.17092 | 0.14654 | 0.70437 | 1.33888 | 3.92687 | 1.27045 | 0.21288) | 10.36242 | 11.06535 | 13.16495
put in wrong group | 691010 R | 2b | LapBMP | 0.42566 | 0.864 | 0.43492 | 0.08378 | 2.24922 | 0.10312 | 21.99674 | 1.70192 | 0.41243) | 30.57152 | 35.09037 | 52.03041
n=9
mean
st dev
| 706605L | 2a | LapCollBMP | 15.07282 | 30.59498 | 5.74268 | 0.1796 | 0.60805 | 1.70351 | -3.53837 | 2.2562 | 0.55678) | 2.60974 | 3.57885 | 5.88811
| 706607L | 2a | LapCollBMP | 0.00458 | 0.00929 | 0.00796 | 0.05108 | 3.53584 | 0.00182 | 61.69352 | 4.3407 | 0.76962) | 56.28622 | 105.2992 | 244.32133
| 691048R | 2a | LapCollBMP | 0.68267 | 1.3857 | 0.52412 | 0.10868 | 3.17459 | 0.1275 | 12.70221 | 1.3704 | 0.27029) | 19.44505 | 23.17268 | 26.64755
| 706603R | 2a | LapCollBMP | 6.27845 | 12.74407 | 2.72387 | 0.1688 | 2.08131 | 0.755 | -2.19466 | 1.6308 | 0.38681) | 6.04857 | 6.77329 | 9.86403
| 706608R | 2a | LapCollBMP | 0.66097 | 1.34163 | 0.58917 | 0.09939 | 2.75623 | 0.13499 | 18.67338 | 1.50396 | 0.33509) | 24.90787 | 31.47317 | 37.46032
| 706610R | 2a | LapCollBMP | 0.97176 | 1.97249 | 0.81205 | 0.0947 | 2.29789 | 0.20829 | 9.44654 | 2.51938 | 0.60308) | 18.07704 | 18.8818 | 45.54292
include as same tech | 691007R | 2b | Lap Absorbed | 3.27571 | 6.64906 | 3.01152 | 0.09051 | 1.71638 | 0.73461 | 15.92072 | 1.37628 | 0.27340) | 29.05057 | 29.33481 | 39.98176
PERF EXCLUDED | 706609L | 2b | Lap Absorbed | 1.6764 | 3.40278 | 1.30481 | 0.10357 | 1.33951 | 0.32854 | 11.5624 | 2.35392 | 0.57518) | 16.59333 | 17.72715 | 39.05935
DIFF TECH | 691007L | 2b | Lap Encapsulated | 1.26881 | 2.57544 | 2.12904 | 0.05558 | 0.69198 | 0.4634 | 39.71794 | 1.24981 | 0.19988) | 74.64461 | 84.26876 | 93.29153
n=9
mean
st dev

## mini cyls post exclusions
Sheep InductOs study - MINI CYLINDERS POST EXCLUSIONS
| ID | Study | Treatment | Bone volume | TV:BV % | Bone surface density | Trabecular thickness | Trabecular separation | Trabecular number | Trabecular pattern factor | Degree of anisotropy |  | Eigenvalue 1 | Eigenvalue 2 | Eigenvalue 3
| 691046L | 2a | Auto | 20.07486 | 40.74816 | 13.92605 | 5.67461 | 0.24859 | 0.64679 | 1.63916 | 1.3675 | 0.26874) | 2.70398 | 3.32369 | 3.6977
| 691048L | 2a | Auto | 16.9122 | 34.32856 | 4.27958 | 0.30542 | 0.92237 | 1.12399 | -2.09969 | 1.4594 | 0.31479) | 1.64911 | 1.84265 | 2.40671
| 54R | 2b | Auto | 25.67313 | 52.11159 | 7.46343 | 0.22195 | 0.40151 | 2.34788 | -8.89541 | 1.44772 | 0.30926) | 2.97954 | 3.07871 | 4.31356
| 691005R | 2b | Auto | 27.86289 | 56.55642 | 6.12101 | 0.33543 | 0.43656 | 1.68611 | -8.93589 | 1.46408 | 0.31698) | 1.09105 | 1.31857 | 1.59739
| 691006L | 2b | Auto | 26.40239 | 53.59184 | 7.19235 | 0.24207 | 0.40175 | 2.21392 | -8.79125 | 1.42698 | 0.29922) | 2.57359 | 2.82252 | 3.67246
| 691009L | 2b | Auto | 31.4847 | 63.90796 | 6.52119 | 0.28767 | 0.31928 | 2.2216 | -9.63259 | 1.33577 | 0.25137) | 1.52308 | 1.66588 | 2.03449
| 706601L | 2a | Auto | 14.67435 | 29.78615 | 6.96878 | 0.14924 | 0.62756 | 1.99587 | -5.42152 | 1.5792 | 0.36677) | 7.42424 | 8.04694 | 11.72433
confirmed actually Auto | 706602L | 2a | Auto | 23.8139 | 48.33771 | 10.25247 | 0.15829 | 0.22525 | 3.05379 | -8.38813 | 1.66509 | 0.39943) | 5.80793 | 7.05612 | 9.67072
n=8
mean |  |  |  | 23.3623025 | 47.42104875 | 7.8406075 | 0.921835 | 0.44785875 | 1.91124375 | -6.315665 | 1.4682175 | #DIV/0! | 3.219065 | 3.644385 | 4.88967
st dev |  |  |  | 5.718469 | 11.60741 | 2.965301 | 1.921558 | 0.2291757 | 0.7521831 | 4.084806 | 0.1075558 | 0 | 2.235896 | 2.526739 | 3.740924
| 691005L | 2b | Blank | 0 | 0 | 0 | 0 | 3.53713 | 0 | 0 | 0 | 1.00000) | 0 | 0 | 0
| 691009R | 2b | Blank | 0.72579 | 1.47321 | 0.5179 | 0.10515 | 2.94 | 0.1401 | 1.56718 | 1.16272 | 0.13995) | 18.52194 | 19.42733 | 21.53589
| 691046R | 2a | Blank | 0.08256 | 0.16758 | 0.09544 | 0.07648 | 3.2908 | 0.02191 | 23.69281 | 1.75159 | 0.42909) | 40.9663 | 41.88232 | 71.75626
| 706604L | 2b | Blank | 0.00089 | 0.0018 | 0.00199 | 0.04711 | 3.31962 | 0.00038 | 65.78973 | 12.04308 | 0.91696) | 51.45849 | 315.02084 | 619.71871
missing | 691047R | 2a | Blank
perf unable to analyse | 706609R | 2b | Blank
n=6
mean |  |  |  | 0.20231 | 0.4106475 | 0.1538325 | 0.057185 | 3.2718875 | 0.0405975 | 22.76243 | 3.7393475 | #DIV/0! | 27.7366825 | 94.0826225 | 178.252715
st dev |  |  |  | 0.3511271 | 0.7127198 | 0.2467626 | 0.04488715 | 0.2470755 | 0.06712072 | 30.65714 | 5.583454 | 0 | 23.03607 | 148.283 | 295.8423
| 691001R | 2b | InductOS | 8.0177 | 16.27442 | 3.01993 | 0.17141 | 2.18533 | 0.94945 | -8.29427 | 1.33541 | 0.25117) | 5.09043 | 5.17432 | 6.79783
| 691003L | 2b | InductOS | 6.36395 | 12.91761 | 2.93656 | 0.14902 | 1.89713 | 0.86685 | -2.22356 | 1.56344 | 0.36039) | 6.69838 | 8.87585 | 10.47253
| 691010L | 2b | InductOS | 4.52451 | 9.1839 | 2.43128 | 0.14559 | 1.93747 | 0.6308 | 0.94145 | 1.28819 | 0.22372) | 10.18457 | 11.57816 | 13.11966
| 706603L | 2a | InductOS | 10.80557 | 21.93325 | 3.63244 | 0.19587 | 1.88566 | 1.11977 | -7.62335 | 1.34091 | 0.25424) | 4.05176 | 4.34086 | 5.43305
| 706608L | 2a | InductOS | 10.22774 | 20.76038 | 6.15899 | 0.1265 | 0.57593 | 1.6412 | 1.47332 | 1.71187 | 0.41584) | 11.48469 | 12.25739 | 19.66032
| 706610L | 2a | InductOS | 11.91937 | 24.19406 | 4.83366 | 0.17198 | 0.88105 | 1.40678 | -4.55924 | 1.65136 | 0.39444) | 5.22866 | 6.23344 | 8.6344
| 706601R | 2a | InductOS | 17.43883 | 35.39751 | 4.90672 | 0.24123 | 0.67848 | 1.46737 | -5.27306 | 1.2037 | 0.16923) | 2.92629 | 3.18527 | 3.52237
| 706607R | 2a | InductOS | 0.0962 | 0.19528 | 0.08699 | 0.10185 | 3.26725 | 0.01917 | 18.28598 | 1.56517 | 0.36109) | 25.64007 | 29.92018 | 40.13099
MASSIVE VOID unable to analyse | 691002 R | 2b | InductOs
n=9
mean |  |  |  | 8.67423375 | 17.60705125 | 3.50082125 | 0.16293125 | 1.6635375 | 1.01267375 | -0.90909125 | 1.45750625 | #DIV/0! | 8.91310625 | 10.19568375 | 13.47139375
st dev |  |  |  | 5.221882 | 10.59942 | 1.858725 | 0.04296481 | 0.9093655 | 0.524639 | 8.546252 | 0.1877237 | 0 | 7.373588 | 8.629666 | 11.89048
| 0054L | 2b | LapBMP | 1.01642 | 2.06313 | 0.76778 | 0.10819 | 2.51573 | 0.19069 | 12.50532 | 1.72016 | 0.41866) | 17.16668 | 21.80592 | 29.52946
| 691003 R | 2b | LapBMP | 0.17177 | 0.34866 | 0.10886 | 0.13318 | 3.53084 | 0.02618 | 11.06923 | 1.52187 | 0.34291) | 12.06466 | 13.78523 | 18.36078
| 691008 L | 2b | LapBMP | 1.47784 | 2.99974 | 0.97523 | 0.1282 | 1.74563 | 0.23398 | 12.2421 | 1.38609 | 0.27855) | 15.29373 | 15.61666 | 21.19854
| 691008 R | 2b | LapBMP | 0.12909 | 0.26202 | 0.16216 | 0.07491 | 2.9097 | 0.03498 | 31.19216 | 1.70844 | 0.41467) | 45.04139 | 61.07987 | 76.95035
put in wrong group now correct | 691006 R | 2b | LapBMP | 9.66566 | 19.61945 | 5.17092 | 0.14654 | 0.70437 | 1.33888 | 3.92687 | 1.27045 | 0.21288) | 10.36242 | 11.06535 | 13.16495
put in wrong group now correct | 691010 R | 2b | LapBMP | 0.42566 | 0.864 | 0.43492 | 0.08378 | 2.24922 | 0.10312 | 21.99674 | 1.70192 | 0.41243) | 30.57152 | 35.09037 | 52.03041
n=6
mean |  |  |  | 2.14774 | 4.3595 | 1.269978 | 0.1124667 | 2.275915 | 0.321305 | 15.48874 | 1.551488 | #DIV/0! | 21.75007 | 26.40723 | 35.20575
st dev |  |  |  | 3.72002 | 7.550934 | 1.940578 | 0.02859822 | 0.9783353 | 0.5053376 | 9.608349 | 0.1912747 | 0 | 13.46463 | 19.0257 | 24.59127
| 706605L | 2a | LapCollBMP | 15.07282 | 30.59498 | 5.74268 | 0.1796 | 0.60805 | 1.70351 | -3.53837 | 2.2562 | 0.55678) | 2.60974 | 3.57885 | 5.88811
| 706607L | 2a | LapCollBMP | 0.00458 | 0.00929 | 0.00796 | 0.05108 | 3.53584 | 0.00182 | 61.69352 | 4.3407 | 0.76962) | 56.28622 | 105.2992 | 244.32133
| 691048R | 2a | LapCollBMP | 0.68267 | 1.3857 | 0.52412 | 0.10868 | 3.17459 | 0.1275 | 12.70221 | 1.3704 | 0.27029) | 19.44505 | 23.17268 | 26.64755
| 706603R | 2a | LapCollBMP | 6.27845 | 12.74407 | 2.72387 | 0.1688 | 2.08131 | 0.755 | -2.19466 | 1.6308 | 0.38681) | 6.04857 | 6.77329 | 9.86403
| 706608R | 2a | LapCollBMP | 0.66097 | 1.34163 | 0.58917 | 0.09939 | 2.75623 | 0.13499 | 18.67338 | 1.50396 | 0.33509) | 24.90787 | 31.47317 | 37.46032
| 706610R | 2a | LapCollBMP | 0.97176 | 1.97249 | 0.81205 | 0.0947 | 2.29789 | 0.20829 | 9.44654 | 2.51938 | 0.60308) | 18.07704 | 18.8818 | 45.54292
include as same tech | 691007R | 2b | Lap Absorbed | 3.27571 | 6.64906 | 3.01152 | 0.09051 | 1.71638 | 0.73461 | 15.92072 | 1.37628 | 0.27340) | 29.05057 | 29.33481 | 39.98176
n=7
mean |  |  |  | 3.849566 | 7.813889 | 1.91591 | 0.1132514 | 2.310041 | 0.5236743 | 16.10048 | 2.142531 | #DIV/0! | 22.34644 | 31.21626 | 58.52943
st dev |  |  |  | 5.407592 | 10.97639 | 2.043421 | 0.04551086 | 0.9790118 | 0.601366 | 21.83879 | 1.067696 | 0 | 17.72578 | 34.32689 | 83.29775

## mini cyls FINAL
Sheep InductOs study - MINI CYLINDERS POST EXCLUSIONS FINAL
| ID | Study | Treatment | Bone volume | TV:BV % | Bone surface density | Trabecular thickness | Trabecular separation | Trabecular number | Trabecular pattern factor | Degree of anisotropy |  | Eigenvalue 1 | Eigenvalue 2 | Eigenvalue 3
| 691046L | 2a | Auto | 20.07486 | 40.74816 | 13.92605 | 5.67461 | 0.24859 | 0.64679 | 1.63916 | 1.3675 | 0.26874) | 2.70398 | 3.32369 | 3.6977
| 691048L | 2a | Auto | 16.9122 | 34.32856 | 4.27958 | 0.30542 | 0.92237 | 1.12399 | -2.09969 | 1.4594 | 0.31479) | 1.64911 | 1.84265 | 2.40671
| 54R | 2b | Auto | 25.67313 | 52.11159 | 7.46343 | 0.22195 | 0.40151 | 2.34788 | -8.89541 | 1.44772 | 0.30926) | 2.97954 | 3.07871 | 4.31356
| 691005R | 2b | Auto | 27.86289 | 56.55642 | 6.12101 | 0.33543 | 0.43656 | 1.68611 | -8.93589 | 1.46408 | 0.31698) | 1.09105 | 1.31857 | 1.59739
| 691006L | 2b | Auto | 26.40239 | 53.59184 | 7.19235 | 0.24207 | 0.40175 | 2.21392 | -8.79125 | 1.42698 | 0.29922) | 2.57359 | 2.82252 | 3.67246
| 691009L | 2b | Auto | 31.4847 | 63.90796 | 6.52119 | 0.28767 | 0.31928 | 2.2216 | -9.63259 | 1.33577 | 0.25137) | 1.52308 | 1.66588 | 2.03449
| 706601L | 2a | Auto | 14.67435 | 29.78615 | 6.96878 | 0.14924 | 0.62756 | 1.99587 | -5.42152 | 1.5792 | 0.36677) | 7.42424 | 8.04694 | 11.72433
| 706602L | 2a | Auto | 23.8139 | 48.33771 | 10.25247 | 0.15829 | 0.22525 | 3.05379 | -8.38813 | 1.66509 | 0.39943) | 5.80793 | 7.05612 | 9.67072
n=8
mean |  |  |  | 23.3623025 | 47.42104875 | 7.8406075 | 0.921835 | 0.44785875 | 1.91124375 | -6.315665 | 1.4682175 | #DIV/0! | 3.219065 | 3.644385 | 4.88967
st dev |  |  |  | 5.718469 | 11.60741 | 2.965301 | 1.921558 | 0.2291757 | 0.7521831 | 4.084806 | 0.1075558 | 0 | 2.235896 | 2.526739 | 3.740924
| 691005L | 2b | Blank | 0 | 0 | 0 | 0 | 3.53713 | 0 | 0 | 0 | 1.00000) | 0 | 0 | 0
| 691009R | 2b | Blank | 0.72579 | 1.47321 | 0.5179 | 0.10515 | 2.94 | 0.1401 | 1.56718 | 1.16272 | 0.13995) | 18.52194 | 19.42733 | 21.53589
| 691046R | 2a | Blank | 0.08256 | 0.16758 | 0.09544 | 0.07648 | 3.2908 | 0.02191 | 23.69281 | 1.75159 | 0.42909) | 40.9663 | 41.88232 | 71.75626
| 706604L | 2b | Blank | 0.00089 | 0.0018 | 0.00199 | 0.04711 | 3.31962 | 0.00038 | 65.78973 | 12.04308 | 0.91696) | 51.45849 | 315.02084 | 619.71871
n=4
mean |  |  |  | 0.20231 | 0.4106475 | 0.1538325 | 0.057185 | 3.2718875 | 0.0405975 | 22.76243 | 3.7393475 | #DIV/0! | 27.7366825 | 94.0826225 | 178.252715
st dev |  |  |  | 0.3511271 | 0.7127198 | 0.2467626 | 0.04488715 | 0.2470755 | 0.06712072 | 30.65714 | 5.583454 | 0 | 23.03607 | 148.283 | 295.8423
| 691001R | 2b | InductOS | 8.0177 | 16.27442 | 3.01993 | 0.17141 | 2.18533 | 0.94945 | -8.29427 | 1.33541 | 0.25117) | 5.09043 | 5.17432 | 6.79783
| 691003L | 2b | InductOS | 6.36395 | 12.91761 | 2.93656 | 0.14902 | 1.89713 | 0.86685 | -2.22356 | 1.56344 | 0.36039) | 6.69838 | 8.87585 | 10.47253
| 691010L | 2b | InductOS | 4.52451 | 9.1839 | 2.43128 | 0.14559 | 1.93747 | 0.6308 | 0.94145 | 1.28819 | 0.22372) | 10.18457 | 11.57816 | 13.11966
| 706603L | 2a | InductOS | 10.80557 | 21.93325 | 3.63244 | 0.19587 | 1.88566 | 1.11977 | -7.62335 | 1.34091 | 0.25424) | 4.05176 | 4.34086 | 5.43305
| 706608L | 2a | InductOS | 10.22774 | 20.76038 | 6.15899 | 0.1265 | 0.57593 | 1.6412 | 1.47332 | 1.71187 | 0.41584) | 11.48469 | 12.25739 | 19.66032
| 706610L | 2a | InductOS | 11.91937 | 24.19406 | 4.83366 | 0.17198 | 0.88105 | 1.40678 | -4.55924 | 1.65136 | 0.39444) | 5.22866 | 6.23344 | 8.6344
| 706601R | 2a | InductOS | 17.43883 | 35.39751 | 4.90672 | 0.24123 | 0.67848 | 1.46737 | -5.27306 | 1.2037 | 0.16923) | 2.92629 | 3.18527 | 3.52237
| 706607R | 2a | InductOS | 0.0962 | 0.19528 | 0.08699 | 0.10185 | 3.26725 | 0.01917 | 18.28598 | 1.56517 | 0.36109) | 25.64007 | 29.92018 | 40.13099
n=8
mean |  |  |  | 8.67423375 | 17.60705125 | 3.50082125 | 0.16293125 | 1.6635375 | 1.01267375 | -0.90909125 | 1.45750625 | #DIV/0! | 8.91310625 | 10.19568375 | 13.47139375
st dev |  |  |  | 5.221882 | 10.59942 | 1.858725 | 0.04296481 | 0.9093655 | 0.524639 | 8.546252 | 0.1877237 | 0 | 7.373588 | 8.629666 | 11.89048
| 0054L | 2b | LapBMP | 1.01642 | 2.06313 | 0.76778 | 0.10819 | 2.51573 | 0.19069 | 12.50532 | 1.72016 | 0.41866) | 17.16668 | 21.80592 | 29.52946
| 691003 R | 2b | LapBMP | 0.17177 | 0.34866 | 0.10886 | 0.13318 | 3.53084 | 0.02618 | 11.06923 | 1.52187 | 0.34291) | 12.06466 | 13.78523 | 18.36078
| 691008 L | 2b | LapBMP | 1.47784 | 2.99974 | 0.97523 | 0.1282 | 1.74563 | 0.23398 | 12.2421 | 1.38609 | 0.27855) | 15.29373 | 15.61666 | 21.19854
| 691008 R | 2b | LapBMP | 0.12909 | 0.26202 | 0.16216 | 0.07491 | 2.9097 | 0.03498 | 31.19216 | 1.70844 | 0.41467) | 45.04139 | 61.07987 | 76.95035
| 691006 R | 2b | LapBMP | 9.66566 | 19.61945 | 5.17092 | 0.14654 | 0.70437 | 1.33888 | 3.92687 | 1.27045 | 0.21288) | 10.36242 | 11.06535 | 13.16495
| 691010 R | 2b | LapBMP | 0.42566 | 0.864 | 0.43492 | 0.08378 | 2.24922 | 0.10312 | 21.99674 | 1.70192 | 0.41243) | 30.57152 | 35.09037 | 52.03041
n=6
mean |  |  |  | 2.14774 | 4.3595 | 1.269978 | 0.1124667 | 2.275915 | 0.321305 | 15.48874 | 1.551488 | #DIV/0! | 21.75007 | 26.40723 | 35.20575
st dev |  |  |  | 3.72002 | 7.550934 | 1.940578 | 0.02859822 | 0.9783353 | 0.5053376 | 9.608349 | 0.1912747 | 0 | 13.46463 | 19.0257 | 24.59127
| 706605L | 2a | LapCollBMP | 15.07282 | 30.59498 | 5.74268 | 0.1796 | 0.60805 | 1.70351 | -3.53837 | 2.2562 | 0.55678) | 2.60974 | 3.57885 | 5.88811
| 706607L | 2a | LapCollBMP | 0.00458 | 0.00929 | 0.00796 | 0.05108 | 3.53584 | 0.00182 | 61.69352 | 4.3407 | 0.76962) | 56.28622 | 105.2992 | 244.32133
| 691048R | 2a | LapCollBMP | 0.68267 | 1.3857 | 0.52412 | 0.10868 | 3.17459 | 0.1275 | 12.70221 | 1.3704 | 0.27029) | 19.44505 | 23.17268 | 26.64755
| 706603R | 2a | LapCollBMP | 6.27845 | 12.74407 | 2.72387 | 0.1688 | 2.08131 | 0.755 | -2.19466 | 1.6308 | 0.38681) | 6.04857 | 6.77329 | 9.86403
| 706608R | 2a | LapCollBMP | 0.66097 | 1.34163 | 0.58917 | 0.09939 | 2.75623 | 0.13499 | 18.67338 | 1.50396 | 0.33509) | 24.90787 | 31.47317 | 37.46032
| 706610R | 2a | LapCollBMP | 0.97176 | 1.97249 | 0.81205 | 0.0947 | 2.29789 | 0.20829 | 9.44654 | 2.51938 | 0.60308) | 18.07704 | 18.8818 | 45.54292
| 691007R | 2b | Lap Absorbed | 3.27571 | 6.64906 | 3.01152 | 0.09051 | 1.71638 | 0.73461 | 15.92072 | 1.37628 | 0.27340) | 29.05057 | 29.33481 | 39.98176
n=7
mean |  |  |  | 3.849566 | 7.813889 | 1.91591 | 0.1132514 | 2.310041 | 0.5236743 | 16.10048 | 2.142531 | #DIV/0! | 22.34644 | 31.21626 | 58.52943
st dev |  |  |  | 5.407592 | 10.97639 | 2.043421 | 0.04551086 | 0.9790118 | 0.601366 | 21.83879 | 1.067696 | 0 | 17.72578 | 34.32689 | 83.29775

## whole defect
Sheep InductOs study - WHOLE DEFECT PRE EXCLUSIONS
| ID | Study | Treatment | Tissue volume | Bone volume | TV:BV % | Tissue surface | Bone surface | Intersection surface | Bone surface / volume ratio | Bone surface density | Trabecular thickness | Trabecular separation | Trabecular number | Trabecular pattern factor | Centroid (x) | Centroid (y) | Centroid (z) | Structure model index | Degree | of anisotropy | Eigenvalue 1 | Eigenvalue 2 | Eigenvalue 3
| 691046L | 2a | auto | 299.74538 | 150.02354 | 50.05033 | 271.71241 | 1693.85971 | 125.68783 | 11.29063 | 5.651 | 0.28998 | 0.52512 | 1.72602 | -7.61116 | 13.13524 | 9.81382 | 13.60929 | -2.04907 | 1.34534 | -0.25669 | 1.49823 | 1.71973 | 2.01563
perf | 691047L | 2a | Auto | 315.34563 | 163.18275 | 51.74727 | 274.86299 | 1415.10827 | 131.13745 | 8.67192 | 4.48748 | 0.35669 | 0.80383 | 1.45076 | -8.85619 | 13.21285 | 10.44086 | 10.45993 | -3.48711 | 1.29202 | -0.22602 | 1.25634 | 1.37703 | 1.62321
| 691048L | 2a | Auto | 429.53109 | 200.64012 | 46.71143 | 340.04908 | 2262.46694 | 123.02337 | 11.27624 | 5.26729 | 0.31112 | 0.58704 | 1.50138 | -5.60755 | 18.75416 | 9.12351 | 9.05879 | -1.3636 | 1.20981 | -0.17342 | 1.52947 | 1.65314 | 1.85036
| 54R | 2b | Auto | 411.17564 | 198.08053 | 48.17419 | 319.89339 | 2367.77363 | 151.69402 | 11.95359 | 5.75855 | 0.26345 | 0.54652 | 1.82862 | -8.31439 | 13.93822 | 11.50037 | 6.43512 | -2.26153 | 1.28662 | -0.22277 | 2.6353 | 2.75556 | 3.39062
| 691005R | 2b | Auto | 200.69176 | 116.08587 | 57.84287 | 210.01991 | 1039.18589 | 102.26332 | 8.95187 | 5.17802 | 0.42211 | 0.49232 | 1.37032 | -8.51886 | 16.5887 | 16.51752 | 6.16902 | -2.90338 | 1.49594 | -0.33152 | 0.8967 | 0.96717 | 1.3414
| 691006L | 2b | Auto | 459.09064 | 248.76155 | 54.18572 | 342.40859 | 3094.01052 | 199.13971 | 12.43766 | 6.73943 | 0.24515 | 0.46702 | 2.21032 | -11.26463 | 20.00824 | 11.70142 | 8.53295 | -2.87879 | 1.36927 | -0.26968 | 2.71399 | 2.86151 | 3.71617
| 691009L | 2b | Auto | 444.60471 | 272.79622 | 61.35702 | 335.60167 | 2555.03632 | 206.09582 | 9.3661 | 5.74676 | 0.30707 | 0.39229 | 1.99816 | -9.89166 | 13.38446 | 10.5006 | 11.23898 | -3.80932 | 1.28887 | -0.22413 | 1.55768 | 1.73036 | 2.00765
| 706601L | 2a | Auto | 430.11878 | 197.07587 | 45.81894 | 328.79475 | 3469.68619 | 156.22585 | 17.60584 | 8.06681 | 0.18931 | 0.39277 | 2.42036 | -9.07894 | 21.02149 | 9.43541 | 10.42093 | -1.08091 | 1.35464 | -0.2618 | 5.48122 | 5.85794 | 7.42509
actually Auto | 706602L | 2a | InductOs | 446.83332 | 254.44279 | 56.94356 | 336.64889 | 3435.15365 | 223.34577 | 13.50069 | 7.68777 | 0.2362 | 0.30825 | 2.41083 | -11.03585 | 16.79174 | 7.68595 | 6.57676 | -2.20427 | 1.3575 | -0.26335 | 3.17622 | 3.39285 | 4.31173
n=9
| 691005L | 2b | Blank | 457.97634 | 115.6018 | 25.24187 | 341.88498 | 1269.18536 | 159.72391 | 10.97894 | 2.77129 | 0.31861 | 2.86517 | 0.79226 | -3.06438 | 15.83614 | 11.26145 | 13.88868 | -0.48445 | 1.20111 | -0.16744 | 2.19565 | 2.39141 | 2.63722
| 691009R | 2b | Blank | 426.77587 | 119.59133 | 28.02205 | 327.22392 | 1473.50148 | 163.48696 | 12.32114 | 3.45264 | 0.29233 | 1.90781 | 0.95856 | -5.16114 | 11.20555 | 8.69541 | 9.79447 | -0.82981 | 1.23529 | -0.19047 | 2.81331 | 3.01113 | 3.47525
| 691046R | 2a | Blank | 363.26063 | 66.01344 | 18.17247 | 297.37819 | 1124.85172 | 102.72562 | 17.03974 | 3.09654 | 0.21821 | 1.87186 | 0.8328 | -1.44491 | 16.74415 | 10.75493 | 10.77221 | 0.56612 | 1.18109 | -0.15332 | 5.23118 | 5.95133 | 6.17847
perf | 706602R | 2a | Blank | 132.91371 | 17.6801 | 13.30194 | 170.35356 | 250.52317 | 34.77466 | 14.16978 | 1.88486 | 0.27608 | 2.14126 | 0.48182 | -1.84096 | 15.28844 | 9.20915 | 8.94662 | 0.49843 | 1.2169 | -0.17824 | 1.94673 | 2.33989 | 2.36898
| 706604L | 2b | Blank | 498.09123 | 93.73178 | 18.81819 | 360.73491 | 1449.09173 | 191.30539 | 15.45998 | 2.90929 | 0.22591 | 2.45086 | 0.83299 | -2.31999 | 16.05029 | 8.63029 | 7.91042 | -0.06567 | 1.21054 | -0.17392 | 4.11886 | 4.86348 | 4.98604
missing | 691047R | 2a | Blank
missing - found on hard drive | 706609R | 2b | Blank
n=5
| 691001R | 2b | InductOS | 571.63519 | 283.09927 | 49.52447 | 395.29312 | 3349.47296 | 193.23548 | 11.83144 | 5.85946 | 0.24123 | 1.06837 | 2.053 | -13.37977 | 15.06847 | 11.26257 | 9.7762 | -3.96122 | 1.21314 | -0.17569 | 2.19152 | 2.42894 | 2.65862
| 691003L | 2b | InductOS | 543.77763 | 198.81222 | 36.56131 | 382.20289 | 3324.90606 | 147.44624 | 16.72385 | 6.11446 | 0.19651 | 1.11781 | 1.86054 | -6.72002 | 13.46872 | 9.68049 | 9.50408 | -0.97909 | 1.12685 | -0.11257 | 4.81861 | 4.92593 | 5.42985
| 691010L | 2b | InductOS | 407.83273 | 141.76401 | 34.76033 | 318.32256 | 2016.0191 | 140.13198 | 14.22095 | 4.94325 | 0.21347 | 1.59407 | 1.62832 | -10.60198 | 10.39506 | 10.29957 | 13.97513 | -2.21324 | 1.15296 | -0.13266 | 3.78332 | 4.00472 | 4.362
| 706603L | 2a | InductOS | 402.26122 | 194.66159 | 48.39184 | 315.70452 | 2214.27626 | 159.30083 | 11.375 | 5.50457 | 0.25726 | 0.82136 | 1.88106 | -10.56587 | 19.19748 | 12.72259 | 13.49215 | -3.03923 | 1.40917 | -0.29036 | 2.24428 | 2.43107 | 3.16258
| 706608L | 2a | InductOS | 336.58818 | 94.87815 | 28.1882 | 295.99354 | 2356.11958 | 113.57338 | 24.83311 | 7.00001 | 0.15019 | 0.4894 | 1.87683 | -0.40232 | 16.46155 | 10.79495 | 7.73628 | 0.88719 | 1.4526 | -0.31158 | 6.70078 | 7.54981 | 9.73354
| 706610L | 2a | InductOS | 572.74949 | 171.19623 | 29.89025 | 395.81673 | 2625.71668 | 111.68314 | 15.33747 | 4.58441 | 0.22236 | 0.9011 | 1.34423 | -5.95372 | 14.08636 | 9.79894 | 10.90985 | -0.7371 | 1.58573 | -0.36938 | 3.26743 | 3.58112 | 5.18126
| 706601R | 2a | InductOS | 407.83273 | 198.84683 | 48.75696 | 318.32256 | 2151.09319 | 161.69634 | 10.81784 | 5.27445 | 0.30272 | 0.58275 | 1.61063 | -7.35268 | 17.56183 | 10.31139 | 10.92548 | -2.12842 | 1.30375 | -0.23298 | 2.089 | 2.25624 | 2.72353
perf | 706605R | 2a | InductOS | 229.54434 | 77.12923 | 33.60102 | 234.54508 | 814.59876 | 104.50385 | 10.56148 | 3.54876 | 0.29697 | 1.8508 | 1.13145 | -7.25964 | 19.33377 | 9.02336 | 10.28363 | -2.12518 | 1.35852 | -0.2639 | 1.4203 | 1.46984 | 1.92949
| 706607R | 2a | InductOS | 474.69088 | 147.99038 | 31.17616 | 349.73912 | 1664.7596 | 131.9476 | 11.24911 | 3.50704 | 0.28369 | 1.89339 | 1.09894 | -5.40011 | 17.29254 | 11.5857 | 9.92821 | -1.31228 | 1.27717 | -0.21702 | 2.18684 | 2.37076 | 2.79297
missing - found on hard drive | 691002 R | 2b | InductOs
n=9
| 0054L | 2b | LapBMP | 374.40366 | 35.01282 | 9.35162 | 302.61429 | 757.06726 | 59.08582 | 21.62257 | 2.02206 | 0.20526 | 1.66139 | 0.45561 | 7.09144 | 17.53432 | 8.49376 | 10.80621 | 2.21879 | 1.5718 | -0.36379 | 7.56265 | 8.61737 | 11.88695
perf | 691002 L | 2b | LapBMP | 413.40424 | 29.34679 | 7.09881 | 320.94061 | 743.83347 | 44.75593 | 25.34633 | 1.79929 | 0.19772 | 2.20012 | 0.35904 | 11.34981 | 12.61701 | 17.33149 | 13.48519 | 2.90967 | 1.09991 | -0.09084 | 12.34655 | 12.57597 | 13.58015
| 691003 R | 2b | LapBMP | 485.8339 | 62.18787 | 12.80023 | 354.97521 | 950.8721 | 68.77994 | 15.29031 | 1.9572 | 0.29275 | 2.2945 | 0.43725 | 4.95608 | 13.5025 | 9.40703 | 10.67421 | 2.17611 | 1.27993 | -0.21871 | 3.94971 | 4.42835 | 5.05535
| 691008 L | 2b | LapBMP | 571.63519 | 101.07142 | 17.6811 | 395.29312 | 2314.97336 | 91.97197 | 22.90433 | 4.04974 | 0.16489 | 1.12418 | 1.07227 | 3.30505 | 14.56105 | 13.58336 | 7.61116 | 1.3215 | 1.43337 | -0.30235 | 7.59676 | 8.56106 | 10.889
| 691008 R | 2b | LapBMP | 457.97634 | 19.08225 | 4.16665 | 341.88498 | 696.20875 | 34.72121 | 36.48462 | 1.52018 | 0.13416 | 2.47627 | 0.31056 | 18.31378 | 11.16551 | 16.9978 | 6.72988 | 3.04108 | 1.3389 | -0.25312 | 22.11384 | 25.25551 | 29.60818
perf | 706604R | 2b | LapBMP | 480.26239 | 68.51161 | 14.26545 | 355.74926 | 1462.50518 | 70.05954 | 21.34682 | 3.04522 | 0.17593 | 1.64381 | 0.81084 | 2.36674 | 12.76958 | 10.36073 | 7.66323 | 1.16578 | 1.29244 | -0.22627 | 6.54755 | 6.96497 | 8.46229
perf | 691001 L | 2b | LapBMP | 474.69088 | 91.93274 | 19.36686 | 349.73912 | 1994.69247 | 82.9383 | 21.6973 | 4.20209 | 0.16795 | 0.86049 | 1.15313 | -0.2973 | 14.1667 | 12.76332 | 9.40351 | 0.78467 | 1.52404 | -0.34385 | 7.57253 | 8.08171 | 11.54081
| 691006 R | 2b | LapBMP | 541.54902 | 186.7964 | 34.49298 | 381.15567 | 3617.3353 | 178.96588 | 19.36512 | 6.67961 | 0.19515 | 0.47701 | 1.76754 | -0.57034 | 13.23854 | 8.65234 | 9.04311 | 0.67261 | 1.27468 | -0.21549 | 5.91345 | 6.6204 | 7.53777
| 691010 R | 2b | LapBMP | 407.83273 | 14.55561 | 3.56902 | 318.32256 | 454.46627 | 37.15327 | 31.22275 | 1.11434 | 0.1496 | 3.06706 | 0.23857 | 15.71817 | 14.1586 | 12.86006 | 12.54123 | 3.01955 | 1.34638 | -0.25727 | 16.43374 | 18.654 | 22.12605
n=9
| 706605L | 2a | LapCollBMP | 418.97574 | 180.89881 | 43.17644 | 325.92949 | 2568.12679 | 158.10164 | 14.19648 | 6.12954 | 0.22764 | 0.57401 | 1.89669 | -6.32871 | 16.26327 | 12.56979 | 9.89965 | -1.20227 | 1.69875 | -0.41133 | 2.94379 | 3.36631 | 5.00076
| 706607L | 2a | LapCollBMP | 469.11937 | 95.25975 | 20.30608 | 347.12107 | 1110.18165 | 117.5629 | 11.65426 | 2.36652 | 0.29424 | 2.49116 | 0.69013 | -3.04087 | 17.87941 | 9.63529 | 11.40564 | -0.39429 | 1.39735 | -0.28436 | 2.27279 | 2.62567 | 3.17589
| 691048R | 2a | LapCollBMP | 621.7788 | 99.54163 | 16.00917 | 418.85554 | 2522.69288 | 122.26458 | 25.34309 | 4.05722 | 0.17408 | 1.37852 | 0.91963 | 7.61996 | 11.43613 | 8.70846 | 11.70406 | 2.26279 | 1.10471 | -0.09479 | 2.26447 | 2.33198 | 2.50159
| 706603R | 2a | LapCollBMP | 313.11703 | 99.83791 | 31.88518 | 273.81578 | 1583.65558 | 123.31205 | 15.86227 | 5.05771 | 0.21625 | 1.12562 | 1.47443 | -5.43953 | 17.61017 | 10.96207 | 7.85436 | -0.53077 | 1.28987 | -0.22473 | 4.16614 | 4.62965 | 5.37377
| 706608R | 2a | LapCollBMP | 430.11878 | 100.15024 | 23.28432 | 328.79475 | 1818.37456 | 134.53682 | 18.15647 | 4.22761 | 0.21293 | 1.37916 | 1.09352 | -0.94423 | 15.98345 | 9.92855 | 9.80846 | 0.65024 | 1.06789 | -0.06357 | 6.4489 | 6.62054 | 6.8867
| 706610R | 2a | LapCollBMP | 571.63519 | 283.09927 | 49.52447 | 395.29312 | 3349.47296 | 193.23548 | 11.83144 | 5.85946 | 0.24123 | 1.06837 | 2.053 | -13.37977 | 15.06847 | 11.26257 | 9.7762 | -3.96122 | 1.21314 | -0.17569 | 2.19152 | 2.42894 | 2.65862
| 691007R | 2b | Lap Absorbed | 485.8339 | 184.17041 | 37.9081 | 354.97521 | 3670.1255 | 174.99382 | 19.92788 | 7.55428 | 0.18008 | 0.66266 | 2.10511 | -3.41905 | 11.90447 | 11.29833 | 9.68937 | 0.14882 | 1.17101 | -0.14604 | 7.13468 | 7.30184 | 8.35482
perf | 706609L | 2b | Lap Absorbed | 543.77763 | 121.17688 | 22.28427 | 382.20289 | 1608.97882 | 153.78335 | 13.27794 | 2.95889 | 0.30757 | 2.04364 | 0.72453 | 0.00388 | 14.39431 | 9.49157 | 8.79132 | 1.02109 | 1.25465 | -0.20297 | 2.87723 | 3.06108 | 3.60993
diff tech | 691007L | 2b | Lap Encapsulated | 530.406 | 162.4032 | 30.61866 | 375.91958 | 3432.66027 | 180.57649 | 21.13665 | 6.47176 | 0.18111 | 0.43435 | 1.6906 | 2.05722 | 9.81021 | 9.06201 | 6.98599 | 1.30028 | 1.17478 | -0.14878 | 7.61778 | 8.03708 | 8.94921
n=9

## whole defect post exclusions
Sheep InductOs study - WHOLE DEFECT Post EXCLUSIONS
| ID | Study | Treatment | Tissue volume | Bone volume | TV:BV % | Tissue surface | Bone surface | Intersection surface | Bone surface / volume ratio | Bone surface density | Trabecular thickness | Trabecular separation | Trabecular number | Trabecular pattern factor | Centroid (x) | Centroid (y) | Centroid (z) | Structure model index | Degree | of anisotropy | Eigenvalue 1 | Eigenvalue 2 | Eigenvalue 3
| 691046L | 2a | auto | 299.74538 | 150.02354 | 50.05033 | 271.71241 | 1693.85971 | 125.68783 | 11.29063 | 5.651 | 0.28998 | 0.52512 | 1.72602 | -7.61116 | 13.13524 | 9.81382 | 13.60929 | -2.04907 | 1.34534 | -0.25669 | 1.49823 | 1.71973 | 2.01563
| 691048L | 2a | Auto | 429.53109 | 200.64012 | 46.71143 | 340.04908 | 2262.46694 | 123.02337 | 11.27624 | 5.26729 | 0.31112 | 0.58704 | 1.50138 | -5.60755 | 18.75416 | 9.12351 | 9.05879 | -1.3636 | 1.20981 | -0.17342 | 1.52947 | 1.65314 | 1.85036
| 54R | 2b | Auto | 411.17564 | 198.08053 | 48.17419 | 319.89339 | 2367.77363 | 151.69402 | 11.95359 | 5.75855 | 0.26345 | 0.54652 | 1.82862 | -8.31439 | 13.93822 | 11.50037 | 6.43512 | -2.26153 | 1.28662 | -0.22277 | 2.6353 | 2.75556 | 3.39062
| 691005R | 2b | Auto | 200.69176 | 116.08587 | 57.84287 | 210.01991 | 1039.18589 | 102.26332 | 8.95187 | 5.17802 | 0.42211 | 0.49232 | 1.37032 | -8.51886 | 16.5887 | 16.51752 | 6.16902 | -2.90338 | 1.49594 | -0.33152 | 0.8967 | 0.96717 | 1.3414
| 691006L | 2b | Auto | 459.09064 | 248.76155 | 54.18572 | 342.40859 | 3094.01052 | 199.13971 | 12.43766 | 6.73943 | 0.24515 | 0.46702 | 2.21032 | -11.26463 | 20.00824 | 11.70142 | 8.53295 | -2.87879 | 1.36927 | -0.26968 | 2.71399 | 2.86151 | 3.71617
| 691009L | 2b | Auto | 444.60471 | 272.79622 | 61.35702 | 335.60167 | 2555.03632 | 206.09582 | 9.3661 | 5.74676 | 0.30707 | 0.39229 | 1.99816 | -9.89166 | 13.38446 | 10.5006 | 11.23898 | -3.80932 | 1.28887 | -0.22413 | 1.55768 | 1.73036 | 2.00765
| 706601L | 2a | Auto | 430.11878 | 197.07587 | 45.81894 | 328.79475 | 3469.68619 | 156.22585 | 17.60584 | 8.06681 | 0.18931 | 0.39277 | 2.42036 | -9.07894 | 21.02149 | 9.43541 | 10.42093 | -1.08091 | 1.35464 | -0.2618 | 5.48122 | 5.85794 | 7.42509
| 706602L | 2a | auto | 446.83332 | 254.44279 | 56.94356 | 336.64889 | 3435.15365 | 223.34577 | 13.50069 | 7.68777 | 0.2362 | 0.30825 | 2.41083 | -11.03585 | 16.79174 | 7.68595 | 6.57676 | -2.20427 | 1.3575 | -0.26335 | 3.17622 | 3.39285 | 4.31173
n=8
mean |  |  |  | 390.223915 | 204.7383 | 52.6355075 | 310.6411 | 2489.647 | 160.9345 | 12.0478275 | 6.26195375 | 0.28304875 | 0.46391625 | 1.93325125 | -8.91538 | 16.70278125 | 10.784825 | 9.00523 | -2.31885875 | 1.33849875 | -0.25042 | 2.43610125 | 2.6172825 | 3.25733125
st deviatn |  |  |  | 91.48689 | 53.46996 | 5.760589 | 46.64251 | 847.4811 | 44.1164 | 2.702075 | 1.106785 | 0.06923384 | 0.09332679 | 0.3970667 | 1.857663 | 3.051646 | 2.65716 | 2.644783 | 0.8791963 | 0.08290978 | 0.04577717 | 1.453095 | 1.53189 | 1.98077
| 691005L | 2b | Blank | 457.97634 | 115.6018 | 25.24187 | 341.88498 | 1269.18536 | 159.72391 | 10.97894 | 2.77129 | 0.31861 | 2.86517 | 0.79226 | -3.06438 | 15.83614 | 11.26145 | 13.88868 | -0.48445 | 1.20111 | -0.16744 | 2.19565 | 2.39141 | 2.63722
| 691009R | 2b | Blank | 426.77587 | 119.59133 | 28.02205 | 327.22392 | 1473.50148 | 163.48696 | 12.32114 | 3.45264 | 0.29233 | 1.90781 | 0.95856 | -5.16114 | 11.20555 | 8.69541 | 9.79447 | -0.82981 | 1.23529 | -0.19047 | 2.81331 | 3.01113 | 3.47525
| 691046R | 2a | Blank | 363.26063 | 66.01344 | 18.17247 | 297.37819 | 1124.85172 | 102.72562 | 17.03974 | 3.09654 | 0.21821 | 1.87186 | 0.8328 | -1.44491 | 16.74415 | 10.75493 | 10.77221 | 0.56612 | 1.18109 | -0.15332 | 5.23118 | 5.95133 | 6.17847
| 706604L | 2b | Blank | 498.09123 | 93.73178 | 18.81819 | 360.73491 | 1449.09173 | 191.30539 | 15.45998 | 2.90929 | 0.22591 | 2.45086 | 0.83299 | -2.31999 | 16.05029 | 8.63029 | 7.91042 | -0.06567 | 1.21054 | -0.17392 | 4.11886 | 4.86348 | 4.98604
| 691047R | 2a | Blank
missing - found on hard drive | 706609R | 2b | Blank
n=6
mean |  |  |  | 436.5260175 | 98.7345875 | 22.563645 | 331.8055 | 1329.158 | 154.31047 | 13.94995 | 3.05744 | 0.263765 | 2.273925 | 0.8541525 | -2.997605 | 14.9590325 | 9.83552 | 10.591445 | -0.2034525 | 1.2070075 | -0.1712875 | 3.58975 | 4.0543375 | 4.319245
st deviatn |  |  |  | 56.9013 | 24.59816 | 4.840039 | 26.73785 | 163.8667 | 37.16241 | 2.787288 | 0.2952638 | 0.04943748 | 0.4748941 | 0.07219277 | 1.586964 | 2.532156 | 1.370039 | 2.498499 | 0.6006966 | 0.02250093 | 0.01541139 | 1.356543 | 1.643868 | 1.575105
| 691001R | 2b | InductOS | 571.63519 | 283.09927 | 49.52447 | 395.29312 | 3349.47296 | 193.23548 | 11.83144 | 5.85946 | 0.24123 | 1.06837 | 2.053 | -13.37977 | 15.06847 | 11.26257 | 9.7762 | -3.96122 | 1.21314 | -0.17569 | 2.19152 | 2.42894 | 2.65862
| 691003L | 2b | InductOS | 543.77763 | 198.81222 | 36.56131 | 382.20289 | 3324.90606 | 147.44624 | 16.72385 | 6.11446 | 0.19651 | 1.11781 | 1.86054 | -6.72002 | 13.46872 | 9.68049 | 9.50408 | -0.97909 | 1.12685 | -0.11257 | 4.81861 | 4.92593 | 5.42985
| 691010L | 2b | InductOS | 407.83273 | 141.76401 | 34.76033 | 318.32256 | 2016.0191 | 140.13198 | 14.22095 | 4.94325 | 0.21347 | 1.59407 | 1.62832 | -10.60198 | 10.39506 | 10.29957 | 13.97513 | -2.21324 | 1.15296 | -0.13266 | 3.78332 | 4.00472 | 4.362
| 706603L | 2a | InductOS | 402.26122 | 194.66159 | 48.39184 | 315.70452 | 2214.27626 | 159.30083 | 11.375 | 5.50457 | 0.25726 | 0.82136 | 1.88106 | -10.56587 | 19.19748 | 12.72259 | 13.49215 | -3.03923 | 1.40917 | -0.29036 | 2.24428 | 2.43107 | 3.16258
| 706608L | 2a | InductOS | 336.58818 | 94.87815 | 28.1882 | 295.99354 | 2356.11958 | 113.57338 | 24.83311 | 7.00001 | 0.15019 | 0.4894 | 1.87683 | -0.40232 | 16.46155 | 10.79495 | 7.73628 | 0.88719 | 1.4526 | -0.31158 | 6.70078 | 7.54981 | 9.73354
| 706610L | 2a | InductOS | 572.74949 | 171.19623 | 29.89025 | 395.81673 | 2625.71668 | 111.68314 | 15.33747 | 4.58441 | 0.22236 | 0.9011 | 1.34423 | -5.95372 | 14.08636 | 9.79894 | 10.90985 | -0.7371 | 1.58573 | -0.36938 | 3.26743 | 3.58112 | 5.18126
| 706601R | 2a | InductOS | 407.83273 | 198.84683 | 48.75696 | 318.32256 | 2151.09319 | 161.69634 | 10.81784 | 5.27445 | 0.30272 | 0.58275 | 1.61063 | -7.35268 | 17.56183 | 10.31139 | 10.92548 | -2.12842 | 1.30375 | -0.23298 | 2.089 | 2.25624 | 2.72353
| 706607R | 2a | InductOS | 474.69088 | 147.99038 | 31.17616 | 349.73912 | 1664.7596 | 131.9476 | 11.24911 | 3.50704 | 0.28369 | 1.89339 | 1.09894 | -5.40011 | 17.29254 | 11.5857 | 9.92821 | -1.31228 | 1.27717 | -0.21702 | 2.18684 | 2.37076 | 2.79297
missing - found on hard drive | 691002 R | 2b | InductOs
n=9
mean |  |  |  | 464.671 | 178.906085 | 38.40619 | 346.42438 | 2462.795 | 144.8769 | 14.54859625 | 5.34845625 | 0.23342875 | 1.05853125 | 1.66919375 | -7.54705875 | 15.44150125 | 10.807025 | 10.7809225 | -1.68542375 | 1.31517125 | -0.23028 | 3.4102225 | 3.69357375 | 4.50554375
st deviatn |  |  |  | 89.63571 | 55.23171 | 9.074025 | 39.97365 | 605.0673 | 27.01194 | 4.68268 | 1.051811 | 0.0489443 | 0.4808793 | 0.3179874 | 3.988975 | 2.787831 | 1.019234 | 2.078048 | 1.494881 | 0.1579723 | 0.08953579 | 1.650016 | 1.832551 | 2.390058
| 0054L | 2b | LapBMP | 374.40366 | 35.01282 | 9.35162 | 302.61429 | 757.06726 | 59.08582 | 21.62257 | 2.02206 | 0.20526 | 1.66139 | 0.45561 | 7.09144 | 17.53432 | 8.49376 | 10.80621 | 2.21879 | 1.5718 | -0.36379 | 7.56265 | 8.61737 | 11.88695
| 691003 R | 2b | LapBMP | 485.8339 | 62.18787 | 12.80023 | 354.97521 | 950.8721 | 68.77994 | 15.29031 | 1.9572 | 0.29275 | 2.2945 | 0.43725 | 4.95608 | 13.5025 | 9.40703 | 10.67421 | 2.17611 | 1.27993 | -0.21871 | 3.94971 | 4.42835 | 5.05535
| 691008 L | 2b | LapBMP | 571.63519 | 101.07142 | 17.6811 | 395.29312 | 2314.97336 | 91.97197 | 22.90433 | 4.04974 | 0.16489 | 1.12418 | 1.07227 | 3.30505 | 14.56105 | 13.58336 | 7.61116 | 1.3215 | 1.43337 | -0.30235 | 7.59676 | 8.56106 | 10.889
| 691008 R | 2b | LapBMP | 457.97634 | 19.08225 | 4.16665 | 341.88498 | 696.20875 | 34.72121 | 36.48462 | 1.52018 | 0.13416 | 2.47627 | 0.31056 | 18.31378 | 11.16551 | 16.9978 | 6.72988 | 3.04108 | 1.3389 | -0.25312 | 22.11384 | 25.25551 | 29.60818
| 691006 R | 2b | LapBMP | 541.54902 | 186.7964 | 34.49298 | 381.15567 | 3617.3353 | 178.96588 | 19.36512 | 6.67961 | 0.19515 | 0.47701 | 1.76754 | -0.57034 | 13.23854 | 8.65234 | 9.04311 | 0.67261 | 1.27468 | -0.21549 | 5.91345 | 6.6204 | 7.53777
| 691010 R | 2b | LapBMP | 407.83273 | 14.55561 | 3.56902 | 318.32256 | 454.46627 | 37.15327 | 31.22275 | 1.11434 | 0.1496 | 3.06706 | 0.23857 | 15.71817 | 14.1586 | 12.86006 | 12.54123 | 3.01955 | 1.34638 | -0.25727 | 16.43374 | 18.654 | 22.12605
n=6
mean |  |  |  | 473.20514 | 69.784395 | 13.67693 | 349.041 | 1465.15384 | 78.44635 | 24.48162 | 2.890522 | 0.1903017 | 1.850068 | 0.7136333 | 8.135697 | 14.02675 | 11.665725 | 9.567633 | 2.07494 | 1.374177 | -0.268455 | 10.595025 | 12.02278 | 14.51722
st deviatn |  |  |  | 75.87628 | 65.66336 | 11.5016 | 35.65416 | 1243.601 | 53.61417 | 7.884613 | 2.114661 | 0.05691605 | 0.9506334 | 0.5950557 | 7.36774 | 2.082725 | 3.399363 | 2.179753 | 0.9371066 | 0.1125682 | 0.05635203 | 7.085703 | 8.118123 | 9.42288
| 706605L | 2a | LapCollBMP | 418.97574 | 180.89881 | 43.17644 | 325.92949 | 2568.12679 | 158.10164 | 14.19648 | 6.12954 | 0.22764 | 0.57401 | 1.89669 | -6.32871 | 16.26327 | 12.56979 | 9.89965 | -1.20227 | 1.69875 | -0.41133 | 2.94379 | 3.36631 | 5.00076
| 706607L | 2a | LapCollBMP | 469.11937 | 95.25975 | 20.30608 | 347.12107 | 1110.18165 | 117.5629 | 11.65426 | 2.36652 | 0.29424 | 2.49116 | 0.69013 | -3.04087 | 17.87941 | 9.63529 | 11.40564 | -0.39429 | 1.39735 | -0.28436 | 2.27279 | 2.62567 | 3.17589
| 691048R | 2a | LapCollBMP | 621.7788 | 99.54163 | 16.00917 | 418.85554 | 2522.69288 | 122.26458 | 25.34309 | 4.05722 | 0.17408 | 1.37852 | 0.91963 | 7.61996 | 11.43613 | 8.70846 | 11.70406 | 2.26279 | 1.10471 | -0.09479 | 2.26447 | 2.33198 | 2.50159
| 706603R | 2a | LapCollBMP | 313.11703 | 99.83791 | 31.88518 | 273.81578 | 1583.65558 | 123.31205 | 15.86227 | 5.05771 | 0.21625 | 1.12562 | 1.47443 | -5.43953 | 17.61017 | 10.96207 | 7.85436 | -0.53077 | 1.28987 | -0.22473 | 4.16614 | 4.62965 | 5.37377
| 706608R | 2a | LapCollBMP | 430.11878 | 100.15024 | 23.28432 | 328.79475 | 1818.37456 | 134.53682 | 18.15647 | 4.22761 | 0.21293 | 1.37916 | 1.09352 | -0.94423 | 15.98345 | 9.92855 | 9.80846 | 0.65024 | 1.06789 | -0.06357 | 6.4489 | 6.62054 | 6.8867
| 706610R | 2a | LapCollBMP | 571.63519 | 283.09927 | 49.52447 | 395.29312 | 3349.47296 | 193.23548 | 11.83144 | 5.85946 | 0.24123 | 1.06837 | 2.053 | -13.37977 | 15.06847 | 11.26257 | 9.7762 | -3.96122 | 1.21314 | -0.17569 | 2.19152 | 2.42894 | 2.65862
| 691007R | 2b | Lap Absorbed | 485.8339 | 184.17041 | 37.9081 | 354.97521 | 3670.1255 | 174.99382 | 19.92788 | 7.55428 | 0.18008 | 0.66266 | 2.10511 | -3.41905 | 11.90447 | 11.29833 | 9.68937 | 0.14882 | 1.17101 | -0.14604 | 7.13468 | 7.30184 | 8.35482
n=7
mean |  |  |  | 472.93983 | 148.994 | 31.72768 | 349.255 | 2374.661 | 146.2868 | 16.71027 | 5.036049 | 0.2209214 | 1.239929 | 1.461787 | -3.561743 | 15.16362 | 10.62358 | 10.01968 | -0.4323857 | 1.277531 | -0.2000729 | 3.91747 | 4.186419 | 4.850307
st deviatn |  |  |  | 101.9508 | 71.15062 | 12.48223 | 47.70534 | 932.906 | 29.54063 | 4.888329 | 1.68096 | 0.04037536 | 0.6355258 | 0.5741235 | 6.321252 | 2.574483 | 1.284093 | 1.26978 | 1.907458 | 0.2165039 | 0.1194246 | 2.089049 | 2.060074 | 2.230426

## whole defect FINAL
Sheep InductOs study - WHOLE DEFECT Post exclusions - FINAL
| ID | Study | Treatment | Tissue volume | Bone volume | TV:BV % | Tissue surface | Bone surface | Intersection surface | Bone surface / volume ratio | Bone surface density | Trabecular thickness | Trabecular separation | Trabecular number | Trabecular pattern factor | Centroid (x) | Centroid (y) | Centroid (z) | Structure model index | Degree | of anisotropy | Eigenvalue 1 | Eigenvalue 2 | Eigenvalue 3
| 691046L | 2a | auto | 299.74538 | 150.02354 | 50.05033 | 271.71241 | 1693.85971 | 125.68783 | 11.29063 | 5.651 | 0.28998 | 0.52512 | 1.72602 | -7.61116 | 13.13524 | 9.81382 | 13.60929 | -2.04907 | 1.34534 | -0.25669 | 1.49823 | 1.71973 | 2.01563
| 691048L | 2a | Auto | 429.53109 | 200.64012 | 46.71143 | 340.04908 | 2262.46694 | 123.02337 | 11.27624 | 5.26729 | 0.31112 | 0.58704 | 1.50138 | -5.60755 | 18.75416 | 9.12351 | 9.05879 | -1.3636 | 1.20981 | -0.17342 | 1.52947 | 1.65314 | 1.85036
| 54R | 2b | Auto | 411.17564 | 198.08053 | 48.17419 | 319.89339 | 2367.77363 | 151.69402 | 11.95359 | 5.75855 | 0.26345 | 0.54652 | 1.82862 | -8.31439 | 13.93822 | 11.50037 | 6.43512 | -2.26153 | 1.28662 | -0.22277 | 2.6353 | 2.75556 | 3.39062
| 691005R | 2b | Auto | 200.69176 | 116.08587 | 57.84287 | 210.01991 | 1039.18589 | 102.26332 | 8.95187 | 5.17802 | 0.42211 | 0.49232 | 1.37032 | -8.51886 | 16.5887 | 16.51752 | 6.16902 | -2.90338 | 1.49594 | -0.33152 | 0.8967 | 0.96717 | 1.3414
| 691006L | 2b | Auto | 459.09064 | 248.76155 | 54.18572 | 342.40859 | 3094.01052 | 199.13971 | 12.43766 | 6.73943 | 0.24515 | 0.46702 | 2.21032 | -11.26463 | 20.00824 | 11.70142 | 8.53295 | -2.87879 | 1.36927 | -0.26968 | 2.71399 | 2.86151 | 3.71617
| 691009L | 2b | Auto | 444.60471 | 272.79622 | 61.35702 | 335.60167 | 2555.03632 | 206.09582 | 9.3661 | 5.74676 | 0.30707 | 0.39229 | 1.99816 | -9.89166 | 13.38446 | 10.5006 | 11.23898 | -3.80932 | 1.28887 | -0.22413 | 1.55768 | 1.73036 | 2.00765
| 706601L | 2a | Auto | 430.11878 | 197.07587 | 45.81894 | 328.79475 | 3469.68619 | 156.22585 | 17.60584 | 8.06681 | 0.18931 | 0.39277 | 2.42036 | -9.07894 | 21.02149 | 9.43541 | 10.42093 | -1.08091 | 1.35464 | -0.2618 | 5.48122 | 5.85794 | 7.42509
| 706602L | 2a | auto | 446.83332 | 254.44279 | 56.94356 | 336.64889 | 3435.15365 | 223.34577 | 13.50069 | 7.68777 | 0.2362 | 0.30825 | 2.41083 | -11.03585 | 16.79174 | 7.68595 | 6.57676 | -2.20427 | 1.3575 | -0.26335 | 3.17622 | 3.39285 | 4.31173
n=8
mean |  |  |  | 390.223915 | 204.7383 | 52.6355075 | 310.6411 | 2489.647 | 160.9345 | 12.0478275 | 6.26195375 | 0.28304875 | 0.46391625 | 1.93325125 | -8.91538 | 16.70278125 | 10.784825 | 9.00523 | -2.31885875 | 1.33849875 | -0.25042 | 2.43610125 | 2.6172825 | 3.25733125
st deviatn |  |  |  | 91.48689 | 53.46996 | 5.760589 | 46.64251 | 847.4811 | 44.1164 | 2.702075 | 1.106785 | 0.06923384 | 0.09332679 | 0.3970667 | 1.857663 | 3.051646 | 2.65716 | 2.644783 | 0.8791963 | 0.08290978 | 0.04577717 | 1.453095 | 1.53189 | 1.98077
| 691005L | 2b | Blank | 457.97634 | 115.6018 | 25.24187 | 341.88498 | 1269.18536 | 159.72391 | 10.97894 | 2.77129 | 0.31861 | 2.86517 | 0.79226 | -3.06438 | 15.83614 | 11.26145 | 13.88868 | -0.48445 | 1.20111 | -0.16744 | 2.19565 | 2.39141 | 2.63722
| 691009R | 2b | Blank | 426.77587 | 119.59133 | 28.02205 | 327.22392 | 1473.50148 | 163.48696 | 12.32114 | 3.45264 | 0.29233 | 1.90781 | 0.95856 | -5.16114 | 11.20555 | 8.69541 | 9.79447 | -0.82981 | 1.23529 | -0.19047 | 2.81331 | 3.01113 | 3.47525
| 691046R | 2a | Blank | 363.26063 | 66.01344 | 18.17247 | 297.37819 | 1124.85172 | 102.72562 | 17.03974 | 3.09654 | 0.21821 | 1.87186 | 0.8328 | -1.44491 | 16.74415 | 10.75493 | 10.77221 | 0.56612 | 1.18109 | -0.15332 | 5.23118 | 5.95133 | 6.17847
| 706604L | 2b | Blank | 498.09123 | 93.73178 | 18.81819 | 360.73491 | 1449.09173 | 191.30539 | 15.45998 | 2.90929 | 0.22591 | 2.45086 | 0.83299 | -2.31999 | 16.05029 | 8.63029 | 7.91042 | -0.06567 | 1.21054 | -0.17392 | 4.11886 | 4.86348 | 4.98604
n=4
mean |  |  |  | 436.5260175 | 98.7345875 | 22.563645 | 331.8055 | 1329.158 | 154.31047 | 13.94995 | 3.05744 | 0.263765 | 2.273925 | 0.8541525 | -2.997605 | 14.9590325 | 9.83552 | 10.591445 | -0.2034525 | 1.2070075 | -0.1712875 | 3.58975 | 4.0543375 | 4.319245
st deviatn |  |  |  | 56.9013 | 24.59816 | 4.840039 | 26.73785 | 163.8667 | 37.16241 | 2.787288 | 0.2952638 | 0.04943748 | 0.4748941 | 0.07219277 | 1.586964 | 2.532156 | 1.370039 | 2.498499 | 0.6006966 | 0.02250093 | 0.01541139 | 1.356543 | 1.643868 | 1.575105
| 691001R | 2b | InductOS | 571.63519 | 283.09927 | 49.52447 | 395.29312 | 3349.47296 | 193.23548 | 11.83144 | 5.85946 | 0.24123 | 1.06837 | 2.053 | -13.37977 | 15.06847 | 11.26257 | 9.7762 | -3.96122 | 1.21314 | -0.17569 | 2.19152 | 2.42894 | 2.65862
| 691003L | 2b | InductOS | 543.77763 | 198.81222 | 36.56131 | 382.20289 | 3324.90606 | 147.44624 | 16.72385 | 6.11446 | 0.19651 | 1.11781 | 1.86054 | -6.72002 | 13.46872 | 9.68049 | 9.50408 | -0.97909 | 1.12685 | -0.11257 | 4.81861 | 4.92593 | 5.42985
| 691010L | 2b | InductOS | 407.83273 | 141.76401 | 34.76033 | 318.32256 | 2016.0191 | 140.13198 | 14.22095 | 4.94325 | 0.21347 | 1.59407 | 1.62832 | -10.60198 | 10.39506 | 10.29957 | 13.97513 | -2.21324 | 1.15296 | -0.13266 | 3.78332 | 4.00472 | 4.362
| 706603L | 2a | InductOS | 402.26122 | 194.66159 | 48.39184 | 315.70452 | 2214.27626 | 159.30083 | 11.375 | 5.50457 | 0.25726 | 0.82136 | 1.88106 | -10.56587 | 19.19748 | 12.72259 | 13.49215 | -3.03923 | 1.40917 | -0.29036 | 2.24428 | 2.43107 | 3.16258
| 706608L | 2a | InductOS | 336.58818 | 94.87815 | 28.1882 | 295.99354 | 2356.11958 | 113.57338 | 24.83311 | 7.00001 | 0.15019 | 0.4894 | 1.87683 | -0.40232 | 16.46155 | 10.79495 | 7.73628 | 0.88719 | 1.4526 | -0.31158 | 6.70078 | 7.54981 | 9.73354
| 706610L | 2a | InductOS | 572.74949 | 171.19623 | 29.89025 | 395.81673 | 2625.71668 | 111.68314 | 15.33747 | 4.58441 | 0.22236 | 0.9011 | 1.34423 | -5.95372 | 14.08636 | 9.79894 | 10.90985 | -0.7371 | 1.58573 | -0.36938 | 3.26743 | 3.58112 | 5.18126
| 706601R | 2a | InductOS | 407.83273 | 198.84683 | 48.75696 | 318.32256 | 2151.09319 | 161.69634 | 10.81784 | 5.27445 | 0.30272 | 0.58275 | 1.61063 | -7.35268 | 17.56183 | 10.31139 | 10.92548 | -2.12842 | 1.30375 | -0.23298 | 2.089 | 2.25624 | 2.72353
| 706607R | 2a | InductOS | 474.69088 | 147.99038 | 31.17616 | 349.73912 | 1664.7596 | 131.9476 | 11.24911 | 3.50704 | 0.28369 | 1.89339 | 1.09894 | -5.40011 | 17.29254 | 11.5857 | 9.92821 | -1.31228 | 1.27717 | -0.21702 | 2.18684 | 2.37076 | 2.79297
n=8
mean |  |  |  | 464.671 | 178.906085 | 38.40619 | 346.42438 | 2462.795 | 144.8769 | 14.54859625 | 5.34845625 | 0.23342875 | 1.05853125 | 1.66919375 | -7.54705875 | 15.44150125 | 10.807025 | 10.7809225 | -1.68542375 | 1.31517125 | -0.23028 | 3.4102225 | 3.69357375 | 4.50554375
st deviatn |  |  |  | 89.63571 | 55.23171 | 9.074025 | 39.97365 | 605.0673 | 27.01194 | 4.68268 | 1.051811 | 0.0489443 | 0.4808793 | 0.3179874 | 3.988975 | 2.787831 | 1.019234 | 2.078048 | 1.494881 | 0.1579723 | 0.08953579 | 1.650016 | 1.832551 | 2.390058
| 0054L | 2b | LapBMP | 374.40366 | 35.01282 | 9.35162 | 302.61429 | 757.06726 | 59.08582 | 21.62257 | 2.02206 | 0.20526 | 1.66139 | 0.45561 | 7.09144 | 17.53432 | 8.49376 | 10.80621 | 2.21879 | 1.5718 | -0.36379 | 7.56265 | 8.61737 | 11.88695
| 691003 R | 2b | LapBMP | 485.8339 | 62.18787 | 12.80023 | 354.97521 | 950.8721 | 68.77994 | 15.29031 | 1.9572 | 0.29275 | 2.2945 | 0.43725 | 4.95608 | 13.5025 | 9.40703 | 10.67421 | 2.17611 | 1.27993 | -0.21871 | 3.94971 | 4.42835 | 5.05535
| 691008 L | 2b | LapBMP | 571.63519 | 101.07142 | 17.6811 | 395.29312 | 2314.97336 | 91.97197 | 22.90433 | 4.04974 | 0.16489 | 1.12418 | 1.07227 | 3.30505 | 14.56105 | 13.58336 | 7.61116 | 1.3215 | 1.43337 | -0.30235 | 7.59676 | 8.56106 | 10.889
| 691008 R | 2b | LapBMP | 457.97634 | 19.08225 | 4.16665 | 341.88498 | 696.20875 | 34.72121 | 36.48462 | 1.52018 | 0.13416 | 2.47627 | 0.31056 | 18.31378 | 11.16551 | 16.9978 | 6.72988 | 3.04108 | 1.3389 | -0.25312 | 22.11384 | 25.25551 | 29.60818
| 691006 R | 2b | LapBMP | 541.54902 | 186.7964 | 34.49298 | 381.15567 | 3617.3353 | 178.96588 | 19.36512 | 6.67961 | 0.19515 | 0.47701 | 1.76754 | -0.57034 | 13.23854 | 8.65234 | 9.04311 | 0.67261 | 1.27468 | -0.21549 | 5.91345 | 6.6204 | 7.53777
| 691010 R | 2b | LapBMP | 407.83273 | 14.55561 | 3.56902 | 318.32256 | 454.46627 | 37.15327 | 31.22275 | 1.11434 | 0.1496 | 3.06706 | 0.23857 | 15.71817 | 14.1586 | 12.86006 | 12.54123 | 3.01955 | 1.34638 | -0.25727 | 16.43374 | 18.654 | 22.12605
n=6
mean |  |  |  | 473.20514 | 69.784395 | 13.67693 | 349.041 | 1465.15384 | 78.44635 | 24.48162 | 2.890522 | 0.1903017 | 1.850068 | 0.7136333 | 8.135697 | 14.02675 | 11.665725 | 9.567633 | 2.07494 | 1.374177 | -0.268455 | 10.595025 | 12.02278 | 14.51722
st deviatn |  |  |  | 75.87628 | 65.66336 | 11.5016 | 35.65416 | 1243.601 | 53.61417 | 7.884613 | 2.114661 | 0.05691605 | 0.9506334 | 0.5950557 | 7.36774 | 2.082725 | 3.399363 | 2.179753 | 0.9371066 | 0.1125682 | 0.05635203 | 7.085703 | 8.118123 | 9.42288
| 706605L | 2a | LapCollBMP | 418.97574 | 180.89881 | 43.17644 | 325.92949 | 2568.12679 | 158.10164 | 14.19648 | 6.12954 | 0.22764 | 0.57401 | 1.89669 | -6.32871 | 16.26327 | 12.56979 | 9.89965 | -1.20227 | 1.69875 | -0.41133 | 2.94379 | 3.36631 | 5.00076
| 706607L | 2a | LapCollBMP | 469.11937 | 95.25975 | 20.30608 | 347.12107 | 1110.18165 | 117.5629 | 11.65426 | 2.36652 | 0.29424 | 2.49116 | 0.69013 | -3.04087 | 17.87941 | 9.63529 | 11.40564 | -0.39429 | 1.39735 | -0.28436 | 2.27279 | 2.62567 | 3.17589
| 691048R | 2a | LapCollBMP | 621.7788 | 99.54163 | 16.00917 | 418.85554 | 2522.69288 | 122.26458 | 25.34309 | 4.05722 | 0.17408 | 1.37852 | 0.91963 | 7.61996 | 11.43613 | 8.70846 | 11.70406 | 2.26279 | 1.10471 | -0.09479 | 2.26447 | 2.33198 | 2.50159
| 706603R | 2a | LapCollBMP | 313.11703 | 99.83791 | 31.88518 | 273.81578 | 1583.65558 | 123.31205 | 15.86227 | 5.05771 | 0.21625 | 1.12562 | 1.47443 | -5.43953 | 17.61017 | 10.96207 | 7.85436 | -0.53077 | 1.28987 | -0.22473 | 4.16614 | 4.62965 | 5.37377
| 706608R | 2a | LapCollBMP | 430.11878 | 100.15024 | 23.28432 | 328.79475 | 1818.37456 | 134.53682 | 18.15647 | 4.22761 | 0.21293 | 1.37916 | 1.09352 | -0.94423 | 15.98345 | 9.92855 | 9.80846 | 0.65024 | 1.06789 | -0.06357 | 6.4489 | 6.62054 | 6.8867
| 706610R | 2a | LapCollBMP | 571.63519 | 283.09927 | 49.52447 | 395.29312 | 3349.47296 | 193.23548 | 11.83144 | 5.85946 | 0.24123 | 1.06837 | 2.053 | -13.37977 | 15.06847 | 11.26257 | 9.7762 | -3.96122 | 1.21314 | -0.17569 | 2.19152 | 2.42894 | 2.65862
| 691007R | 2b | Lap Absorbed | 485.8339 | 184.17041 | 37.9081 | 354.97521 | 3670.1255 | 174.99382 | 19.92788 | 7.55428 | 0.18008 | 0.66266 | 2.10511 | -3.41905 | 11.90447 | 11.29833 | 9.68937 | 0.14882 | 1.17101 | -0.14604 | 7.13468 | 7.30184 | 8.35482
n=7
mean |  |  |  | 472.93983 | 148.994 | 31.72768 | 349.255 | 2374.661 | 146.2868 | 16.71027 | 5.036049 | 0.2209214 | 1.239929 | 1.461787 | -3.561743 | 15.16362 | 10.62358 | 10.01968 | -0.4323857 | 1.277531 | -0.2000729 | 3.91747 | 4.186419 | 4.850307
st deviatn |  |  |  | 101.9508 | 71.15062 | 12.48223 | 47.70534 | 932.906 | 29.54063 | 4.888329 | 1.68096 | 0.04037536 | 0.6355258 | 0.5741235 | 6.321252 | 2.574483 | 1.284093 | 1.26978 | 1.907458 | 0.2165039 | 0.1194246 | 2.089049 | 2.060074 | 2.230426

## exclusion tracker
EXCLUSIONS
Sheep ID | Study | Treatment | Reason for exclusion
691007 L | 2b | Lap Encapsulated | different methodology for application of BMP2 and Laponite
706602 R | 2a | blank | perforated
706605 R | 2a | inductOs | perforated
691047 L | 2a | autograft | perforated
706609 L | 2b | LapCollBMP | perforated
691002 L | 2b | LapBMP | perforated
706604 R | 2b | LapBMP | perforated
691001 L | 2b | LapBMP | perforated
691047 R | 2a | ? Blank | NO DATA found - ? Not used
706609 R | 2b | blank | massive perf - unable to analyse
691002 R | 2b | inductOs | large bone void abutting defect
Notes
706602L | this sample is labelled InductOs on sheep op note, but it has been analysed by Cam and Gibbs as Autograft
d/w Gibbs and data reviewed as well as specimen appearance
decision that it is Autograft and was probably a miscommunication intra-op re documentation
Note has been added on original sheep op note for future clarity
Email GIBBS to Jo and RO
691047R blank.
No raw data set can be found. In Cameron's lab book "not used" is stated next to this sample. Neither Jo nor I were present at that surgery.
It seems no data has been harvested ? problem /damage removing the sample from the femur?
706609R blank
In my lab book I documented that this was excluded due to the defect perforating through the entire cortex. I reviewed the images and indeed this
sample cannot be analysed. I have shown Jo the images.
691002 R inductOS
In my lab book I documented that this was excluded due to a very large bone void abutting the defect area. I reviewed the images and indeed this
sample cannot be analysed. I have shown Jo the images.
691005 L Blank
Jo was concerned that there was a value of 0 for bone volume in this sample. I have reviewed the images and this reading seems accurate. I have re set the analysis to re-analyse it and Jo will look at the result when the computer finished later today/tomorrow.
re-check - correct analysis