## MoO3 ellipsometry
Wavelength (nm) | n | k
192.181824 | 1.498141 | 0.871758
193.777939 | 1.506726 | 0.891843
195.3741 | 1.516521 | 0.911434
196.970306 | 1.527495 | 0.930481
198.566559 | 1.539617 | 0.948937
200.162872 | 1.552852 | 0.966754
201.759201 | 1.567166 | 0.98388
203.355591 | 1.582521 | 1.000267
204.952026 | 1.598878 | 1.015863
206.548492 | 1.616192 | 1.030617
208.14502 | 1.634417 | 1.044477
209.741577 | 1.653502 | 1.057392
211.338181 | 1.67339 | 1.069312
212.934814 | 1.694021 | 1.080189
214.531494 | 1.715328 | 1.089976
216.12822 | 1.737239 | 1.098631
217.724976 | 1.759678 | 1.106115
219.321777 | 1.782561 | 1.112395
220.918625 | 1.805802 | 1.117444
222.515503 | 1.829308 | 1.121242
224.112427 | 1.852984 | 1.123778
225.709381 | 1.876731 | 1.12505
227.306366 | 1.900451 | 1.125067
228.903397 | 1.924045 | 1.123846
230.500458 | 1.947414 | 1.121418
232.097565 | 1.970464 | 1.117821
233.694702 | 1.993106 | 1.113107
235.29187 | 2.015256 | 1.107335
236.889069 | 2.03684 | 1.100576
238.486298 | 2.057791 | 1.092905
240.083588 | 2.078056 | 1.084406
241.680878 | 2.097587 | 1.075168
243.278229 | 2.116355 | 1.065279
244.87561 | 2.134339 | 1.054833
246.472992 | 2.151529 | 1.043921
248.070435 | 2.167928 | 1.03263
249.667923 | 2.183551 | 1.021046
251.265411 | 2.19842 | 1.009248
252.862946 | 2.212568 | 0.99731
254.460495 | 2.226032 | 0.985296
256.058075 | 2.23886 | 0.973264
257.655701 | 2.251101 | 0.961262
259.253357 | 2.262808 | 0.949331
260.851013 | 2.274037 | 0.937502
262.4487 | 2.284844 | 0.925797
264.046448 | 2.295286 | 0.91423
265.644196 | 2.305417 | 0.902808
267.241974 | 2.31529 | 0.891528
268.839783 | 2.324955 | 0.880384
270.437592 | 2.334459 | 0.869359
272.035461 | 2.343843 | 0.858436
273.633331 | 2.353146 | 0.847588
275.231232 | 2.362399 | 0.836787
276.829163 | 2.371631 | 0.826001
278.427124 | 2.380863 | 0.815193
280.025085 | 2.390113 | 0.804327
281.623077 | 2.39939 | 0.793362
283.2211 | 2.408701 | 0.78226
284.819153 | 2.418045 | 0.770979
286.417175 | 2.427416 | 0.75948
288.015289 | 2.436802 | 0.747722
289.613373 | 2.446186 | 0.735668
291.211487 | 2.455547 | 0.723282
292.809631 | 2.464856 | 0.710529
294.407776 | 2.474083 | 0.69738
296.005951 | 2.48319 | 0.683807
297.604156 | 2.492136 | 0.669787
299.202362 | 2.500879 | 0.655302
300.800598 | 2.50937 | 0.640337
302.398834 | 2.517559 | 0.624886
303.997101 | 2.525395 | 0.608944
305.595367 | 2.532823 | 0.592517
307.193665 | 2.539789 | 0.575613
308.791962 | 2.54624 | 0.55825
310.390289 | 2.552121 | 0.54045
311.988617 | 2.557381 | 0.522241
313.586975 | 2.561971 | 0.503661
315.185333 | 2.565844 | 0.48475
316.783691 | 2.568959 | 0.465556
318.38208 | 2.571277 | 0.44613
319.980469 | 2.572767 | 0.426531
321.578888 | 2.573402 | 0.406819
323.177307 | 2.573163 | 0.387057
324.775726 | 2.572036 | 0.367313
326.374176 | 2.570015 | 0.347655
327.972595 | 2.567101 | 0.32815
329.571075 | 2.563303 | 0.308867
331.169525 | 2.558634 | 0.289873
332.768005 | 2.553117 | 0.271233
334.366486 | 2.546779 | 0.253011
335.964966 | 2.539654 | 0.235264
337.563477 | 2.53178 | 0.218049
339.161957 | 2.523201 | 0.201415
340.760468 | 2.513966 | 0.18541
342.358978 | 2.504123 | 0.170074
343.957489 | 2.493727 | 0.155444
345.55603 | 2.482835 | 0.141549
347.154572 | 2.471503 | 0.128415
348.753082 | 2.459789 | 0.116064
350.351624 | 2.447752 | 0.104509
351.950134 | 2.435451 | 0.093761
353.548676 | 2.422945 | 0.083827
355.147247 | 2.41029 | 0.074709
356.745789 | 2.397545 | 0.066404
358.344299 | 2.384766 | 0.058906
359.942871 | 2.372006 | 0.052209
361.541412 | 2.359323 | 0.046298
363.139954 | 2.346768 | 0.041162
364.738495 | 2.334397 | 0.036782
366.337036 | 2.322264 | 0.033142
367.935577 | 2.310427 | 0.03022
369.534119 | 2.298947 | 0.027996
371.132629 | 2.287898 | 0.026446
372.731171 | 2.277376 | 0.025547
374.329712 | 2.267583 | 0.025248
375.928223 | 2.258631 | 0.025126
377.526764 | 2.250241 | 0.025035
379.125275 | 2.242302 | 0.024976
380.723785 | 2.234746 | 0.024948
382.322296 | 2.227529 | 0.024951
383.920776 | 2.220614 | 0.024985
385.519287 | 2.213975 | 0.025048
387.117767 | 2.207589 | 0.025141
388.716248 | 2.201438 | 0.025263
390.314728 | 2.195506 | 0.025412
391.913177 | 2.189779 | 0.025589
393.511627 | 2.184246 | 0.025792
395.110077 | 2.178897 | 0.026021
396.708527 | 2.173724 | 0.026276
398.306946 | 2.168721 | 0.026555
399.905334 | 2.163885 | 0.026858
401.503754 | 2.159219 | 0.027174
403.102142 | 2.154705 | 0.027491
404.700531 | 2.15033 | 0.027808
406.298889 | 2.146086 | 0.028125
407.897278 | 2.141965 | 0.028444
409.495605 | 2.137961 | 0.028763
411.093933 | 2.134067 | 0.029083
412.69223 | 2.130279 | 0.029403
414.290527 | 2.126591 | 0.029724
415.888824 | 2.122999 | 0.030047
417.487122 | 2.119499 | 0.03037
419.085358 | 2.116087 | 0.030693
420.683594 | 2.112759 | 0.031018
422.28183 | 2.109512 | 0.031343
423.880035 | 2.106343 | 0.03167
425.47821 | 2.103249 | 0.031997
427.076416 | 2.100227 | 0.032325
428.674561 | 2.097275 | 0.032654
430.272705 | 2.09439 | 0.032983
431.870789 | 2.09157 | 0.033314
433.468903 | 2.088812 | 0.033645
435.066956 | 2.086115 | 0.033977
436.665039 | 2.083476 | 0.034311
438.263031 | 2.080894 | 0.034645
439.861084 | 2.078367 | 0.034979
441.459045 | 2.075893 | 0.035315
443.057037 | 2.073471 | 0.035651
444.654968 | 2.071099 | 0.035989
446.252869 | 2.068775 | 0.036327
447.850769 | 2.066499 | 0.036666
449.448669 | 2.064268 | 0.037006
451.046539 | 2.062082 | 0.037347
452.644348 | 2.059939 | 0.037688
454.242126 | 2.057839 | 0.03803
455.839905 | 2.05578 | 0.038373
457.437653 | 2.05376 | 0.038717
459.035339 | 2.05178 | 0.039062
460.633057 | 2.049837 | 0.039408
462.230713 | 2.047932 | 0.039754
463.828369 | 2.046062 | 0.040101
465.425964 | 2.044228 | 0.040449
467.023529 | 2.042428 | 0.040797
468.621094 | 2.040662 | 0.041147
470.218597 | 2.038928 | 0.041497
471.816101 | 2.037227 | 0.041847
473.413574 | 2.035556 | 0.042199
475.010986 | 2.033916 | 0.042551
476.608398 | 2.032306 | 0.042904
478.20575 | 2.030725 | 0.043258
479.80307 | 2.029173 | 0.043612
481.400391 | 2.027649 | 0.043967
482.99765 | 2.026152 | 0.044323
484.59491 | 2.024682 | 0.044679
486.192078 | 2.023238 | 0.045036
487.789246 | 2.02182 | 0.045394
489.386383 | 2.020427 | 0.045752
490.98349 | 2.019058 | 0.046111
492.580505 | 2.017714 | 0.04647
494.177551 | 2.016393 | 0.04683
495.774567 | 2.015096 | 0.047191
497.37149 | 2.013821 | 0.047552
498.968414 | 2.012569 | 0.047914
500.565277 | 2.011339 | 0.048276
502.162109 | 2.01013 | 0.048639
503.758881 | 2.008942 | 0.049003
505.355652 | 2.007776 | 0.049367
506.952332 | 2.006629 | 0.049731
508.549011 | 2.005503 | 0.050096
510.14566 | 2.004396 | 0.050462
511.742249 | 2.003309 | 0.050828
513.338806 | 2.00224 | 0.051194
514.935303 | 2.00119 | 0.051561
516.531799 | 2.000159 | 0.051928
518.128174 | 1.999146 | 0.052296
519.724548 | 1.99815 | 0.052664
521.320923 | 1.997172 | 0.053033
522.917175 | 1.996211 | 0.053402
524.513428 | 1.995267 | 0.053771
526.109619 | 1.99434 | 0.054141
527.705811 | 1.993429 | 0.054511
529.30188 | 1.992534 | 0.054881
530.897949 | 1.991655 | 0.055252
532.494019 | 1.990792 | 0.055623
534.089966 | 1.989944 | 0.055994
535.685852 | 1.989111 | 0.056366
537.281738 | 1.988293 | 0.056738
538.877563 | 1.98749 | 0.05711
540.473328 | 1.986702 | 0.057482
542.069031 | 1.985927 | 0.057855
543.664673 | 1.985167 | 0.058228
545.260376 | 1.984421 | 0.058601
546.855896 | 1.983688 | 0.058975
548.451416 | 1.982969 | 0.059348
550.046875 | 1.982264 | 0.059722
551.642334 | 1.981571 | 0.060096
553.237671 | 1.980891 | 0.06047
554.832947 | 1.980225 | 0.060844
556.428223 | 1.979571 | 0.061218
558.023438 | 1.978929 | 0.061593
559.618591 | 1.978299 | 0.061967
561.213684 | 1.977682 | 0.062342
562.808716 | 1.977077 | 0.062716
564.403687 | 1.976484 | 0.063091
565.998657 | 1.975902 | 0.063466
567.593506 | 1.975332 | 0.063841
569.188293 | 1.974773 | 0.064216
570.783081 | 1.974226 | 0.06459
572.377747 | 1.973689 | 0.064965
573.972351 | 1.973164 | 0.06534
575.566956 | 1.972649 | 0.065715
577.161499 | 1.972146 | 0.06609
578.755981 | 1.971652 | 0.066464
580.350342 | 1.97117 | 0.066839
581.944702 | 1.970697 | 0.067213
583.53894 | 1.970235 | 0.067588
585.133179 | 1.969783 | 0.067962
586.727295 | 1.969342 | 0.068336
588.321411 | 1.968909 | 0.06871
589.915405 | 1.968487 | 0.069084
591.509399 | 1.968075 | 0.069458
593.103333 | 1.967672 | 0.069831
594.697144 | 1.967278 | 0.070204
596.290894 | 1.966894 | 0.070578
597.884644 | 1.966519 | 0.07095
599.478271 | 1.966154 | 0.071323
601.071838 | 1.965797 | 0.071695
602.665344 | 1.965449 | 0.072067
604.258789 | 1.965111 | 0.072439
605.852173 | 1.964781 | 0.072811
607.445435 | 1.96446 | 0.073182
609.038696 | 1.964147 | 0.073553
610.631897 | 1.963843 | 0.073923
612.224976 | 1.963548 | 0.074294
613.817993 | 1.96326 | 0.074663
615.41095 | 1.962981 | 0.075033
617.003845 | 1.962711 | 0.075402
618.59668 | 1.962448 | 0.075771
620.189392 | 1.962194 | 0.076139
621.782104 | 1.961947 | 0.076507
623.374695 | 1.961709 | 0.076874
624.967224 | 1.961478 | 0.077241
626.559692 | 1.961255 | 0.077607
628.1521 | 1.961039 | 0.077973
629.744385 | 1.960831 | 0.078339
631.336609 | 1.960631 | 0.078703
632.928833 | 1.960438 | 0.079068
634.520874 | 1.960253 | 0.079432
636.112915 | 1.960075 | 0.079795
637.704834 | 1.959904 | 0.080158
639.296692 | 1.95974 | 0.08052
640.888489 | 1.959584 | 0.080881
642.480164 | 1.959435 | 0.081242
644.071777 | 1.959292 | 0.081602
645.66333 | 1.959157 | 0.081962
647.254822 | 1.959028 | 0.082321
648.846191 | 1.958906 | 0.082679
650.4375 | 1.958791 | 0.083037
652.028748 | 1.958683 | 0.083394
653.619934 | 1.958582 | 0.08375
655.210999 | 1.958487 | 0.084106
656.801941 | 1.958398 | 0.084461
658.392883 | 1.958316 | 0.084815
659.983704 | 1.958241 | 0.085168
661.574402 | 1.958171 | 0.08552
663.1651 | 1.958109 | 0.085872
664.755676 | 1.958052 | 0.086223
666.34613 | 1.958002 | 0.086573
667.936584 | 1.957958 | 0.086922
669.526855 | 1.95792 | 0.087271
671.117065 | 1.957888 | 0.087618
672.707275 | 1.957862 | 0.087965
674.297302 | 1.957842 | 0.088311
675.887329 | 1.957828 | 0.088656
677.477173 | 1.95782 | 0.089
679.067017 | 1.957817 | 0.089343
680.656677 | 1.957821 | 0.089685
682.246338 | 1.95783 | 0.090026
683.835815 | 1.957845 | 0.090367
685.425293 | 1.957866 | 0.090706
687.014648 | 1.957892 | 0.091044
688.603943 | 1.957924 | 0.091382
690.193115 | 1.957961 | 0.091718
691.782166 | 1.958004 | 0.092053
693.371216 | 1.958052 | 0.092387
694.960083 | 1.958105 | 0.092721
696.548889 | 1.958164 | 0.093053
698.137573 | 1.958229 | 0.093384
699.726196 | 1.958298 | 0.093714
701.314758 | 1.958373 | 0.094043
702.903198 | 1.958453 | 0.09437
704.491577 | 1.958538 | 0.094697
706.079773 | 1.958629 | 0.095023
707.667908 | 1.958724 | 0.095347
709.255981 | 1.958824 | 0.09567
710.843933 | 1.95893 | 0.095992
712.431763 | 1.95904 | 0.096313
714.019592 | 1.959155 | 0.096633
715.607239 | 1.959275 | 0.096951
717.194824 | 1.9594 | 0.097268
718.782288 | 1.95953 | 0.097584
720.369629 | 1.959665 | 0.097899
721.956909 | 1.959804 | 0.098213
723.544067 | 1.959948 | 0.098525
725.131165 | 1.960097 | 0.098836
726.71814 | 1.96025 | 0.099145
728.304993 | 1.960408 | 0.099454
729.891724 | 1.960571 | 0.099761
731.478394 | 1.960738 | 0.100067
733.065002 | 1.96091 | 0.100371
734.651428 | 1.961086 | 0.100674
736.237793 | 1.961266 | 0.100976
737.824036 | 1.961451 | 0.101276
739.410217 | 1.961641 | 0.101575
740.996216 | 1.961834 | 0.101872
742.582153 | 1.962032 | 0.102168
744.16803 | 1.962234 | 0.102463
745.753723 | 1.962441 | 0.102756
747.339355 | 1.962652 | 0.103048
748.924866 | 1.962867 | 0.103339
750.510254 | 1.963086 | 0.103628
752.095581 | 1.963309 | 0.103915
753.680786 | 1.963536 | 0.104201
755.265808 | 1.963768 | 0.104486
756.850769 | 1.964003 | 0.104769
758.435669 | 1.964242 | 0.10505
760.020386 | 1.964486 | 0.10533
761.605042 | 1.964733 | 0.105608
763.189575 | 1.964984 | 0.105885
764.773987 | 1.965239 | 0.106161
766.358276 | 1.965498 | 0.106434
767.942505 | 1.965761 | 0.106707
769.52655 | 1.966028 | 0.106977
771.110535 | 1.966298 | 0.107246
772.694397 | 1.966572 | 0.107514
774.278137 | 1.96685 | 0.10778
775.861755 | 1.967131 | 0.108044
777.445251 | 1.967417 | 0.108306
779.028687 | 1.967705 | 0.108567
780.611938 | 1.967998 | 0.108826
782.195068 | 1.968294 | 0.109084
783.778137 | 1.968593 | 0.10934
785.361084 | 1.968896 | 0.109594
786.943909 | 1.969203 | 0.109847
788.52655 | 1.969513 | 0.110098
790.109131 | 1.969826 | 0.110347
791.691589 | 1.970143 | 0.110594
793.273926 | 1.970464 | 0.11084
794.85614 | 1.970787 | 0.111084
796.438232 | 1.971114 | 0.111326
798.020203 | 1.971444 | 0.111567
799.602112 | 1.971778 | 0.111806
801.183777 | 1.972115 | 0.112043
802.765442 | 1.972455 | 0.112278
804.346924 | 1.972798 | 0.112511
805.928284 | 1.973145 | 0.112743
807.509521 | 1.973494 | 0.112973
809.090637 | 1.973847 | 0.113201
810.671631 | 1.974203 | 0.113427
812.252502 | 1.974562 | 0.113651
813.833252 | 1.974924 | 0.113874
815.413879 | 1.975289 | 0.114095
816.994324 | 1.975657 | 0.114314
818.574707 | 1.976028 | 0.114531
820.154968 | 1.976402 | 0.114746
821.735046 | 1.976779 | 0.114959
823.315063 | 1.977159 | 0.11517
824.894897 | 1.977542 | 0.11538
826.474609 | 1.977927 | 0.115588
828.054199 | 1.978316 | 0.115793
829.633667 | 1.978707 | 0.115997
831.213074 | 1.979101 | 0.116199
832.792297 | 1.979498 | 0.116399
834.371399 | 1.979898 | 0.116597
835.950317 | 1.9803 | 0.116793
837.529114 | 1.980705 | 0.116987
839.107788 | 1.981113 | 0.11718
840.68634 | 1.981523 | 0.11737
842.264771 | 1.981936 | 0.117558
843.843079 | 1.982352 | 0.117745
845.421204 | 1.98277 | 0.117929
846.999207 | 1.983191 | 0.118112
848.577026 | 1.983614 | 0.118292
850.154907 | 1.98404 | 0.118471
851.732422 | 1.984468 | 0.118647
853.309937 | 1.984899 | 0.118821
854.887329 | 1.985332 | 0.118994
856.464478 | 1.985767 | 0.119164
858.041504 | 1.986206 | 0.119333
859.618469 | 1.986646 | 0.119499
861.19519 | 1.987089 | 0.119663
862.771851 | 1.987534 | 0.119826
864.34845 | 1.987981 | 0.119986
865.924805 | 1.988431 | 0.120144
867.500977 | 1.988883 | 0.120301
869.077026 | 1.989337 | 0.120455
870.653015 | 1.989794 | 0.120607
872.228821 | 1.990253 | 0.120757
873.804504 | 1.990714 | 0.120905
875.380066 | 1.991177 | 0.121051
876.955383 | 1.991642 | 0.121194
878.53064 | 1.992109 | 0.121336
880.105774 | 1.992579 | 0.121476
881.680664 | 1.99305 | 0.121613
883.255493 | 1.993524 | 0.121749
884.8302 | 1.993999 | 0.121882
886.404663 | 1.994477 | 0.122013
887.979004 | 1.994957 | 0.122142
889.553223 | 1.995438 | 0.122269
891.127319 | 1.995922 | 0.122394
892.701294 | 1.996407 | 0.122517
894.275024 | 1.996895 | 0.122638
895.848633 | 1.997384 | 0.122756
897.42218 | 1.997875 | 0.122873
898.995483 | 1.998368 | 0.122987
900.568665 | 1.998863 | 0.123099
902.141724 | 1.99936 | 0.123209
903.714661 | 1.999858 | 0.123317
905.287292 | 2.000358 | 0.123423
906.859985 | 2.00086 | 0.123526
908.432312 | 2.001364 | 0.123628
910.0047 | 2.001869 | 0.123727
911.576782 | 2.002377 | 0.123824
913.148743 | 2.002885 | 0.123919
914.720581 | 2.003396 | 0.124012
916.292297 | 2.003908 | 0.124102
917.86377 | 2.004421 | 0.124191
919.435181 | 2.004937 | 0.124277
921.006348 | 2.005454 | 0.124361
922.577332 | 2.005972 | 0.124443
924.148254 | 2.006492 | 0.124523
925.719055 | 2.007013 | 0.124601
927.289551 | 2.007536 | 0.124676
928.859985 | 2.00806 | 0.124749
930.430298 | 2.008586 | 0.12482
932.000366 | 2.009114 | 0.124889
933.570313 | 2.009642 | 0.124956
935.140137 | 2.010172 | 0.12502
936.709778 | 2.010704 | 0.125083
938.279175 | 2.011237 | 0.125143
939.848511 | 2.011771 | 0.125201
941.417664 | 2.012306 | 0.125257
942.986633 | 2.012843 | 0.12531
944.555481 | 2.013381 | 0.125361
946.124146 | 2.013921 | 0.125411
947.692688 | 2.014461 | 0.125458
949.261047 | 2.015003 | 0.125502
950.829224 | 2.015546 | 0.125545
952.397156 | 2.01609 | 0.125585
953.965027 | 2.016635 | 0.125624
955.532715 | 2.017182 | 0.12566
957.10022 | 2.01773 | 0.125693
958.667603 | 2.018278 | 0.125725
960.234741 | 2.018828 | 0.125754
961.801758 | 2.019379 | 0.125782
963.368652 | 2.019931 | 0.125807
964.935364 | 2.020484 | 0.12583
966.501831 | 2.021038 | 0.12585
968.068176 | 2.021593 | 0.125869
969.634399 | 2.022149 | 0.125885
971.200378 | 2.022706 | 0.125899
972.766235 | 2.023264 | 0.125911
974.331848 | 2.023823 | 0.125921
975.897339 | 2.024383 | 0.125928
977.462708 | 2.024944 | 0.125933
979.027832 | 2.025506 | 0.125936
980.592896 | 2.026068 | 0.125937
982.157715 | 2.026631 | 0.125936
983.72229 | 2.027195 | 0.125933
985.286804 | 2.027761 | 0.125927
986.851074 | 2.028326 | 0.125919
988.415222 | 2.028893 | 0.125909
989.979126 | 2.02946 | 0.125897
991.542847 | 2.030028 | 0.125883
993.106567 | 2.030597 | 0.125866
994.669922 | 2.031166 | 0.125847
996.233215 | 2.031737 | 0.125826
997.796204 | 2.032307 | 0.125803
999.35907 | 2.032879 | 0.125778
1012.235474 | 2.037613 | 0.125488
1015.648315 | 2.038874 | 0.125386
1019.061523 | 2.040139 | 0.125274
1022.474915 | 2.041405 | 0.125152
1025.88855 | 2.042675 | 0.12502
1029.302368 | 2.043946 | 0.124878
1032.716431 | 2.045219 | 0.124725
1036.130615 | 2.046494 | 0.124562
1039.545166 | 2.047771 | 0.124389
1042.959961 | 2.049049 | 0.124206
1046.374878 | 2.050329 | 0.124013
1049.790039 | 2.05161 | 0.12381
1053.205322 | 2.052892 | 0.123597
1056.620972 | 2.054175 | 0.123374
1060.036865 | 2.055458 | 0.123141
1063.452881 | 2.056742 | 0.122898
1066.869263 | 2.058027 | 0.122645
1070.285767 | 2.059312 | 0.122383
1073.702393 | 2.060597 | 0.12211
1077.119385 | 2.061882 | 0.121828
1080.536743 | 2.063167 | 0.121537
1083.954102 | 2.064452 | 0.121236
1087.371826 | 2.065736 | 0.120925
1090.789673 | 2.067019 | 0.120605
1094.207764 | 2.068302 | 0.120275
1097.626221 | 2.069584 | 0.119936
1101.0448 | 2.070865 | 0.119588
1104.463623 | 2.072145 | 0.11923
1107.88269 | 2.073424 | 0.118863
1111.302002 | 2.074701 | 0.118487
1114.721558 | 2.075977 | 0.118102
1118.141357 | 2.077251 | 0.117708
1121.561279 | 2.078523 | 0.117305
1124.981689 | 2.079793 | 0.116893
1128.4021 | 2.081062 | 0.116473
1131.822876 | 2.082328 | 0.116043
1135.243896 | 2.083591 | 0.115605
1138.665161 | 2.084852 | 0.115158
1142.08667 | 2.086111 | 0.114703
1145.508301 | 2.087367 | 0.114239
1148.930298 | 2.08862 | 0.113767
1152.352417 | 2.089871 | 0.113287
1155.774902 | 2.091118 | 0.112798
1159.19751 | 2.092362 | 0.112301
1162.620483 | 2.093603 | 0.111796
1166.043701 | 2.09484 | 0.111283
1169.467163 | 2.096074 | 0.110763
1172.890869 | 2.097304 | 0.110234
1176.314819 | 2.098531 | 0.109698
1179.739014 | 2.099753 | 0.109154
1183.163452 | 2.100972 | 0.108602
1186.588135 | 2.102187 | 0.108043
1190.013062 | 2.103397 | 0.107477
1193.438232 | 2.104604 | 0.106903
1196.86377 | 2.105805 | 0.106322
1200.289429 | 2.107003 | 0.105734
1203.715454 | 2.108196 | 0.105139
1207.141602 | 2.109384 | 0.104537
1210.568115 | 2.110567 | 0.103929
1213.994873 | 2.111746 | 0.103313
1217.421875 | 2.11292 | 0.102691
1220.849121 | 2.114088 | 0.102063
1224.276611 | 2.115252 | 0.101428
1227.704346 | 2.11641 | 0.100786
1231.132446 | 2.117563 | 0.100139
1234.560791 | 2.11871 | 0.099485
1237.989258 | 2.119852 | 0.098826
1241.418213 | 2.120989 | 0.09816
1244.847168 | 2.12212 | 0.097489
1248.276611 | 2.123245 | 0.096811
1251.706177 | 2.124364 | 0.096129
1255.135986 | 2.125478 | 0.095441
1258.566162 | 2.126585 | 0.094747
1261.996704 | 2.127687 | 0.094048
1265.427368 | 2.128782 | 0.093344
1268.858276 | 2.129871 | 0.092635
1272.289551 | 2.130954 | 0.091922
1275.721069 | 2.132031 | 0.091203
1279.152832 | 2.133101 | 0.090479
1282.584839 | 2.134165 | 0.089751
1286.017212 | 2.135222 | 0.089019
1289.449829 | 2.136273 | 0.088282
1292.882568 | 2.137317 | 0.087541
1296.315796 | 2.138354 | 0.086796
1299.749268 | 2.139385 | 0.086046
1303.182861 | 2.140409 | 0.085293
1306.616943 | 2.141426 | 0.084536
1310.051147 | 2.142436 | 0.083776
1313.485596 | 2.143439 | 0.083012
1316.920532 | 2.144435 | 0.082244
1320.355591 | 2.145424 | 0.081473
1323.790894 | 2.146406 | 0.080699
1327.226563 | 2.147381 | 0.079922
1330.662476 | 2.148349 | 0.079142
1334.098755 | 2.149309 | 0.07836
1337.535278 | 2.150262 | 0.077574
1340.971924 | 2.151208 | 0.076786
1344.409058 | 2.152147 | 0.075996
1347.846436 | 2.153078 | 0.075203
1351.284058 | 2.154001 | 0.074408
1354.721924 | 2.154918 | 0.073611
1358.160278 | 2.155827 | 0.072812
1361.598755 | 2.156728 | 0.072011
1365.037476 | 2.157622 | 0.071209
1368.476563 | 2.158508 | 0.070405
1371.916016 | 2.159386 | 0.069599
1375.355713 | 2.160258 | 0.068793
1378.795654 | 2.161121 | 0.067985
1382.23584 | 2.161977 | 0.067176
1385.676392 | 2.162825 | 0.066366
1389.11731 | 2.163665 | 0.065555
1392.55835 | 2.164498 | 0.064744
1395.999756 | 2.165323 | 0.063932
1399.441528 | 2.16614 | 0.06312
1402.883545 | 2.16695 | 0.062307
1406.325928 | 2.167752 | 0.061494
1409.768555 | 2.168546 | 0.060682
1413.211426 | 2.169333 | 0.059869
1416.654663 | 2.170111 | 0.059057
1420.098145 | 2.170882 | 0.058245
1423.541992 | 2.171646 | 0.057433
1426.986084 | 2.172401 | 0.056622
1430.430542 | 2.173149 | 0.055812
1433.875244 | 2.173889 | 0.055003
1437.320313 | 2.174621 | 0.054195
1440.765747 | 2.175346 | 0.053388
1444.211304 | 2.176063 | 0.052582
1447.657349 | 2.176772 | 0.051778
1451.103516 | 2.177474 | 0.050975
1454.550049 | 2.178168 | 0.050174
1457.996948 | 2.178854 | 0.049375
1461.444092 | 2.179533 | 0.048577
1464.891724 | 2.180205 | 0.047782
1468.339478 | 2.180868 | 0.046989
1471.787598 | 2.181525 | 0.046198
1475.236084 | 2.182173 | 0.04541
1478.684814 | 2.182814 | 0.044624
1482.133911 | 2.183448 | 0.043841
1485.583252 | 2.184074 | 0.043061
1489.032959 | 2.184693 | 0.042284
1492.48291 | 2.185305 | 0.04151
1495.933228 | 2.185909 | 0.040739
1499.383911 | 2.186506 | 0.039972
1502.834839 | 2.187096 | 0.039208
1506.286133 | 2.187679 | 0.038448
1509.737671 | 2.188254 | 0.037691
1513.189697 | 2.188823 | 0.036939
1516.641846 | 2.189384 | 0.03619
1520.094482 | 2.189939 | 0.035446
1523.547241 | 2.190486 | 0.034705
1527.000488 | 2.191027 | 0.03397
1530.453979 | 2.191561 | 0.033238
1533.907959 | 2.192088 | 0.032512
1537.362061 | 2.192608 | 0.03179
1540.81665 | 2.193122 | 0.031073
1544.271362 | 2.19363 | 0.030361
1547.726563 | 2.19413 | 0.029655
1551.182007 | 2.194624 | 0.028954
1554.637939 | 2.195112 | 0.028258
1558.093994 | 2.195594 | 0.027567
1561.550537 | 2.196069 | 0.026883
1565.007202 | 2.196539 | 0.026204
1568.464478 | 2.197002 | 0.025531
1571.921875 | 2.197459 | 0.024864
1575.379639 | 2.197911 | 0.024203
1578.837769 | 2.198356 | 0.023549
1582.296265 | 2.198796 | 0.0229
1585.755127 | 2.19923 | 0.022259
1589.214233 | 2.199659 | 0.021624
1592.673706 | 2.200082 | 0.020996
1596.133545 | 2.2005 | 0.020375
1599.593628 | 2.200912 | 0.019761
1603.054199 | 2.20132 | 0.019154
1606.515015 | 2.201722 | 0.018554
1609.976196 | 2.20212 | 0.017962
1613.437744 | 2.202512 | 0.017377
1616.899536 | 2.2029 | 0.0168
1620.361694 | 2.203284 | 0.01623
1623.824219 | 2.203662 | 0.015669
1627.287109 | 2.204037 | 0.015115
1630.750366 | 2.204407 | 0.01457
1634.213989 | 2.204773 | 0.014032
1637.677856 | 2.205135 | 0.013503
1641.142212 | 2.205493 | 0.012983
1644.606689 | 2.205848 | 0.012471
1648.071655 | 2.206199 | 0.011968
1651.536865 | 2.206546 | 0.011473
1655.002686 | 2.20689 | 0.010987
1658.46875 | 2.207231 | 0.010511
1661.934937 | 2.207569 | 0.010043
1665.401733 | 2.207904 | 0.009585
1668.868774 | 2.208236 | 0.009136
1672.336182 | 2.208566 | 0.008697
1675.803955 | 2.208894 | 0.008267
1679.272095 | 2.209219 | 0.007846
1682.740601 | 2.209542 | 0.007436
1686.209351 | 2.209863 | 0.007035
1689.678711 | 2.210183 | 0.006645
1693.148193 | 2.210501 | 0.006264
1696.618164 | 2.210818 | 0.005894