## MoS2 ellipsometry
Wavelength (nm) | n
193.777939 | 1.521482 | 2.145447
195.3741 | 1.536474 | 2.176361
196.970306 | 1.552275 | 2.206225
198.566559 | 1.568827 | 2.235096
200.162872 | 1.586079 | 2.263023
201.759201 | 1.603984 | 2.290048
203.355591 | 1.622502 | 2.316211
204.952026 | 1.641597 | 2.341543
206.548492 | 1.661235 | 2.366075
208.14502 | 1.681387 | 2.389832
209.741577 | 1.702024 | 2.412834
211.338181 | 1.723122 | 2.435102
212.934814 | 1.744656 | 2.456652
214.531494 | 1.766603 | 2.477497
216.12822 | 1.788942 | 2.49765
217.724976 | 1.811652 | 2.517119
219.321777 | 1.834714 | 2.535915
220.918625 | 1.858108 | 2.554043
222.515503 | 1.881814 | 2.571509
224.112427 | 1.905815 | 2.588318
225.709381 | 1.930091 | 2.604473
227.306366 | 1.954624 | 2.619976
228.903397 | 1.979394 | 2.63483
230.500458 | 2.004385 | 2.649036
232.097565 | 2.029575 | 2.662595
233.694702 | 2.054946 | 2.675508
235.29187 | 2.080478 | 2.687774
236.889069 | 2.106152 | 2.699394
238.486298 | 2.131947 | 2.710369
240.083588 | 2.157842 | 2.720699
241.680878 | 2.183817 | 2.730384
243.278229 | 2.209849 | 2.739425
244.87561 | 2.235918 | 2.747823
246.472992 | 2.262 | 2.755579
248.070435 | 2.288073 | 2.762697
249.667923 | 2.314115 | 2.769178
251.265411 | 2.3401 | 2.775025
252.862946 | 2.366006 | 2.780244
254.460495 | 2.391809 | 2.784838
256.058075 | 2.417485 | 2.788815
257.655701 | 2.443008 | 2.79218
259.253357 | 2.468355 | 2.794941
260.851013 | 2.493501 | 2.797107
262.4487 | 2.518421 | 2.798689
264.046448 | 2.54309 | 2.799697
265.644196 | 2.567485 | 2.800143
267.241974 | 2.591581 | 2.800042
268.839783 | 2.615354 | 2.799408
270.437592 | 2.63878 | 2.798256
272.035461 | 2.661836 | 2.796605
273.633331 | 2.6845 | 2.794473
275.231232 | 2.70675 | 2.791879
276.829163 | 2.728566 | 2.788844
278.427124 | 2.749925 | 2.785391
280.025085 | 2.770808 | 2.781544
281.623077 | 2.791198 | 2.777326
283.2211 | 2.811077 | 2.772763
284.819153 | 2.830427 | 2.767883
286.417175 | 2.849235 | 2.762714
288.015289 | 2.867486 | 2.757283
289.613373 | 2.885167 | 2.751621
291.211487 | 2.902267 | 2.745758
292.809631 | 2.918777 | 2.739726
294.407776 | 2.934687 | 2.733557
296.005951 | 2.949992 | 2.727283
297.604156 | 2.964687 | 2.720938
299.202362 | 2.978767 | 2.714555
300.800598 | 2.99223 | 2.708169
302.398834 | 3.005078 | 2.701815
303.997101 | 3.01731 | 2.695526
305.595367 | 3.028931 | 2.689338
307.193665 | 3.039945 | 2.683286
308.791962 | 3.050359 | 2.677404
310.390289 | 3.060181 | 2.671728
311.988617 | 3.069422 | 2.666292
313.586975 | 3.078093 | 2.661131
315.185333 | 3.086208 | 2.656279
316.783691 | 3.093783 | 2.65177
318.38208 | 3.100834 | 2.647637
319.980469 | 3.107381 | 2.643913
321.578888 | 3.113444 | 2.64063
323.177307 | 3.119044 | 2.637819
324.775726 | 3.124206 | 2.635513
326.374176 | 3.128956 | 2.63374
327.972595 | 3.13332 | 2.63253
329.571075 | 3.137328 | 2.631912
331.169525 | 3.141009 | 2.631912
332.768005 | 3.144396 | 2.632557
334.366486 | 3.147522 | 2.633872
335.964966 | 3.150422 | 2.635882
337.563477 | 3.153134 | 2.638609
339.161957 | 3.155694 | 2.642074
340.760468 | 3.158144 | 2.646297
342.358978 | 3.160524 | 2.651298
343.957489 | 3.162877 | 2.657093
345.55603 | 3.165246 | 2.663698
347.154572 | 3.167679 | 2.671126
348.753082 | 3.170221 | 2.679389
350.351624 | 3.17292 | 2.688498
351.950134 | 3.175828 | 2.698461
353.548676 | 3.178993 | 2.709283
355.147247 | 3.18247 | 2.720968
356.745789 | 3.18631 | 2.733519
358.344299 | 3.190569 | 2.746934
359.942871 | 3.195303 | 2.761211
361.541412 | 3.200567 | 2.776343
363.139954 | 3.206421 | 2.792322
364.738495 | 3.212922 | 2.809137
366.337036 | 3.22013 | 2.826775
367.935577 | 3.228106 | 2.845217
369.534119 | 3.236909 | 2.864443
371.132629 | 3.246603 | 2.884431
372.731171 | 3.257248 | 2.905154
374.329712 | 3.268908 | 2.92658
375.928223 | 3.281644 | 2.948675
377.526764 | 3.295521 | 2.971404
379.125275 | 3.310601 | 2.994722
380.723785 | 3.326947 | 3.018584
382.322296 | 3.344622 | 3.04294
383.920776 | 3.363688 | 3.067734
385.519287 | 3.384207 | 3.092909
387.117767 | 3.406239 | 3.118397
388.716248 | 3.429844 | 3.144131
390.314728 | 3.455081 | 3.170034
391.913177 | 3.482007 | 3.196027
393.511627 | 3.510675 | 3.222021
395.110077 | 3.541139 | 3.247925
396.708527 | 3.573448 | 3.273638
398.306946 | 3.607647 | 3.299055
399.905334 | 3.643778 | 3.324063
401.503754 | 3.681877 | 3.348542
403.102142 | 3.721977 | 3.372364
404.700531 | 3.764102 | 3.395394
406.298889 | 3.808267 | 3.41749
407.897278 | 3.854484 | 3.438503
409.495605 | 3.90275 | 3.458275
411.093933 | 3.953054 | 3.476643
412.69223 | 4.005369 | 3.493437
414.290527 | 4.05966 | 3.50848
415.888824 | 4.115873 | 3.521593
417.487122 | 4.173939 | 3.532591
419.085358 | 4.233768 | 3.541287
420.683594 | 4.295255 | 3.547494
422.28183 | 4.358272 | 3.551026
423.880035 | 4.422667 | 3.551702
425.47821 | 4.488272 | 3.549348
427.076416 | 4.554892 | 3.543797
428.674561 | 4.622307 | 3.534896
430.272705 | 4.69028 | 3.522511
431.870789 | 4.75855 | 3.506524
433.468903 | 4.826838 | 3.486843
435.066956 | 4.894845 | 3.463401
436.665039 | 4.962264 | 3.43616
438.263031 | 5.028767 | 3.405121
439.861084 | 5.094034 | 3.370312
441.459045 | 5.15773 | 3.331805
443.057037 | 5.219535 | 3.289703
444.654968 | 5.279132 | 3.24415
446.252869 | 5.336219 | 3.195329
447.850769 | 5.390519 | 3.14345
449.448669 | 5.441775 | 3.088759
451.046539 | 5.489762 | 3.031531
452.644348 | 5.534285 | 2.972062
454.242126 | 5.57519 | 2.910664
455.839905 | 5.612355 | 2.847664
457.437653 | 5.645703 | 2.783394
459.035339 | 5.675188 | 2.71819
460.633057 | 5.700806 | 2.652379
462.230713 | 5.722586 | 2.586285
463.828369 | 5.740592 | 2.520213
465.425964 | 5.754914 | 2.454457
467.023529 | 5.76567 | 2.389287
468.621094 | 5.773001 | 2.324949
470.218597 | 5.777062 | 2.261672
471.816101 | 5.778028 | 2.199653
473.413574 | 5.77608 | 2.139071
475.010986 | 5.771408 | 2.080077
476.608398 | 5.764205 | 2.022798
478.20575 | 5.754666 | 1.96734
479.80307 | 5.742985 | 1.913788
481.400391 | 5.729351 | 1.862205
482.99765 | 5.71395 | 1.81264
484.59491 | 5.696961 | 1.765123
486.192078 | 5.678556 | 1.719672
487.789246 | 5.658897 | 1.676289
489.386383 | 5.63814 | 1.634968
490.98349 | 5.61643 | 1.595692
492.580505 | 5.593905 | 1.558438
494.177551 | 5.570692 | 1.523172
495.774567 | 5.546911 | 1.489857
497.37149 | 5.522673 | 1.458455
498.968414 | 5.49808 | 1.428918
500.565277 | 5.473228 | 1.401199
502.162109 | 5.448204 | 1.375249
503.758881 | 5.423089 | 1.351016
505.355652 | 5.397956 | 1.328448
506.952332 | 5.372876 | 1.307493
508.549011 | 5.34791 | 1.288097
510.14566 | 5.323116 | 1.270208
511.742249 | 5.298547 | 1.253775
513.338806 | 5.274251 | 1.238745
514.935303 | 5.250274 | 1.225069
516.531799 | 5.226656 | 1.212696
518.128174 | 5.203436 | 1.201577
519.724548 | 5.180648 | 1.191666
521.320923 | 5.158325 | 1.182914
522.917175 | 5.136496 | 1.175276
524.513428 | 5.115188 | 1.168707
526.109619 | 5.094428 | 1.163164
527.705811 | 5.074237 | 1.158603
529.30188 | 5.05464 | 1.154983
530.897949 | 5.035656 | 1.152261
532.494019 | 5.017303 | 1.150399
534.089966 | 4.9996 | 1.149355
535.685852 | 4.982563 | 1.149091
537.281738 | 4.966207 | 1.149568
538.877563 | 4.950546 | 1.150748
540.473328 | 4.935594 | 1.152593
542.069031 | 4.921362 | 1.155067
543.664673 | 4.907863 | 1.158132
545.260376 | 4.895105 | 1.161753
546.855896 | 4.8831 | 1.165891
548.451416 | 4.871854 | 1.170512
550.046875 | 4.861377 | 1.17558
551.642334 | 4.851674 | 1.181058
553.237671 | 4.842752 | 1.18691
554.832947 | 4.834615 | 1.193102
556.428223 | 4.827267 | 1.199598
558.023438 | 4.820712 | 1.206361
559.618591 | 4.814952 | 1.213357
561.213684 | 4.809988 | 1.22055
562.808716 | 4.805821 | 1.227905
564.403687 | 4.802451 | 1.235385
565.998657 | 4.799876 | 1.242957
567.593506 | 4.798099 | 1.250583
569.188293 | 4.797125 | 1.258222
570.783081 | 4.796938 | 1.265815
572.377747 | 4.797516 | 1.273329
573.972351 | 4.798841 | 1.280733
575.566956 | 4.8009 | 1.287997
577.161499 | 4.803675 | 1.295088
578.755981 | 4.807152 | 1.301978
580.350342 | 4.811312 | 1.308636
581.944702 | 4.816139 | 1.315032
583.53894 | 4.821613 | 1.321139
585.133179 | 4.827713 | 1.326928
586.727295 | 4.834419 | 1.332374
588.321411 | 4.841708 | 1.337449
589.915405 | 4.849556 | 1.34213
591.509399 | 4.85794 | 1.346393
593.103333 | 4.866833 | 1.350215
594.697144 | 4.876208 | 1.353575
596.290894 | 4.88604 | 1.356453
597.884644 | 4.896298 | 1.358831
599.478271 | 4.906955 | 1.360691
601.071838 | 4.917981 | 1.362019
602.665344 | 4.929345 | 1.362801
604.258789 | 4.941016 | 1.363023
605.852173 | 4.952963 | 1.362676
607.445435 | 4.965155 | 1.361751
609.038696 | 4.97756 | 1.36024
610.631897 | 4.990144 | 1.358137
612.224976 | 5.002878 | 1.35544
613.817993 | 5.015728 | 1.352146
615.41095 | 5.028662 | 1.348256
617.003845 | 5.041651 | 1.343769
618.59668 | 5.054662 | 1.338691
620.189392 | 5.067664 | 1.333025
621.782104 | 5.08063 | 1.326779
623.374695 | 5.093529 | 1.319961
624.967224 | 5.106335 | 1.31258
626.559692 | 5.11902 | 1.304647
628.1521 | 5.131559 | 1.296176
629.744385 | 5.143929 | 1.287179
631.336609 | 5.156109 | 1.277672
632.928833 | 5.168081 | 1.267671
634.520874 | 5.179837 | 1.257186
636.112915 | 5.191357 | 1.246204
637.704834 | 5.202594 | 1.234736
639.296692 | 5.213519 | 1.222811
640.888489 | 5.22411 | 1.210451
642.480164 | 5.234346 | 1.197681
644.071777 | 5.244212 | 1.184527
645.66333 | 5.253692 | 1.171012
647.254822 | 5.262773 | 1.157162
648.846191 | 5.271443 | 1.143003
650.4375 | 5.279695 | 1.128557
652.028748 | 5.287519 | 1.113851
653.619934 | 5.29491 | 1.098908
655.210999 | 5.301863 | 1.083754
656.801941 | 5.308375 | 1.06841
658.392883 | 5.314444 | 1.052902
659.983704 | 5.320069 | 1.03725
661.574402 | 5.325252 | 1.021479
663.1651 | 5.329993 | 1.005609
664.755676 | 5.334295 | 0.989661
666.34613 | 5.338163 | 0.973656
667.936584 | 5.341601 | 0.957612
669.526855 | 5.344614 | 0.94155
671.117065 | 5.347209 | 0.925487
672.707275 | 5.349394 | 0.909439
674.297302 | 5.351175 | 0.893424
675.887329 | 5.352562 | 0.877457
677.477173 | 5.353562 | 0.861553
679.067017 | 5.354185 | 0.845725
680.656677 | 5.354441 | 0.829987
682.246338 | 5.35434 | 0.814351
683.835815 | 5.353892 | 0.798828
685.425293 | 5.353107 | 0.78343
687.014648 | 5.351997 | 0.768165
688.603943 | 5.350571 | 0.753043
690.193115 | 5.348841 | 0.738073
691.782166 | 5.346817 | 0.723263
693.371216 | 5.344512 | 0.708618
694.960083 | 5.341934 | 0.694146
696.548889 | 5.339096 | 0.679852
698.137573 | 5.336008 | 0.665742
699.726196 | 5.33268 | 0.651819
701.314758 | 5.329123 | 0.638088
702.903198 | 5.325347 | 0.624553
704.491577 | 5.321363 | 0.611215
706.079773 | 5.317181 | 0.598079
707.667908 | 5.31281 | 0.585145
709.255981 | 5.308259 | 0.572415
710.843933 | 5.303538 | 0.559891
712.431763 | 5.298657 | 0.547573
714.019592 | 5.293623 | 0.535461
715.607239 | 5.288446 | 0.523557
717.194824 | 5.283134 | 0.511859
718.782288 | 5.277694 | 0.500368
720.369629 | 5.272135 | 0.489082
721.956909 | 5.266464 | 0.478
723.544067 | 5.260689 | 0.467122
725.131165 | 5.254816 | 0.456447
726.71814 | 5.248852 | 0.445972
728.304993 | 5.242805 | 0.435696
729.891724 | 5.23668 | 0.425617
731.478394 | 5.230482 | 0.415733
733.065002 | 5.224219 | 0.406042
734.651428 | 5.217896 | 0.396542
736.237793 | 5.211517 | 0.38723
737.824036 | 5.205089 | 0.378105
739.410217 | 5.198615 | 0.369162
740.996216 | 5.192101 | 0.360401
742.582153 | 5.185552 | 0.351819
744.16803 | 5.17897 | 0.343412
745.753723 | 5.172362 | 0.335179
747.339355 | 5.16573 | 0.327115
748.924866 | 5.159079 | 0.31922
750.510254 | 5.152411 | 0.311489
752.095581 | 5.14573 | 0.303921
753.680786 | 5.13904 | 0.296512
755.265808 | 5.132344 | 0.28926
756.850769 | 5.125644 | 0.282161
758.435669 | 5.118943 | 0.275214
760.020386 | 5.112244 | 0.268415
761.605042 | 5.105549 | 0.261762
763.189575 | 5.098861 | 0.255251
764.773987 | 5.092182 | 0.248881
766.358276 | 5.085514 | 0.242648
767.942505 | 5.078858 | 0.236551
769.52655 | 5.072218 | 0.230585
771.110535 | 5.065595 | 0.22475
772.694397 | 5.05899 | 0.219041
774.278137 | 5.052405 | 0.213458
775.861755 | 5.045841 | 0.207996
777.445251 | 5.0393 | 0.202655
779.028687 | 5.032784 | 0.19743
780.611938 | 5.026293 | 0.192321
782.195068 | 5.019829 | 0.187324
783.778137 | 5.013392 | 0.182438
785.361084 | 5.006985 | 0.177659
786.943909 | 5.000607 | 0.172987
788.52655 | 4.994259 | 0.168419
790.109131 | 4.987943 | 0.163952
791.691589 | 4.981659 | 0.159584
793.273926 | 4.975408 | 0.155314
794.85614 | 4.969191 | 0.151139
796.438232 | 4.963007 | 0.147058
798.020203 | 4.956859 | 0.143068
799.602112 | 4.950746 | 0.139168
801.183777 | 4.944668 | 0.135355
802.765442 | 4.938627 | 0.131629
804.346924 | 4.932622 | 0.127986
805.928284 | 4.926654 | 0.124426
807.509521 | 4.920724 | 0.120946
809.090637 | 4.914831 | 0.117546
810.671631 | 4.908976 | 0.114223
812.252502 | 4.903159 | 0.110975
813.833252 | 4.89738 | 0.107802
815.413879 | 4.89164 | 0.104701
816.994324 | 4.885938 | 0.101672
818.574707 | 4.880275 | 0.098712
820.154968 | 4.87465 | 0.09582
821.735046 | 4.869065 | 0.092995
823.315063 | 4.863519 | 0.090235
824.894897 | 4.858012 | 0.087539
826.474609 | 4.852543 | 0.084907
828.054199 | 4.847114 | 0.082335
829.633667 | 4.841723 | 0.079824
831.213074 | 4.836372 | 0.077372
832.792297 | 4.83106 | 0.074977
834.371399 | 4.825787 | 0.072639
835.950317 | 4.820552 | 0.070357
837.529114 | 4.815356 | 0.068129
839.107788 | 4.810199 | 0.065954
840.68634 | 4.805081 | 0.063831
842.264771 | 4.800001 | 0.061759
843.843079 | 4.79496 | 0.059737
845.421204 | 4.789956 | 0.057764
846.999207 | 4.784991 | 0.05584
848.577026 | 4.780064 | 0.053962
850.154907 | 4.775175 | 0.052131
851.732422 | 4.770323 | 0.050345
853.309937 | 4.765509 | 0.048603
854.887329 | 4.760732 | 0.046905
856.464478 | 4.755993 | 0.04525
858.041504 | 4.751291 | 0.043636
859.618469 | 4.746625 | 0.042063
861.19519 | 4.741997 | 0.040531
862.771851 | 4.737404 | 0.039038
864.34845 | 4.732848 | 0.037583
865.924805 | 4.728329 | 0.036167
867.500977 | 4.723845 | 0.034787
869.077026 | 4.719397 | 0.033444
870.653015 | 4.714984 | 0.032137
872.228821 | 4.710608 | 0.030865
873.804504 | 4.706265 | 0.029628
875.380066 | 4.701959 | 0.028424
876.955383 | 4.697687 | 0.027253
878.53064 | 4.693449 | 0.026115
880.105774 | 4.689246 | 0.025009
881.680664 | 4.685078 | 0.023934
883.255493 | 4.680943 | 0.02289
884.8302 | 4.676842 | 0.021876
886.404663 | 4.672774 | 0.020891
887.979004 | 4.668741 | 0.019936
889.553223 | 4.66474 | 0.019009
891.127319 | 4.660772 | 0.01811
892.701294 | 4.656837 | 0.017239
894.275024 | 4.652936 | 0.016395
895.848633 | 4.649066 | 0.015577
897.42218 | 4.645228 | 0.014785
898.995483 | 4.641423 | 0.014019
900.568665 | 4.63765 | 0.013278
902.141724 | 4.633909 | 0.012561
903.714661 | 4.630198 | 0.011869
905.287292 | 4.62652 | 0.011201
906.859985 | 4.622873 | 0.010556
908.432312 | 4.619256 | 0.009934
910.0047 | 4.615671 | 0.009335
911.576782 | 4.612116 | 0.008757
913.148743 | 4.608592 | 0.008202
914.720581 | 4.605098 | 0.007668
916.292297 | 4.601635 | 0.007155
917.86377 | 4.598202 | 0.006663
919.435181 | 4.594798 | 0.006191
921.006348 | 4.591425 | 0.005739
922.577332 | 4.588081 | 0.005307
924.148254 | 4.584767 | 0.004894
925.719055 | 4.581482 | 0.0045
927.289551 | 4.578227 | 0.004125
928.859985 | 4.575 | 0.003768
930.430298 | 4.571803 | 0.003429
932.000366 | 4.568635 | 0.003108
933.570313 | 4.565496 | 0.002805
935.140137 | 4.562386 | 0.002519
936.709778 | 4.559304 | 0.002249
938.279175 | 4.556252 | 0.001996
939.848511 | 4.553228 | 0.00176
941.417664 | 4.550232 | 0.001539
942.986633 | 4.547266 | 0.001335
944.555481 | 4.544328 | 0.001146
946.124146 | 4.541418 | 0.000972
947.692688 | 4.538538 | 0.000814
949.261047 | 4.535686 | 0.00067
950.829224 | 4.532863 | 0.000541
952.397156 | 4.530068 | 0.000426
953.965027 | 4.527304 | 0.000326
955.532715 | 4.524568 | 0.000239
957.10022 | 4.521862 | 0.000166
958.667603 | 4.519186 | 0.000107
960.234741 | 4.516541 | 6.1e-05
961.801758 | 4.513928 | 2.8e-05
963.368652 | 4.511347 | 8e-06
964.935364 | 4.508801 | 0
966.501831 | 4.506297 | 0
968.068176 | 4.503827 | 0
969.634399 | 4.501389 | 0
971.200378 | 4.498981 | 0
972.766235 | 4.4966 | 0
974.331848 | 4.494246 | 0
975.897339 | 4.491919 | 0
977.462708 | 4.489616 | 0
979.027832 | 4.487337 | 0
980.592896 | 4.485082 | 0
982.157715 | 4.48285 | 0
983.72229 | 4.48064 | 0
985.286804 | 4.478452 | 0
986.851074 | 4.476285 | 0
988.415222 | 4.474139 | 0
989.979126 | 4.472013 | 0
991.542847 | 4.469907 | 0
993.106567 | 4.467821 | 0
994.669922 | 4.465753 | 0
996.233215 | 4.463705 | 0
997.796204 | 4.461675 | 0
999.35907 | 4.459662 | 0
1012.235474 | 4.443724 | 0
1015.648315 | 4.439679 | 0
1019.061523 | 4.435705 | 0
1022.474915 | 4.431798 | 0
1025.88855 | 4.427957 | 0
1029.302368 | 4.424179 | 0
1032.716431 | 4.420464 | 0
1036.130615 | 4.416809 | 0
1039.545166 | 4.413211 | 0
1042.959961 | 4.409671 | 0
1046.374878 | 4.406187 | 0
1049.790039 | 4.402756 | 0
1053.205322 | 4.399377 | 0
1056.620972 | 4.396049 | 0
1060.036865 | 4.392771 | 0
1063.452881 | 4.389542 | 0
1066.869263 | 4.386359 | 0
1070.285767 | 4.383223 | 0
1073.702393 | 4.380131 | 0
1077.119385 | 4.377084 | 0
1080.536743 | 4.374079 | 0
1083.954102 | 4.371116 | 0
1087.371826 | 4.368195 | 0
1090.789673 | 4.365313 | 0
1094.207764 | 4.36247 | 0
1097.626221 | 4.359665 | 0
1101.0448 | 4.356898 | 0
1104.463623 | 4.354167 | 0
1107.88269 | 4.351473 | 0
1111.302002 | 4.348813 | 0
1114.721558 | 4.346188 | 0
1118.141357 | 4.343596 | 0
1121.561279 | 4.341036 | 0
1124.981689 | 4.33851 | 0
1128.4021 | 4.336014 | 0
1131.822876 | 4.33355 | 0
1135.243896 | 4.331116 | 0
1138.665161 | 4.328712 | 0
1142.08667 | 4.326337 | 0
1145.508301 | 4.32399 | 0
1148.930298 | 4.321672 | 0
1152.352417 | 4.319381 | 0
1155.774902 | 4.317117 | 0
1159.19751 | 4.314879 | 0
1162.620483 | 4.312668 | 0
1166.043701 | 4.310482 | 0
1169.467163 | 4.308321 | 0
1172.890869 | 4.306185 | 0
1176.314819 | 4.304072 | 0
1179.739014 | 4.301984 | 0
1183.163452 | 4.299919 | 0
1186.588135 | 4.297876 | 0
1190.013062 | 4.295856 | 0
1193.438232 | 4.293859 | 0
1196.86377 | 4.291882 | 0
1200.289429 | 4.289927 | 0
1203.715454 | 4.287993 | 0
1207.141602 | 4.28608 | 0
1210.568115 | 4.284187 | 0
1213.994873 | 4.282314 | 0
1217.421875 | 4.280461 | 0
1220.849121 | 4.278626 | 0
1224.276611 | 4.276811 | 0
1227.704346 | 4.275015 | 0
1231.132446 | 4.273236 | 0
1234.560791 | 4.271476 | 0
1237.989258 | 4.269733 | 0
1241.418213 | 4.268009 | 0
1244.847168 | 4.266301 | 0
1248.276611 | 4.26461 | 0
1251.706177 | 4.262936 | 0
1255.135986 | 4.261278 | 0
1258.566162 | 4.259636 | 0
1261.996704 | 4.25801 | 0
1265.427368 | 4.2564 | 0
1268.858276 | 4.254805 | 0
1272.289551 | 4.253225 | 0
1275.721069 | 4.25166 | 0
1279.152832 | 4.25011 | 0
1282.584839 | 4.248575 | 0
1286.017212 | 4.247054 | 0
1289.449829 | 4.245546 | 0
1292.882568 | 4.244053 | 0
1296.315796 | 4.242573 | 0
1299.749268 | 4.241107 | 0
1303.182861 | 4.239654 | 0
1306.616943 | 4.238214 | 0
1310.051147 | 4.236787 | 0
1313.485596 | 4.235373 | 0
1316.920532 | 4.233971 | 0
1320.355591 | 4.232582 | 0
1323.790894 | 4.231204 | 0
1327.226563 | 4.229839 | 0
1330.662476 | 4.228486 | 0
1334.098755 | 4.227143 | 0
1337.535278 | 4.225813 | 0
1340.971924 | 4.224494 | 0
1344.409058 | 4.223186 | 0
1347.846436 | 4.221889 | 0
1351.284058 | 4.220603 | 0
1354.721924 | 4.219328 | 0
1358.160278 | 4.218064 | 0
1361.598755 | 4.216809 | 0
1365.037476 | 4.215566 | 0
1368.476563 | 4.214332 | 0
1371.916016 | 4.213108 | 0
1375.355713 | 4.211895 | 0
1378.795654 | 4.21069 | 0
1382.23584 | 4.209496 | 0
1385.676392 | 4.208311 | 0
1389.11731 | 4.207135 | 0
1392.55835 | 4.205969 | 0
1395.999756 | 4.204812 | 0
1399.441528 | 4.203664 | 0
1402.883545 | 4.202525 | 0
1406.325928 | 4.201395 | 0
1409.768555 | 4.200273 | 0
1413.211426 | 4.19916 | 0
1416.654663 | 4.198055 | 0
1420.098145 | 4.196959 | 0
1423.541992 | 4.19587 | 0
1426.986084 | 4.19479 | 0
1430.430542 | 4.193718 | 0
1433.875244 | 4.192655 | 0
1437.320313 | 4.191598 | 0
1440.765747 | 4.19055 | 0
1444.211304 | 4.189509 | 0
1447.657349 | 4.188476 | 0
1451.103516 | 4.18745 | 0
1454.550049 | 4.186432 | 0
1457.996948 | 4.185421 | 0
1461.444092 | 4.184417 | 0
1464.891724 | 4.18342 | 0
1468.339478 | 4.182431 | 0
1471.787598 | 4.181448 | 0
1475.236084 | 4.180472 | 0
1478.684814 | 4.179502 | 0
1482.133911 | 4.17854 | 0
1485.583252 | 4.177584 | 0
1489.032959 | 4.176635 | 0
1492.48291 | 4.175692 | 0
1495.933228 | 4.174756 | 0
1499.383911 | 4.173825 | 0
1502.834839 | 4.172901 | 0
1506.286133 | 4.171984 | 0
1509.737671 | 4.171072 | 0
1513.189697 | 4.170166 | 0
1516.641846 | 4.169266 | 0
1520.094482 | 4.168373 | 0
1523.547241 | 4.167485 | 0
1527.000488 | 4.166602 | 0
1530.453979 | 4.165726 | 0
1533.907959 | 4.164855 | 0
1537.362061 | 4.163989 | 0
1540.81665 | 4.163129 | 0
1544.271362 | 4.162274 | 0
1547.726563 | 4.161426 | 0
1551.182007 | 4.160582 | 0
1554.637939 | 4.159743 | 0
1558.093994 | 4.158909 | 0
1561.550537 | 4.158081 | 0
1565.007202 | 4.157258 | 0
1568.464478 | 4.15644 | 0
1571.921875 | 4.155626 | 0
1575.379639 | 4.154818 | 0
1578.837769 | 4.154015 | 0
1582.296265 | 4.153216 | 0
1585.755127 | 4.152422 | 0
1589.214233 | 4.151632 | 0
1592.673706 | 4.150848 | 0
1596.133545 | 4.150068 | 0
1599.593628 | 4.149292 | 0
1603.054199 | 4.148521 | 0
1606.515015 | 4.147755 | 0
1609.976196 | 4.146993 | 0
1613.437744 | 4.146235 | 0
1616.899536 | 4.145481 | 0
1620.361694 | 4.144732 | 0
1623.824219 | 4.143987 | 0
1627.287109 | 4.143246 | 0
1630.750366 | 4.142509 | 0
1634.213989 | 4.141777 | 0
1637.677856 | 4.141048 | 0
1641.142212 | 4.140323 | 0
1644.606689 | 4.139603 | 0
1648.071655 | 4.138886 | 0
1651.536865 | 4.138173 | 0
1655.002686 | 4.137464 | 0
1658.46875 | 4.136758 | 0
1661.934937 | 4.136057 | 0
1665.401733 | 4.135359 | 0
1668.868774 | 4.134665 | 0
1672.336182 | 4.133974 | 0
1675.803955 | 4.133287 | 0
1679.272095 | 4.132604 | 0
1682.740601 | 4.131924 | 0
1686.209351 | 4.131248 | 0
1689.678711 | 4.130575 | 0
1693.148193 | 4.129905 | 0