## FWHM E2g
ALD Cycles | FWHM E2g (/cm) | Error (/cm)
10 | 6.50863 | 0.0774
11 | 7.74225 | 0.38467
15 | 7.13501 | 0.08779
12 | 7.05681 | 0.25732
14 | 6.80077 | 0.12868
9 | 6.51528 | 0.37216
8 | 6.61287 | 0.2706
13 | 7.17628 | 0.12152