## Apatite
Sample | Core/Rim | Group | Ca wt.% | Sr wt.% | Na wt.% | Ce wt.% | La wt.% | Mn wt.% | Fe wt.% | K wt.% | Al wt.% | Mg wt.% | Ti wt.% | P wt.% | Si wt.% | S wt.% | F wt.% | Cl wt.% | O wt.% | Total | O = F | O = Cl | Corr Total | XF | XCL | XOH | Ca (Cation) | Sr (Cation) | Na (Cation) | Ce (Cation) | La (Cation) | Mn (Cation) | Fe (Cation) | K (Cation) | Al (Cation) | P (Cation) | Si (Cation) | S (Cation) | F (Cation) | Cl (Cation) | OH (Cation) | Total(Cation) | F(D.L.) | Sr(D.L.) | Cl(D.L.) | P(D.L.) | Ca(D.L.) | S(D.L.) | K(D.L.) | Ti(D.L.) | La(D.L.) | Ce(D.L.) | Mn(D.L.) | Fe(D.L.) | Na(D.L.) | Mg(D.L.) | Al(D.L.) | Si(D.L.)
NOP741-16p | Core | Upper Orebody | 37.55753 | 0.06274312 | 0.09058083 | 0.05131159 | 0.1134064 | 0.07605172 | 0.02650631 | 0.0146936 | 0.01921179 | 0 | 0 | 19.02359 | 0.111718 | 0.01878151 | 2.89 | 0.5724 | 39.83547 | 100.464 | 1.2168345 | 0.129173508 | 99.11799 | 0.7671887 | 0.08406521 | 0.148746 | 9.409095 | 0.007189926 | 0.03956171 | 0.003676948 | 0.008197746 | 0.01389948 | 0.004765668 | 0.003773397 | 0.007149282 | 6.166929 | 0.03993983 | 0.005881747 | 1.52739 | 0.1621225 | 0.3104877 | 17.71006 | 132 | 330 | 19 | 128 | 46 | 58 | 49 | 31 | 206 | 214 | 72 | 64 | 108 | 137 | 50 | 85
NOP741-16p | Core | Upper Orebody | 37.53609 | 0.06155928 | 0.06298372 | 0.07094831 | 0.1242355 | 0.07434792 | 0.02603992 | 0.03909991 | 0.02434552 | 0 | 0 | 19.03232 | 0.1160652 | 0.0121339 | 2.94 | 0.488 | 39.83753 | 100.4457 | 1.237887 | 0.11012696 | 99.09768604 | 0.7804619 | 0.07166985 | 0.1478682 | 9.403238 | 0.007053902 | 0.02750709 | 0.005083836 | 0.008980074 | 0.01358739 | 0.004681573 | 0.01004056 | 0.009059228 | 6.169439 | 0.04149183 | 0.003799738 | 1.553735 | 0.1382105 | 0.3080546 | 17.70396 | 133 | 320 | 19 | 123 | 46 | 57 | 49 | 30 | 209 | 208 | 69 | 64 | 112 | 138 | 52 | 85
NOP741-16p | Core | Upper Orebody | 36.93574 | 0.09267716 | 0.1443655 | 0.05395828 | 0.07767915 | 0.07388324 | 0.01259244 | 0.0237422 | 0.05641809 | 0 | 0 | 18.85339 | 0.2217065 | 0.06171068 | 3.07 | 0.5234 | 39.60584 | 99.8071 | 1.2926235 | 0.118115678 | 98.39636 | 0.8149721 | 0.07686885 | 0.108159 | 9.306974 | 0.01068174 | 0.06341807 | 0.003889026 | 0.005647706 | 0.01358146 | 0.002277169 | 0.00613248 | 0.02111659 | 6.14719 | 0.07972092 | 0.01943779 | 1.631929 | 0.1491036 | 0.2189674 | 17.68007 | 132 | 289 | 19 | 129 | 46 | 59 | 47 | 30 | 235 | 214 | 72 | 66 | 105 | 135 | 51 | 84
NOP741-16p | Core | Upper Orebody | 37.67903 | 0.06375783 | 0.05348794 | 0.06292287 | 0.09294212 | 0.08550011 | 0.02409664 | 0.01170507 | 0.002434552 | 0 | 0 | 18.94503 | 0.1353237 | 0.03347834 | 2.63 | 0.7512 | 39.80368 | 100.3746 | 1.1073615 | 0.169523304 | 99.09772 | 0.6981683 | 0.1103246 | 0.1915071 | 9.447072 | 0.00731204 | 0.02337983 | 0.004512603 | 0.006723819 | 0.01563878 | 0.004335885 | 0.003008327 | 0.0009066932 | 6.146368 | 0.04841763 | 0.01049268 | 1.391088 | 0.2129345 | 0.395978 | 17.71817 | 132 | 320 | 20 | 125 | 46 | 57 | 49 | 30 | 205 | 218 | 70 | 63 | 108 | 137 | 51 | 84
NOP741-16p | Rim | Upper Orebody | 37.70047 | 0.0805006 | 0.04681122 | 0.04960405 | 0.07128405 | 0.07086286 | 0.01811135 | 0.007720364 | 0.01397221 | 0 | 0 | 19.15015 | 0.210114 | 0.01758014 | 3 | 0.5025 | 40.13671 | 101.0764 | 1.26315 | 0.113399175 | 99.69985 | 0.7963897 | 0.07379938 | 0.1298109 | 9.374018 | 0.009155575 | 0.02029163 | 0.003527908 | 0.005114195 | 0.01285394 | 0.003231867 | 0.001967752 | 0.005160454 | 6.161363 | 0.07455318 | 0.005464195 | 1.573626 | 0.1412563 | 0.285118 | 17.6767 | 136 | 300 | 19 | 130 | 46 | 61 | 51 | 30 | 229 | 209 | 71 | 64 | 110 | 136 | 50 | 83
NOP741-16p | Core | Upper Orebody | 36.7928 | 0.08126164 | 0.1069759 | 0.1125269 | 0.09498856 | 0.07427047 | 0.04889286 | 0.02515344 | 0.02434552 | 0 | 0 | 18.92321 | 0.30449 | 0.07889036 | 2.87 | 0.4355 | 39.73919 | 99.7125 | 1.2084135 | 0.098279285 | 98.40581 | 0.7618795 | 0.06395947 | 0.1741611 | 9.239847 | 0.009334585 | 0.04683556 | 0.008083128 | 0.006883021 | 0.01360682 | 0.008811932 | 0.006475197 | 0.00908165 | 6.149254 | 0.1091207 | 0.02476571 | 1.520495 | 0.1236468 | 0.3558581 | 17.6321 | 133 | 289 | 18 | 129 | 45 | 61 | 49 | 30 | 212 | 216 | 74 | 63 | 108 | 135 | 50 | 85
NOP741-16p | Core | Upper Orebody | 37.62186 | 0.1124641 | 0.0411731 | 0.08426712 | 0.06480368266 | 0.06048513 | 0.01655673 | 0.1026891 | 0.02386919 | 0 | 0 | 19.19379 | 0.1535538 | 0.01874147 | 2.96 | 0.4335 | 40.13244 | 101.0202 | 1.246308 | 0.097827945 | 99.67606 | 0.7857712 | 0.06366574 | 0.1505631 | 9.355465 | 0.01279224 | 0.01784953 | 0.005993831 | 0.004649763 | 0.01097267 | 0.002954768 | 0.026176 | 0.008816713 | 6.176062 | 0.05449015 | 0.005825775 | 1.552809 | 0.1218729 | 0.3253179 | 17.68205 | 138 | 240 | 19 | 124 | 46 | 58 | 50 | 30 | 227 | 211 | 71 | 66 | 111 | 136 | 50 | 83
NOP741-16p | Core | Upper Orebody | 38.27224 | 0.1369863 | 0.04666285 | 0.06027618 | 0.1243207 | 0.08488054 | 0.02977101 | 0.005811026865 | 0.01555996 | 0 | 0 | 18.73992 | 0.1624819 | 0.01077234 | 3.43 | 0.4982 | 39.80043 | 101.4183 | 1.4442015 | 0.112428794 | 99.86167 | 0.9105389 | 0.07316787 | 0.01629324 | 9.596587 | 0.0157115 | 0.02039822 | 0.004323145 | 0.008994614 | 0.01552672 | 0.005357354 | 0.001493618 | 0.005795425 | 6.080318 | 0.05813936 | 0.003376509 | 1.81438 | 0.1412308 | 0.04438885 | 17.81602 | 136 | 179 | 20 | 126 | 45 | 56 | 50 | 31 | 210 | 228 | 70 | 65 | 110 | 137 | 50 | 84
NOP741-16p | Rim | Upper Orebody | 38.28653 | 0.1139861 | 0.0339029 | 0.07180208 | 0.1210806 | 0.06722291 | 0.02938236 | 0.03478315 | 0.02005859 | 0 | 0 | 18.7181 | 0.1471032 | 0.01193367 | 3.65 | 0.3162 | 39.75962 | 101.3817 | 1.5368325 | 0.071356854 | 99.77351 | 0.9689408 | 0.04643854 | -0.01537934 | 9.610024 | 0.01308694 | 0.01483554 | 0.005155094 | 0.008769177 | 0.01230933 | 0.005292841 | 0.008949545 | 0.007478641 | 6.079471 | 0.05269055 | 0.003744358 | 1.932736 | 0.08972908 | -0.02246517 | 17.82181 | 135 | 253 | 19 | 124 | 46 | 58 | 48 | 30 | 209 | 195 | 70 | 66 | 114 | 138 | 51 | 85
NOP741-16p | Core | Upper Orebody | 38.29368 | 0.06147472 | 0.07945296 | 0.07453414 | 0.08543854 | 0.08131804 | 0.03894328 | 0.008633525628 | 0.01407806 | 0 | 0 | 18.5959 | 0.1555171 | 0.0315161 | 3.51 | 0.4822 | 39.64032 | 101.153 | 1.4778855 | 0.108818074 | 99.5663 | 0.9317759 | 0.07081803 | -0.002593984 | 9.640745 | 0.007079257 | 0.03487238 | 0.00536735 | 0.00620645 | 0.01493513 | 0.007036228 | 0.002228052 | 0.005264658 | 6.057959 | 0.05587195 | 0.009918385 | 1.864197 | 0.1372472 | -0.001444613 | 17.84748 | 134 | 340 | 19 | 125 | 46 | 61 | 49 | 31 | 222 | 207 | 67 | 64 | 104 | 138 | 50 | 84
NOP741-16p | Rim | Upper Orebody | 38.52953 | 0.03466938 | 0.06023885 | 0.03543146 | 0.07784969 | 0.07132753 | 0.03451261 | 0.004399777 | 0.003598902 | 0 | 0 | 18.81847 | 0.1353704 | 0.02318656 | 3.55 | 0.4506 | 39.95251 | 101.7817 | 1.4947275 | 0.101686902 | 100.1853 | 0.9423945 | 0.06617712 | -0.008571597 | 9.624324 | 0.003961231 | 0.02623259 | 0.002531552 | 0.005610988 | 0.01299788 | 0.006186972 | 0.001126577 | 0.001335336 | 6.082562 | 0.04825392 | 0.007239987 | 1.870709 | 0.1272508 | 0.002040555 | 17.82236 | 137 | 349 | 19 | 123 | 46 | 56 | 49 | 30 | 217 | 213 | 72 | 62 | 109 | 138 | 51 | 85
NOP741-16p | Core | Upper Orebody | 37.82912 | 0.1181296 | 0.06261279 | 0.1118439 | 0.1102515 | 0.07086286 | 0.03746639 | 0.03494918 | 0.02132879 | 0 | 0 | 18.64827 | 0.2412454 | 0.06255164 | 2.79 | 0.6468 | 39.69017 | 100.4756 | 1.1747295 | 0.145963356 | 99.15491 | 0.7406424 | 0.09499192 | 0.1643657 | 9.511829 | 0.01358639 | 0.02744662 | 0.008043985 | 0.007998865 | 0.01299856 | 0.006760884 | 0.009008001 | 0.007966139 | 6.067391 | 0.08656238 | 0.01966082 | 1.479937 | 0.1838657 | 0.3361972 | 17.77925 | 132 | 266 | 19 | 123 | 46 | 56 | 49 | 31 | 210 | 218 | 73 | 66 | 112 | 137 | 51 | 85
NOP741-16p | Rim | Upper Orebody | 38.13644 | 0.08337562 | 0.05771653 | 0.02475934 | 0.06386573 | 0.0774457479 | 0.04578362 | 0.05105402 | 0.01301956 | 0 | 0 | 18.705 | 0.1219082 | 0.01882156 | 2.82 | 0.5608 | 39.65391 | 100.4339 | 1.187361 | 0.126555736 | 99.11998 | 0.7486063 | 0.08236158 | 0.1690321 | 9.597871 | 0.009598014 | 0.02532345 | 0.001782358 | 0.004637763 | 0.01421906 | 0.008269298 | 0.01317099 | 0.004867151 | 6.091414 | 0.04378243 | 0.005921276 | 1.497218 | 0.1595643 | 0.3432176 | 17.82086 | 136 | 300 | 19 | 127 | 46 | 56 | 49 | 31 | 235 | 228 | 70 | 65 | 108 | 137 | 50 | 85
NOP741-16p | Core | Upper Orebody | 37.22877 | 0.1053611 | 0.03479313 | 0.09049964 | 0.1081198 | 0.09247022 | 0.0207542 | 0.01070889 | 0.009103106 | 0 | 0 | 18.5348 | 0.3652104 | 0.008089265 | 2.69 | 0.7145 | 39.33332 | 99.3465 | 1.1326245 | 0.161241215 | 98.05263 | 0.7140961 | 0.1049346 | 0.1809693 | 9.445801 | 0.01222779 | 0.0153901 | 0.006567924 | 0.007915373 | 0.01711594 | 0.003779114 | 0.002785212 | 0.003430786 | 6.085183 | 0.1322317 | 0.002565631 | 1.439838 | 0.2049534 | 0.3552086 | 17.73499 | 137 | 266 | 20 | 138 | 46 | 61 | 50 | 30 | 221 | 231 | 68 | 67 | 110 | 137 | 51 | 87
NOP741-16p | Rim | Upper Orebody | 37.75765 | 0.07618807 | 0.02885827 | 0.08614542 | 0.1114453 | 0.06482209 | 0.03179202 | 0.01386345 | 0.02164634 | 0 | 0 | 19.18507 | 0.115925 | 0.01589821 | 2.94 | 0.5707 | 40.1112 | 101.1312 | 1.237887 | 0.128789869 | 99.76452 | 0.7804619 | 0.08381554 | 0.1357226 | 9.394206 | 0.008670609 | 0.01251738 | 0.006130677 | 0.008000603 | 0.01176568 | 0.005676714 | 0.003535738 | 0.007999879 | 6.176523 | 0.04115895 | 0.004944567 | 1.543134 | 0.1605299 | 0.296336 | 17.68113 | 138 | 278 | 19 | 125 | 46 | 59 | 50 | 30 | 198 | 203 | 74 | 64 | 111 | 139 | 50 | 84
NOP741-16p | Core | Upper Orebody | 37.74336 | 0.09200069 | 0.05549096 | 0.05762949 | 0.06488895 | 0.07690363 | 0.02541807 | 0.01120698 | 0.01254323 | 0 | 0 | 19.06287 | 0.1162054 | 0.01133298 | 2.95 | 0.6818 | 39.93345 | 100.8951 | 1.2420975 | 0.153861806 | 99.49914 | 0.7831165 | 0.1001322 | 0.1167513 | 9.432447 | 0.01051677 | 0.02417653 | 0.00411955 | 0.004679081 | 0.01402069 | 0.004558797 | 0.002870953 | 0.00465626 | 6.164498 | 0.04144217 | 0.003540405 | 1.555275 | 0.1926343 | 0.252091 | 17.71153 | 137 | 266 | 20 | 119 | 46 | 57 | 49 | 30 | 223 | 206 | 70 | 66 | 108 | 138 | 51 | 84
NOP741-16p | Rim | Upper Orebody | 37.80768 | 0.1528835 | 0.06335465 | 0.03807815 | 0.07452424 | 0.06590633 | 0.02603992 | 0.008135437611 | 0.04847933 | 0 | 0 | 19.02359 | 0.1198982 | 0.01097257 | 3.13 | 0.5163 | 39.95256 | 101.0384 | 1.3178865 | 0.116513421 | 99.604 | 0.8308999 | 0.07582611 | 0.09327397 | 9.444004 | 0.01746804 | 0.02758942 | 0.002720653 | 0.005371303 | 0.01200997 | 0.004668094 | 0.002083103 | 0.01798774 | 6.148855 | 0.04273867 | 0.003426174 | 1.649384 | 0.1458046 | 0.2048116 | 17.72892 | 134 | 179 | 19 | 122 | 45 | 58 | 49 | 31 | 229 | 216 | 74 | 63 | 108 | 138 | 51 | 86
NOP741-16p | Core | Upper Orebody | 37.55039 | 0.08878743 | 0.05244934 | 0.09895197 | 0.008697336357 | 0.06993351 | 0.01158193 | 0.003071543 | 0.01645969 | 0 | 0 | 18.82284 | 0.2062342 | 0.01105266 | 2.74 | 0.6704 | 39.64016 | 99.991 | 1.153677 | 0.151289168 | 98.68603 | 0.7273693 | 0.09845792 | 0.1741728 | 9.453656 | 0.01022455 | 0.02302043 | 0.007125756 | 0.000631797 | 0.01284427 | 0.002092619 | 0.0007926758 | 0.006155322 | 6.131914 | 0.0740932 | 0.003478381 | 1.455248 | 0.1908149 | 0.3539366 | 17.72603 | 137 | 310 | 19 | 133 | 46 | 59 | 49 | 30 | 257 | 217 | 74 | 68 | 103 | 138 | 50 | 82
NOP741-16p | Rim | Upper Orebody | 37.73621 | 0.07847117 | 0.0531912 | 0.0958784 | 0.06054028 | 0.08488054 | 0.02790547 | 0.05644997526 | 0.01111426 | 0 | 0 | 18.94503 | 0.1227963 | 0.007288348 | 2.77 | 0.5619 | 39.79344 | 100.4051 | 1.1663085 | 0.126803973 | 99.11199 | 0.7353332 | 0.08252313 | 0.1821437 | 9.463842 | 0.00900175 | 0.0232561 | 0.006877826 | 0.004380862 | 0.01552945 | 0.005022527 | 0.01451198 | 0.004140317 | 6.147949 | 0.04394676 | 0.00228488 | 1.465515 | 0.1593166 | 0.3751685 | 17.74074 | 137 | 266 | 20 | 123 | 46 | 62 | 50 | 30 | 227 | 199 | 69 | 62 | 105 | 136 | 51 | 83
NOP741-16p | Core | Upper Orebody | 37.65045 | 0.1015559 | 0.037538 | 0.0665087 | 0.08322157 | 0.07930445 | 0.0464832 | 0.004482792153 | 0.01159058 | 0 | 0 | 18.73992 | 0.1513101 | 0.01433642 | 2.9 | 0.5212 | 39.52851 | 99.9364 | 1.221045 | 0.117619204 | 98.59774 | 0.7698434 | 0.07654575 | 0.1536109 | 9.505619 | 0.01172798 | 0.01652226 | 0.004802971 | 0.006062506 | 0.01460651 | 0.008422288 | 0.001160146 | 0.004346698 | 6.122145 | 0.05451431 | 0.004524557 | 1.544577 | 0.1487673 | 0.3066557 | 17.75445 | 134 | 278 | 19 | 128 | 46 | 62 | 50 | 30 | 239 | 221 | 68 | 62 | 108 | 137 | 51 | 86
NOP741-16p | Rim | Upper Orebody | 37.77909 | 0.06511078 | 0.04651448 | 0.06830161752 | 0.07682647 | 0.07186965 | 0.03225841 | 0.03046638 | 0.01466023 | 0 | 0 | 18.80538 | 0.1255542 | 0.01701949 | 2.92 | 0.4989 | 39.63655 | 100.1885 | 1.229466 | 0.112586763 | 98.84645 | 0.7751526 | 0.07327067 | 0.1515767 | 9.5121 | 0.007498689 | 0.02041743 | 0.004919003 | 0.005581382 | 0.01320107 | 0.005828967 | 0.007863203 | 0.005482892 | 6.126785 | 0.04511162 | 0.00535669 | 1.55099 | 0.142014 | 0.306996 | 17.76015 | 133 | 310 | 19 | 128 | 45 | 58 | 48 | 30 | 232 | 212 | 68 | 61 | 113 | 138 | 51 | 84
NOP741-16p | Core | Upper Orebody | 37.98636 | 0.1076442 | 0.05957118 | 0.06300824 | 0.05738537 | 0.07883977 | 0.02090967 | 0.00498088017 | 0.02111709 | 0 | 0 | 18.67445 | 0.1572933 | 0.009250595 | 2.7 | 0.7527 | 39.58209 | 100.2756 | 1.136835 | 0.169861809 | 98.9689 | 0.7167507 | 0.1105449 | 0.1727044 | 9.577443 | 0.01241424 | 0.02618461 | 0.004544023 | 0.004174736 | 0.01450127 | 0.003783492 | 0.001287306 | 0.007908605 | 6.092499 | 0.05659324 | 0.002915524 | 1.436107 | 0.2145541 | 0.3493384 | 17.80425 | 133 | 254 | 19 | 125 | 46 | 60 | 49 | 31 | 236 | 212 | 70 | 66 | 109 | 137 | 51 | 84
NOP741-16p | Rim | Upper Orebody | 37.63615 | 0.1412988 | 0.05853257 | 0.1066359 | 0.1234681 | 0.08828815 | 0.02790547 | 0.004316762814 | 0.02048199 | 0 | 0 | 18.29913 | 0.292617 | 0.005886742 | 2.62 | 0.7045 | 39.13549 | 99.2647 | 1.103151 | 0.158984515 | 98.00256 | 0.6955137 | 0.103466 | 0.2010203 | 9.597434 | 0.01648148 | 0.02602169 | 0.007778118 | 0.009084699 | 0.01642446 | 0.005106966 | 0.001128397 | 0.007758289 | 6.03818 | 0.1064834 | 0.001876506 | 1.409459 | 0.2031065 | 0.3874344 | 17.83376 | 135 | 227 | 20 | 130 | 46 | 61 | 49 | 31 | 207 | 214 | 70 | 63 | 110 | 138 | 51 | 86
NOP741-16p | Core | Upper Orebody | 38.19362 | 0.1252326 | 0.08850363 | 0.0613007 | 0.1116158 | 0.07434792 | 0.01927731 | 0.001577279 | 0.01698894 | 0 | 0 | 18.85775 | 0.1337344 | 0.007128164 | 3.35 | 0.4967 | 39.88772 | 101.4255 | 1.4105175 | 0.112090289 | 99.90289 | 0.8893018 | 0.07294757 | 0.0377506 | 9.555914 | 0.01433198 | 0.03860383 | 0.004387004 | 0.008057737 | 0.01357028 | 0.003461399 | 0.0004045233 | 0.00631381 | 6.105158 | 0.04774818 | 0.00222938 | 1.768184 | 0.1404975 | 0.09131852 | 17.80018 | 132 | 241 | 19 | 126 | 47 | 57 | 52 | 30 | 214 | 220 | 71 | 66 | 111 | 138 | 50 | 85
NOP741-16p | Rim | Upper Orebody | 38.10785 | 0.113056 | 0.09243547 | 0.02484471 | 0.09771713 | 0.06908161 | 0.01531303 | 0.008799554967 | 0.04625648 | 0 | 0 | 18.93631 | 0.1804316 | 0.008689953 | 3.46 | 0.5484 | 40.02581 | 101.735 | 1.456833 | 0.123757428 | 100.1544 | 0.9185028 | 0.08054046 | 0.0009567515 | 9.501562 | 0.01289382 | 0.04017974 | 0.001771886 | 0.00703003 | 0.01256556 | 0.002740093 | 0.002249028 | 0.01713156 | 6.10944 | 0.06419857 | 0.002708463 | 1.819943 | 0.1545862 | 0.02547042 | 17.77447 | 131 | 255 | 19 | 121 | 46 | 57 | 51 | 30 | 229 | 227 | 72 | 65 | 111 | 138 | 51 | 86
NOP741-16p | Core | Upper Orebody | 37.59327 | 0.06375783 | 0.07960133 | 0.09536613 | 0.1226154 | 0.06892672 | 0.02510715 | 0.0237422 | 0.05641809 | 0 | 0 | 18.4126 | 0.2625139 | 0.0121339 | 3.96 | 0.4599 | 39.26055 | 100.4965 | 1.667358 | 0.103785633 | 98.72536 | 1.051234 | 0.06754296 | -0.1187774 | 9.555962 | 0.007413195 | 0.03527546 | 0.006933934 | 0.008993221 | 0.01278176 | 0.004580211 | 0.006186413 | 0.0213023 | 6.056269 | 0.09522456 | 0.003855579 | 2.123542 | 0.1321663 | -0.2557078 | 17.81478 | 138 | 332 | 20 | 130 | 46 | 58 | 51 | 31 | 217 | 218 | 71 | 67 | 113 | 138 | 52 | 86
NOP741-16p | Core | Upper Orebody | 37.90059 | 0.06434975 | 0.04985284 | 0.04892103 | 0.08143094 | 0.05715496 | 0.03754412 | 0.01427852 | 0.01254323 | 0 | 0 | 19.00177 | 0.1126529 | 0.01137303 | 3.35 | 0.416 | 39.90604 | 101.0645 | 1.4105175 | 0.09387872 | 99.56010378 | 0.8893018 | 0.06109561 | 0.04960256 | 9.478248 | 0.007360994 | 0.02173501 | 0.003499443 | 0.005875942 | 0.01042737 | 0.006738261 | 0.00366032 | 0.004659459 | 6.148961 | 0.04020283 | 0.003555356 | 1.767373 | 0.1176165 | 0.1150108 | 17.73492 | 134 | 312 | 19 | 125 | 46 | 64 | 49 | 31 | 219 | 211 | 73 | 63 | 106 | 140 | 51 | 85
NOP741-16p | Rim | Upper Orebody | 37.80053 | 0.1097582 | 0.05170748 | 0.04268851095 | 0.09558543 | 0.07101775 | 0.02635084 | 0.01278426 | 0.07086662 | 0 | 0 | 18.92321 | 0.1089601 | 0.006367293 | 3.21 | 0.4788 | 39.81567 | 100.8243 | 1.3515705 | 0.108050796 | 99.36468 | 0.852137 | 0.0703187 | 0.07754433 | 9.474682 | 0.01258378 | 0.02259478 | 0.003060546 | 0.006912965 | 0.01298591 | 0.004740073 | 0.003284702 | 0.02638471 | 6.13744 | 0.03897324 | 0.001995017 | 1.697356 | 0.1356793 | 0.1669644 | 17.74564 | 136 | 255 | 19 | 126 | 45 | 58 | 48 | 30 | 214 | 218 | 69 | 63 | 110 | 138 | 51 | 85
NOP741-16p | Core | Upper Orebody | 37.72192 | 0.08498225 | 0.06914114 | 0.04627435 | 0.06949342 | 0.06064002 | 0.02028782 | 0.003652645458 | 0.01900009 | 0 | 0 | 19.12833 | 0.1311635 | 0.01253436 | 2.76 | 0.5983 | 40.02858 | 100.7543 | 1.162098 | 0.135018361 | 99.45718 | 0.7326785 | 0.087869 | 0.1794525 | 9.404685 | 0.009691395 | 0.03005211 | 0.003299985 | 0.004999196 | 0.01102932 | 0.003630025 | 0.0009334943 | 0.007036391 | 6.170967 | 0.04666548 | 0.003906407 | 1.451646 | 0.1686407 | 0.3797129 | 17.6969 | 132 | 290 | 20 | 133 | 46 | 58 | 49 | 30 | 215 | 203 | 73 | 66 | 106 | 138 | 51 | 84
NOP741-16p | Rim | Upper Orebody | 37.85771 | 0.1754609 | 0.05118818 | 0.0694969 | 0.07273361 | 0.05173376 | 0.01966597 | 0.001411249 | 0.01667139 | 0 | 0 | 19.17634 | 0.1453269 | 0.01049202 | 2.92 | 0.455 | 40.16737 | 101.1906 | 1.229466 | 0.10267985 | 99.85845415 | 0.7751526 | 0.06682332 | 0.158024 | 9.405928 | 0.01994046 | 0.022172 | 0.004938941 | 0.005214208 | 0.009376917 | 0.003506602 | 0.0003594221 | 0.00615266 | 6.165079 | 0.05152589 | 0.003258602 | 1.530493 | 0.1278061 | 0.3417007 | 17.69745 | 138 | 197 | 19 | 124 | 46 | 61 | 49 | 30 | 219 | 212 | 73 | 64 | 109 | 139 | 50 | 85
NOP741-16p | Core | Upper Orebody | 37.22877 | 0.1095045 | 0.06239023 | 0.08290109 | 0.08364791 | 0.08898516 | 0.01803362 | 0.007222276 | 0.01672431 | 0 | 0 | 18.77047 | 0.3580585 | 0.008249449 | 2.74 | 0.82 | 39.63884 | 100.0338 | 1.153677 | 0.1850494 | 98.6950736 | 0.7273693 | 0.1204288 | 0.1522019 | 9.372996 | 0.0126107 | 0.02738447 | 0.005970094 | 0.006076602 | 0.01634391 | 0.003258415 | 0.001863921 | 0.006254489 | 6.115056 | 0.128643 | 0.002596269 | 1.455297 | 0.233403 | 0.3113003 | 17.69905 | 133 | 267 | 19 | 137 | 46 | 58 | 49 | 30 | 231 | 227 | 71 | 68 | 106 | 138 | 52 | 88
NOP741-16p | Rim | Upper Orebody | 37.56468 | 0.09318452 | 0.03983776 | 0.03466307 | 0.09984883 | 0.07078541 | 0.02145378 | 0.02183286 | 0.008838481 | 0 | 0 | 18.97558 | 0.1894532 | 0.007808943987 | 2.9 | 0.7645 | 39.82043 | 100.6129 | 1.221045 | 0.172524715 | 99.21933 | 0.7698434 | 0.1122779 | 0.1178788 | 9.41444 | 0.01068233 | 0.01740595 | 0.002484866 | 0.007220441 | 0.01294188 | 0.003858713 | 0.005608917 | 0.003290306 | 6.15369 | 0.06775618 | 0.002446426 | 1.533254 | 0.2166133 | 0.2501329 | 17.70183 | 134 | 312 | 19 | 122 | 46 | 61 | 48 | 30 | 232 | 232 | 71 | 65 | 108 | 138 | 51 | 85
NOP741-16p | Core | Upper Orebody | 37.83627 | 0.1022324 | 0.04480821 | 0.03013809 | 0.0868881 | 0.07078541 | 0.02363026 | 0.008052423 | 0.02492769 | 0 | 0 | 19.01486 | 0.111531 | 0.004645321 | 3.16 | 0.6274 | 39.89853 | 101.0447 | 1.330518 | 0.141585358 | 99.5726 | 0.8388638 | 0.09214275 | 0.06899343 | 9.463942 | 0.01169661 | 0.01953931 | 0.002156258 | 0.006270902 | 0.01291654 | 0.004241857 | 0.002064639 | 0.009261679 | 6.154356 | 0.03980996 | 0.001452461 | 1.667447 | 0.1774194 | 0.1551332 | 17.72771 | 135 | 312 | 19 | 122 | 46 | 60 | 48 | 30 | 222 | 213 | 71 | 65 | 108 | 139 | 51 | 85
NOP741-16p | Rim | Upper Orebody | 37.90059 | 0.09741249 | 0.05541677 | 0.05156772 | 0.09874035 | 0.07450281 | 0.04111975 | 0.005146909509 | 0.02032321 | 0 | 0 | 19.31163 | 0.1113908 | 0.006447385 | 3.37 | 0.4929 | 40.31991 | 101.9571 | 1.4189385 | 0.111232743 | 100.4269 | 0.8946111 | 0.07238948 | 0.03299942 | 9.380957 | 0.01102868 | 0.02391279 | 0.003650903 | 0.007051829 | 0.0134528 | 0.007304247 | 0.001305874 | 0.007472009 | 6.185085 | 0.03934438 | 0.001994848 | 1.759674 | 0.1379281 | 0.1023976 | 17.68256 | 132 | 267 | 19 | 125 | 46 | 61 | 50 | 30 | 219 | 202 | 70 | 62 | 106 | 139 | 50 | 85
NOP741-16p | Core | Upper Orebody | 37.54324 | 0.1212583 | 0.07529856 | 0.07299735 | 0.05209875 | 0.085655 | 0.04593908 | 0.008633525628 | 0.01900009 | 0 | 0 | 18.705 | 0.2139002 | 0.08782059 | 3.1 | 0.6386 | 39.64356 | 100.413 | 1.305255 | 0.144112862 | 98.96363 | 0.822936 | 0.09378763 | 0.08327634 | 9.451048 | 0.01396263 | 0.0330463 | 0.005256256 | 0.003784264 | 0.0157304 | 0.008299546 | 0.002227871 | 0.007104732 | 6.093006 | 0.07684078 | 0.02763564 | 1.646308 | 0.1817482 | 0.1719436 | 17.73794 | 131 | 228 | 19 | 128 | 46 | 63 | 48 | 30 | 236 | 228 | 69 | 63 | 112 | 138 | 53 | 87
NOP741-16p | Rim | Upper Orebody | 37.96491 | 0.1073059 | 0.04236008 | 0.06326437 | 0.07281887 | 0.09634251 | 0.03404622 | 0.003486616119 | 0.01026746 | 0 | 0 | 19.06287 | 0.09956458 | 0.006367293 | 3.4 | 0.4527 | 40.00059 | 101.4169 | 1.43157 | 0.102160809 | 99.88317 | 0.902575 | 0.06648553 | 0.03093947 | 9.471891 | 0.01224576 | 0.01842464 | 0.00451476 | 0.005242086 | 0.01753521 | 0.006096029 | 0.0008916862 | 0.003805056 | 6.154151 | 0.03544797 | 0.001985793 | 1.789511 | 0.1276902 | 0.08279856 | 17.73223 | 136 | 255 | 20 | 121 | 46 | 60 | 51 | 31 | 224 | 211 | 69 | 66 | 113 | 138 | 51 | 85
NOP741-16p | Core | Upper Orebody | 37.07868 | 0.1147472 | 0.04577262 | 0.1339565 | 0.093539 | 0.07543216 | 0.03109244164 | 0.01112397 | 0.0346659 | 0 | 0 | 18.72246 | 0.3903586 | 0.01437647 | 3.27 | 0.3566 | 39.58509 | 99.9579 | 1.3768335 | 0.080473922 | 98.50059 | 0.8680648 | 0.05237186 | 0.07956337 | 9.347886 | 0.0132324 | 0.02011791 | 0.009659935 | 0.006804368 | 0.01387345 | 0.005625585 | 0.002874765 | 0.01298182 | 6.107699 | 0.1404381 | 0.00453071 | 1.739154 | 0.1016397 | 0.1592061 | 17.68572 | 139 | 255 | 19 | 131 | 46 | 55 | 50 | 31 | 222 | 213 | 67 | 66 | 109 | 137 | 50 | 87
NOP741-16p | Rim | Upper Orebody | 37.62186 | 0.1058684 | 0.0589035 | 0.04900641 | 0.07725281 | 0.07791042 | 0.01336975 | 0.03196065 | 0.01476608 | 0 | 0 | 19.11087 | 0.1558443 | 0.008890182 | 3.2 | 0.3978 | 39.9959 | 100.9202 | 1.34736 | 0.089771526 | 99.48307 | 0.8494823 | 0.05842268 | 0.09209498 | 9.387405 | 0.01208313 | 0.02562326 | 0.003497674 | 0.00556193 | 0.01418207 | 0.002394156 | 0.008174751 | 0.005472863 | 6.170374 | 0.05549175 | 0.002772943 | 1.684444 | 0.1122181 | 0.2033381 | 17.69303 | 133 | 255 | 19 | 116 | 46 | 62 | 49 | 30 | 221 | 218 | 69 | 66 | 112 | 137 | 51 | 85
NOP741-16p | Core | Upper Orebody | 37.57898 | 0.09715881 | 0.03405127 | 0.06608181 | 0.1088872 | 0.06675823 | 0.01989916 | 0.01394646 | 0.02085246 | 0 | 0 | 18.79665 | 0.2201639 | 0.008089265 | 3.24 | 0.508 | 39.64358 | 100.4231 | 1.364202 | 0.11464036 | 98.94425764 | 0.8601009 | 0.07460714 | 0.06529199 | 9.460035 | 0.01118762 | 0.01494408 | 0.00475829 | 0.007909167 | 0.01226003 | 0.003595062 | 0.003598865 | 0.007797386 | 6.122854 | 0.07909084 | 0.002545551 | 1.720656 | 0.1445787 | 0.1347653 | 17.73058 | 137 | 228 | 19 | 122 | 46 | 58 | 50 | 31 | 216 | 232 | 73 | 65 | 110 | 138 | 51 | 85
NOP741-16p | Rim | Upper Orebody | 37.70047 | 0.1182141 | 0.05667793 | 0.02757678 | 0.01739467 | 0.06908161 | 0.05565547 | 0.06964931 | 0.02582742 | 0 | 0 | 19.01923 | 0.164118 | 0.05966834 | 3.36 | 0.4021 | 40.00894 | 101.1546 | 1.414728 | 0.090741907 | 99.64913 | 0.8919565 | 0.05905419 | 0.04898934 | 9.403956 | 0.01348779 | 0.02464709 | 0.001967562 | 0.001251947 | 0.01257086 | 0.009963122 | 0.01780878 | 0.009569487 | 6.138783 | 0.05841873 | 0.01860513 | 1.76809 | 0.1133942 | 0.118516 | 17.71103 | 133 | 255 | 20 | 124 | 46 | 58 | 51 | 30 | 245 | 221 | 70 | 61 | 108 | 139 | 51 | 85
NOP741-17p | Core | Upper Orebody | 37.50036 | 0.1317436 | 0.07374066 | 0.0442253 | 0.08433006 | 0.07899466 | 0.02844958 | 0.0124522 | 0.01524241 | 0 | 0 | 18.90139 | 0.1952962 | 0.05778619 | 2.85 | 0.5032 | 39.80639 | 100.2836 | 1.1999925 | 0.113557144 | 98.97005 | 0.7565702 | 0.07390219 | 0.1695276 | 9.401636 | 0.01510794 | 0.0322302 | 0.003171465 | 0.006100372 | 0.01444789 | 0.005118795 | 0.003200131 | 0.005676302 | 6.131793 | 0.06987052 | 0.01810994 | 1.50735 | 0.1426269 | 0.3500231 | 17.70646 | 135 | 212 | 19 | 123 | 45 | 64 | 49 | 31 | 210 | 227 | 66 | 66 | 105 | 137 | 50 | 85
NOP741-17p | Rim | Upper Orebody | 37.30024 | 0.09529851 | 0.04384379 | 0.06556955 | 0.0788729 | 0.06087236 | 0.02697269 | 0.1275935 | 0.01926471 | 0 | 0 | 19.1196 | 0.1743549 | 0.01153321 | 3.11 | 0.2541 | 39.92228 | 100.4104 | 1.3094655 | 0.057342747 | 99.04359 | 0.8255907 | 0.03731826 | 0.1370911 | 9.324318 | 0.0108968 | 0.0191074 | 0.004688445 | 0.005689043 | 0.01110106 | 0.004838977 | 0.03269549 | 0.007153389 | 6.184576 | 0.06219734 | 0.003603965 | 1.640088 | 0.07181299 | 0.2880993 | 17.67087 | 138 | 310 | 19 | 131 | 46 | 59 | 49 | 30 | 228 | 213 | 72 | 61 | 108 | 136 | 50 | 83
NOP741-17p | Core | Upper Orebody | 37.77194 | 0.1233722 | 0.06862184 | 0.1137222 | 0.07682647 | 0.0710952 | 0.02907143 | 0.01676896 | 0.01614214 | 0 | 0 | 18.8883 | 0.2039905 | 0.004565229 | 2.92 | 0.6269 | 39.83498 | 100.7663 | 1.229466 | 0.141472523 | 99.39536 | 0.7751526 | 0.09206932 | 0.132778 | 9.462926 | 0.01413778 | 0.02997136 | 0.008149341 | 0.005553579 | 0.01299377 | 0.005226926 | 0.004306416 | 0.006007046 | 6.123146 | 0.07292868 | 0.001429696 | 1.543264 | 0.1775609 | 0.2791752 | 17.74678 | 135 | 266 | 19 | 131 | 46 | 61 | 50 | 30 | 230 | 209 | 75 | 64 | 107 | 137 | 50 | 86
NOP741-17p | Rim | Upper Orebody | 37.83627 | 0.06358871 | 0.02707781 | 0.04875028 | 0.05619161 | 0.05955578 | 0.01904412 | 0.06043468 | 0.01926471 | 0 | 0 | 18.81411 | 0.2010457 | 0.01505725 | 3.34 | 0.3849 | 39.74261 | 100.6879 | 1.406307 | 0.086860383 | 99.19473 | 0.8866472 | 0.05652812 | 0.05682468 | 9.501071 | 0.00730385 | 0.01185402 | 0.003501568 | 0.004071381 | 0.01091005 | 0.003432014 | 0.01555622 | 0.007185727 | 6.11327 | 0.07204291 | 0.004726447 | 1.769343 | 0.109271 | 0.1213861 | 17.75493 | 140 | 300 | 19 | 130 | 46 | 57 | 48 | 30 | 227 | 213 | 70 | 63 | 117 | 138 | 51 | 86
NOP741-17p | Core | Upper Orebody | 37.12871 | 0.1165229 | 0.08145598 | 0.006915539 | 0.08654702 | 0.09401914 | 0.07081304 | 0.02341014 | 0.03879405 | 0 | 0 | 18.52607 | 0.1238247 | 0.1428436 | 3.06 | 0.5264 | 39.25287 | 99.2792 | 1.288413 | 0.118792688 | 97.87199 | 0.8123175 | 0.07730944 | 0.1103731 | 9.439726 | 0.01355091 | 0.03610442 | 0.0005029174 | 0.006349033 | 0.01743831 | 0.01292071 | 0.006101085 | 0.0146507 | 6.094786 | 0.04492509 | 0.04539785 | 1.64124 | 0.1513067 | 0.2074531 | 17.73245 | 132 | 254 | 19 | 121 | 45 | 56 | 48 | 30 | 222 | 230 | 68 | 66 | 108 | 138 | 53 | 88
NOP741-17p | Rim | Upper Orebody | 37.81483 | 0.1078133 | 0.0672865 | 0.04072484 | 0.1103368 | 0.06784248 | 0.02277521 | 0.07770173 | 0.02582742 | 0 | 0 | 18.67882 | 0.1414939 | 0.0096911 | 3.3 | 0.4381 | 39.52636 | 100.4296 | 1.389465 | 0.098866027 | 98.94127 | 0.8760287 | 0.06434131 | 0.05963002 | 9.547638 | 0.01245127 | 0.02961759 | 0.002941131 | 0.008038225 | 0.01249609 | 0.004126863 | 0.02011028 | 0.009686317 | 6.102515 | 0.05098046 | 0.003058665 | 1.757717 | 0.1250547 | 0.117228 | 17.80366 | 138 | 278 | 19 | 124 | 45 | 61 | 48 | 30 | 214 | 220 | 71 | 66 | 106 | 139 | 51 | 86
NOP741-17p | Core | Upper Orebody | 37.89344 | 0.1005412 | 0.02967430904 | 0.02646688 | 0.08322157 | 0.05684518 | 0.01414706 | 0.009131613645 | 0.02191096 | 0 | 0 | 19.00177 | 0.1151771 | 0.01505725 | 3.07 | 0.3094 | 39.90811 | 100.6549 | 1.2926235 | 0.069822298 | 99.29245 | 0.8149721 | 0.04543986 | 0.139588 | 9.475968 | 0.01150035 | 0.01293684 | 0.001893143 | 0.006004839 | 0.01037031 | 0.002538923 | 0.002340781 | 0.008138885 | 6.148642 | 0.04110151 | 0.004706847 | 1.619568 | 0.08747274 | 0.2929595 | 17.72614 | 140 | 278 | 19 | 126 | 46 | 62 | 49 | 30 | 218 | 217 | 67 | 65 | 109 | 139 | 50 | 85
NOP741-17p | Rim | Upper Orebody | 37.73621 | 0.1173685 | 0.03264174 | 0.05318988 | 0.1480253 | 0.0582392 | 0.02184244 | 0.1353969 | 0.02789149 | 0 | 0 | 18.94503 | 0.1765051 | 0.01497715 | 3.15 | 0.2664 | 39.89548 | 100.7792 | 1.3263075 | 0.060118488 | 99.39277 | 0.8362092 | 0.03912469 | 0.1246661 | 9.439638 | 0.01342939 | 0.01423503 | 0.003805812 | 0.01068412 | 0.01062799 | 0.003921227 | 0.03471839 | 0.01036365 | 6.132225 | 0.06300667 | 0.004683293 | 1.662298 | 0.07533975 | 0.2623624 | 17.74134 | 136 | 266 | 19 | 119 | 46 | 58 | 51 | 30 | 206 | 214 | 68 | 63 | 111 | 137 | 50 | 85
NOP741-17p | Core | Upper Orebody | 37.67189 | 0.08312194 | 0.08160434986 | 0.04507907 | 0.1317391 | 0.07427047 | 0.02510715 | 0.01137301 | 0.01725356 | 0 | 0 | 18.85775 | 0.1686521 | 0.08385604 | 2.98 | 0.6074 | 39.82861 | 100.6677 | 1.254729 | 0.137071958 | 99.2759 | 0.7910804 | 0.08920546 | 0.1197141 | 9.439371 | 0.009526841 | 0.03564733 | 0.003230887 | 0.009524588 | 0.01357627 | 0.004514886 | 0.002921156 | 0.006421675 | 6.114222 | 0.0603045 | 0.02626546 | 1.575227 | 0.1720653 | 0.2527075 | 17.72553 | 135 | 299 | 19 | 122 | 45 | 55 | 49 | 30 | 202 | 230 | 69 | 65 | 109 | 138 | 51 | 85
NOP741-17p | Rim | Upper Orebody | 36.74992 | 0.05851514 | 0.04176659 | 0.03355317 | 0.08637649 | 0.04089135 | 0.01507983 | 0.5755407 | 0.5103561 | 0 | 0 | 18.67445 | 1.519177894 | 0.01417624 | 3.21 | 0.2467 | 41.17149 | 102.948 | 1.3515705 | 0.055672789 | 101.5408 | 0.852137 | 0.03623146 | 0.1116316 | 8.908012 | 0.006487841 | 0.01764986 | 0.002326372 | 0.006041237 | 0.007230937 | 0.00262328 | 0.1430059 | 0.183756 | 5.857306 | 0.5254909 | 0.004295466 | 1.641461 | 0.06760618 | 0.2909326 | 17.66423 | 136 | 330 | 19 | 118 | 46 | 58 | 51 | 30 | 227 | 208 | 70 | 64 | 113 | 135 | 51 | 85
NOP741-17p | Core | Upper Orebody | 37.61471 | 0.1010485 | 0.03375453 | 0.06206909 | 0.1275609 | 0.07628406 | 0.03521219 | 0.04740138 | 0.02519232 | 0 | 0 | 18.74864 | 0.2396562 | 0.005686513 | 2.76 | 0.5162 | 39.63548 | 100.0289 | 1.162098 | 0.116490854 | 98.75031 | 0.7326785 | 0.07581143 | 0.19151 | 9.470967 | 0.01163789 | 0.01481687 | 0.004470264 | 0.009267449 | 0.01401229 | 0.006362875 | 0.01223436 | 0.009422119 | 6.108466 | 0.08611076 | 0.001789813 | 1.466044 | 0.1469425 | 0.3870138 | 17.74956 | 135 | 289 | 19 | 126 | 46 | 61 | 48 | 30 | 218 | 224 | 73 | 62 | 107 | 137 | 50 | 85
NOP741-17p | Rim | Upper Orebody | 37.8863 | 0.09665146 | 0.03746382 | 0.04601821 | 0.0788729 | 0.06373785 | 0.02363026 | 0.07106056 | 0.02074661 | 0 | 0 | 18.69627 | 0.1474771 | 0.0102117 | 2.98 | 0.3175 | 39.56126 | 100.0372 | 1.254729 | 0.071650225 | 98.71082 | 0.7910804 | 0.04662946 | 0.1622901 | 9.557246 | 0.01115235 | 0.01647595 | 0.003320485 | 0.005740958 | 0.0117297 | 0.00427802 | 0.01837523 | 0.007773949 | 6.102831 | 0.05308936 | 0.00322013 | 1.585872 | 0.09054974 | 0.3235784 | 17.79523 | 137 | 253 | 19 | 124 | 45 | 64 | 48 | 30 | 215 | 225 | 70 | 63 | 110 | 138 | 49 | 85
NOP741-17p | Core | Upper Orebody | 37.95062 | 0.1392694 | 0.04124729 | 0.037139 | 0.09183364 | 0.03492803 | 0.005285715 | 0.1010289 | 0.01857669 | 0 | 0 | 19.1807 | 0.1615003 | 0.008930228 | 3.15 | 0.1286 | 40.22694 | 101.2766 | 1.3263075 | 0.029021162 | 99.92127 | 0.8362092 | 0.01888677 | 0.144904 | 9.41505 | 0.015804 | 0.01783968 | 0.002635452 | 0.006573724 | 0.006321448 | 0.0009410903 | 0.02569229 | 0.006845669 | 6.157351 | 0.05717541 | 0.002769436 | 1.648601 | 0.03606929 | 0.3153298 | 17.715 | 137 | 212 | 18 | 125 | 45 | 62 | 48 | 30 | 208 | 221 | 69 | 65 | 106 | 138 | 50 | 84
NOP741-17p | Rim | Upper Orebody | 37.61471 | 0.09326908 | 0.02922919 | 0.0167339 | 0.05610635 | 0.0418207 | 0.0312479 | 0.2219812 | 0.05795291 | 0 | 0 | 18.89703 | 0.3310873 | 0.01141307 | 3.2 | 0.1099 | 39.97042 | 100.6829 | 1.34736 | 0.024801133 | 99.31074 | 0.8494823 | 0.0161404 | 0.1343773 | 9.391604 | 0.0106519 | 0.01272292 | 0.001195089 | 0.004042034 | 0.007617494 | 0.005599209 | 0.05681355 | 0.02149321 | 6.105218 | 0.117966 | 0.003562129 | 1.685517 | 0.0310222 | 0.2834603 | 17.73849 | 135 | 310 | 19 | 124 | 46 | 63 | 50 | 31 | 235 | 214 | 69 | 64 | 110 | 137 | 50 | 85
NOP741-17p | Core | Upper Orebody | 37.872 | 0.06502622 | 0.04161822 | 0.06463041 | 0.0895314 | 0.08263461 | 0.0187332 | 0.05736314 | 0.01434268 | 0 | 0 | 18.85775 | 0.1259282 | 0.01421628 | 3.07 | 0.4437 | 39.74182 | 100.5593 | 1.2926235 | 0.100129779 | 99.16655 | 0.8149721 | 0.06516375 | 0.1198641 | 9.510234 | 0.007469112 | 0.01821983 | 0.004642276 | 0.006487155 | 0.01513818 | 0.003376048 | 0.01476588 | 0.00534992 | 6.127572 | 0.04512612 | 0.004462559 | 1.626344 | 0.1259666 | 0.247689 | 17.76284 | 133 | 310 | 19 | 125 | 46 | 58 | 47 | 30 | 207 | 213 | 69 | 65 | 106 | 137 | 50 | 84
NOP741-17p | Rim | Upper Orebody | 36.63557 | 0.1145781 | 0.06320628 | 0.0761563 | 0.03018487 | 0.03972967 | 0.02005462 | 0.4173978 | 0.2783857 | 0 | 0 | 18.00673 | 0.7669277 | 0.01549775 | 3.06 | 0.1903 | 39.18618 | 98.9009 | 1.288413 | 0.042945001 | 97.56954 | 0.8123175 | 0.0279483 | 0.1597342 | 9.330197 | 0.01334741 | 0.02806312 | 0.005547724 | 0.00221811 | 0.007381447 | 0.003665441 | 0.1089662 | 0.1053122 | 5.934011 | 0.2787241 | 0.0049338 | 1.644033 | 0.0547923 | 0.3011747 | 17.82237 | 131 | 253 | 18 | 123 | 45 | 56 | 48 | 30 | 230 | 212 | 74 | 66 | 123 | 139 | 56 | 94
NOP741-17p | Core | Upper Orebody | 37.63615 | 0.1122104 | 0.07722739 | 0.1117585 | 0.08970194 | 0.05490904 | 0.0242521 | 0.02697977 | 0.01016161 | 0 | 0 | 18.70064 | 0.2196965 | 0.08341554 | 3.02 | 0.4474 | 39.6679 | 100.2824 | 1.271571 | 0.100964758 | 98.90986 | 0.801699 | 0.06570715 | 0.1325939 | 9.468623 | 0.01291285 | 0.03387201 | 0.008042359 | 0.006511625 | 0.01007776 | 0.004378797 | 0.006957825 | 0.003797413 | 6.087847 | 0.07887457 | 0.02623334 | 1.602839 | 0.1272537 | 0.2699077 | 17.74813 | 133 | 253 | 19 | 124 | 46 | 60 | 47 | 30 | 222 | 205 | 70 | 64 | 110 | 138 | 52 | 86
NOP741-17p | Rim | Upper Orebody | 37.70047 | 0.1005412 | 0.05593607 | 0.04337153 | 0.1393279 | 0.07543216 | 0.03715547 | 0.03486616119 | 0.01503071 | 0 | 0 | 19.05414 | 0.1280316 | 0.008129311 | 3.19 | 0.3121 | 39.93586 | 100.8304 | 1.3431495 | 0.070431607 | 99.41682 | 0.8468277 | 0.04583639 | 0.1073359 | 9.421162 | 0.01149236 | 0.02436899 | 0.003100156 | 0.0100462 | 0.01375159 | 0.006663527 | 0.008931316 | 0.005579317 | 6.161304 | 0.04565698 | 0.002539431 | 1.681704 | 0.08817476 | 0.2301212 | 17.7146 | 133 | 277 | 19 | 128 | 46 | 61 | 49 | 31 | 191 | 221 | 67 | 64 | 110 | 137 | 51 | 86
NOP741-17p | Core | Upper Orebody | 37.52895 | 0.0813462 | 0.1093498 | 0.1006595 | 0.1128948 | 0.06559655 | 0.02984874 | 0.01726705 | 0.01164351 | 0 | 0 | 18.61772 | 0.2306346 | 0.1247028 | 2.64 | 0.7162 | 39.60399 | 99.9908 | 1.111572 | 0.161624854 | 98.7176 | 0.7008229 | 0.1051843 | 0.1939927 | 9.456888 | 0.009376196 | 0.04803833 | 0.007255342 | 0.008208464 | 0.01205873 | 0.005397986 | 0.004460194 | 0.004358225 | 6.070633 | 0.08293513 | 0.03928106 | 1.403418 | 0.2040371 | 0.3925449 | 17.74889 | 133 | 320 | 19 | 125 | 45 | 56 | 50 | 30 | 206 | 207 | 72 | 63 | 109 | 138 | 51 | 86
NOP741-17p | Rim | Upper Orebody | 37.73621 | 0.09791985 | 0.05719723 | 0.05669034 | 0.09933722 | 0.06544166 | 0.01958824 | 0.06666078 | 0.01825914 | 0 | 0 | 19.17634 | 0.1207863 | 0.01541766 | 2.82 | 0.4728 | 40.10735 | 100.93 | 1.187361 | 0.106696776 | 99.63594 | 0.7486063 | 0.06943751 | 0.1819562 | 9.389771 | 0.01114487 | 0.02481188 | 0.004034846 | 0.007132055 | 0.01187927 | 0.003497968 | 0.01700281 | 0.006748711 | 6.174304 | 0.04288908 | 0.004795569 | 1.480291 | 0.1330047 | 0.3867043 | 17.69801 | 132 | 265 | 19 | 117 | 45 | 58 | 48 | 30 | 213 | 207 | 72 | 66 | 105 | 137 | 50 | 85
NOP741-17p | Core | Upper Orebody | 37.81483 | 0.07720278 | 0.06068396 | 0.04601821 | 0.08424479 | 0.05955578 | 0.03653362 | 0.1314952 | 0.03059067 | 0 | 0 | 19.19379 | 0.1528527 | 0.005085825 | 3.03 | 0.2745 | 40.20272 | 101.2001 | 1.2757815 | 0.061946415 | 99.86237 | 0.8043536 | 0.04031429 | 0.1553321 | 9.387014 | 0.008766089 | 0.02626197 | 0.003267505 | 0.006034125 | 0.01078519 | 0.006508514 | 0.03346024 | 0.01127972 | 6.165266 | 0.05414653 | 0.001578163 | 1.586753 | 0.07703722 | 0.3362102 | 17.71437 | 137 | 300 | 19 | 119 | 46 | 65 | 50 | 30 | 217 | 221 | 71 | 62 | 103 | 138 | 49 | 83
NOP741-17p | Core | Upper Orebody | 37.6433 | 0.08413666 | 0.03664777 | 0.1080873 | 0.07341575 | 0.06815226 | 0.02238656 | 0.005561983 | 0.01116718 | 0 | 0 | 18.86648 | 0.1850125 | 0.01850119 | 2.72 | 0.6082 | 39.72535 | 100.1764 | 1.145256 | 0.137252494 | 98.89389 | 0.72206 | 0.08932295 | 0.1886171 | 9.456722 | 0.009668203 | 0.0160505 | 0.00776692 | 0.005321672 | 0.01249027 | 0.00403612 | 0.001432307 | 0.004167163 | 6.13295 | 0.06632637 | 0.00581002 | 1.441528 | 0.1727397 | 0.3857322 | 17.72274 | 135 | 277 | 19 | 125 | 46 | 61 | 50 | 31 | 229 | 212 | 73 | 63 | 109 | 137 | 50 | 85
NOP741-17p | Rim | Upper Orebody | 37.81483 | 0.07238289 | 0.05282027 | 0.1054406 | 0.1575753 | 0.06621611 | 0.01609034 | 0.02839102 | 0.008944331 | 0 | 0 | 19.11524 | 0.1234975 | 0.01113275 | 2.81 | 0.5124 | 40.05184 | 100.9468 | 1.1831505 | 0.115633308 | 99.64802 | 0.7459517 | 0.07525334 | 0.178795 | 9.422374 | 0.008249767 | 0.02294493 | 0.007514972 | 0.01132902 | 0.01203651 | 0.002877313 | 0.007251583 | 0.003310472 | 6.163162 | 0.04391254 | 0.003467574 | 1.477086 | 0.1443445 | 0.3785695 | 17.70843 | 136 | 310 | 19 | 120 | 46 | 61 | 50 | 30 | 190 | 193 | 70 | 65 | 105 | 137 | 51 | 83
NOP741-17p | Core | Upper Orebody | 38.0078 | 0.1005412 | 0.03071291 | 0.02202727 | 0.07674120315 | 0.04933294 | 0.02603992 | 0.0220819 | 0.01450146 | 0 | 0 | 19.18507 | 0.1073241 | 0.02210532 | 3.14 | 0.3987 | 40.18783 | 101.3908 | 1.322097 | 0.089974629 | 99.97873 | 0.8335546 | 0.05855485 | 0.1078906 | 9.438411 | 0.01142031 | 0.01329643 | 0.001564617 | 0.005498709 | 0.008937209 | 0.004640765 | 0.005621035 | 0.005349113 | 6.164745 | 0.03803256 | 0.006861956 | 1.644967 | 0.1119348 | 0.2430986 | 17.70438 | 139 | 253 | 19 | 124 | 46 | 59 | 50 | 30 | 238 | 219 | 71 | 64 | 111 | 138 | 50 | 84
NOP741-17p | Rim | Upper Orebody | 37.92918 | 0.09428379 | 0.03457057 | 0.06027618 | 0.07674120315 | 0.06257616 | 0.02759454 | 0.08816158 | 0.01645969 | 0 | 0 | 18.84466 | 0.1380816 | 0.01253436 | 3.21 | 0.3525 | 39.76388 | 100.7115 | 1.3515705 | 0.079548675 | 99.28038 | 0.852137 | 0.05176972 | 0.0960933 | 9.519307 | 0.01082372 | 0.01512608 | 0.004327118 | 0.005557333 | 0.01145723 | 0.004970257 | 0.02268114 | 0.006136169 | 6.119921 | 0.04945383 | 0.003932411 | 1.699567 | 0.1000193 | 0.2004141 | 17.77369 | 133 | 277 | 20 | 124 | 46 | 58 | 51 | 30 | 216 | 218 | 68 | 63 | 110 | 138 | 50 | 84
NOP741-17p | Core | Upper Orebody | 37.67189 | 0.09546762 | 0.05126237 | 0.0895605 | 0.09942249 | 0.06699057 | 0.04508404 | 0.01975749 | 0.01714771 | 0 | 0 | 19.14579 | 0.1257412 | 0.01685931 | 2.73 | 0.4592 | 40.05033 | 100.6845 | 1.1494665 | 0.103627664 | 99.43141 | 0.7247146 | 0.06744015 | 0.2078452 | 9.387112 | 0.01088124 | 0.02226903 | 0.006383403 | 0.00714834 | 0.01217775 | 0.008062342 | 0.005046614 | 0.006346944 | 6.173245 | 0.04471203 | 0.005251452 | 1.435088 | 0.1293628 | 0.4355493 | 17.68864 | 134 | 266 | 20 | 124 | 45 | 60 | 51 | 30 | 200 | 200 | 71 | 63 | 107 | 137 | 50 | 84
NOP741-17p | Rim | Upper Orebody | 37.66474 | 0.08904111 | 0.03375453 | 0.02296642 | 0.09729079 | 0.04484109 | 0.05619959 | 0.09297642984 | 0.01894716 | 0 | 0 | 19.10651 | 0.2364308 | 0.01489706 | 3.08 | 0.168 | 40.11421 | 100.8408 | 1.296834 | 0.03791256 | 99.50605344 | 0.8176268 | 0.02467323 | 0.1577 | 9.370387 | 0.01013259 | 0.01464005 | 0.00163432 | 0.006983936 | 0.00813837 | 0.01003412 | 0.02371096 | 0.007001815 | 6.150771 | 0.08393805 | 0.004632849 | 1.616496 | 0.04725249 | 0.336252 | 17.69201 | 138 | 289 | 19 | 124 | 45 | 60 | 48 | 30 | 212 | 220 | 68 | 64 | 105 | 136 | 49 | 82
NOP741-17p | Core | Upper Orebody | 37.45748 | 0.07339761 | 0.07537274 | 0.08341335 | 0.1232975 | 0.0765164 | 0.03256933 | 0.01735007 | 0.01667139 | 0 | 0 | 18.93194 | 0.2006717 | 0.05173926 | 2.88 | 0.5374 | 39.83188 | 100.3897 | 1.212624 | 0.121275058 | 99.0558 | 0.7645341 | 0.07892495 | 0.1565409 | 9.384874 | 0.008411615 | 0.03292246 | 0.005977873 | 0.008913541 | 0.01398567 | 0.00585629 | 0.004455995 | 0.006204482 | 6.137772 | 0.07174776 | 0.01620448 | 1.522242 | 0.1522231 | 0.325535 | 17.69733 | 134 | 311 | 19 | 124 | 46 | 61 | 50 | 30 | 215 | 208 | 71 | 63 | 109 | 137 | 50 | 85
NOP741-17p | Rim | Upper Orebody | 37.95777 | 0.1335194 | 0.0578649 | 0.07641243 | 0.1050502 | 0.08046613 | 0.02479622 | 0.02880609 | 0.01323125855 | 0 | 0 | 19.2418 | 0.1359781 | 0.0116133 | 2.97 | 0.4105 | 40.29669 | 101.5445 | 1.2505185 | 0.092637535 | 100.2013 | 0.7884258 | 0.06028785 | 0.1512863 | 9.400522 | 0.01512527 | 0.02498357 | 0.005412981 | 0.007506786 | 0.01453795 | 0.004407178 | 0.007312894 | 0.004867392 | 6.166272 | 0.04805655 | 0.003595274 | 1.551704 | 0.1149363 | 0.3333592 | 17.7026 | 138 | 227 | 19 | 128 | 46 | 59 | 49 | 30 | 217 | 196 | 66 | 65 | 107 | 138 | 51 | 85
NOP741-17p | Core | Upper Orebody | 38.17932 | 0.08608153 | 0.03508987 | 0.07922988 | 0.02822371 | 0.04762913 | 0.04306303 | 0.1163036 | 0.02328702 | 0 | 0 | 19.28544 | 0.1521515 | 0.01645885 | 3.4 | 0.2189 | 40.46031 | 102.1715 | 1.43157 | 0.049399163 | 100.6905 | 0.902575 | 0.03214863 | 0.06527638 | 9.417155 | 0.009712007 | 0.01508903 | 0.005589869 | 0.002008684 | 0.008570436 | 0.007622894 | 0.02940615 | 0.008531967 | 6.155265 | 0.053555 | 0.005074766 | 1.769178 | 0.06104219 | 0.1697794 | 17.71758 | 133 | 290 | 19 | 125 | 46 | 56 | 50 | 31 | 251 | 205 | 70 | 60 | 112 | 140 | 52 | 87
NOP741-19p | Core | Upper Orebody | 37.77194 | 0.1490783 | 0.06958625 | 0.02655225 | 0.03675051 | 0.03477314 | 0.005596639 | 0.007222276 | 0.01264908 | 0 | 0 | 19.10215 | 0.1069969 | 0.0121339 | 2.7 | 0.6064 | 39.97277 | 100.6146 | 1.136835 | 0.136846288 | 99.34092 | 0.7167507 | 0.0890586 | 0.1941907 | 9.430307 | 0.01702466 | 0.03028781 | 0.001896178 | 0.002647438 | 0.006333432 | 0.001002784 | 0.00184835 | 0.004690935 | 6.171124 | 0.03812061 | 0.003786882 | 1.422072 | 0.1711625 | 0.4067659 | 17.70907 | 137 | 196 | 19 | 120 | 46 | 61 | 49 | 30 | 237 | 217 | 72 | 65 | 111 | 138 | 51 | 84
NOP741-19p | Rim | Upper Orebody | 36.98577 | 0.006595637 | 0.06906695 | 0.1039038 | 0.08433006 | 0.05576094 | 0.02067647 | 0.01311632 | 0.01074378 | 0 | 0 | 19.1196 | 0.1286393 | 0.01393596 | 2.38 | 0.8803 | 39.71405 | 99.5865 | 1.002099 | 0.198657301 | 98.38574 | 0.6318025 | 0.1292848 | 0.2389127 | 9.294184 | 0.0007581251 | 0.03025762 | 0.00746843 | 0.006114555 | 0.01022222 | 0.003728866 | 0.003378642 | 0.004010307 | 6.217003 | 0.0461299 | 0.004377624 | 1.261696 | 0.2500922 | 0.4882118 | 17.62763 | 135 | 376 | 20 | 124 | 46 | 58 | 49 | 31 | 222 | 209 | 73 | 65 | 110 | 137 | 51 | 85
NOP741-19p | Core | Upper Orebody | 37.22877 | 0.1586335 | 0.05905187 | 0.06206909 | 0.08867872364 | 0.05630306 | 0.01780042 | 0.02473837 | 0.02143464 | 0 | 0 | 19.10651 | 0.1600512 | 0.01910188 | 2.66 | 0.8687 | 39.86676 | 100.3986 | 1.119993 | 0.196039529 | 99.08257 | 0.7061322 | 0.1275811 | 0.1662867 | 9.319414 | 0.01816404 | 0.02577101 | 0.004444332 | 0.006405238 | 0.01028207 | 0.003197893 | 0.006347967 | 0.007970213 | 6.188949 | 0.05717434 | 0.005977381 | 1.40473 | 0.2458513 | 0.349419 | 17.6541 | 133 | 212 | 19 | 133 | 45 | 56 | 48 | 31 | 220 | 221 | 70 | 65 | 110 | 136 | 49 | 85
NOP741-19p | Rim | Upper Orebody | 37.15015 | 0.1051074 | 0.0902099 | 0.09596377 | 0.09311266 | 0.05181121 | 0.02083194 | 0.09430466 | 0.01815329 | 0 | 0 | 19.14579 | 0.1888922 | 0.01681926 | 2.59 | 0.9702 | 39.93405 | 100.5654 | 1.0905195 | 0.218945034 | 99.25594 | 0.6875498 | 0.1424879 | 0.1699623 | 9.284062 | 0.01201485 | 0.03930244 | 0.006859712 | 0.006714166 | 0.009445824 | 0.003736206 | 0.02415818 | 0.006738707 | 6.191221 | 0.06736337 | 0.005254234 | 1.365458 | 0.2741142 | 0.3604276 | 17.65687 | 136 | 278 | 20 | 125 | 46 | 60 | 50 | 30 | 214 | 205 | 75 | 66 | 105 | 137 | 50 | 85
NOP741-19p | Core | Upper Orebody | 36.95719 | 0.07804838 | 0.05897769 | 0.1521419 | 0.063951 | 0.06311828 | 0.02052101 | 0.0124522 | 0.01397221 | 0 | 0 | 18.52607 | 0.2162842 | 0.009611007984 | 2.1 | 1.23 | 39.04867 | 98.551 | 0.884205 | 0.2775741 | 97.3892209 | 0.5574728 | 0.1806433 | 0.2618839 | 9.445249 | 0.009124014 | 0.02627787 | 0.01112204 | 0.004715935 | 0.01176816 | 0.003763891 | 0.003262228 | 0.005304244 | 6.126655 | 0.07888084 | 0.003070495 | 1.132231 | 0.355396 | 0.512373 | 17.72919 | 139 | 331 | 20 | 126 | 45 | 59 | 49 | 30 | 248 | 218 | 74 | 64 | 112 | 136 | 50 | 85
NOP741-19p | Rim | Upper Orebody | 37.5218 | 0.1235414 | 0.0714409 | 0.08716994 | 0.07588852 | 0.06102725 | 0.02370799 | 0.07346798 | 0.01391928 | 0 | 0 | 18.77483 | 0.1319581 | 0.01433642 | 2.4 | 1.09 | 39.52261 | 99.9857 | 1.01052 | 0.2459803 | 98.7291997 | 0.6371118 | 0.1600822 | 0.202806 | 9.474553 | 0.01426905 | 0.03144922 | 0.006295975 | 0.005529134 | 0.01124185 | 0.004296289 | 0.01901634 | 0.005220786 | 6.134466 | 0.04754923 | 0.004525231 | 1.278461 | 0.3111677 | 0.4103711 | 17.75841 | 129 | 278 | 20 | 132 | 45 | 60 | 49 | 31 | 220 | 219 | 71 | 63 | 109 | 137 | 51 | 84
NOP741-19p | Core | Upper Orebody | 37.41459 | 0.1124641 | 0.09555128 | 0.117308 | 0.1071819 | 0.04941039 | 0.03777732 | 0.009712716 | 0.01106133 | 0 | 0 | 19.08905 | 0.1536006 | 0.05069807 | 2.34 | 1.1 | 39.96669 | 100.6551 | 0.985257 | 0.248237 | 99.421606 | 0.621184 | 0.1615509 | 0.2172651 | 9.342512 | 0.01284529 | 0.04159557 | 0.008378602 | 0.007722359 | 0.009000769 | 0.006769826 | 0.002486091 | 0.00410274 | 6.167834 | 0.05473281 | 0.01582483 | 1.23265 | 0.3105333 | 0.4568168 | 17.67381 | 132 | 278 | 18 | 130 | 45 | 59 | 49 | 30 | 213 | 218 | 74 | 64 | 111 | 137 | 51 | 85
NOP741-19p | Rim | Upper Orebody | 37.55753 | 0.1041772 | 0.07225694 | 0.05242149 | 0.127902 | 0.06435742 | 0.02518488 | 0.03636043 | 0.00830923 | 0 | 0 | 18.99304 | 0.1220017 | 0.009450825 | 2.46 | 1 | 39.7886 | 100.4216 | 1.035783 | 0.22567 | 99.160147 | 0.6530396 | 0.1468644 | 0.200096 | 9.420178 | 0.01195205 | 0.03159581 | 0.003760907 | 0.009256469 | 0.01177604 | 0.004533417 | 0.009348558 | 0.003095756 | 6.164278 | 0.04366767 | 0.002963171 | 1.301662 | 0.2835665 | 0.414771 | 17.71641 | 133 | 266 | 19 | 127 | 45 | 58 | 49 | 30 | 207 | 223 | 68 | 64 | 110 | 138 | 52 | 86
NOP741-19p | Core | Upper Orebody | 36.43545 | 0.1254017 | 0.09621895 | 0.1484706 | 0.1049649 | 0.07349601 | 0.03606723 | 0 | 0.02603912 | 0 | 0 | 18.87521 | 0.2392355 | 0.02675064 | 2.15 | 1.17 | 39.38679 | 98.8941 | 0.9052575 | 0.2640339 | 97.7248086 | 0.570746 | 0.1718314 | 0.2574226 | 9.231969 | 0.01453386 | 0.04250291 | 0.01076049 | 0.007673973 | 0.01358541 | 0.006558534 | 0 | 0.009800321 | 6.18853 | 0.08650236 | 0.008472846 | 1.149238 | 0.3351575 | 0.5156048 | 17.62089 | 139 | 241 | 19 | 126 | 46 | 60 | 49 | 31 | 208 | 202 | 70 | 63 | 109 | 135 | 50 | 84
NOP741-19p | Rim | Upper Orebody | 37.13586 | 0.0844749 | 0.04443728 | 0.06121532 | 0.09746133 | 0.06544166 | 0.04220799 | 0.08201849 | 0.01476608 | 0 | 0 | 19.43819 | 0.1578075 | 0.01421628 | 2.51 | 1 | 40.2463 | 100.9944 | 1.0568355 | 0.22567 | 99.7118945 | 0.6663127 | 0.1468644 | 0.1868228 | 9.208488 | 0.009581423 | 0.01921013 | 0.004341863 | 0.006973215 | 0.01183826 | 0.007511268 | 0.0208478 | 0.005438812 | 6.237008 | 0.0558412 | 0.004406623 | 1.313015 | 0.2803417 | 0.406643 | 17.59149 | 135 | 266 | 20 | 129 | 46 | 57 | 48 | 31 | 215 | 222 | 69 | 64 | 109 | 136 | 51 | 84
NOP741-19p | Core | Upper Orebody | 36.61413 | 0.07584983 | 0.05148493 | 0.07017991 | 0.1201426 | 0.05080441 | 0.0152353 | 0.00871654 | 0.01476608 | 0 | 0 | 19.13706 | 0.1676238 | 0.01361559 | 2.24 | 1.04 | 39.63879 | 99.2584 | 0.943152 | 0.2346968 | 98.0805512 | 0.5946376 | 0.152739 | 0.2526233 | 9.218263 | 0.008734993 | 0.02259792 | 0.00505399 | 0.008727772 | 0.009331265 | 0.002752803 | 0.002249563 | 0.005522168 | 6.234494 | 0.0602238 | 0.00428511 | 1.189733 | 0.2960238 | 0.5142429 | 17.58224 | 132 | 311 | 19 | 128 | 46 | 58 | 49 | 30 | 211 | 216 | 71 | 65 | 113 | 136 | 50 | 86
NOP741-19p | Rim | Upper Orebody | 36.8071 | 0.06265856 | 0.06565441 | 0.06574031 | 0.08450059 | 0.07775553 | 0.01220378 | 0.02980227 | 0.01286078 | 0 | 0 | 18.91448 | 0.1221419 | 0.008489724 | 2.18 | 1.14 | 39.37411 | 98.9575 | 0.917889 | 0.2572638 | 97.7823472 | 0.5787098 | 0.1674255 | 0.2538647 | 9.32914 | 0.00726437 | 0.02901094 | 0.004766097 | 0.006179818 | 0.01437739 | 0.002219874 | 0.007743066 | 0.004841961 | 6.203406 | 0.04417809 | 0.002689853 | 1.165649 | 0.3266689 | 0.5076823 | 17.65582 | 132 | 300 | 19 | 122 | 45 | 63 | 47 | 30 | 216 | 236 | 69 | 67 | 107 | 135 | 50 | 85
NOP741-19p | Core | Upper Orebody | 37.53609 | 0.09944192 | 0.07544693 | 0.09425623 | 0.09532963 | 0.04445386 | 0.0242521 | 0.0146936 | 0.01757111 | 0 | 0 | 19.12833 | 0.1257879 | 0.03852412 | 2.92 | 0.6651 | 40.00212 | 100.8814 | 1.229466 | 0.150093117 | 99.50184 | 0.7751526 | 0.09767954 | 0.1271678 | 9.364549 | 0.01134788 | 0.03281461 | 0.006726188 | 0.006862331 | 0.008090698 | 0.004342212 | 0.003757678 | 0.006511498 | 6.175051 | 0.04478257 | 0.01201422 | 1.536816 | 0.1875934 | 0.2755905 | 17.67685 | 136 | 278 | 19 | 129 | 46 | 61 | 50 | 30 | 216 | 206 | 70 | 62 | 109 | 137 | 50 | 84
NOP741-19p | Rim | Upper Orebody | 36.32825 | 0.1015559 | 0.06342884 | 0.1038185 | 0.1308011 | 0.06156937 | 0.03839917 | 0.05678203 | 0.02201681 | 0 | 0 | 19.50365 | 0.1269098 | 0.03660192 | 2.52 | 0.8495 | 40.02861 | 99.9719 | 1.061046 | 0.191706665 | 98.71915 | 0.6689673 | 0.1247613 | 0.2062713 | 9.057217 | 0.01158145 | 0.02756925 | 0.007403653 | 0.009409525 | 0.01119834 | 0.006870619 | 0.01451159 | 0.008153586 | 6.292047 | 0.04515207 | 0.0114072 | 1.325416 | 0.2394454 | 0.4351389 | 17.50252 | 132 | 289 | 19 | 127 | 46 | 59 | 51 | 30 | 199 | 205 | 70 | 62 | 116 | 133 | 50 | 86
NOP741-19p | Core | Upper Orebody | 36.86427 | 0.05792323 | 0.09161943 | 0.1209792 | 0.08995774 | 0.0563805 | 0.01422479 | 0.0781168 | 0.01259616 | 0 | 0 | 18.94503 | 0.1258814 | 0.02010303 | 2.49 | 0.9875 | 39.48061 | 99.4352 | 1.0484145 | 0.222849125 | 98.16394 | 0.6610035 | 0.1450286 | 0.1939679 | 9.318427 | 0.006697261 | 0.04037499 | 0.008747198 | 0.006561172 | 0.01039692 | 0.002580516 | 0.02024114 | 0.00472954 | 6.196664 | 0.04540784 | 0.006352188 | 1.327815 | 0.2822064 | 0.3899787 | 17.66718 | 135 | 350 | 19 | 123 | 45 | 58 | 50 | 30 | 220 | 207 | 68 | 64 | 106 | 136 | 51 | 84
NOP741-19p | Rim | Upper Orebody | 37.31454 | 0.1283613 | 0.05793909 | 0.09160954 | 0.09532963 | 0.05831665 | 0.03272479 | 0.1067569 | 0.02037614 | 0 | 0 | 19.22871 | 0.1567792 | 0.01045197 | 2.55 | 0.9596 | 40.06311 | 100.8746 | 1.0736775 | 0.216552932 | 99.58437 | 0.6769312 | 0.1409311 | 0.1821376 | 9.295102 | 0.01462573 | 0.02516145 | 0.006527366 | 0.006851883 | 0.0105976 | 0.005850282 | 0.02725998 | 0.007539488 | 6.198004 | 0.05573098 | 0.003254613 | 1.340039 | 0.270246 | 0.3897148 | 17.65651 | 131 | 241 | 19 | 132 | 46 | 62 | 50 | 30 | 225 | 204 | 75 | 61 | 113 | 135 | 51 | 85
NOP741-19p | Core | Upper Orebody | 37.25736 | 0.05301878 | 0.0761146 | 0.1307976 | 0.104027 | 0.06668079 | 0.02083194 | 0.004897866 | 0.01137888 | 0 | 0 | 19.08469 | 0.1278914 | 0.01537761 | 2.65 | 0.9816 | 39.79973 | 100.3844 | 1.1157825 | 0.221517672 | 99.0471 | 0.7034776 | 0.1441621 | 0.1523603 | 9.342275 | 0.00608104 | 0.03327335 | 0.009381267 | 0.007526489 | 0.01219776 | 0.003748815 | 0.001258929 | 0.004238226 | 6.19229 | 0.04576297 | 0.004820083 | 1.401805 | 0.278271 | 0.3199237 | 17.66285 | 132 | 350 | 20 | 123 | 45 | 58 | 51 | 30 | 215 | 206 | 73 | 64 | 112 | 138 | 52 | 87
NOP741-19p | Rim | Upper Orebody | 37.12871 | 0.1050228 | 0.05541677 | 0.1645215 | 0.07682647 | 0.07636151 | 0.01733404 | 0.01170507 | 0.01593044 | 0 | 0 | 18.85339 | 0.2089921 | 0.01525748 | 2.77 | 0.9699 | 39.55253 | 100.0219 | 1.1663085 | 0.218877333 | 98.63671 | 0.7353332 | 0.1424438 | 0.122223 | 9.368204 | 0.01212098 | 0.02437674 | 0.01187382 | 0.005593238 | 0.01405593 | 0.003138845 | 0.00302743 | 0.0059706 | 6.155473 | 0.07525037 | 0.004812316 | 1.474441 | 0.2766727 | 0.2488861 | 17.6839 | 137 | 278 | 19 | 124 | 46 | 57 | 48 | 31 | 220 | 201 | 67 | 65 | 113 | 137 | 50 | 86
NOP741-19p | Core | Upper Orebody | 36.82854 | 0.1188906 | 0.06068396 | 0.07820535 | 0.09959303 | 0.06350551 | 0.02728362 | 0.007720364 | 0.009685281 | 0 | 0 | 19.28981 | 0.1204591 | 0.008770045 | 2.83 | 0.8826 | 39.87196 | 100.2977 | 1.1915715 | 0.199176342 | 98.90695 | 0.751261 | 0.1296226 | 0.1191165 | 9.218022 | 0.01361157 | 0.02647982 | 0.005599005 | 0.007192637 | 0.01159587 | 0.004900935 | 0.001980819 | 0.003600886 | 6.247507 | 0.04302542 | 0.002743974 | 1.494311 | 0.2497526 | 0.2559367 | 17.58626 | 138 | 290 | 20 | 126 | 46 | 59 | 49 | 30 | 215 | 215 | 65 | 63 | 114 | 136 | 51 | 86
NOP741-19p | Rim | Upper Orebody | 37.20018 | 0.1041772 | 0.04265682 | 0.09152417 | 0.1180109 | 0.04158837 | 0.01103782 | 0.01311632 | 0.02318116 | 0 | 0 | 19.69131 | 0.1195242 | 0.00949087 | 2.84 | 0.8454 | 40.53739 | 101.6886 | 1.195782 | 0.190781418 | 100.302 | 0.7539156 | 0.1241592 | 0.1219252 | 9.158199 | 0.01173128 | 0.01830802 | 0.006444985 | 0.008382877 | 0.007469226 | 0.001950168 | 0.00331002 | 0.008477038 | 6.272856 | 0.04199071 | 0.002920761 | 1.474975 | 0.235299 | 0.2897263 | 17.54204 | 139 | 266 | 18 | 125 | 46 | 59 | 50 | 30 | 217 | 206 | 73 | 66 | 112 | 137 | 50 | 86
NOP741-19p | Core | Upper Orebody | 37.49321 | 0.02993405 | 0.04228589 | 0.06582568 | 0.02387504098 | 0.05645795 | 0.00847269 | 0 | 0.00809753 | 0 | 0 | 19.20689 | 0.09605879 | 0.01145312 | 2.62 | 0.8213 | 39.95814 | 100.442 | 1.103151 | 0.185342771 | 99.15351 | 0.6955137 | 0.1206198 | 0.1838666 | 9.364144 | 0.003419704 | 0.01841191 | 0.004702535 | 0.001720543 | 0.01028678 | 0.00151866 | 0 | 0.003004083 | 6.207234 | 0.03423614 | 0.003575726 | 1.380441 | 0.231905 | 0.3876535 | 17.65225 | 136 | 359 | 19 | 119 | 46 | 57 | 51 | 30 | 252 | 211 | 68 | 66 | 114 | 137 | 51 | 85
NOP741-19p | Rim | Upper Orebody | 37.4003 | 0.1077287 | 0.09377082 | 0.07811998 | 0.1115305 | 0.06621611 | 0.01313656 | 0.002656469424 | 0.01122011 | 0 | 0 | 18.91448 | 0.1289198 | 0.02058358 | 2.56 | 1.14 | 39.65143 | 100.3001 | 1.077888 | 0.2572638 | 98.9649482 | 0.6795859 | 0.1674255 | 0.1529887 | 9.413193 | 0.01240227 | 0.04114504 | 0.005623998 | 0.008099564 | 0.01215806 | 0.002372833 | 0.0006853625 | 0.004194718 | 6.160019 | 0.04630348 | 0.006476012 | 1.359262 | 0.3243841 | 0.3163542 | 17.71267 | 136 | 254 | 20 | 129 | 46 | 63 | 49 | 30 | 205 | 221 | 68 | 66 | 108 | 138 | 51 | 87
NOP741-19p | Core | Upper Orebody | 36.64986 | 0.08066972 | 0.1130591 | 0.1279802 | 0.08006666 | 0.06606122 | 0.01235925 | 0.004233748 | 0.01058500684 | 0 | 0 | 19.00177 | 0.1801979 | 0.06875875 | 2.36 | 1.14 | 39.5995 | 99.4951 | 0.993678 | 0.2572638 | 98.2441582 | 0.6264932 | 0.1674255 | 0.2060813 | 9.236418 | 0.009299279 | 0.0496735 | 0.009225608 | 0.005822223 | 0.01214553 | 0.002235357 | 0.001093729 | 0.003962472 | 6.196563 | 0.06480568 | 0.02166128 | 1.254713 | 0.3248097 | 0.4204772 | 17.61291 | 132 | 300 | 19 | 129 | 46 | 60 | 49 | 30 | 220 | 201 | 70 | 66 | 105 | 135 | 51 | 84
NOP741-19p | Rim | Upper Orebody | 37.12157 | 0.1723322 | 0.06164838 | 0.0772662 | 0.07580326 | 0.0446862 | 0.01422479 | 0.0797771 | 0.02349872 | 0 | 0 | 19.13706 | 0.1237312 | 0.01029179 | 2.57 | 0.8575 | 39.82131 | 100.1907 | 1.0820985 | 0.193512025 | 98.91509 | 0.6822405 | 0.1259363 | 0.1918232 | 9.303181 | 0.01975509 | 0.02693486 | 0.005538803 | 0.005481495 | 0.008169911 | 0.002558438 | 0.02049449 | 0.008747686 | 6.205918 | 0.04425034 | 0.003224193 | 1.35875 | 0.2429586 | 0.3982915 | 17.65425 | 135 | 114 | 19 | 122 | 45 | 62 | 48 | 31 | 211 | 213 | 73 | 64 | 110 | 138 | 50 | 86
NOP741-19p | Core | Upper Orebody | 36.85713 | 0.06984611 | 0.06624789 | 0.0211735 | 0.06719119 | 0.06218894 | 0.0139916 | 0.004233748 | 0.01201398 | 0 | 0 | 18.73555 | 0.1285458218 | 0.01317509 | 2.05 | 1.36 | 39.15821 | 98.6195 | 0.8631525 | 0.3069112 | 97.4494363 | 0.5441996 | 0.1997356 | 0.2560647 | 9.393325 | 0.00814231 | 0.02943458 | 0.001543518 | 0.004941015 | 0.01156245 | 0.00255911 | 0.001106055 | 0.004548087 | 6.178599 | 0.0467507 | 0.004197362 | 1.102181 | 0.3918589 | 0.50596 | 17.68671 | 132 | 340 | 19 | 124 | 46 | 61 | 48 | 31 | 230 | 224 | 69 | 66 | 112 | 136 | 51 | 86
NOP741-19p | Rim | Upper Orebody | 36.85713 | 0.1025706 | 0.07173764 | 0.03987107 | 0.03896748 | 0.0746577 | 0.01951051 | 0.001494264051 | 0.008679706 | 0 | 0 | 19.43819 | 0.1259282 | 0.007688806 | 1.9 | 1.24 | 40.06228 | 99.9887 | 0.799995 | 0.2798308 | 98.9088742 | 0.5043801 | 0.1821119 | 0.3135079 | 9.181352 | 0.01168734 | 0.03115446 | 0.002840954 | 0.002800873 | 0.01356746 | 0.003488008 | 0.0003815629 | 0.003211693 | 6.265657 | 0.04476517 | 0.002394248 | 0.9984815 | 0.3492205 | 0.652298 | 17.5633 | 126 | 266 | 20 | 125 | 46 | 61 | 49 | 30 | 235 | 225 | 67 | 63 | 110 | 136 | 52 | 87
NOP741-19p | Core | Upper Orebody | 36.43545 | 0.1140707 | 0.09532872 | 0.1482999 | 0.08330684 | 0.07171476 | 0.01616807 | 0 | 0.01963519 | 0 | 0 | 19.17634 | 0.288971 | 0.06086972 | 2.24 | 1.25 | 39.86534 | 99.8655 | 0.943152 | 0.2820875 | 98.6402605 | 0.5946376 | 0.1835806 | 0.2217818 | 9.121149 | 0.01306192 | 0.04160419 | 0.01061909 | 0.006017443 | 0.01309702 | 0.00290474 | 0 | 0.007301369 | 6.211789 | 0.1032314 | 0.0190481 | 1.182972 | 0.3537759 | 0.4632517 | 17.54982 | 131 | 311 | 19 | 126 | 46 | 59 | 51 | 30 | 233 | 216 | 71 | 65 | 113 | 136 | 52 | 89
NOP741-19p | Core | Upper Orebody | 36.35684 | 0.1258245 | 0.1111303 | 0.1653753 | 0.137452 | 0.0827895 | 0.02518488 | 0.007139261577 | 0.008732630643 | 0 | 0 | 18.59153 | 0.3989595 | 0.08349563 | 2.04 | 1.11 | 39.25545 | 98.4999 | 0.858942 | 0.2504937 | 97.3904643 | 0.541545 | 0.1630195 | 0.2954355 | 9.242874 | 0.01463166 | 0.04925398 | 0.01202577 | 0.01008273 | 0.01535447 | 0.00459499 | 0.001860492 | 0.003297691 | 6.11592 | 0.1447378 | 0.02653442 | 1.094088 | 0.3190339 | 0.5868779 | 17.64117 | 129 | 241 | 20 | 136 | 46 | 61 | 50 | 31 | 227 | 226 | 71 | 65 | 107 | 135 | 51 | 87
NOP741-19p | Core | Upper Orebody | 36.95004 | 0.09521395 | 0.09629313 | 0.1521419 | 0.09532963 | 0.07992401 | 0.03560085 | 0.009131613645 | 0.01545411 | 0 | 0 | 18.87084 | 0.2095531 | 0.0155378 | 2.15 | 1.25 | 39.52364 | 99.5487 | 0.9052575 | 0.2820875 | 98.361355 | 0.570746 | 0.1835806 | 0.2456735 | 9.329937 | 0.01099694 | 0.04238841 | 0.01098838 | 0.006945407 | 0.01472244 | 0.00645131 | 0.002363551 | 0.005796312 | 6.165677 | 0.0755075 | 0.004904314 | 1.145259 | 0.3568344 | 0.4979071 | 17.67668 | 137 | 278 | 20 | 132 | 46 | 62 | 49 | 31 | 231 | 214 | 68 | 65 | 110 | 137 | 50 | 85
NOP741-19p | Rim | Upper Orebody | 37.24307 | 0.06392695 | 0.07885948 | 0.08631617 | 0.08782604 | 0.06489954 | 0.02642858 | 0.06126483 | 0.03074944 | 0 | 0 | 19.1196 | 0.1248998 | 0.02110417 | 2.22 | 1.11 | 39.86666 | 100.2056 | 0.934731 | 0.2504937 | 99.0203753 | 0.5893284 | 0.1630195 | 0.2476521 | 9.323015 | 0.007319855 | 0.0344154 | 0.00618051 | 0.006343665 | 0.01185199 | 0.004747976 | 0.01572084 | 0.01143384 | 6.193205 | 0.04461747 | 0.006603957 | 1.172371 | 0.3141426 | 0.5134861 | 17.66546 | 131 | 311 | 20 | 125 | 46 | 58 | 47 | 30 | 211 | 215 | 72 | 63 | 115 | 137 | 50 | 86
NOP741-19p | Core | Upper Orebody | 36.93574 | 0.1431592 | 0.06313209 | 0.1236259 | 0.06719119 | 0.05258566 | 0.01733404 | 0.004399777 | 0.01227861 | 0 | 0 | 19.21998 | 0.1123257 | 0.007448531 | 2.51 | 1.15 | 39.8164 | 100.2356 | 1.0568355 | 0.2595205 | 98.919244 | 0.6663127 | 0.1688941 | 0.1647932 | 9.257755 | 0.01641291 | 0.02758652 | 0.00886318 | 0.004859338 | 0.009615346 | 0.003118045 | 0.001130429 | 0.004571428 | 6.233578 | 0.04017632 | 0.002333751 | 1.327192 | 0.3258739 | 0.346934 | 17.61 | 134 | 213 | 19 | 127 | 46 | 61 | 50 | 31 | 238 | 201 | 70 | 65 | 111 | 136 | 51 | 84
NOP741-19p | Rim | Upper Orebody | 37.20018 | 0.1226112 | 0.08798433 | 0.1299438 | 0.1354909 | 0.0628085 | 0.01795589 | 0.01037683 | 0.02011151 | 0 | 0 | 19.08032 | 0.1263956 | 0.0295939 | 2.63 | 1.24 | 39.81992 | 100.7137 | 1.1073615 | 0.2798308 | 99.3265077 | 0.6981683 | 0.1821119 | 0.1197198 | 9.323211 | 0.01405588 | 0.03844268 | 0.009315308 | 0.009797975 | 0.01148359 | 0.003229617 | 0.00266587 | 0.007487021 | 6.187737 | 0.04520481 | 0.009271447 | 1.390521 | 0.351346 | 0.2581335 | 17.6619 | 132 | 254 | 20 | 122 | 46 | 63 | 49 | 31 | 206 | 199 | 69 | 64 | 113 | 137 | 51 | 86
NOP741-19p | Core | Upper Orebody | 36.1996 | 0.08227635 | 0.08887456 | 0.216943 | 0.1568931 | 0.06768758 | 0.01570168 | 0.008633525628 | 0.01328418 | 0 | 0 | 18.54353 | 0.3748396 | 0.08281485 | 2.25 | 1.14 | 39.09592 | 98.337 | 0.9473625 | 0.2572638 | 97.1323737 | 0.5972923 | 0.1674255 | 0.2352823 | 9.240452 | 0.00960665 | 0.03955076 | 0.01584004 | 0.01155578 | 0.01260483 | 0.002876467 | 0.002259078 | 0.005036956 | 6.125018 | 0.1365423 | 0.02642546 | 1.211639 | 0.3289934 | 0.4593679 | 17.62777 | 134 | 289 | 21 | 141 | 46 | 57 | 50 | 30 | 203 | 200 | 73 | 66 | 113 | 135 | 51 | 87
NOP723-14p | Core | Upper Orebody | 37.629 | 0.1508541 | 0.05882932 | 0.05839788 | 0.09183364 | 0.06644845 | 0.0604748 | 0.02282903 | 0.03180795 | 0 | 0 | 18.72246 | 0.2634956 | 0.0324772 | 3.16 | 0.1784 | 39.69089 | 100.2182 | 1.330518 | 0.040259528 | 98.84742 | 0.8388638 | 0.02620062 | 0.1349356 | 9.46134 | 0.0173498 | 0.02578764 | 0.004199989 | 0.006662507 | 0.01218859 | 0.0109126 | 0.005883979 | 0.01187981 | 6.091419 | 0.09454433 | 0.01020783 | 1.676171 | 0.05071281 | 0.2731165 | 17.75238 | 137 | 277 | 19 | 128 | 46 | 59 | 49 | 30 | 213 | 219 | 74 | 63 | 110 | 138 | 51 | 86
NOP723-14p | Rim | Upper Orebody | 37.75765 | 0.1207509 | 0.06572859 | 0 | 0.06258671 | 0.07829765 | 0.05394539 | 0.1145602 | 0.02191096 | 0 | 0 | 19.27235 | 0.1451399 | 0.009090412 | 2.9 | 0.1428 | 40.27589 | 101.0207 | 1.221045 | 0.032225676 | 99.76743 | 0.7698434 | 0.02097224 | 0.2091844 | 9.355793 | 0.01368591 | 0.02839343 | 0 | 0.004474698 | 0.01415348 | 0.009592984 | 0.029098 | 0.008064566 | 6.179253 | 0.05132096 | 0.002815686 | 1.515915 | 0.04000338 | 0.4440816 | 17.69664 | 134 | 277 | 20 | 124 | 46 | 60 | 49 | 30 | 237 | 229 | 68 | 66 | 108 | 137 | 53 | 87
NOP723-14p | Rim | Upper Orebody | 37.4003 | 0.1253171 | 0.1009668 | 0.0653988 | 0.07767915 | 0.07589683 | 0.04757144 | 0.0407602 | 0.01143181 | 0 | 0 | 18.62645 | 0.2264744 | 0.08814095 | 3.15 | 0.1482 | 39.51012 | 99.6947 | 1.3263075 | 0.033444294 | 98.33495 | 0.8362092 | 0.02176531 | 0.1420255 | 9.446863 | 0.01447873 | 0.044461 | 0.004725018 | 0.005661388 | 0.0139854 | 0.00862348 | 0.01055365 | 0.004289151 | 6.087909 | 0.08163263 | 0.02783013 | 1.678511 | 0.04232077 | 0.2791678 | 17.75101 | 134 | 277 | 19 | 127 | 45 | 54 | 49 | 29 | 215 | 213 | 70 | 66 | 111 | 136 | 51 | 87
NOP723-14p | Core | Upper Orebody | 37.47177 | 0.1063758 | 0.06172256 | 0 | 0.07776442 | 0.07217944 | 0.03155883 | 0.01776514 | 0.01884131 | 0 | 0 | 18.94067 | 0.1176545 | 0.005766605 | 3.16 | 0.1258 | 39.66503 | 99.8729 | 1.330518 | 0.028389286 | 98.51399 | 0.8388638 | 0.01847555 | 0.1426606 | 9.427947 | 0.01224231 | 0.02707353 | 0 | 0.005645466 | 0.01324845 | 0.005698461 | 0.00458179 | 0.007041545 | 6.166432 | 0.04224289 | 0.001813669 | 1.677263 | 0.0357838 | 0.2869529 | 17.71397 | 134 | 277 | 19 | 122 | 45 | 60 | 49 | 30 | 225 | 227 | 73 | 66 | 111 | 137 | 51 | 85
NOP723-14p | Rim | Upper Orebody | 37.66474 | 0.1074751 | 0.05118818 | 0.03440694 | 0.1014689 | 0.06102725 | 0.06218488328 | 0.05312938848 | 0.02704469 | 0 | 0 | 19.22871 | 0.1313972 | 0.009090412 | 2.84 | 0.1271 | 40.16124 | 100.6602 | 1.195782 | 0.028682657 | 99.43574 | 0.7539156 | 0.01866647 | 0.2274179 | 9.359413 | 0.012216 | 0.02217539 | 0.002445574 | 0.007275329 | 0.01106308 | 0.01108976 | 0.01353325 | 0.009982506 | 6.18286 | 0.04659422 | 0.002823724 | 1.488789 | 0.03570689 | 0.4755039 | 17.68147 | 131 | 310 | 20 | 124 | 46 | 57 | 49 | 30 | 204 | 209 | 72 | 60 | 116 | 139 | 53 | 89
NOP723-14p | Core | Upper Orebody | 37.62186 | 0.06375783 | 0.05489747 | 0.0486649 | 0.08535327 | 0.06644845 | 0.02394118 | 0.005561983 | 0.01397221 | 0 | 0 | 19.34218 | 0.1233572 | 0.01017165 | 2.66 | 0.0754 | 40.24534 | 100.4409 | 1.119993 | 0.017015518 | 99.30389 | 0.7061322 | 0.01107358 | 0.2827942 | 9.329221 | 0.007231797 | 0.02373261 | 0.003451773 | 0.006107047 | 0.01202067 | 0.004260637 | 0.001413802 | 0.005146525 | 6.206349 | 0.04365179 | 0.003152983 | 1.391515 | 0.02113827 | 0.5873463 | 17.64574 | 131 | 358 | 19 | 128 | 45 | 59 | 51 | 30 | 214 | 197 | 71 | 66 | 109 | 136 | 51 | 85
NOP723-14p | Rim | Upper Orebody | 37.34312 | 0.1216811 | 0.05779072 | 0.02023435 | 0.07563272 | 0.04662234 | 0.0407311 | 0.03204366 | 0.02656837 | 0 | 0 | 18.75737 | 0.1768323 | 0.01361559 | 2.36 | 0.1439 | 39.46565 | 98.6818 | 0.993678 | 0.032473913 | 97.65565 | 0.6264932 | 0.02113379 | 0.352373 | 9.443046 | 0.01407447 | 0.02547695 | 0.001463565 | 0.00551845 | 0.008600709 | 0.00739182 | 0.008306102 | 0.009979533 | 6.137608 | 0.06381097 | 0.004303909 | 1.258968 | 0.04113913 | 0.6998928 | 17.72958 | 125 | 288 | 19 | 125 | 46 | 60 | 48 | 30 | 213 | 219 | 76 | 65 | 116 | 140 | 55 | 92
NOP723-14p | Core | Upper Orebody | 37.79339 | 0.1670895 | 0.05452654 | 0.02382019 | 0.09618231 | 0.06257616 | 0.04780463 | 0.01693499 | 0.01301956 | 0 | 0 | 19.12397 | 0.1167664 | 0.01673917 | 2.63 | 0.1976 | 40.05789 | 100.4183 | 1.1073615 | 0.044592392 | 99.26635 | 0.6981683 | 0.02902041 | 0.2728113 | 9.415611 | 0.01904098 | 0.02368256 | 0.001697458 | 0.006914071 | 0.01137314 | 0.00854725 | 0.004324853 | 0.004818067 | 6.165046 | 0.04151286 | 0.005213047 | 1.38226 | 0.05565607 | 0.5620841 | 17.70778 | 132 | 240 | 19 | 124 | 46 | 59 | 50 | 30 | 208 | 207 | 71 | 63 | 106 | 137 | 50 | 84
NOP723-14p | Rim | Upper Orebody | 37.57183 | 0.1305598 | 0.04666285 | 0.005122621314 | 0.0810046 | 0.05800687 | 0.05200211 | 0.03071543 | 0.02037614 | 0 | 0 | 19.25053 | 0.1181219 | 0.01249431 | 2.63 | 0.1544 | 40.12208 | 100.2839 | 1.1073615 | 0.034843448 | 99.1417 | 0.6981683 | 0.02267587 | 0.2791558 | 9.345439 | 0.01485438 | 0.02023469 | 0.0003644608 | 0.005813705 | 0.01052581 | 0.009282866 | 0.007831548 | 0.007528408 | 6.195918 | 0.04192761 | 0.003884853 | 1.380049 | 0.04341877 | 0.5765327 | 17.66361 | 138 | 266 | 19 | 128 | 46 | 59 | 50 | 30 | 219 | 222 | 72 | 63 | 108 | 137 | 50 | 84
NOP723-14p | Core | Upper Orebody | 37.55039 | 0.08802639 | 0.03471894 | 0.04337153 | 0.07989612 | 0.07620662 | 0.04119749 | 0.01336536 | 0.01233153 | 0 | 0 | 19.09778 | 0.12906 | 0.01209385 | 2.8 | 0.1041 | 39.91406 | 99.9966 | 1.17894 | 0.023492247 | 98.79417 | 0.7432971 | 0.01528859 | 0.2414144 | 9.388781 | 0.01006735 | 0.01513384 | 0.003101849 | 0.005764033 | 0.01390036 | 0.007392465 | 0.003425541 | 0.004579897 | 6.178789 | 0.04604884 | 0.003779936 | 1.47691 | 0.02942649 | 0.4936634 | 17.68076 | 132 | 340 | 19 | 124 | 45 | 59 | 49 | 31 | 225 | 205 | 67 | 63 | 113 | 137 | 51 | 85
NOP723-14p | Rim | Upper Orebody | 37.37171 | 0.1402841 | 0.0552684 | 0.09750056 | 0.0873997 | 0.07504493 | 0.0579874 | 0.009546687 | 0.01370758 | 0 | 0 | 19.46438 | 0.134529 | 0.01465679 | 2.7 | 0.1659 | 40.35839 | 100.7463 | 1.136835 | 0.037438653 | 99.57203 | 0.7167507 | 0.02436481 | 0.2588845 | 9.241234 | 0.0158673 | 0.02382604 | 0.006896286 | 0.006235954 | 0.01353777 | 0.01029069 | 0.002419877 | 0.005034911 | 6.228064 | 0.04747175 | 0.004530548 | 1.408484 | 0.04637952 | 0.5451363 | 17.60541 | 131 | 300 | 19 | 126 | 46 | 59 | 49 | 30 | 226 | 202 | 69 | 65 | 110 | 136 | 51 | 86
NOP723-14p | Core | Upper Orebody | 37.72906 | 0.1394385 | 0.04606936 | 0.04157861 | 0.122189 | 0.07705852 | 0.06576051 | 0.0164369 | 0.01524241 | 0 | 0 | 19.40328 | 0.117187 | 0.01097257 | 2.92 | 0.1649 | 40.39553 | 101.2647 | 1.229466 | 0.037212983 | 99.99802 | 0.7751526 | 0.02421795 | 0.2006294 | 9.321021 | 0.01575716 | 0.0198421 | 0.002938181 | 0.008710151 | 0.01388823 | 0.01165941 | 0.004162566 | 0.005593517 | 6.202806 | 0.0413142 | 0.003388603 | 1.521849 | 0.04605757 | 0.4320934 | 17.65108 | 134 | 278 | 19 | 122 | 46 | 60 | 51 | 31 | 201 | 208 | 69 | 64 | 110 | 137 | 52 | 86
NOP723-14p | Rim | Upper Orebody | 37.63615 | 0.1442584 | 0.06617371 | 0.04337153 | 0.09294212 | 0.07496748 | 0.05340127 | 0.01718404 | 0.01275493 | 0 | 0 | 19.28981 | 0.1164859 | 0.009651054 | 2.79 | 0.1706 | 40.20605 | 100.7238 | 1.1747295 | 0.038499302 | 99.51057 | 0.7406424 | 0.02505507 | 0.2343025 | 9.341885 | 0.01637865 | 0.02863537 | 0.003079323 | 0.00665653 | 0.01357504 | 0.009512719 | 0.004372282 | 0.004702745 | 6.195593 | 0.04126054 | 0.002994533 | 1.460948 | 0.04787417 | 0.4911778 | 17.66865 | 131 | 289 | 20 | 122 | 46 | 61 | 47 | 30 | 213 | 212 | 69 | 64 | 110 | 137 | 53 | 88
NOP723-14p | Core | Upper Orebody | 38.00065 | 0.1174531 | 0.05348794 | 0.07103368 | 0.07571799 | 0.07349601 | 0.07998531 | 0.04623917 | 0.03186087 | 0 | 0 | 19.17634 | 0.1124659 | 0.007568669 | 2.44 | 0.1389 | 40.2199 | 100.6451 | 1.027362 | 0.031345563 | 99.58639 | 0.6477303 | 0.02039947 | 0.3318702 | 9.42911 | 0.01333066 | 0.02313788 | 0.005041563 | 0.005421066 | 0.013304 | 0.0142434 | 0.01176098 | 0.01174306 | 6.157026 | 0.03982289 | 0.0023476 | 1.277235 | 0.03896501 | 0.6838002 | 17.72629 | 129 | 278 | 19 | 123 | 46 | 59 | 50 | 31 | 217 | 213 | 71 | 63 | 110 | 139 | 52 | 88
NOP723-14p | Rim | Upper Orebody | 36.9286 | 0.08887199 | 0.1016345 | 0.03193101 | 0.07478004 | 0.07760064 | 0.1256912 | 0.1065078 | 0.02640959 | 0 | 0 | 18.89266 | 0.2590549 | 0.09518902 | 2.22 | 0.1051 | 39.75027 | 98.8843 | 0.934731 | 0.023717917 | 97.92585 | 0.5893284 | 0.01543545 | 0.3952362 | 9.271364 | 0.01020595 | 0.04448463 | 0.002293056 | 0.00541717 | 0.01421297 | 0.02264694 | 0.02741044 | 0.00984887 | 6.137615 | 0.09281215 | 0.02987395 | 1.175804 | 0.02983159 | 0.7943642 | 17.66819 | 125 | 331 | 19 | 128 | 45 | 62 | 50 | 30 | 234 | 224 | 71 | 64 | 118 | 137 | 53 | 90
NOP723-14p | Core | Upper Orebody | 37.20733 | 0.08692712 | 0.0678058 | 0.04883566 | 0.08774078 | 0.08449331 | 0.03381303 | 0.02498742 | 0.01270201 | 0 | 0 | 19.17197 | 0.1605654 | 0.04336967 | 2.72 | 0.1028 | 39.97226 | 99.8256 | 1.145256 | 0.023198876 | 98.65715 | 0.72206 | 0.01509766 | 0.2628423 | 9.289464 | 0.009927159 | 0.02951324 | 0.003487549 | 0.006320764 | 0.01538945 | 0.006058569 | 0.00639495 | 0.004710624 | 6.193763 | 0.05720664 | 0.01353547 | 1.432624 | 0.02901671 | 0.5383591 | 17.63577 | 130 | 321 | 20 | 127 | 46 | 57 | 49 | 31 | 224 | 218 | 68 | 62 | 114 | 135 | 51 | 86
NOP723-14p | Rim | Upper Orebody | 37.16445 | 0.1817183 | 0.0500754 | 0.02919894 | 0.05405991 | 0.07705852 | 0.02588446 | 0.02108573 | 0.02042906 | 0 | 0 | 19.01923 | 0.1694467651 | 0.01189362 | 2.78 | 0.2149 | 39.72447 | 99.5439 | 1.170519 | 0.048496483 | 98.32488 | 0.7379878 | 0.03156117 | 0.230451 | 9.336633 | 0.02088184 | 0.02193183 | 0.002098219 | 0.003918717 | 0.01412284 | 0.004666867 | 0.005430062 | 0.007623509 | 6.182741 | 0.06074746 | 0.003735096 | 1.473359 | 0.06103682 | 0.465604 | 17.66453 | 134 | 196 | 19 | 119 | 45 | 59 | 48 | 31 | 233 | 221 | 68 | 63 | 108 | 137 | 51 | 86
NOP723-14p | Core | Upper Orebody | 37.30739 | 0.1243024 | 0.0422117 | 0.03987107 | 0.08339211 | 0.06025279 | 0.03350211 | 0.01959146 | 0.01143181 | 0 | 0 | 19.02359 | 0.2126849 | 0.01329523 | 2.5 | 0.147 | 39.82119 | 99.4397 | 1.052625 | 0.03317349 | 98.35390151 | 0.6636581 | 0.02158907 | 0.3147528 | 9.349781 | 0.0142493 | 0.01844282 | 0.002858154 | 0.00603028 | 0.01101596 | 0.00602563 | 0.005033002 | 0.004255645 | 6.169141 | 0.07606335 | 0.004165118 | 1.321745 | 0.04165017 | 0.6366044 | 17.66706 | 134 | 321 | 19 | 130 | 46 | 58 | 47 | 30 | 220 | 226 | 74 | 64 | 107 | 137 | 51 | 85
NOP723-14p | Rim | Upper Orebody | 36.1996 | 0.1076442 | 0.03917009 | 0.05950778 | 0.07469477 | 0.06257616 | 0.05386766 | 0.06035166 | 0.02556279 | 0 | 0 | 19.60403 | 0.1260684 | 0.01133298 | 2.3 | 0.1273 | 40.05209 | 98.9038 | 0.968415 | 0.028727791 | 97.90666 | 0.6105654 | 0.01869584 | 0.3707387 | 9.019853 | 0.01226857 | 0.01701524 | 0.004241218 | 0.005370217 | 0.01137479 | 0.009632688 | 0.01541482 | 0.009461235 | 6.320722 | 0.04482643 | 0.003529919 | 1.208996 | 0.03586055 | 0.7551438 | 17.47371 | 133 | 301 | 19 | 123 | 46 | 58 | 48 | 30 | 220 | 203 | 72 | 64 | 116 | 134 | 52 | 88
NOP723-14p | Core | Upper Orebody | 37.20018 | 0.1286995 | 0.105418 | 0.02296642 | 0.06173403 | 0.06722291 | 0.04469538 | 0.03503219 | 0.01492486 | 0 | 0 | 18.94503 | 0.1276109 | 0.01741995 | 3.21 | 0.1522 | 39.61386 | 99.747 | 1.3515705 | 0.034346974 | 98.36108 | 0.852137 | 0.02235277 | 0.1255103 | 9.371707 | 0.01483058 | 0.0462995 | 0.001654962 | 0.004487498 | 0.01235463 | 0.008080906 | 0.009046791 | 0.005585059 | 6.17582 | 0.04587687 | 0.005485871 | 1.706003 | 0.04334921 | 0.2506474 | 17.70123 | 134 | 311 | 19 | 130 | 46 | 60 | 49 | 30 | 232 | 217 | 71 | 62 | 105 | 137 | 50 | 84
NOP723-14p | Rim | Upper Orebody | 35.86369 | 0.1823102 | 0.1485941 | 0.02919894 | 0.08117514 | 0.06853949 | 0.09576472 | 0.1240239 | 0.1585634 | 0 | 0 | 18.10274 | 0.2394692 | 0.01297486 | 3.09 | 0.2156 | 38.30365 | 96.7163 | 1.3010445 | 0.048654452 | 95.3666 | 0.8202814 | 0.03166397 | 0.1480546 | 9.34406 | 0.02172697 | 0.06749477 | 0.00217605 | 0.006102526 | 0.01302747 | 0.01790647 | 0.03312377 | 0.06136595 | 6.103102 | 0.08903535 | 0.004225794 | 1.698401 | 0.0635071 | 0.2380915 | 17.76335 | 140 | 161 | 19 | 118 | 45 | 56 | 49 | 29 | 208 | 215 | 67 | 65 | 114 | 136 | 54 | 89
NOP723-14p | Core | Upper Orebody | 37.39315 | 0.1141553 | 0.07218276 | 0.04883566 | 0.07478004 | 0.06242127 | 0.01818908 | 0.007554335 | 0.01820621 | 0 | 0 | 19.49929 | 0.0921323 | 0.009050366 | 2.54 | 0.135 | 40.33445 | 100.4194 | 1.069467 | 0.03046545 | 99.31946755 | 0.6742766 | 0.0198267 | 0.3058967 | 9.252023 | 0.01291957 | 0.03113623 | 0.003456232 | 0.005338709 | 0.0112672 | 0.003229826 | 0.001915996 | 0.006691263 | 6.242939 | 0.03253035 | 0.002799212 | 1.325805 | 0.03776342 | 0.6364318 | 17.60625 | 134 | 278 | 19 | 123 | 46 | 60 | 50 | 30 | 211 | 203 | 70 | 66 | 108 | 136 | 51 | 86
NOP723-14p | Rim | Upper Orebody | 37.47892 | 0.1676814 | 0.06928951 | 0.06138608 | 0.07051664 | 0.08488054 | 0.03171429 | 0.007720364 | 0.01868254 | 0 | 0 | 19.25926 | 0.127424 | 0.02158472 | 2.39 | 0.1983 | 40.13875 | 100.1261 | 1.0063095 | 0.044750361 | 99.07504 | 0.6344571 | 0.02912322 | 0.3364197 | 9.318457 | 0.01906994 | 0.03003395 | 0.004365641 | 0.005058882 | 0.01539586 | 0.005658949 | 0.001967653 | 0.006899803 | 6.196154 | 0.04521061 | 0.006708547 | 1.253592 | 0.05574072 | 0.6906675 | 17.65498 | 135 | 213 | 20 | 126 | 46 | 58 | 51 | 30 | 220 | 204 | 66 | 64 | 113 | 138 | 52 | 87
NOP723-14p | Rim | Upper Orebody | 37.43604 | 0.05310334 | 0.0693637 | 0.01861219 | 0.09669392 | 0.08418353 | 0.03008194 | 0.003984704136 | 0.01286078 | 0 | 0 | 19.27671 | 0.1205994 | 0.00852977 | 2.46 | 0.0628 | 40.08654 | 99.8201 | 1.035783 | 0.014172076 | 98.77014 | 0.6530396 | 0.009223087 | 0.3377374 | 9.319917 | 0.006047162 | 0.03010526 | 0.001325381 | 0.00694588 | 0.01528932 | 0.00537467 | 0.001016885 | 0.004755909 | 6.209847 | 0.04284493 | 0.002654511 | 1.291988 | 0.01767562 | 0.6903361 | 17.64612 | 136 | 351 | 19 | 124 | 46 | 61 | 50 | 30 | 209 | 215 | 64 | 64 | 113 | 137 | 51 | 86
NOP723-14p | Rim | Upper Orebody | 37.25736 | 0.1166075 | 0.0599421 | 0 | 0.07384209 | 0.08240228 | 0.04858194 | 0.01676896 | 0.02117001368 | 0 | 0 | 19.39891 | 0.1149901 | 0.0227861 | 2.46 | 0.1379 | 40.20394 | 100.0152 | 1.035783 | 0.031119893 | 98.9483 | 0.6530396 | 0.02025261 | 0.3267078 | 9.248351 | 0.01323995 | 0.02594013 | 0 | 0.005288861 | 0.01492211 | 0.008654677 | 0.004266896 | 0.007805797 | 6.230964 | 0.04073285 | 0.007070452 | 1.288216 | 0.03869986 | 0.6730845 | 17.60724 | 127 | 279 | 19 | 125 | 46 | 60 | 48 | 30 | 224 | 229 | 68 | 64 | 112 | 137 | 52 | 89
NOP723-14p | Core | Upper Orebody | 36.74278 | 0.1809572 | 0.04799819 | 0.01681927 | 0.07171039 | 0.0783751 | 0.05993068 | 0.09065202 | 0.1066969 | 0 | 0 | 18.80102 | 0.26415 | 0.01525748 | 2.58 | 0.214 | 39.48846 | 98.7588 | 1.086309 | 0.04829338 | 97.62419762 | 0.6848951 | 0.03142899 | 0.2836759 | 9.285869 | 0.02091867 | 0.02114771 | 0.001215847 | 0.00522924 | 0.01444998 | 0.01086985 | 0.02348452 | 0.04005402 | 6.148335 | 0.09526501 | 0.004820124 | 1.375535 | 0.06114448 | 0.5633209 | 17.67166 | 138 | 197 | 19 | 125 | 45 | 56 | 50 | 30 | 219 | 222 | 69 | 65 | 112 | 137 | 52 | 87
NOP723-14p | Rim | Upper Orebody | 37.06439 | 0.1473871 | 0.04636611 | 0.06497191 | 0.08032246 | 0.04577044 | 0.1243698 | 0.02307808 | 0.02249314 | 0 | 0 | 19.06723 | 0.1359314 | 0.01778036 | 3.14 | 0.1743 | 39.74161 | 99.896 | 1.322097 | 0.039334281 | 98.53457 | 0.8335546 | 0.02559847 | 0.140847 | 9.307482 | 0.01692944 | 0.0202985 | 0.004666832 | 0.005819937 | 0.008384924 | 0.02241372 | 0.005940577 | 0.008390142 | 6.195675 | 0.04871103 | 0.005581373 | 1.663437 | 0.04948409 | 0.2870793 | 17.65029 | 137 | 279 | 19 | 133 | 45 | 62 | 49 | 30 | 208 | 203 | 74 | 66 | 110 | 138 | 51 | 85
NOP723-14p | Rim | Upper Orebody | 37.25736 | 0.1228649 | 0.05912606 | 0.07205821 | 0.05636215 | 0.07620662 | 0.2244097 | 0.05860836 | 0.01635384 | 0 | 0 | 19.39018 | 0.1302753 | 0.02863279 | 3 | 0.1453 | 40.28186 | 100.9196 | 1.26315 | 0.032789851 | 99.62366 | 0.7963897 | 0.0213394 | 0.1822709 | 9.230461 | 0.01392344 | 0.02553749 | 0.005106413 | 0.00402907 | 0.01377345 | 0.03990035 | 0.01488417 | 0.006018314 | 6.216113 | 0.04605808 | 0.008867476 | 1.567956 | 0.04069769 | 0.3913465 | 17.62467 | 137 | 332 | 19 | 128 | 46 | 59 | 49 | 30 | 240 | 209 | 66 | 67 | 112 | 137 | 51 | 85
NOP723-14p | Rim | Upper Orebody | 37.60042 | 0.1241333 | 0.05652956 | 0.02031973 | 0.1073524 | 0.08255717 | 0.2138383 | 0.01286727 | 0.01545411 | 0 | 0 | 19.39018 | 0.1314439 | 0.02546917 | 3.1 | 0.1468 | 40.40333 | 101.4307 | 1.305255 | 0.033128356 | 100.0923 | 0.822936 | 0.0215597 | 0.1555043 | 9.287444 | 0.01402489 | 0.02434261 | 0.001435631 | 0.007651055 | 0.01487637 | 0.03790642 | 0.003257945 | 0.00567011 | 6.197423 | 0.0463315 | 0.007863998 | 1.61535 | 0.04099421 | 0.3436563 | 17.64823 | 136 | 290 | 19 | 126 | 47 | 63 | 50 | 31 | 208 | 224 | 67 | 64 | 110 | 138 | 51 | 85
NOP723-14p | Core | Upper Orebody | 37.63615 | 0.170641 | 0.05230097 | 0.005207998 | 0.1227007 | 0.06931394 | 0.02464076 | 0.01236919 | 0.01291371 | 0 | 0 | 19.19816 | 0.1150368 | 0.01245426 | 3.15 | 0.2018 | 40.07811 | 100.8618 | 1.3263075 | 0.045540206 | 99.48995 | 0.8362092 | 0.02963724 | 0.1341536 | 9.371707 | 0.01943589 | 0.02270446 | 0.0003709416 | 0.008815894 | 0.01259137 | 0.004403433 | 0.003157245 | 0.004776484 | 6.185841 | 0.04087734 | 0.00387665 | 1.654723 | 0.05681036 | 0.2884666 | 17.67856 | 130 | 213 | 20 | 123 | 46 | 58 | 50 | 31 | 202 | 233 | 70 | 65 | 111 | 138 | 51 | 86
NOP723-14p | Rim | Upper Orebody | 37.34312 | 0.1327583 | 0.0714409 | 0.08102279 | 0.09984883 | 0.08224738 | 0.03008194 | 0.05586887 | 0.02857952 | 0 | 0 | 19.57348 | 0.1304156 | 0.01409615 | 3.08 | 0.157 | 40.50273 | 101.3827 | 1.296834 | 0.03543019 | 100.0504 | 0.8176268 | 0.02305772 | 0.1593155 | 9.201256 | 0.01496256 | 0.03068819 | 0.005710378 | 0.007098807 | 0.01478418 | 0.005319442 | 0.01411107 | 0.01046009 | 6.240655 | 0.04585621 | 0.00434172 | 1.600989 | 0.04373499 | 0.3552758 | 17.59524 | 133 | 255 | 20 | 124 | 46 | 57 | 49 | 30 | 213 | 203 | 67 | 63 | 106 | 135 | 50 | 86
NOP723-14p | Core | Upper Orebody | 37.26451 | 0.08625064 | 0.03197407 | 0.01050137 | 0.1096547 | 0.07310879 | 0.04586135 | 0.01228617 | 0.01878839 | 0 | 0 | 19.16324 | 0.1132138 | 0.006727706 | 3.1 | 0.102 | 39.86258 | 100.0007 | 1.305255 | 0.02301834 | 98.67242666 | 0.822936 | 0.01498017 | 0.1620838 | 9.329336 | 0.009877004 | 0.01395536 | 0.0007520083 | 0.007921152 | 0.01335253 | 0.008239976 | 0.003153011 | 0.006986967 | 6.207976 | 0.04044706 | 0.002105462 | 1.637262 | 0.02887011 | 0.3338676 | 17.6441 | 137 | 342 | 19 | 119 | 46 | 61 | 51 | 30 | 212 | 224 | 70 | 66 | 111 | 137 | 50 | 85
NOP723-14p | Rim | Upper Orebody | 37.2788 | 0.1363098 | 0.07744995 | 0.03995645 | 0.116135 | 0.06505443 | 0.04461765 | 0.04914468 | 0.01762404 | 0 | 0 | 19.04105 | 0.1164391 | 0.009570962 | 3.01 | 0.1612 | 39.75335 | 99.9167 | 1.2673605 | 0.036378004 | 98.61296 | 0.7990443 | 0.02367455 | 0.1772811 | 9.358558 | 0.01565243 | 0.0338966 | 0.002869162 | 0.008412327 | 0.01191414 | 0.008038547 | 0.0126467 | 0.006571981 | 6.185339 | 0.04171366 | 0.0030035 | 1.594097 | 0.04575146 | 0.3601515 | 17.68862 | 134 | 290 | 19 | 123 | 46 | 59 | 48 | 30 | 206 | 207 | 70 | 62 | 108 | 137 | 52 | 87
NOP723-14p | Core | Upper Orebody | 37.00007 | 0.1807036 | 0.08331062 | 0.05071395 | 0.105306 | 0.05119164 | 0.03280253 | 0.00871654 | 0.009844056 | 0 | 0 | 19.03232 | 0.2936454 | 0.07236288 | 2.9 | 0.2137 | 39.91422 | 99.9489 | 1.221045 | 0.048225679 | 98.67963 | 0.7698434 | 0.03138493 | 0.1987717 | 9.251151 | 0.02066653 | 0.03631462 | 0.003626952 | 0.007597177 | 0.009337508 | 0.005886055 | 0.00223404 | 0.003656042 | 6.157587 | 0.1047728 | 0.02261695 | 1.529651 | 0.06040747 | 0.4099411 | 17.62545 | 136 | 228 | 20 | 129 | 46 | 56 | 49 | 30 | 210 | 223 | 73 | 65 | 114 | 137 | 51 | 87
NOP723-14p | Rim | Upper Orebody | 37.51465 | 0.05809235 | 0.056307 | 0.06053231 | 0.04229293 | 0.07914955 | 0.0267395 | 0.03486616119 | 0.02180511 | 0 | 0 | 19.45128 | 0.1163924 | 0.009330687 | 2.98 | 0.0687 | 40.34576 | 100.8659 | 1.254729 | 0.015503529 | 99.59567 | 0.7910804 | 0.01008959 | 0.19883 | 9.279484 | 0.006572784 | 0.02428137 | 0.004282835 | 0.003018538 | 0.01428269 | 0.004746789 | 0.008840579 | 0.008011709 | 6.225823 | 0.04108467 | 0.002885104 | 1.555036 | 0.019212 | 0.4257521 | 17.62331 | 133 | 351 | 19 | 129 | 46 | 58 | 50 | 30 | 233 | 207 | 68 | 66 | 108 | 138 | 50 | 86
NOP723-14p | Core | Upper Orebody | 37.41459 | 0.1155082 | 0.03123221 | 0.03201638 | 0.1260261 | 0.05893621 | 0.03466807 | 0.01884433 | 0.01418391 | 0 | 0 | 19.08905 | 0.1337811 | 0.01389592 | 2.97 | 0.1366 | 39.86236 | 100.0517 | 1.2505185 | 0.030826522 | 98.77035 | 0.7884258 | 0.02006168 | 0.1915125 | 9.366962 | 0.01322751 | 0.01363165 | 0.002292721 | 0.009103832 | 0.01076412 | 0.006228898 | 0.004836065 | 0.005274698 | 6.183976 | 0.04779527 | 0.004348805 | 1.568612 | 0.03866351 | 0.3927249 | 17.66844 | 134 | 301 | 19 | 125 | 46 | 59 | 49 | 30 | 217 | 211 | 75 | 63 | 113 | 138 | 51 | 85
NOP723-14p | Core | Upper Orebody | 37.80768 | 0.1387621 | 0.03642521 | 0.03645599 | 0.03478935 | 0.07705852 | 0.03933194 | 0.01311632 | 0.01047916 | 0 | 0 | 19.364 | 0.1119517 | 0.005566375 | 2.8 | 0.1641 | 40.33019 | 100.9699 | 1.17894 | 0.037032447 | 99.75393 | 0.7432971 | 0.02410046 | 0.2326025 | 9.355576 | 0.01570612 | 0.01571378 | 0.002580362 | 0.002483949 | 0.01391073 | 0.006984892 | 0.003327025 | 0.003851774 | 6.200279 | 0.03953243 | 0.001721821 | 1.461672 | 0.04590838 | 0.49242 | 17.66167 | 135 | 267 | 19 | 123 | 46 | 61 | 50 | 30 | 232 | 216 | 71 | 63 | 106 | 138 | 52 | 86
NOP723-14p | Rim | Upper Orebody | 37.1716 | 0.1129714 | 0.06157419 | 0.09707367 | 0.09763186 | 0.08937239 | 0.03972059 | 0.04615616 | 0.01984689 | 0 | 0 | 19.60839 | 0.1400448 | 0.01754009 | 2.86 | 0.1336 | 40.48588 | 100.9814 | 1.204203 | 0.030149512 | 99.74705 | 0.7592248 | 0.01962109 | 0.2211541 | 9.162805 | 0.01273777 | 0.02646086 | 0.006844471 | 0.006944081 | 0.01607161 | 0.007026787 | 0.01166274 | 0.007266973 | 6.25439 | 0.04926252 | 0.005404731 | 1.487252 | 0.03723202 | 0.4755161 | 17.56688 | 136 | 290 | 20 | 126 | 46 | 58 | 48 | 30 | 224 | 196 | 67 | 63 | 110 | 137 | 50 | 84
NOP723-14p | Core | Upper Orebody | 37.16445 | 0.172755 | 0.04347286 | 0.06411814 | 0.08143094 | 0.07024329 | 0.0359895 | 0.01618786 | 0.01698894 | 0 | 0 | 19.42073 | 0.1122789 | 0.01069225 | 2.46 | 0.2043 | 40.17966 | 100.0533 | 1.035783 | 0.046104381 | 98.97141 | 0.6530396 | 0.03000441 | 0.316956 | 9.230861 | 0.01962694 | 0.01882438 | 0.004555296 | 0.005835928 | 0.01272794 | 0.006415258 | 0.004121522 | 0.006267937 | 6.241742 | 0.03979652 | 0.003319774 | 1.288994 | 0.0573688 | 0.6536373 | 17.59409 | 132 | 228 | 20 | 123 | 47 | 64 | 51 | 30 | 223 | 194 | 71 | 67 | 112 | 137 | 51 | 87
NOP723-14p | Rim | Upper Orebody | 36.82854 | 0.08582785 | 0.06439325 | 0.06147146 | 0.04885857 | 0.06242127 | 0.06257354 | 0.1010289 | 0.03138455 | 0 | 0 | 19.08905 | 0.1701947 | 0.01497715 | 2.08 | 0.1015 | 39.71048 | 98.5127 | 0.875784 | 0.022905505 | 97.61401 | 0.5521635 | 0.01490674 | 0.4329297 | 9.255506 | 0.009866235 | 0.02821266 | 0.004418861 | 0.003542928 | 0.01144424 | 0.01128574 | 0.02602644 | 0.01171589 | 6.207629 | 0.0610371 | 0.004705112 | 1.102758 | 0.02883863 | 0.8684032 | 17.63539 | 125 | 342 | 19 | 120 | 45 | 58 | 49 | 30 | 228 | 218 | 72 | 60 | 122 | 139 | 55 | 92
NOP723-15p | Core | Upper Orebody | 37.11442 | 0.1055302 | 0.1060857 | 0.0824742 | 0.09081042 | 0.04933294 | 0.02565126 | 8.30146695e-05 | 0.02371042 | 0 | 0 | 18.75737 | 0.3136051 | 0.1271056 | 2.69 | 0.8438 | 39.71462 | 100.0446 | 1.1326245 | 0.190420346 | 98.72156 | 0.7140961 | 0.1239242 | 0.1619797 | 9.326381 | 0.01212983 | 0.04647454 | 0.005928022 | 0.006584338 | 0.009043702 | 0.004625973 | 2.138351e-05 | 0.008850209 | 6.099134 | 0.1124568 | 0.0399264 | 1.426015 | 0.2397192 | 0.334266 | 17.67156 | 138 | 320 | 20 | 126 | 46 | 61 | 50 | 30 | 217 | 211 | 73 | 63 | 113 | 137 | 52 | 87
NOP723-15p | Rim | Upper Orebody | 36.50692 | 0.1258245 | 0.09184199 | 0.05660497 | 0.09388007 | 0.04507343 | 0.02285294 | 0.007388306 | 0.01762404 | 0 | 0 | 18.40824 | 0.3719882 | 0.083816 | 2.87 | 0.7262 | 39.01184 | 98.4401 | 1.2084135 | 0.163881554 | 97.0678 | 0.7618795 | 0.106653 | 0.1314676 | 9.338983 | 0.01472302 | 0.0409594 | 0.004141904 | 0.006929529 | 0.008411697 | 0.004195563 | 0.001937416 | 0.006696897 | 6.093435 | 0.1357956 | 0.02680256 | 1.548843 | 0.2100262 | 0.2411305 | 17.68301 | 136 | 277 | 19 | 129 | 45 | 58 | 47 | 30 | 208 | 215 | 72 | 64 | 112 | 137 | 53 | 88
NOP723-15p | Core | Upper Orebody | 37.11442 | 0.1348723 | 0.1149138 | 0.1284924 | 0.09925196 | 0.05336012 | 0.01943278 | 0 | 0.01984689 | 0 | 0 | 18.91448 | 0.2706941 | 0.1190564 | 2.77 | 0.8399 | 39.87027 | 100.469 | 1.1663085 | 0.189540233 | 99.11315 | 0.7353332 | 0.1233514 | 0.1413154 | 9.28997 | 0.01544195 | 0.05014546 | 0.009199629 | 0.007168308 | 0.009743774 | 0.003490843 | 0 | 0.007379178 | 6.126209 | 0.09669026 | 0.03725197 | 1.462691 | 0.2376797 | 0.299629 | 17.65269 | 137 | 289 | 20 | 127 | 46 | 60 | 50 | 31 | 219 | 204 | 71 | 63 | 107 | 135 | 51 | 86
NOP723-15p | Rim | Upper Orebody | 36.87142 | 0.1415525 | 0.03879916 | 0.04601821 | 0.02805317 | 0.05181121 | 0.02891597 | 0.03868484 | 0.02550987 | 0 | 0 | 18.36023 | 0.219977 | 0.013095 | 4.1 | 0.5454 | 38.80463 | 99.3141 | 1.726305 | 0.123080418 | 97.46471 | 1.088399 | 0.08009987 | -0.1684991 | 9.482591 | 0.01665184 | 0.01739592 | 0.003385229 | 0.002081733 | 0.009720746 | 0.005337019 | 0.01019839 | 0.009745166 | 6.109996 | 0.08073216 | 0.004209859 | 2.224448 | 0.1585788 | -0.3830268 | 17.75205 | 143 | 226 | 19 | 127 | 46 | 61 | 49 | 30 | 236 | 199 | 67 | 62 | 111 | 136 | 50 | 85
NOP723-15p | Core | Upper Orebody | 37.45033 | 0.1888213 | 0.06862184 | 0.0486649 | 0.02268129 | 0.04987506 | 0.03816597 | 0.02739484 | 0.02101124 | 0 | 0 | 19.0716 | 0.1223756 | 0.00800917332 | 2.85 | 0.7554 | 39.84985 | 100.5728 | 1.1999925 | 0.170471118 | 99.20234 | 0.7565702 | 0.1109414 | 0.1324884 | 9.378851 | 0.0216298 | 0.02996017 | 0.003486029 | 0.001638958 | 0.009112052 | 0.006859526 | 0.007032609 | 0.00781609 | 6.18026 | 0.0437342 | 0.002507302 | 1.505706 | 0.2138769 | 0.2804173 | 17.69289 | 138 | 179 | 19 | 129 | 46 | 59 | 48 | 30 | 234 | 212 | 72 | 62 | 113 | 137 | 51 | 87
NOP723-15p | Rim | Upper Orebody | 36.72133 | 0.1185524 | 0.06379976 | 0.04772576 | 0.09388007 | 0.03608972 | 0.02137605 | 0.005478968187 | 0.02138171 | 0 | 0 | 18.80102 | 0.3539918 | 0.07108141 | 2.84 | 0.7497 | 39.55239 | 99.4978 | 1.195782 | 0.169184799 | 98.13283 | 0.7539156 | 0.1101043 | 0.1359801 | 9.26545 | 0.01368251 | 0.02806436 | 0.003444467 | 0.006834825 | 0.006643092 | 0.003870788 | 0.0014171 | 0.008013726 | 6.138398 | 0.1274599 | 0.02241967 | 1.511707 | 0.2138595 | 0.2744334 | 17.6257 | 132 | 289 | 19 | 131 | 45 | 58 | 50 | 30 | 214 | 234 | 75 | 68 | 120 | 135 | 51 | 86
NOP723-15p | Core | Upper Orebody | 37.81483 | 0.1171994 | 0.06906695 | 0.04337153 | 0.03564203 | 0.0455381 | 0.01057143 | 0.001909337 | 0.0361478 | 0 | 0 | 19.70877 | 0.1369597 | 0.01958243 | 2.97 | 0.7253 | 40.83961 | 102.5745 | 1.2505185 | 0.163678451 | 101.1603 | 0.7884258 | 0.1065208 | 0.1050534 | 9.240624 | 0.01310003 | 0.02942371 | 0.003031552 | 0.002513087 | 0.00811807 | 0.001853944 | 0.0004782726 | 0.01312094 | 6.231956 | 0.04776 | 0.005981784 | 1.531076 | 0.2003779 | 0.2685457 | 17.59796 | 127 | 289 | 20 | 126 | 46 | 57 | 49 | 31 | 239 | 216 | 70 | 64 | 114 | 138 | 53 | 89
NOP723-15p | Rim | Upper Orebody | 37.65045 | 0.1319127 | 0.05193004082 | 0.01314806 | 0.07443897 | 0.04964272 | 0.02363026 | 0.02191587 | 0.02323409 | 0 | 0 | 19.58657 | 0.1064827 | 0.01345541 | 3.34 | 0.6982 | 40.56809 | 102.3531 | 1.406307 | 0.157562794 | 100.7892 | 0.8866472 | 0.1025408 | 0.01081205 | 9.262033 | 0.0148433 | 0.02227116 | 0.0009251648 | 0.005283753 | 0.008909033 | 0.004171847 | 0.005526481 | 0.008489962 | 6.234768 | 0.0373807 | 0.004137692 | 1.733341 | 0.194182 | 0.07247735 | 17.60874 | 132 | 253 | 20 | 121 | 46 | 59 | 50 | 31 | 223 | 226 | 71 | 64 | 113 | 136 | 50 | 86
NOP723-15p | Rim | Upper Orebody | 37.72192 | 0.1099273 | 0.07106997 | 0 | 0.0700903 | 0.03624461 | 0.01383614 | 0 | 0.01365466 | 0 | 0 | 19.29854 | 0.1306493 | 0.01209385 | 3.36 | 0.6687 | 40.23008 | 101.7368 | 1.414728 | 0.150905529 | 100.1712 | 0.8919565 | 0.09820825 | 0.009835282 | 9.35758 | 0.01247334 | 0.03073576 | 0 | 0.00501688 | 0.006559217 | 0.00246325 | 0 | 0.005031466 | 6.194693 | 0.04624972 | 0.003750243 | 1.75837 | 0.18754 | 0.05408967 | 17.66455 | 137 | 288 | 20 | 125 | 46 | 59 | 49 | 30 | 224 | 229 | 71 | 65 | 103 | 136 | 50 | 85
NOP723-15p | Rim | Upper Orebody | 37.18589 | 0.1376628 | 0.04399216 | 0.01400183 | 0.119631 | 0.04677723 | 0.05845379 | 0.03901689 | 0.0431339 | 0 | 0 | 18.50861 | 0.2555491 | 0.01261445 | 4.07 | 0.5344 | 39.19576 | 100.2655 | 1.7136735 | 0.120598048 | 98.43123 | 1.080435 | 0.07848436 | -0.1589197 | 9.468033 | 0.01603266 | 0.01952742 | 0.001019736 | 0.008788835 | 0.008688701 | 0.01068115 | 0.01018329 | 0.01631339 | 6.097912 | 0.09285134 | 0.004014901 | 2.186136 | 0.15383 | -0.3399663 | 17.75405 | 143 | 240 | 19 | 129 | 45 | 59 | 48 | 30 | 186 | 222 | 69 | 63 | 109 | 137 | 50 | 83
NOP723-15p | Core | Upper Orebody | 36.82139 | 0.07441232 | 0.1068275 | 0.05737336 | 0.1001899 | 0.05498648 | 0.03334664 | 0.04134131 | 0.2979679 | 0 | 0 | 19.52547 | 0.208478 | 0.009771191 | 2.87 | 0.6294 | 40.54224 | 101.3732 | 1.2084135 | 0.142036698 | 100.0227 | 0.7618795 | 0.09243648 | 0.145684 | 9.063864 | 0.008378486 | 0.04584418 | 0.004039658 | 0.007116117 | 0.009874334 | 0.005891001 | 0.0104316 | 0.1089498 | 6.219284 | 0.07323278 | 0.003006669 | 1.490378 | 0.1751591 | 0.3344633 | 17.55991 | 121 | 299 | 19 | 122 | 46 | 62 | 50 | 30 | 213 | 220 | 64 | 66 | 121 | 136 | 57 | 94
NOP723-15p | Core | Upper Orebody | 37.39315 | 0.170641 | 0.04777564 | 0.03705363 | 0.07759388 | 0.06304084 | 0.04415127 | 0.01079191 | 0.01376051 | 0 | 0 | 19.39018 | 0.1086796 | 0.01293481 | 3.15 | 0.7929 | 40.22284 | 101.5355 | 1.3263075 | 0.178933743 | 100.0303 | 0.8362092 | 0.1164488 | 0.047342 | 9.277696 | 0.01936596 | 0.02066534 | 0.002629662 | 0.005554967 | 0.01141061 | 0.007861673 | 0.002744732 | 0.005071383 | 6.225233 | 0.03847942 | 0.004011744 | 1.648769 | 0.2224126 | 0.1288183 | 17.62072 | 134 | 179 | 19 | 123 | 46 | 59 | 48 | 30 | 206 | 210 | 67 | 62 | 107 | 136 | 50 | 85
NOP723-15p | Rim | Upper Orebody | 37.57183 | 0.1453577 | 0.04859168 | 0.02825979 | 0.09277159 | 0.05390224 | 0.04943698 | 0.0361944 | 0.06837914 | 0 | 0 | 19.08032 | 0.1141019 | 0.008810090652 | 3.18 | 0.7638 | 39.94344 | 101.1852 | 1.338939 | 0.172366746 | 99.67389 | 0.8441731 | 0.1121751 | 0.04365186 | 9.387233 | 0.01661196 | 0.02116533 | 0.0020196 | 0.006687999 | 0.009824734 | 0.008864434 | 0.009269798 | 0.02537715 | 6.168601 | 0.04068184 | 0.00275157 | 1.676114 | 0.2157485 | 0.1081372 | 17.69909 | 139 | 265 | 19 | 125 | 45 | 61 | 50 | 30 | 210 | 221 | 72 | 65 | 104 | 137 | 50 | 84
NOP723-15p | Core | Upper Orebody | 37.57183 | 0.05775411 | 0.02767129 | 0.05566582 | 0.08629122 | 0.05312778 | 0.0569769 | 0.01544073 | 0.01900009 | 0 | 0 | 19.1807 | 0.1146629 | 0.01209385 | 3.16 | 0.7406 | 40.01269 | 101.1645 | 1.330518 | 0.167131202 | 99.66685 | 0.8388638 | 0.1087678 | 0.05236838 | 9.370988 | 0.006588908 | 0.01203207 | 0.003971301 | 0.006210057 | 0.009666816 | 0.01019872 | 0.003947703 | 0.007039187 | 6.190321 | 0.04081108 | 0.003770619 | 1.66269 | 0.2088332 | 0.1284764 | 17.66555 | 134 | 358 | 19 | 127 | 45 | 62 | 49 | 30 | 214 | 204 | 69 | 63 | 114 | 138 | 52 | 87
NOP723-15p | Rim | Upper Orebody | 37.2788 | 0.1182987 | 0.07574367 | 0.03799277 | 0.05064919 | 0.06327318 | 0.06941388 | 0.05520476 | 0.05594176 | 0 | 0 | 19.50365 | 0.1429897 | 0.01705954 | 3.02 | 0.6711 | 40.41858 | 101.5787 | 1.271571 | 0.151447137 | 100.1557 | 0.801699 | 0.09856073 | 0.09974031 | 9.204532 | 0.01336064 | 0.03260424 | 0.002683255 | 0.00360843 | 0.0113972 | 0.01230013 | 0.01397236 | 0.02051728 | 6.231339 | 0.05038216 | 0.005265408 | 1.57307 | 0.1873354 | 0.2395949 | 17.60196 | 132 | 288 | 19 | 130 | 46 | 59 | 48 | 31 | 243 | 221 | 67 | 64 | 111 | 137 | 52 | 88
NOP723-15p | Core | Upper Orebody | 36.09954 | 0.09090141 | 0.05638119 | 0.05745874 | 0.09379480385 | 0.03562504 | 0.03801051 | 0.05528777 | 0.070602 | 0 | 0 | 18.19875 | 0.2993482 | 0.01689936 | 2.75 | 0.519 | 38.43569 | 96.8173 | 1.1578875 | 0.11712273 | 95.54228977 | 0.7300239 | 0.07622265 | 0.1937535 | 9.373198 | 0.01079603 | 0.02552162 | 0.004267399 | 0.007027013 | 0.006748079 | 0.007082939 | 0.01471529 | 0.02722995 | 6.114393 | 0.1109162 | 0.005485058 | 1.50633 | 0.1523513 | 0.3413192 | 17.70738 | 123 | 288 | 19 | 123 | 45 | 53 | 47 | 30 | 214 | 211 | 72 | 64 | 125 | 139 | 60 | 99
NOP723-15p | Core | Upper Orebody | 37.44318 | 0.1303907 | 0.03924427 | 0.05207998 | 0.09046935 | 0.0509593 | 0.0314811 | 0.08484099 | 0.01550704 | 0 | 0 | 19.63022 | 0.1385023 | 0.0169394 | 3.41 | 0.6296 | 40.59679 | 102.3602 | 1.4357805 | 0.142081832 | 100.7823 | 0.9052296 | 0.09246585 | 0.00230452 | 9.204536 | 0.01466166 | 0.01681874 | 0.003662024 | 0.006417067 | 0.009138845 | 0.00555396 | 0.02137906 | 0.005662416 | 6.244244 | 0.0485868 | 0.005205377 | 1.768417 | 0.1749793 | 0.0566034 | 17.58587 | 138 | 299 | 19 | 125 | 46 | 59 | 49 | 30 | 221 | 213 | 67 | 65 | 110 | 137 | 53 | 87
NOP723-15p | Core | Upper Orebody | 37.35027 | 0.112295 | 0.05741979 | 0.08665768 | 0.0764854 | 0.05459925 | 0.04757144 | 0.03785469 | 0.01106133 | 0 | 0 | 19.70004 | 0.1102689 | 0.007488577 | 2.98 | 0.6961 | 40.60218 | 101.9303 | 1.254729 | 0.157088887 | 100.5185 | 0.7910804 | 0.1022323 | 0.1066872 | 9.180475 | 0.01262523 | 0.02460486 | 0.006092557 | 0.005424452 | 0.009790319 | 0.008391536 | 0.009537724 | 0.004038524 | 6.265622 | 0.03867736 | 0.002300889 | 1.545215 | 0.1934354 | 0.2613497 | 17.56758 | 132 | 240 | 19 | 128 | 46 | 63 | 49 | 31 | 218 | 200 | 68 | 63 | 105 | 135 | 51 | 85
NOP723-15p | Rim | Upper Orebody | 36.94289 | 0.0832065 | 0.02203317 | 0.06813086 | 0.072222 | 0.04700957 | 0.06879203 | 0.05429159 | 0.01344296 | 0 | 0 | 18.91448 | 0.1237779 | 0.02010303 | 2.88 | 0.7102 | 39.44721 | 99.4678 | 1.212624 | 0.160270834 | 98.09491 | 0.7645341 | 0.1043031 | 0.1311628 | 9.346205 | 0.009628735 | 0.009717833 | 0.004930256 | 0.005272054 | 0.008676197 | 0.01249011 | 0.01407961 | 0.005051765 | 6.191909 | 0.04468687 | 0.006357565 | 1.537086 | 0.2031318 | 0.2597822 | 17.65901 | 138 | 299 | 19 | 128 | 46 | 56 | 49 | 30 | 228 | 200 | 68 | 63 | 114 | 135 | 51 | 85
NOP723-15p | Core | Upper Orebody | 37.37886 | 0.09149333 | 0.04080217493 | 0.05925165 | 0.09925196 | 0.04065902 | 0.06202942 | 0.02465536 | 0.02900292 | 0 | 0 | 19.10651 | 0.1833765 | 0.01737991 | 3.16 | 0.7464 | 39.94823 | 100.9879 | 1.330518 | 0.168440088 | 99.48894 | 0.8388638 | 0.1096196 | 0.05151656 | 9.337901 | 0.01045491 | 0.01777029 | 0.004233942 | 0.007154318 | 0.007410011 | 0.01112102 | 0.006313762 | 0.01076239 | 6.176327 | 0.0653731 | 0.005427448 | 1.665373 | 0.2108083 | 0.1238185 | 17.66025 | 132 | 320 | 20 | 125 | 46 | 59 | 49 | 31 | 218 | 205 | 70 | 63 | 112 | 138 | 50 | 86
NOP723-15p | Rim | Upper Orebody | 37.23592 | 0.1013022 | 0.03850242 | 0.042347 | 0.07750862 | 0.06149192 | 0.0684811 | 0.08525607 | 0.02445137 | 0 | 0 | 19.27235 | 0.1449062 | 0.01629867 | 3.28 | 0.6242 | 40.07049 | 101.1435 | 1.381044 | 0.140863214 | 99.62159 | 0.8707194 | 0.09167279 | 0.03760781 | 9.273811 | 0.01154045 | 0.01671753 | 0.003016755 | 0.00556996 | 0.01117257 | 0.01224026 | 0.02176582 | 0.009045721 | 6.210928 | 0.05150097 | 0.005074267 | 1.723341 | 0.1757571 | 0.1009017 | 17.63238 | 131 | 310 | 19 | 122 | 46 | 57 | 50 | 30 | 221 | 220 | 67 | 64 | 115 | 137 | 52 | 87
NOP723-15p | Core | Upper Orebody | 36.69989 | 0.157196 | 0.03397708 | 0.03705363 | 0.0743537 | 0.06288595 | 0.06576051 | 0.06408732 | 0.01921179 | 0 | 0 | 19.49492 | 0.1475239 | 0.008850137 | 3.36 | 0.6556 | 40.13358 | 101.0149 | 1.414728 | 0.147949252 | 99.45222 | 0.8919565 | 0.09628433 | 0.01175921 | 9.125942 | 0.01787977 | 0.01472946 | 0.002635511 | 0.00533484 | 0.01140789 | 0.01173551 | 0.01633574 | 0.007096179 | 6.272781 | 0.05234888 | 0.002750983 | 1.762599 | 0.1843082 | 0.0530932 | 17.54098 | 134 | 265 | 19 | 125 | 45 | 60 | 49 | 30 | 214 | 223 | 70 | 62 | 112 | 133 | 51 | 85
NOP723-15p | Core | Upper Orebody | 36.87142 | 0.0769491 | 0.0364994 | 0 | 0.08825238 | 0.05057207 | 0.04259665 | 0.008965584306 | 0.02074661 | 0 | 0 | 19.58657 | 0.1263021 | 0.01838105 | 3.15 | 0.7245 | 40.27264 | 101.0744 | 1.3263075 | 0.163497915 | 99.58459 | 0.8362092 | 0.1064033 | 0.05738753 | 9.136936 | 0.008722116 | 0.01576828 | 0 | 0.0063102 | 0.0091424 | 0.007575475 | 0.002277419 | 0.007636631 | 6.280509 | 0.04466358 | 0.005693851 | 1.64673 | 0.2029747 | 0.1502948 | 17.52524 | 131 | 329 | 20 | 132 | 45 | 57 | 51 | 31 | 226 | 227 | 70 | 62 | 112 | 134 | 51 | 86
NOP723-15p | Rim | Upper Orebody | 37.45033 | 0.1361407 | 0.02678106 | 0 | 0.09149257 | 0.05150142 | 0.04726051 | 0.147185 | 0.02847367 | 0 | 0 | 19.73932 | 0.1620145 | 0.01077234 | 2.9 | 0.6828 | 40.77503 | 102.2491 | 1.221045 | 0.154087476 | 100.874 | 0.7698434 | 0.100279 | 0.1298776 | 9.166049 | 0.0152413 | 0.01142727 | 0 | 0.006461276 | 0.009195694 | 0.00830135 | 0.03692698 | 0.01035175 | 6.251502 | 0.05658647 | 0.003295805 | 1.497358 | 0.1889352 | 0.3137063 | 17.57534 | 128 | 299 | 18 | 125 | 46 | 60 | 50 | 30 | 214 | 239 | 70 | 64 | 116 | 137 | 53 | 89
NOP723-15p | Core | Upper Orebody | 37.16445 | 0.07102994 | 0.03998613 | 0.07069217 | 0.09908142 | 0.05459925 | 0.06599371 | 0.028308 | 0.01169643 | 0 | 0 | 19.46001 | 0.1106429 | 0.02166481 | 3.2 | 0.7026 | 40.23115 | 101.3319 | 1.34736 | 0.158555742 | 99.82598 | 0.8494823 | 0.103187 | 0.04733069 | 9.219048 | 0.008059487 | 0.01729242 | 0.005015924 | 0.007091801 | 0.009880612 | 0.01174856 | 0.007198157 | 0.004309786 | 6.246362 | 0.03916645 | 0.006717975 | 1.674594 | 0.1970423 | 0.1283634 | 17.58189 | 130 | 348 | 19 | 131 | 46 | 59 | 51 | 30 | 203 | 213 | 73 | 65 | 113 | 137 | 52 | 87
NOP723-15p | Rim | Upper Orebody | 37.19304 | 0.1098427 | 0.0411731 | 0.0308211 | 0.09575597 | 0.03980711 | 0.08558195 | 0.147351 | 0.02069369 | 0 | 0 | 18.70064 | 0.1424288 | 0.008689953 | 3.59 | 0.6221 | 39.31248 | 100.1404 | 1.5115695 | 0.140389307 | 98.48844 | 0.953013 | 0.09136437 | -0.04437738 | 9.441738 | 0.01275467 | 0.01822182 | 0.002237998 | 0.007013941 | 0.007372075 | 0.0155918 | 0.03834398 | 0.007803188 | 6.142885 | 0.0515965 | 0.002757609 | 1.922587 | 0.1785432 | -0.1011301 | 17.74832 | 138 | 288 | 19 | 124 | 45 | 62 | 50 | 30 | 207 | 216 | 71 | 64 | 106 | 138 | 51 | 84
NOP723-15p | Core | Upper Orebody | 37.01436 | 0.115931 | 0.0500754 | 0.0148556 | 0.05278089 | 0.05707752 | 0.088458 | 0.04457888 | 0.01968811 | 0 | 0 | 19.34654 | 0.1152705 | 0.01521743 | 3.42 | 0.6354 | 40.03206 | 101.0223 | 1.439991 | 0.143390718 | 99.43892 | 0.9078843 | 0.09331767 | -0.001201926 | 9.227479 | 0.01321965 | 0.02176332 | 0.001059313 | 0.003796606 | 0.01038046 | 0.01582609 | 0.01139189 | 0.007290558 | 6.240822 | 0.04100751 | 0.004742192 | 1.798623 | 0.1790824 | 0.0222945 | 17.59878 | 132 | 288 | 19 | 129 | 46 | 59 | 48 | 31 | 237 | 221 | 69 | 64 | 112 | 138 | 52 | 87
NOP723-15p | Rim | Upper Orebody | 37.08583 | 0.1449349 | 0.05756816 | 0.05464129 | 0.08390372 | 0.0409688 | 0.1115441 | 0.0984554 | 0.02614497 | 0 | 0 | 19.16324 | 0.1438778 | 0.009330687 | 3.6 | 0.6421 | 39.88645 | 101.149 | 1.51578 | 0.144902707 | 99.48832 | 0.9556676 | 0.09430166 | -0.0499693 | 9.279047 | 0.01658731 | 0.02511109 | 0.003910547 | 0.006057347 | 0.007478032 | 0.0200293 | 0.02525158 | 0.009716891 | 6.204261 | 0.05137141 | 0.002918327 | 1.900199 | 0.1816314 | -0.08183042 | 17.65174 | 134 | 252 | 19 | 123 | 46 | 57 | 48 | 30 | 215 | 202 | 73 | 64 | 102 | 137 | 50 | 85
NOP723-15p | Core | Upper Orebody | 37.20733 | 0.1290377 | 0.07366647 | 0.07948601 | 0.07640013 | 0.06203404 | 0.07057984 | 0.02855705 | 0.009632356 | 0 | 0 | 19.45128 | 0.1196177 | 0.02358702 | 2.78 | 0.77 | 40.27169 | 101.1529 | 1.170519 | 0.1737659 | 99.8086151 | 0.7379878 | 0.1130856 | 0.1489266 | 9.220394 | 0.01462666 | 0.03182576 | 0.005634207 | 0.005462872 | 0.01121476 | 0.01255236 | 0.007254173 | 0.003545662 | 6.237275 | 0.04230082 | 0.007306661 | 1.453339 | 0.215727 | 0.3309337 | 17.59939 | 129 | 265 | 19 | 129 | 46 | 61 | 48 | 30 | 238 | 206 | 70 | 65 | 106 | 136 | 52 | 86
NOP723-15p | Rim | Upper Orebody | 37.1716 | 0.2004059 | 0.0505947 | 0.042347 | 0.07102825 | 0.05932344 | 0.0939769 | 0.06964931 | 0.02090539 | 0 | 0 | 19.68695 | 0.1380816 | 0.01429637 | 2.64 | 0.7052 | 40.59095 | 101.5553 | 1.111572 | 0.159142484 | 100.2846 | 0.7008229 | 0.1035688 | 0.1956083 | 9.139088 | 0.02253771 | 0.02168626 | 0.002978074 | 0.005038818 | 0.01064037 | 0.01658199 | 0.01755344 | 0.007634732 | 6.263192 | 0.04844619 | 0.004393823 | 1.369294 | 0.1960184 | 0.4346872 | 17.55977 | 127 | 196 | 19 | 125 | 46 | 62 | 49 | 30 | 227 | 208 | 70 | 67 | 117 | 138 | 54 | 90
NOP723-15p | Core | Upper Orebody | 37.63615 | 0.1182987 | 0.04184078 | 0.05643421 | 0.06352466 | 0.05204354 | 0.07267858 | 0.04026211 | 0.01291371 | 0 | 0 | 19.412 | 0.1218614 | 0.01725977 | 3.53 | 0.6461 | 40.36903 | 102.1904 | 1.4863065 | 0.145805387 | 100.5583 | 0.9370852 | 0.09488912 | -0.03197433 | 9.304171 | 0.01337704 | 0.01803268 | 0.003990581 | 0.004531279 | 0.009385947 | 0.01289445 | 0.01020288 | 0.004742063 | 6.20967 | 0.04299036 | 0.005333748 | 1.840977 | 0.1805781 | -0.02155546 | 17.63932 | 133 | 277 | 19 | 130 | 46 | 57 | 49 | 30 | 226 | 217 | 69 | 64 | 110 | 138 | 51 | 86
NOP723-15p | Rim | Upper Orebody | 37.20018 | 0.1391003 | 0.05882932 | 0.04055409 | 0.08398898 | 0.04840359 | 0.1054034 | 0.0888257 | 0.02355164 | 0 | 0 | 18.70064 | 0.1424288 | 0.009851283 | 3.61 | 0.5987 | 39.32694 | 100.1774 | 1.5199905 | 0.135108629 | 98.5223 | 0.9583223 | 0.08792774 | -0.04625002 | 9.440079 | 0.01614605 | 0.02602629 | 0.002943651 | 0.006149769 | 0.008960802 | 0.01919592 | 0.0231059 | 0.008877601 | 6.140626 | 0.05157753 | 0.003124988 | 1.932587 | 0.1717642 | -0.104351 | 17.74681 | 135 | 277 | 19 | 120 | 45 | 59 | 48 | 31 | 207 | 210 | 70 | 62 | 110 | 136 | 51 | 86
NOP723-15p | Core | Upper Orebody | 37.74336 | 0.1547438 | 0.03887334 | 0.04584746 | 0.1033448 | 0.06180171 | 0.06715967 | 0.02722881 | 0.01683016 | 0 | 0 | 19.19379 | 0.1156445 | 0.01305495 | 3.37 | 0.7004 | 40.12942 | 101.7815 | 1.4189385 | 0.158059268 | 100.2045 | 0.8946111 | 0.1028639 | 0.002525047 | 9.386385 | 0.01760268 | 0.0168538 | 0.003261327 | 0.007415706 | 0.01121236 | 0.01198644 | 0.00694129 | 0.006217131 | 6.176527 | 0.04104073 | 0.004058431 | 1.768027 | 0.1969232 | 0.03504935 | 17.6895 | 136 | 226 | 20 | 127 | 45 | 57 | 50 | 30 | 208 | 217 | 70 | 62 | 110 | 138 | 50 | 83
NOP723-15p | Rim | Upper Orebody | 37.5218 | 0.1558431 | 0.04896261 | 0 | 0.09251578 | 0.05204354 | 0.1207941 | 0.1371402 | 0.02836782 | 0 | 0 | 19.14142 | 0.1468694 | 0.01113275 | 3.34 | 0.6258 | 40.04531 | 101.468 | 1.406307 | 0.141224286 | 99.92047 | 0.8866472 | 0.09190777 | 0.02144503 | 9.350886 | 0.01776496 | 0.02127265 | 0 | 0.006652592 | 0.00946182 | 0.02160423 | 0.03503383 | 0.0105012 | 6.172612 | 0.05223154 | 0.00346814 | 1.755969 | 0.1763184 | 0.06771268 | 17.70149 | 135 | 196 | 20 | 125 | 46 | 61 | 50 | 30 | 212 | 233 | 71 | 63 | 110 | 137 | 52 | 86
NOP723-15p | Core | Upper Orebody | 37.40745 | 0.1171994 | 0.04740471 | 0.03346779 | 0.05815278 | 0.05808431 | 0.07625421 | 0.02922116 | 0.01947641 | 0 | 0 | 19.34654 | 0.1076513 | 0.01958243 | 3.04 | 0.7114 | 40.18372 | 101.2556 | 1.279992 | 0.160541638 | 99.81507 | 0.8070082 | 0.1044794 | 0.08851241 | 9.290279 | 0.01331385 | 0.02052486 | 0.002377491 | 0.004167226 | 0.01052369 | 0.01359122 | 0.007439125 | 0.007184946 | 6.217269 | 0.03815242 | 0.006079421 | 1.592742 | 0.1997457 | 0.2075121 | 17.6309 | 136 | 253 | 20 | 129 | 46 | 58 | 49 | 30 | 247 | 219 | 66 | 64 | 113 | 137 | 51 | 87
NOP723-15p | Core | Upper Orebody | 37.7505 | 0.1112802 | 0.06966044 | 0.08682843 | 0.09609704 | 0.05049463 | 0.07407774 | 0.03885087 | 0.01243738 | 0 | 0 | 18.94503 | 0.1189166 | 0.01689936 | 2.92 | 0.7297 | 39.82622 | 100.847 | 1.229466 | 0.164671399 | 99.45286 | 0.7751526 | 0.107167 | 0.1176804 | 9.459635 | 0.01275491 | 0.03043167 | 0.006223501 | 0.006948125 | 0.009230719 | 0.01332181 | 0.009979436 | 0.004629398 | 6.142889 | 0.04252323 | 0.005293547 | 1.543603 | 0.206723 | 0.2496735 | 17.74386 | 134 | 310 | 19 | 129 | 46 | 60 | 50 | 30 | 233 | 194 | 68 | 62 | 109 | 138 | 52 | 87
NOP723-15p | Rim | Upper Orebody | 37.72906 | 0.1317436 | 0.03405127 | 0.0601908 | 0.04527731 | 0.05297289 | 0.07843068 | 0.1319933 | 0.02815612 | 0 | 0 | 19.10651 | 0.1521983 | 0.009611007984 | 3.21 | 0.6106 | 40.0662 | 101.447 | 1.3515705 | 0.137794102 | 99.95764 | 0.852137 | 0.08967543 | 0.05818759 | 9.397635 | 0.01500997 | 0.01478645 | 0.004288386 | 0.003254087 | 0.009625759 | 0.01402014 | 0.03370142 | 0.0104174 | 6.15814 | 0.05409841 | 0.002992516 | 1.686743 | 0.1719461 | 0.1413112 | 17.71797 | 135 | 265 | 19 | 126 | 45 | 60 | 48 | 30 | 230 | 209 | 68 | 67 | 110 | 139 | 51 | 86
NOP723-15p | Core | Upper Orebody | 36.94289 | 0.1206663 | 0.06283535 | 0.04243238 | 0.07878764 | 0.04662234 | 0.01982143 | 0.002656469424 | 0.01466023 | 0 | 0 | 18.94503 | 0.1826286 | 0.01709959 | 3.13 | 0.7325 | 39.54336 | 99.882 | 1.3178865 | 0.165303275 | 98.39881 | 0.8308999 | 0.1075782 | 0.06152187 | 9.32348 | 0.01392967 | 0.02764643 | 0.003063132 | 0.005737348 | 0.008583807 | 0.003590095 | 0.0006872356 | 0.005495813 | 6.18683 | 0.06577306 | 0.005394581 | 1.666452 | 0.2090007 | 0.1245476 | 17.65021 | 133 | 253 | 19 | 124 | 46 | 55 | 48 | 30 | 224 | 218 | 71 | 63 | 110 | 137 | 52 | 87
NOP723-15p | Rim | Upper Orebody | 37.52895 | 0.1354642 | 0.04822075219 | 0.02646688 | 0.06906708 | 0.05258566 | 0.04640547 | 0.01079191 | 0.00529250342 | 0 | 0 | 19.19379 | 0.1264423 | 0.01077234 | 3.03 | 0.7363 | 40.02095 | 101.0415 | 1.2757815 | 0.166160821 | 99.59956 | 0.8043536 | 0.1081363 | 0.08751011 | 9.358359 | 0.01545132 | 0.02096309 | 0.001887805 | 0.004969474 | 0.009566199 | 0.008304745 | 0.002758578 | 0.001960372 | 6.193267 | 0.04499437 | 0.003357904 | 1.593959 | 0.2075779 | 0.1984629 | 17.66584 | 134 | 253 | 20 | 126 | 46 | 62 | 50 | 30 | 230 | 210 | 70 | 61 | 115 | 139 | 53 | 87
NOP723-15p | Rim | Upper Orebody | 37.24307 | 0.1210046 | 0.06980881 | 0.05481205 | 0.1089725 | 0.0491006 | 0.09918489 | 0.1145602 | 0.204767 | 0 | 0 | 19.18943 | 0.1624352 | 0.01846114 | 2.72 | 0.6691 | 40.1831 | 101.0078 | 1.145256 | 0.150995797 | 99.71155 | 0.72206 | 0.098267 | 0.179673 | 9.249598 | 0.01374633 | 0.03022565 | 0.003893809 | 0.007809088 | 0.008896168 | 0.01767855 | 0.0291652 | 0.07554073 | 6.166875 | 0.05756914 | 0.005731404 | 1.425107 | 0.1878717 | 0.387021 | 17.66673 | 132 | 277 | 19 | 121 | 46 | 55 | 49 | 30 | 208 | 213 | 75 | 63 | 112 | 138 | 53 | 90
NOP723-16p | Core | Upper Orebody | 36.46404 | 0 | 0.06847347 | 0.1382254 | 0.01509244 | 0.04112369 | 0.02137605 | 0.04897866 | 0.006456854 | 0 | 0.01258968 | 19.01923 | 0.2292323 | 0.0125744 | 3.17 | 0.5727 | 39.48911 | 99.3092 | 1.3347285 | 0.129241209 | 97.84523 | 0.8415184 | 0.08410927 | 0.07437228 | 9.217237 | 0 | 0.03017493 | 0.009994129 | 0.001100782 | 0.007583449 | 0.003877817 | 0.01269102 | 0.002424381 | 6.220917 | 0.08268827 | 0.003973272 | 1.690427 | 0.1636651 | 0.1459078 | 17.59266 | 136 | 277 | 20 | 130 | 46 | 59 | 50 | 30 | 206 | 226 | 75 | 67 | 110 | 135 | 50 | 86
NOP723-16p | Rim | Upper Orebody | 36.66416 | 0 | 0.08353318 | 0.08682843 | 0 | 0.04592533 | 0.02728362 | 0.06765696 | 0.009632356 | 0 | 0.104854 | 19.22871 | 0.1253205 | 0.01770027 | 3.14 | 0.5352 | 39.794 | 99.9308 | 1.322097 | 0.120778584 | 98.48792 | 0.8335546 | 0.07860185 | 0.0878436 | 9.211069 | 0 | 0.03658603 | 0.006239524 | 0 | 0.008417039 | 0.004919195 | 0.01742346 | 0.003594552 | 6.250922 | 0.04492858 | 0.005558701 | 1.664176 | 0.1520118 | 0.1838123 | 17.58966 | 132 | 227 | 18 | 128 | 46 | 56 | 50 | 30 | 221 | 233 | 69 | 65 | 106 | 135 | 51 | 86
NOP723-16p | Rim | Upper Orebody | 36.08525 | 0 | 0.07218276 | 0.06992378 | 0 | 0.05452181 | 0.02471849 | 0.02349315 | 0.006933179 | 0 | 0 | 19.12397 | 0.1427092 | 0.01754009 | 3.04 | 0.5095 | 39.36066 | 98.5314 | 1.279992 | 0.114978865 | 97.13643 | 0.8070082 | 0.07482743 | 0.1181643 | 9.149306 | 0 | 0.03190655 | 0.005071127 | 0 | 0.0100848 | 0.004497842 | 0.006105952 | 0.002611168 | 6.274254 | 0.05163483 | 0.005559238 | 1.626048 | 0.146048 | 0.2279044 | 17.54103 | 131 | 278 | 19 | 119 | 46 | 55 | 50 | 30 | 218 | 233 | 68 | 66 | 109 | 135 | 51 | 86
NOP723-16p | Core | Upper Orebody | 36.12099 | 0 | 0.0729988 | 0.137457 | 0 | 0.05305034 | 0.01414706 | 0.01602183 | 0.02244021 | 0 | 0 | 18.97995 | 0.1292002 | 0.01413619 | 3.08 | 0.5174 | 39.18911 | 98.3469 | 1.296834 | 0.116761658 | 96.9333 | 0.8176268 | 0.07598766 | 0.1063856 | 9.198456 | 0 | 0.03240851 | 0.01001252 | 0 | 0.009855581 | 0.002585505 | 0.004182358 | 0.008488408 | 6.254261 | 0.04695165 | 0.004500002 | 1.654654 | 0.1489617 | 0.1963839 | 17.5717 | 130 | 289 | 19 | 125 | 46 | 59 | 49 | 31 | 219 | 205 | 72 | 66 | 114 | 135 | 51 | 88
NOP723-16p | Core | Upper Orebody | 36.49263 | 0 | 0.04236008 | 0.1089411 | 0 | 0.07396069 | 0.06653783 | 0.09887047 | 0.000529250342 | 0 | 0 | 19.2418 | 0.1204591 | 0.009651054 | 3.33 | 0.4481 | 39.66196 | 99.6958 | 1.4020965 | 0.101122727 | 98.19258 | 0.8839926 | 0.06580996 | 0.05019748 | 9.182307 | 0 | 0.01858195 | 0.007840784 | 0 | 0.01357645 | 0.01201542 | 0.02550157 | 0.0001978116 | 6.264955 | 0.04325323 | 0.003035613 | 1.767633 | 0.1274719 | 0.1048951 | 17.57126 | 136 | 300 | 19 | 124 | 46 | 59 | 50 | 30 | 236 | 209 | 68 | 62 | 116 | 135 | 53 | 87
NOP723-16p | Rim | Upper Orebody | 36.48548 | 0 | 0.01691436 | 0.06104457 | 0 | 0.06257616 | 0.08076262 | 0.1263483 | 0.008044605 | 0 | 0 | 19.23744 | 0.1326593 | 0.01894169 | 3.54 | 0.4329 | 39.67729 | 99.8804 | 1.490517 | 0.097692543 | 98.29219 | 0.9397398 | 0.06357762 | -0.003317464 | 9.176962 | 0 | 0.007416897 | 0.004391845 | 0 | 0.01148224 | 0.0145785 | 0.03257632 | 0.003005574 | 6.261115 | 0.04761554 | 0.005955561 | 1.878379 | 0.1231004 | -0.001479788 | 17.5651 | 136 | 266 | 19 | 129 | 46 | 58 | 51 | 30 | 239 | 223 | 70 | 62 | 116 | 135 | 51 | 86
NOP723-16p | Rim | Upper Orebody | 36.20675 | 0 | 0.0896906 | 0.1089411 | 0 | 0.03686418 | 0.03163656 | 0.05694806 | 0.05324258 | 0 | 0 | 18.97122 | 0.1430832 | 0.007608714654 | 3.69 | 0.467 | 39.25512 | 99.1181 | 1.5536745 | 0.10538789 | 97.45903761 | 0.9795593 | 0.0685857 | -0.04814503 | 9.204794 | 0 | 0.03975204 | 0.007922046 | 0 | 0.006837035 | 0.005772149 | 0.01484079 | 0.02010609 | 6.240874 | 0.05190932 | 0.002418025 | 1.979029 | 0.1342253 | -0.1132542 | 17.59523 | 137 | 330 | 20 | 127 | 46 | 59 | 49 | 30 | 222 | 213 | 71 | 63 | 110 | 133 | 50 | 85
NOP723-16p | Core | Upper Orebody | 36.42116 | 0 | 0.06758324 | 0.1231137 | 0 | 0.07504493 | 0.03008194 | 0.0277269 | 0 | 0 | 0 | 19.39455 | 0.1204591 | 0.0150172 | 3.74 | 0.4048 | 39.82477 | 100.2443 | 1.574727 | 0.091351216 | 98.57822 | 0.9928325 | 0.05945073 | -0.05228322 | 9.126859 | 0 | 0.02952531 | 0.0088246 | 0 | 0.01371916 | 0.005409999 | 0.007122338 | 0 | 6.288874 | 0.04307641 | 0.004704154 | 1.977154 | 0.1146835 | -0.09183723 | 17.52812 | 127 | 289 | 19 | 129 | 46 | 57 | 48 | 30 | 245 | 213 | 70 | 63 | 111 | 134 | 51 | 86
NOP723-16p | Rim | Upper Orebody | 36.87142 | 0.02798918 | 0.1128366 | 0.07974214 | 0 | 0.05498648 | 0.01811135 | 0.06956629 | 0.005080803 | 0 | 0 | 19.32472 | 0.1270968 | 0.01357555 | 3.46 | 0.5083 | 39.93697 | 100.6104 | 1.456833 | 0.114708061 | 99.03886 | 0.9185028 | 0.0746512 | 0.006846016 | 9.213731 | 0.003199215 | 0.04915678 | 0.005699735 | 0 | 0.01002398 | 0.003248031 | 0.01781961 | 0.001885914 | 6.248626 | 0.04532234 | 0.004240607 | 1.823992 | 0.1436014 | 0.03240636 | 17.60295 | 139 | 179 | 19 | 131 | 47 | 58 | 51 | 31 | 245 | 220 | 70 | 65 | 106 | 134 | 51 | 85
NOP723-16p | Core | Upper Orebody | 36.66416 | 0 | 0.06721231 | 0.127724 | 0 | 0.06590633 | 0.01842227 | 0.02673072 | 0 | 0 | 0.0179253 | 19.01923 | 0.1260216 | 0.03664197 | 3.35 | 0.52 | 39.48223 | 99.5222 | 1.4105175 | 0.1173484 | 97.9943341 | 0.8893018 | 0.07636951 | 0.03432866 | 9.270274 | 0 | 0.029627 | 0.009237291 | 0 | 0.01215673 | 0.003342857 | 0.006928117 | 0 | 6.222563 | 0.04547035 | 0.01158123 | 1.786886 | 0.1486439 | 0.0644699 | 17.61118 | 130 | 240 | 19 | 125 | 46 | 57 | 48 | 31 | 241 | 209 | 69 | 63 | 112 | 134 | 51 | 86
NOP723-16p | Rim | Upper Orebody | 36.72848 | 0 | 0.07396322 | 0.1108194 | 0 | 0.05289545 | 0.02215336 | 0.04150733475 | 0.000264625171 | 0 | 0 | 19.06723 | 0.136539 | 0.03359848 | 3.43 | 0.5055 | 39.56535 | 99.7683 | 1.4442015 | 0.114076185 | 98.21002 | 0.9105389 | 0.07423998 | 0.01522113 | 9.264219 | 0 | 0.03252442 | 0.007995446 | 0 | 0.009733361 | 0.00401023 | 0.01073209 | 9.91473e-05 | 6.223277 | 0.04914676 | 0.01059377 | 1.825161 | 0.1441517 | 0.03068721 | 17.61233 | 132 | 240 | 20 | 122 | 46 | 56 | 49 | 30 | 227 | 212 | 69 | 63 | 113 | 135 | 52 | 85
NOP723-16p | Core | Upper Orebody | 36.05666 | 0 | 0.05727142 | 0.1383108 | 0 | 0.05568349 | 0.03008194 | 0.08500702 | 0.001270201 | 0 | 0 | 19.62585 | 0.1305558 | 0.006927935 | 3.35 | 0.4152 | 39.98358 | 99.9364 | 1.4105175 | 0.093698184 | 98.43218 | 0.8893018 | 0.06097812 | 0.04972005 | 8.999631 | 0 | 0.02492098 | 0.009874529 | 0 | 0.01013922 | 0.005388511 | 0.02174942 | 0.000470929 | 6.3386 | 0.04650157 | 0.002161563 | 1.763946 | 0.1171627 | 0.1188915 | 17.45944 | 132 | 278 | 19 | 129 | 46 | 61 | 48 | 30 | 225 | 202 | 71 | 64 | 112 | 132 | 51 | 85
NOP723-16p | Core | Upper Orebody | 36.59269 | 0 | 0.0578649 | 0.1010864 | 0 | 0.05173376 | 0.01507983 | 0.03411903 | 0 | 0 | 0 | 18.85339 | 0.1340616 | 0.01750004 | 3.55 | 0.4357 | 39.19668 | 99.0399 | 1.4947275 | 0.098324419 | 97.44685 | 0.9423945 | 0.06398884 | -0.006383317 | 9.316779 | 0 | 0.02568471 | 0.007361823 | 0 | 0.009609134 | 0.002755445 | 0.008904751 | 0 | 6.211357 | 0.04870888 | 0.005569749 | 1.906782 | 0.1254157 | -0.03219781 | 17.63673 | 134 | 240 | 19 | 117 | 46 | 55 | 48 | 30 | 218 | 212 | 69 | 65 | 106 | 136 | 51 | 87
NOP723-16p | Core | Upper Orebody | 36.84998 | 0 | 0.04503076 | 0.127724 | 0 | 0.04592533 | 0.03567858 | 0.04341667 | 0.005345428 | 0 | 0 | 19.32472 | 0.1068566 | 0.008689953 | 3.51 | 0.4724 | 39.87483 | 100.4506 | 1.4778855 | 0.106606508 | 98.86611 | 0.9317759 | 0.06937876 | -0.001154712 | 9.222723 | 0 | 0.01964804 | 0.009143568 | 0 | 0.00838519 | 0.006408453 | 0.01113864 | 0.001987231 | 6.258364 | 0.03816416 | 0.002718719 | 1.853234 | 0.1336672 | 0.01309877 | 17.57868 | 134 | 384 | 20 | 126 | 46 | 57 | 49 | 30 | 221 | 211 | 71 | 64 | 114 | 135 | 50 | 85
NOP723-16p | Core | Upper Orebody | 37.1716 | 0 | 0.04948191 | 0.1126977 | 0 | 0.04693212 | 0.0512248 | 0.04341667 | 0.003175502052 | 0 | 0 | 19.29417 | 0.1283121 | 0.01365564 | 3.04 | 0.519 | 39.99744 | 100.4711 | 1.279992 | 0.11712273 | 99.07398527 | 0.8070082 | 0.07622265 | 0.1167691 | 9.274699 | 0 | 0.021524 | 0.008043123 | 0 | 0.008542747 | 0.009172604 | 0.01110449 | 0.001176914 | 6.229316 | 0.04568656 | 0.004259177 | 1.60016 | 0.1464026 | 0.2534373 | 17.61352 | 135 | 227 | 20 | 132 | 46 | 61 | 51 | 31 | 232 | 223 | 70 | 66 | 114 | 137 | 51 | 85
NOP723-16p | Core | Upper Orebody | 36.53551 | 0.04253341 | 0.03375453 | 0.1000619 | 0 | 0.08139548 | 0.09187817 | 0.192179 | 0.009738206 | 0 | 0 | 19.09778 | 0.1533669 | 0.008489724 | 3.19 | 0.4599 | 39.56881 | 99.5654 | 1.3431495 | 0.103785633 | 98.11846 | 0.8468277 | 0.06754296 | 0.08562933 | 9.214738 | 0.004906881 | 0.01484184 | 0.007218677 | 0 | 0.01497638 | 0.01663045 | 0.04968523 | 0.003648301 | 6.232702 | 0.05519904 | 0.002676618 | 1.697304 | 0.1311367 | 0.1715589 | 17.61722 | 133 | 300 | 19 | 122 | 46 | 62 | 48 | 30 | 213 | 203 | 69 | 64 | 113 | 136 | 52 | 87
NOP723-16p | Core | Upper Orebody | 36.27822 | 0 | 0.09532872 | 0.1232844 | 0 | 0.05692262 | 0.01329202 | 0.04432983 | 0.002328702 | 0 | 0 | 19.22871 | 0.1454204 | 0.01253436 | 2.86 | 0.5333 | 39.58333 | 98.977 | 1.204203 | 0.120349811 | 97.65245 | 0.7592248 | 0.07832281 | 0.1624523 | 9.146489 | 0 | 0.04190059 | 0.008890738 | 0 | 0.01046965 | 0.002405045 | 0.01145667 | 0.0008720998 | 6.273129 | 0.05231979 | 0.003950349 | 1.521163 | 0.1520103 | 0.3268268 | 17.55188 | 136 | 310 | 20 | 129 | 46 | 58 | 50 | 30 | 228 | 217 | 68 | 66 | 106 | 135 | 51 | 87
NOP723-16p | Rim | Upper Orebody | 36.59984 | 0 | 0.08486852 | 0.1640946 | 0 | 0.03268211 | 0.01834454 | 0.08367879 | 0.006721479 | 0 | 0 | 19.12833 | 0.1400916 | 0.01445656 | 2.86 | 0.5149 | 39.5886 | 99.2366 | 1.204203 | 0.116197483 | 97.9162 | 0.7592248 | 0.0756205 | 0.1651547 | 9.226348 | 0 | 0.03729798 | 0.01183222 | 0 | 0.006010346 | 0.003318802 | 0.02162319 | 0.002516862 | 6.239552 | 0.05039587 | 0.004555548 | 1.520961 | 0.1467461 | 0.3322933 | 17.60345 | 132 | 277 | 19 | 127 | 46 | 60 | 48 | 30 | 218 | 203 | 74 | 63 | 109 | 136 | 52 | 86
NOP723-16p | Core | Upper Orebody | 36.69275 | 0 | 0.06075815 | 0.1151736 | 0 | 0.05374735 | 0.02067647 | 0.05877439 | 0.004551553 | 0 | 0 | 19.34218 | 0.1604252 | 0.01609844 | 3.46 | 0.4501 | 39.91047 | 100.3457 | 1.456833 | 0.101574067 | 98.78729 | 0.9185028 | 0.06610369 | 0.01539353 | 9.175171 | 0 | 0.02648661 | 0.00823774 | 0 | 0.009804596 | 0.003710515 | 0.01506523 | 0.001690587 | 6.258424 | 0.05724516 | 0.005032024 | 1.825203 | 0.1272436 | 0.04755295 | 17.56087 | 134 | 300 | 20 | 125 | 46 | 60 | 49 | 30 | 224 | 209 | 70 | 68 | 111 | 136 | 51 | 87
NOP723-16p | Core | Upper Orebody | 36.18531 | 0 | 0.07485344 | 0.1339565 | 0 | 0.04786147 | 0.03031513 | 0.06898519 | 0.003334277 | 0 | 0 | 19.38146 | 0.1339681 | 0.02018312 | 3.09 | 0.4422 | 39.74478 | 99.3572 | 1.3010445 | 0.099791274 | 97.95636 | 0.8202814 | 0.06494346 | 0.1147752 | 9.086006 | 0 | 0.03276729 | 0.009621125 | 0 | 0.008767293 | 0.005462909 | 0.01775621 | 0.001243616 | 6.297277 | 0.04800367 | 0.006335107 | 1.636818 | 0.1255314 | 0.2376503 | 17.51324 | 133 | 340 | 20 | 128 | 46 | 56 | 49 | 30 | 222 | 198 | 70 | 65 | 109 | 134 | 52 | 87
NOP723-16p | Rim | Upper Orebody | 36.05666 | 0.01217656 | 0.02062364 | 0.07257047 | 0 | 0.04360196 | 0.03039286 | 0.1070059 | 0.01365466 | 0 | 0 | 19.49056 | 0.1264423 | 0.01185358 | 3.38 | 0.3061 | 39.80185 | 99.4735 | 1.423149 | 0.069077587 | 97.98127 | 0.8972657 | 0.04495521 | 0.05777906 | 9.040721 | 0.001396528 | 0.009015107 | 0.005204735 | 0 | 0.007975579 | 0.005469063 | 0.02750293 | 0.005085601 | 6.323645 | 0.04524205 | 0.003715283 | 1.787868 | 0.08677083 | 0.1253611 | 17.47497 | 132 | 253 | 19 | 126 | 46 | 57 | 48 | 30 | 212 | 215 | 71 | 63 | 110 | 133 | 51 | 86
NOP723-16p | Core | Upper Orebody | 35.92087 | 0 | 0.08664898 | 0.1001472 | 0 | 0.03918755 | 0.02565126 | 0.08351276 | 0 | 0 | 0 | 19.16324 | 0.1509829 | 0.0198227 | 3.6 | 0.4602 | 39.37073 | 99.021 | 1.51578 | 0.103853334 | 97.40137 | 0.9556676 | 0.06758702 | -0.02325466 | 9.105298 | 0 | 0.03829118 | 0.007261185 | 0 | 0.007246598 | 0.004666378 | 0.0216997 | 0 | 6.285532 | 0.05461443 | 0.006281093 | 1.92509 | 0.1318824 | -0.05697256 | 17.53089 | 138 | 289 | 19 | 122 | 45 | 58 | 50 | 30 | 207 | 225 | 73 | 66 | 105 | 132 | 52 | 85
NOP723-16p | Rim | Upper Orebody | 36.23534 | 0 | 0.07589205 | 0.1045869 | 0 | 0.06846204 | 0.01958824 | 0.08243357 | 0.009738206 | 0 | 0 | 19.14142 | 0.1778607 | 0.01617853 | 3.86 | 0.4856 | 39.5055 | 99.7826 | 1.625253 | 0.109585352 | 98.04776 | 1.024688 | 0.07131737 | -0.09600545 | 9.153677 | 0 | 0.03342316 | 0.007557211 | 0 | 0.01261688 | 0.00355126 | 0.02134622 | 0.003654148 | 6.256957 | 0.06411733 | 0.005108899 | 2.057083 | 0.1386867 | -0.1957697 | 17.56201 | 143 | 254 | 19 | 125 | 46 | 57 | 51 | 30 | 231 | 216 | 66 | 67 | 104 | 134 | 50 | 83
NOP723-16p | Core | Upper Orebody | 36.84283 | 0 | 0.0740374 | 0.1046722 | 0 | 0.0655191 | 0.03163656 | 0.01768212 | 0.006086378933 | 0 | 0 | 18.91012 | 0.1170001 | 0.01001146665 | 3.46 | 0.4809 | 39.3562 | 99.4767 | 1.456833 | 0.108524703 | 97.91134 | 0.9185028 | 0.07062711 | 0.0108701 | 9.342446 | 0 | 0.03273005 | 0.00759207 | 0 | 0.01212032 | 0.005757323 | 0.004596166 | 0.002292506 | 6.204796 | 0.04233757 | 0.00317344 | 1.850908 | 0.1378654 | 0.01122624 | 17.65784 | 135 | 311 | 19 | 125 | 46 | 62 | 49 | 30 | 220 | 224 | 67 | 65 | 112 | 136 | 52 | 88
NOP723-16p | Rim | Upper Orebody | 36.8071 | 0 | 0.06565441 | 0.141982 | 0 | 0.05421202353 | 0.03303572 | 0.05337843 | 0 | 0 | 0 | 19.49056 | 0.1289198 | 0.01746 | 3.48 | 0.4465 | 40.1187 | 100.8375 | 1.465254 | 0.100761655 | 99.27148 | 0.9238121 | 0.06557497 | 0.01061297 | 9.155995 | 0 | 0.02847251 | 0.01010249 | 0 | 0.009838034 | 0.005897684 | 0.01361111 | 0 | 6.273703 | 0.04576419 | 0.005429291 | 1.826226 | 0.1255707 | 0.04820357 | 17.54881 | 137 | 289 | 19 | 132 | 47 | 59 | 50 | 30 | 197 | 206 | 68 | 67 | 115 | 136 | 52 | 87
NOP723-16p | Core | Upper Orebody | 36.26393 | 0 | 0.07225694 | 0.1153444 | 0 | 0.03136553 | 0.04415127 | 0.0616799 | 0.005080803 | 0 | 0 | 19.1196 | 0.1437843 | 0.01173344 | 2.95 | 0.5062 | 39.43167 | 98.7568 | 1.2420975 | 0.114234154 | 97.40047 | 0.7831165 | 0.07434278 | 0.1425407 | 9.178049 | 0 | 0.03188182 | 0.008350127 | 0 | 0.005791178 | 0.008019412 | 0.01600195 | 0.001910081 | 6.261524 | 0.05193013 | 0.003712153 | 1.575066 | 0.1448407 | 0.2800931 | 17.56717 | 132 | 278 | 19 | 126 | 46 | 63 | 49 | 29 | 239 | 220 | 72 | 63 | 108 | 135 | 52 | 87
NOP723-16p | Core | Upper Orebody | 36.77136 | 0 | 0.04317612 | 0.1265287 | 0 | 0.07047563 | 0.03396849 | 0.09945157 | 0.005080803 | 0 | 0 | 19.19379 | 0.1287795 | 0.006567522 | 3.38 | 0.4197 | 39.71321 | 99.9921 | 1.423149 | 0.094713699 | 98.47424 | 0.8972657 | 0.06163901 | 0.04109526 | 9.2405 | 0 | 0.01891548 | 0.009094862 | 0 | 0.01292003 | 0.006126124 | 0.02561834 | 0.00189654 | 6.241259 | 0.04618116 | 0.002063062 | 1.791858 | 0.1192388 | 0.08890281 | 17.60457 | 136 | 431 | 19 | 125 | 46 | 55 | 50 | 30 | 218 | 209 | 70 | 59 | 114 | 134 | 50 | 85
NOP723-16p | Rim | Upper Orebody | 36.42831 | 0 | 0.04651448 | 0.08682843 | 0 | 0.07783298 | 0.04617228 | 0.06782298 | 0.007091955 | 0 | 0 | 18.92321 | 0.1260684 | 0.01517738 | 3.12 | 0.4168 | 39.23197 | 98.5938 | 1.313676 | 0.094059256 | 97.18606 | 0.8282453 | 0.0612131 | 0.1105416 | 9.266583 | 0 | 0.02062798 | 0.006317769 | 0 | 0.01444385 | 0.008429188 | 0.01768525 | 0.002679727 | 6.228754 | 0.04576349 | 0.004826169 | 1.674312 | 0.1198674 | 0.2058202 | 17.61611 | 131 | 278 | 19 | 125 | 46 | 57 | 49 | 30 | 216 | 211 | 74 | 65 | 109 | 136 | 51 | 87
NOP723-16p | Rim | Upper Orebody | 36.69989 | 0 | 0.069883 | 0.09750056 | 0 | 0.02710601 | 0.02456303 | 0.07886394 | 0 | 0 | 0 | 18.91885 | 0.1177947 | 0.01185358 | 3.6 | 0.4386 | 39.30529 | 99.3902 | 1.51578 | 0.098978862 | 97.77544 | 0.9556676 | 0.06441475 | -0.02008239 | 9.318253 | 0 | 0.03093351 | 0.007081055 | 0 | 0.005020813 | 0.004475849 | 0.02052588 | 0 | 6.215701 | 0.04268033 | 0.003762219 | 1.928295 | 0.1259016 | -0.05419653 | 17.64843 | 135 | 300 | 20 | 125 | 46 | 63 | 48 | 30 | 220 | 203 | 73 | 65 | 108 | 136 | 51 | 85
NOP723-16p | Core | Upper Orebody | 37.01436 | 0 | 0.06498674 | 0.1251627 | 0 | 0.0509593 | 0.02083194 | 0.03411903 | 0 | 0 | 0 | 19.1807 | 0.1240117 | 0.01109271 | 3.45 | 0.4843 | 39.77467 | 100.3352 | 1.4526225 | 0.109291981 | 98.77329 | 0.9158482 | 0.07112645 | 0.01302539 | 9.287192 | 0 | 0.02842672 | 0.00898277 | 0 | 0.009327738 | 0.003751177 | 0.008775351 | 0 | 6.227365 | 0.04440265 | 0.003479178 | 1.826142 | 0.1373794 | 0.03647889 | 17.6217 | 139 | 253 | 19 | 130 | 46 | 62 | 48 | 30 | 231 | 198 | 70 | 64 | 111 | 135 | 51 | 85
NOP723-16p | Rim | Upper Orebody | 36.25678 | 0 | 0.04918517 | 0.188854 | 0 | 0.06319573 | 0.02534034 | 0.07438114 | 0.002699177 | 0 | 0 | 18.95813 | 0.236945 | 0.03600123 | 3.55 | 0.4963 | 39.37169 | 99.3095 | 1.4947275 | 0.112000021 | 97.70277 | 0.9423945 | 0.07288882 | -0.0152833 | 9.190221 | 0 | 0.02173496 | 0.01369254 | 0 | 0.01168593 | 0.004609703 | 0.0193265 | 0.001016277 | 6.218102 | 0.08570705 | 0.0114072 | 1.898306 | 0.1422243 | -0.0405308 | 17.5775 | 133 | 253 | 19 | 126 | 46 | 59 | 50 | 30 | 208 | 219 | 69 | 63 | 108 | 135 | 49 | 83
NOP723-16p | Rim | Upper Orebody | 36.67131 | 0 | 0.07017974 | 0.1036477 | 0 | 0.04685468 | 0.0324916 | 0.03926594 | 0.005398353 | 0 | 0 | 19.13706 | 0.1236845 | 0.01509729 | 3.55 | 0.4336 | 39.59312 | 99.8217 | 1.4947275 | 0.097850512 | 98.22912 | 0.9423945 | 0.06368042 | -0.006074901 | 9.243309 | 0 | 0.03083904 | 0.007472776 | 0 | 0.008615744 | 0.005877546 | 0.01014544 | 0.002021186 | 6.241687 | 0.04448857 | 0.004756912 | 1.88769 | 0.1235615 | -0.01125163 | 17.59921 | 131 | 367 | 19 | 125 | 46 | 58 | 49 | 30 | 227 | 200 | 72 | 66 | 112 | 136 | 50 | 86
NOP723-16p | Core | Upper Orebody | 36.8071 | 0 | 0.07470507 | 0.1196132 | 0 | 0.04166581 | 0.02681723 | 0.04001307 | 0.003016727 | 0 | 0 | 19.34218 | 0.1148498 | 0.01413619 | 3.73 | 0.4228 | 39.89991 | 100.6368 | 1.5705165 | 0.095413276 | 98.97087 | 0.9901779 | 0.06209429 | -0.05227215 | 9.206202 | 0 | 0.03257519 | 0.008557545 | 0 | 0.007602694 | 0.004813784 | 0.01025899 | 0.001120802 | 6.260081 | 0.04099318 | 0.004419838 | 1.968154 | 0.1195575 | -0.08771105 | 17.57662 | 137 | 278 | 18 | 119 | 44 | 57 | 47 | 29 | 201 | 202 | 67 | 65 | 116 | 131 | 52 | 89
NOP723-16p | Core | Upper Orebody | 37.13586 | 0 | 0.06231605 | 0.1045869 | 0 | 0.05049463 | 0.02953782 | 0.02872308 | 0 | 0 | 0 | 19.04105 | 0.138923 | 0.01525748 | 3.5 | 0.4692 | 39.66285 | 100.2388 | 1.473675 | 0.105884364 | 98.65924 | 0.9291213 | 0.0689088 | 0.001969886 | 9.163882 | 0 | 0.06878165 | 0.01042393 | 0 | 0.008488458 | 0.005499741 | 0.02998923 | 0.04235474 | 6.083399 | 0.231467 | 0.007381973 | 1.927491 | 0.1634528 | -0.09094388 | 17.65167 | 130 | 300 | 20 | 128 | 46 | 59 | 49 | 30 | 205 | 211 | 69 | 66 | 108 | 138 | 50 | 84
NOP723-16p | Rim | Upper Orebody | 36.6856 | 0 | 0.05519421 | 0.1347249 | 0 | 0.05297289 | 0.02666177 | 0.03303984 | 0.03837065 | 0 | 0 | 18.86648 | 0.1809458 | 0.01541766 | 3.55 | 0.4626 | 39.34339 | 99.4454 | 1.4947275 | 0.104394942 | 97.84628 | 0.9423945 | 0.06793949 | -0.01033397 | 9.343945 | 0 | 0.02733535 | 0.007527228 | 0 | 0.00926874 | 0.005333828 | 0.007408348 | 0 | 6.199452 | 0.04988191 | 0.00479893 | 1.85783 | 0.1334712 | 0.008698299 | 17.65495 | 133 | 196 | 20 | 125 | 46 | 57 | 49 | 30 | 221 | 205 | 67 | 66 | 122 | 138 | 54 | 91
NOP723-16p | Core | Upper Orebody | 35.34196 | 0 | 0.07604042 | 0.15513 | 0 | 0.05072696 | 0.00847269 | 0.01834624 | 0.002222851 | 0 | 0 | 19.43819 | 0.1306026 | 0.02046344 | 2.71 | 0.6358 | 39.46524 | 98.0532 | 1.1410455 | 0.143480986 | 96.76867 | 0.7194054 | 0.09337641 | 0.1872182 | 9.305604 | 0 | 0.0244079 | 0.00977503 | 0 | 0.009802602 | 0.004853574 | 0.008590937 | 0.01445746 | 6.192492 | 0.06549824 | 0.004888688 | 1.899672 | 0.1326623 | -0.0323339 | 17.64037 | 131 | 240 | 19 | 124 | 46 | 57 | 48 | 31 | 216 | 206 | 70 | 68 | 109 | 132 | 51 | 87
NOP723-16p | Rim | Upper Orebody | 36.39972 | 0 | 0.05905187 | 0.1098802 | 0 | 0.04708701 | 0.01943278 | 0.01344838 | 0 | 0 | 0 | 18.84466 | 0.2228283 | 0.007328394 | 2.77 | 0.6145 | 39.19187 | 98.2998 | 1.1663085 | 0.138674215 | 96.99482 | 0.7353332 | 0.0902482 | 0.1744186 | 9.268786 | 0 | 0.02621479 | 0.008003234 | 0 | 0.008747112 | 0.003551268 | 0.003510333 | 0 | 6.209244 | 0.08097062 | 0.002332698 | 1.48801 | 0.1769048 | 0.3350853 | 17.61136 | 134 | 358 | 20 | 129 | 46 | 60 | 50 | 31 | 217 | 222 | 73 | 70 | 110 | 133 | 50 | 86
NOP723-16p | Rim | Upper Orebody | 35.65643 | 0 | 0.114617 | 0.3917098 | 0.08305104 | 0.04724191 | 0.01235925 | 0.1521659 | 0.01174936 | 0 | 0 | 18.77919 | 0.5175489 | 0.08810090652 | 3.03 | 0.5428 | 39.38613 | 98.8131 | 1.2757815 | 0.122493676 | 97.41482 | 0.8043536 | 0.07971802 | 0.1159284 | 9.034735 | 0 | 0.05063078 | 0.02838985 | 0.006071956 | 0.008732603 | 0.002247467 | 0.03952288 | 0.004422172 | 6.157156 | 0.1871377 | 0.02790506 | 1.619651 | 0.1554928 | 0.2248562 | 17.54695 | 135 | 300 | 18 | 108 | 42 | 62 | 50 | 29 | 223 | 214 | 68 | 60 | 107 | 114 | 51 | 84
NOP723-16p | Core | Upper Orebody | 36.18531 | 0 | 0.04948191 | 0.1313099 | 0 | 0.0555286 | 0.03692227 | 0.01361441 | 0 | 0 | 0 | 18.89703 | 0.1786086 | 0.01357555 | 3.03 | 0.5546 | 39.14072 | 98.2867 | 1.2757815 | 0.125156582 | 96.88576 | 0.8043536 | 0.08145102 | 0.1141954 | 9.226229 | 0 | 0.02199512 | 0.00957658 | 0 | 0.01032874 | 0.006756226 | 0.003558314 | 0 | 6.234636 | 0.064987 | 0.004326875 | 1.629806 | 0.1598692 | 0.2103252 | 17.58239 | 133 | 253 | 19 | 132 | 46 | 57 | 49 | 30 | 227 | 223 | 71 | 64 | 112 | 135 | 52 | 87
NOP723-16p | Rim | Upper Orebody | 36.18531 | 0 | 0.05586189 | 0.09664679 | 0 | 0.05204354 | 0.04788236 | 0.1150583 | 0.003493052 | 0 | 0 | 18.97558 | 0.1399513 | 0.01473688 | 3.25 | 0.5258 | 39.22213 | 98.6845 | 1.3684125 | 0.118657286 | 97.19743 | 0.8627555 | 0.07722132 | 0.06002317 | 9.207079 | 0 | 0.02477953 | 0.007033932 | 0 | 0.009660401 | 0.008743572 | 0.03000968 | 0.001320196 | 6.247559 | 0.05081581 | 0.004687271 | 1.744513 | 0.1512527 | 0.1042344 | 17.59169 | 130 | 289 | 20 | 125 | 46 | 59 | 48 | 31 | 213 | 222 | 69 | 65 | 112 | 136 | 51 | 87
NOP723-16p | Rim | Upper Orebody | 36.19246 | 0 | 0.04347286 | 0.1320783 | 0 | 0.05243077 | 0.04865967 | 0.04881263 | 0 | 0 | 0 | 19.11524 | 0.1274707 | 0.02030325 | 3.14 | 0.5394 | 39.38488 | 98.8452 | 1.322097 | 0.121726398 | 97.40138 | 0.8335546 | 0.07921868 | 0.08722677 | 9.170845 | 0 | 0.01920426 | 0.009572906 | 0 | 0.009692064 | 0.008848798 | 0.01267877 | 0 | 6.267534 | 0.04609289 | 0.006431051 | 1.678503 | 0.1545237 | 0.166973 | 17.5509 | 130 | 227 | 19 | 123 | 46 | 56 | 50 | 30 | 224 | 217 | 69 | 66 | 113 | 135 | 52 | 88
NOP723-16p | Core | Upper Orebody | 36.43545 | 0 | 0.05771653 | 0.1827922 | 0 | 0.0455381 | 0.03101471 | 0.01419551 | 0 | 0 | 0 | 19.08032 | 0.1925383 | 0.006527476 | 3.1 | 0.559 | 39.4898 | 99.1949 | 1.305255 | 0.12614953 | 97.76349547 | 0.822936 | 0.08209722 | 0.09496675 | 9.207888 | 0 | 0.02542869 | 0.0132134 | 0 | 0.008395557 | 0.005625063 | 0.003677397 | 0 | 6.239464 | 0.06943608 | 0.002062083 | 1.652718 | 0.1597131 | 0.1875688 | 17.57519 | 130 | 266 | 19 | 127 | 46 | 59 | 52 | 30 | 213 | 208 | 69 | 67 | 114 | 134 | 52 | 87
NOP723-16p | Rim | Upper Orebody | 36.35684 | 0 | 0.08316225 | 0.1206377 | 0 | 0.05630306 | 0.03389076 | 0.05337843 | 0.003334277 | 0 | 0 | 19.14579 | 0.1140085 | 0.01645885 | 3.17 | 0.5354 | 39.4815 | 99.1707 | 1.3347285 | 0.120823718 | 97.71515 | 0.8415184 | 0.07863122 | 0.07985033 | 9.189952 | 0 | 0.03664724 | 0.008722309 | 0 | 0.0103824 | 0.006147977 | 0.01383078 | 0.001251909 | 6.262187 | 0.0411241 | 0.005200578 | 1.690393 | 0.1530025 | 0.1566047 | 17.57545 | 136 | 240 | 19 | 126 | 46 | 56 | 50 | 30 | 237 | 213 | 70 | 67 | 107 | 135 | 50 | 86
NOP741-1p | Core | MCF | 35.94231 | 0 | 0.02307178 | 0.07957138 | 0 | 0.009448381 | 0.0302374 | 0.02216492 | 0 | 0 | 0 | 18.80538 | 0.1352769 | 0.02735133 | 5.03 | 0.0053 | 38.86499 | 98.9751 | 2.1178815 | 0.001196051 | 96.85602 | 1.33528 | 0.0007783816 | -0.3360584 | 9.229289 | 0 | 0.01032836 | 0.005844406 | 0 | 0.001769939 | 0.005572249 | 0.00583421 | 0 | 6.248417 | 0.04956993 | 0.008779416 | 2.72478 | 0.001538619 | -0.7263189 | 17.5654 | 142 | 310 | 19 | 117 | 46 | 59 | 50 | 30 | 214 | 211 | 74 | 64 | 109 | 132 | 51 | 84
NOP741-1p | Rim | MCF | 36.1996 | 0 | 0.04918517 | 0.04055409 | 0.004348668 | 0.02935194 | 0.02106513 | 0.03652645458 | 0 | 0 | 0 | 18.83593 | 0.1428962 | 0.02090394 | 5.02 | 0.0042 | 39.01544 | 99.42 | 2.113671 | 0.000947814 | 97.30538 | 1.332625 | 0.0006168307 | -0.3332423 | 9.259512 | 0 | 0.02193342 | 0.002967154 | 0.0003209568 | 0.005477215 | 0.003866983 | 0.009577353 | 0 | 6.234434 | 0.05215996 | 0.006684016 | 2.708877 | 0.001214581 | -0.7100915 | 17.59693 | 142 | 227 | 19 | 125 | 46 | 60 | 50 | 30 | 182 | 219 | 68 | 64 | 103 | 133 | 50 | 84
NOP741-1p | Core | MCF | 36.9143 | 0 | 0.007937878 | 0.03611448 | 0 | 0.006892672 | 0.004819328 | 0.004482792153 | 0 | 0 | 0 | 19.0716 | 0.1190568 | 0.02006298 | 5.99 | 0.0065 | 39.54303 | 101.7248 | 2.5220895 | 0.001466855 | 99.20124 | 1.590125 | 0.0009546189 | -0.5910794 | 9.316343 | 0 | 0.003492554 | 0.002607074 | 0 | 0.001269045 | 0.0008728932 | 0.00115972 | 0 | 6.228213 | 0.04287827 | 0.006329526 | 3.189179 | 0.001854629 | -1.191033 | 17.60317 | 143 | 310 | 19 | 127 | 47 | 59 | 49 | 31 | 213 | 222 | 72 | 65 | 110 | 134 | 50 | 85
NOP741-1p | Core | MCF | 36.59269 | 0 | 0.0224041 | 0.111417 | 0 | 0.007125009 | 0.01430252 | 0.001743308 | 0 | 0 | 0 | 18.90576 | 0.1215342 | 0.00668766 | 5.78 | 0.0067 | 39.20344 | 100.7738 | 2.433669 | 0.001511989 | 98.33862 | 1.534377 | 0.0009839918 | -0.5353615 | 9.315172 | 0 | 0.009942877 | 0.008112771 | 0 | 0.001323185 | 0.002612961 | 0.0004549088 | 0 | 6.227536 | 0.04414967 | 0.002128118 | 3.104028 | 0.001928254 | -1.105956 | 17.61143 | 138 | 240 | 19 | 124 | 47 | 62 | 50 | 30 | 208 | 196 | 72 | 62 | 108 | 133 | 51 | 85
NOP741-1p | Core | MCF | 36.24963 | 0 | 0.03768637 | 0.0813643 | 0 | 0.0218397 | 0.01344748 | 0.01361441 | 0.003651827 | 0 | 0 | 18.52171 | 0.1086329 | 0.1045998 | 4.43 | 0.0239 | 38.71233 | 98.3224 | 1.8652515 | 0.005393513 | 96.45175 | 1.176002 | 0.00351006 | -0.1795122 | 9.344912 | 0 | 0.01693729 | 0.00599966 | 0 | 0.004107306 | 0.002487919 | 0.003597692 | 0.001398382 | 6.178431 | 0.03996366 | 0.03370757 | 2.409221 | 0.006965662 | -0.4161862 | 17.63154 | 136 | 320 | 19 | 123 | 47 | 58 | 50 | 31 | 203 | 207 | 70 | 65 | 113 | 133 | 50 | 86
NOP741-1p | Core | MCF | 36.4569 | 0 | 0.01365018 | 0.06172759 | 0 | 0.02563454 | 0.05526682 | 0.08782952 | 0.04810886 | 0 | 0 | 18.93631 | 0.1979606 | 0.01249431 | 5.73 | 0.0093 | 39.35043 | 100.9856 | 2.4126165 | 0.002098731 | 98.57088 | 1.521104 | 0.001365839 | -0.5224702 | 9.245939 | 0 | 0.006035284 | 0.004477873 | 0 | 0.004742809 | 0.01005911 | 0.02283313 | 0.01812342 | 6.2143 | 0.0716444 | 0.003961034 | 3.065683 | 0.002666534 | -1.068349 | 17.60212 | 140 | 253 | 20 | 131 | 47 | 60 | 49 | 30 | 250 | 215 | 71 | 63 | 105 | 131 | 50 | 85
NOP741-1p | Core | MCF | 36.18531 | 0 | 0.004896261 | 0.04678661 | 0 | 0.008596478 | 0.01881093 | 0.01602183 | 0 | 0 | 0 | 19.02359 | 0.1205994 | 0.01509729 | 4.32 | 0.0051 | 39.19199 | 98.9568 | 1.818936 | 0.001150917 | 97.13671 | 1.146801 | 0.0007490087 | -0.1475502 | 9.214159 | 0 | 0.002173582 | 0.003407738 | 0 | 0.001596918 | 0.003437617 | 0.00418205 | 0 | 6.268182 | 0.04382285 | 0.004805599 | 2.320644 | 0.001468204 | -0.3221117 | 17.54577 | 138 | 277 | 19 | 121 | 47 | 54 | 49 | 30 | 234 | 229 | 71 | 63 | 107 | 133 | 50 | 83
NOP741-1p | Core | MCF | 35.99234 | 0 | 0.003783474 | 0.07257047 | 0 | 0.00418207 | 0.01982143 | 0.009463672323 | 0 | 0 | 0 | 18.8272 | 0.1051271 | 0.006167063 | 4.38 | 0.0095 | 38.83204 | 98.2622 | 1.844199 | 0.002143865 | 96.41586 | 1.162729 | 0.001395212 | -0.1641242 | 9.249975 | 0 | 0.001695154 | 0.00533472 | 0 | 0.0007840804 | 0.003655858 | 0.002493124 | 0 | 6.260974 | 0.03855471 | 0.001981226 | 2.374684 | 0.002760241 | -0.3774444 | 17.56545 | 140 | 179 | 19 | 117 | 46 | 59 | 49 | 30 | 209 | 212 | 73 | 62 | 108 | 133 | 50 | 84
NOP741-1p | Core | MCF | 36.17101 | 0 | 0.003783474 | 0.01750229 | 0 | 0.03423102 | 0.03288026 | 0.02125176 | 0 | 0 | 0 | 18.61335 | 0.1033041 | 0.01145312 | 4.5 | 0.0053 | 38.63852 | 98.1526 | 1.894725 | 0.001196051 | 96.25668 | 1.194585 | 0.0007783816 | -0.1953629 | 9.342452 | 0 | 0.001703644 | 0.001293053 | 0 | 0.006449986 | 0.006094796 | 0.005626634 | 0 | 6.220861 | 0.03807588 | 0.003697847 | 2.451963 | 0.001547636 | -0.4535109 | 17.62626 | 137 | 300 | 19 | 126 | 46 | 56 | 50 | 30 | 236 | 227 | 65 | 67 | 109 | 132 | 50 | 83
NOP741-1p | Core | MCF | 36.23534 | 0 | 0.02529735 | 0.05925165 | 0 | 0.009990501 | 0.01842227 | 0.01610485 | 0 | 0 | 0 | 18.91448 | 0.1339681 | 0.01725977 | 4.56 | 0.0067 | 39.09908 | 99.0959 | 1.919988 | 0.001511989 | 97.1744 | 1.210512 | 0.0009839918 | -0.2114963 | 9.248824 | 0 | 0.01125686 | 0.004325894 | 0 | 0.001860288 | 0.003374591 | 0.004213708 | 0 | 6.247041 | 0.04879641 | 0.005506988 | 2.455389 | 0.001933401 | -0.4573223 | 17.5752 | 133 | 289 | 19 | 124 | 46 | 58 | 50 | 30 | 227 | 215 | 73 | 66 | 104 | 132 | 50 | 84
NOP741-1p | Core | MCF | 36.37828 | 0 | 0.01505971 | 0.07521716 | 0 | 0.01897421 | 0.02044328 | 0.008135437611 | 0 | 0 | 0 | 18.93194 | 0.1093341 | 0.009731146 | 4.33 | 0.0103 | 39.14009 | 99.0475 | 1.8231465 | 0.002324401 | 97.22203 | 1.149456 | 0.001512704 | -0.1509685 | 9.275581 | 0 | 0.006694276 | 0.005485763 | 0 | 0.003529404 | 0.003740876 | 0.002126344 | 0 | 6.246256 | 0.03978201 | 0.003101615 | 2.3291 | 0.002969129 | -0.3320691 | 17.5863 | 135 | 253 | 18 | 120 | 47 | 61 | 49 | 30 | 224 | 209 | 68 | 68 | 105 | 133 | 50 | 83
NOP741-1p | Rim | MCF | 35.72075 | 0 | 0.0416924 | 0.04413992 | 0 | 0.01959377 | 0.08379413 | 0.05329542 | 0 | 0 | 0 | 18.3035 | 1.360249 | 0.01137303 | 4.34 | 0.0054 | 39.52521 | 99.509 | 1.827357 | 0.001218618 | 97.68042 | 1.15211 | 0.000793068 | -0.1529035 | 9.019182 | 0 | 0.01835234 | 0.00318786 | 0 | 0.003609137 | 0.01518392 | 0.013794 | 0 | 5.980069 | 0.4901139 | 0.003589612 | 2.311732 | 0.001541463 | -0.3132736 | 17.54708 | 137 | 300 | 19 | 126 | 46 | 60 | 50 | 30 | 194 | 229 | 70 | 65 | 105 | 132 | 51 | 84
NOP741-1p | Core | MCF | 36.17101 | 0 | 0.01587576 | 0.042347 | 0 | 0.01517937 | 0.002409664 | 0.04175638 | 0 | 0 | 0 | 18.95813 | 0.1134943 | 0.01429637 | 4.94 | 0.0069 | 39.098 | 99.4194 | 2.079987 | 0.001557123 | 97.33786 | 1.311388 | 0.001013365 | -0.3124017 | 9.232662 | 0 | 0.007064616 | 0.003091791 | 0 | 0.002826563 | 0.0004414145 | 0.01092554 | 0 | 6.261629 | 0.04134019 | 0.004561599 | 2.660078 | 0.001991169 | -0.6620696 | 17.56454 | 139 | 266 | 19 | 123 | 46 | 55 | 52 | 30 | 236 | 220 | 74 | 66 | 106 | 133 | 50 | 84
NOP741-1p | Core | MCF | 36.27822 | 0 | 0.00719602 | 0.1185887 | 0 | 0.01479214 | 0.01321429 | 0.02639866 | 0 | 0 | 0 | 19.01923 | 0.1117647 | 0.01537761 | 5.05 | 0.0065 | 39.22922 | 99.8905 | 2.1263025 | 0.001466855 | 97.76273 | 1.340589 | 0.0009546189 | -0.3415439 | 9.229051 | 0 | 0.003191475 | 0.008629299 | 0 | 0.002745243 | 0.002412563 | 0.006884093 | 0 | 6.260796 | 0.04057403 | 0.004890182 | 2.710215 | 0.001869465 | -0.7120842 | 17.55917 | 136 | 277 | 19 | 121 | 46 | 59 | 50 | 30 | 257 | 199 | 71 | 63 | 114 | 132 | 52 | 85
NOP741-1p | Core | MCF | 36.02093 | 0 | 0.001112786589 | 0.05216536 | 0 | 0.02416307 | 0.02168698 | 0.01967448 | 0.001905301 | 0 | 0 | 18.70064 | 0.1315842 | 0.02126436 | 4.63 | 0.0069 | 38.73848 | 98.3705 | 1.9494615 | 0.001557123 | 96.41948 | 1.229095 | 0.001013365 | -0.2301081 | 9.279683 | 0 | 0.0004997791 | 0.003843984 | 0 | 0.004541184 | 0.0040096 | 0.005195592 | 0.0007290978 | 6.233907 | 0.04837424 | 0.006847869 | 2.516289 | 0.002009649 | -0.5182983 | 17.58763 | 134 | 340 | 19 | 126 | 47 | 59 | 50 | 30 | 221 | 228 | 66 | 65 | 114 | 133 | 49 | 85
NOP741-1p | Rim | MCF | 35.89943 | 0 | 0.02003016 | 0.06095919 | 0 | 0.0155666 | 0.05386766 | 0.06533254 | 0.002328702 | 0 | 0 | 18.56971 | 0.1712698 | 0.01918197 | 4.58 | 0.0179 | 38.58752 | 98.0631 | 1.928409 | 0.004039493 | 96.13065 | 1.215822 | 0.002628874 | -0.2184505 | 9.284562 | 0 | 0.009031215 | 0.004509561 | 0 | 0.002937015 | 0.00999829 | 0.01732037 | 0.0008946055 | 6.214479 | 0.06321015 | 0.006201433 | 2.498852 | 0.005233832 | -0.5040862 | 17.61314 | 139 | 358 | 19 | 127 | 46 | 60 | 49 | 30 | 229 | 219 | 69 | 62 | 109 | 133 | 51 | 86
NOP741-1p | Core | MCF | 36.42831 | 0 | 0.02232992 | 0.07248509 | 0 | 0.01672828 | 0.01414706 | 0.0503899 | 0.03434835 | 0 | 0 | 18.93194 | 0.179263 | 0.01786046 | 5.12 | 0.0029 | 39.2907 | 100.1814 | 2.155776 | 0.000654443 | 98.02497 | 1.359172 | 0.0004259069 | -0.3595977 | 9.252733 | 0 | 0.009887946 | 0.005266243 | 0 | 0.00309971 | 0.00257882 | 0.01311983 | 0.01295928 | 6.222313 | 0.06497614 | 0.005670855 | 2.743483 | 0.0008327639 | -0.7443155 | 17.5926 | 138 | 277 | 19 | 127 | 47 | 59 | 49 | 31 | 219 | 207 | 69 | 64 | 106 | 134 | 51 | 85
NOP741-1p | Core | MCF | 36.69989 | 0 | 0.03931846 | 0.07777847 | 0 | 0.01417257 | 0.01321429 | 0.0158558 | 0 | 0 | 0 | 18.68318 | 0.1090536 | 0.01709959 | 4.97 | 0.0065 | 38.96493 | 99.611 | 2.0926185 | 0.001466855 | 97.51691 | 1.319352 | 0.0009546189 | -0.3203069 | 9.399648 | 0 | 0.01755623 | 0.005698064 | 0 | 0.002648099 | 0.002428926 | 0.00416283 | 0 | 6.191891 | 0.03985833 | 0.005474663 | 2.685372 | 0.001882145 | -0.687254 | 17.66937 | 141 | 240 | 19 | 122 | 47 | 58 | 48 | 30 | 225 | 215 | 70 | 62 | 104 | 134 | 51 | 84
NOP741-1p | Rim | MCF | 36.36398 | 0 | 0.0192883 | 0.05831251 | 0 | 0.03322423 | 0.009638657 | 0.02731183 | 0 | 0 | 0 | 18.85775 | 0.1305558 | 0.02394743 | 5.09 | 0.006 | 39.08759 | 99.7076 | 2.1431445 | 0.00135402 | 97.56310148 | 1.351208 | 0.0008811867 | -0.352089 | 9.28439 | 0 | 0.008585465 | 0.00425858 | 0 | 0.006188359 | 0.001766128 | 0.007148029 | 0 | 6.230135 | 0.0475675 | 0.007643034 | 2.74158 | 0.001731913 | -0.743312 | 17.59768 | 138 | 240 | 18 | 125 | 46 | 55 | 51 | 31 | 219 | 217 | 67 | 65 | 104 | 132 | 50 | 83
NOP741-1p | Core | MCF | 36.69989 | 0 | 0.009866708 | 0.06719172 | 0 | 0.01765763 | 0 | 0.007554335 | 0 | 0 | 0 | 18.81847 | 0.1104559 | 0.01033183 | 6.09 | 0.0114 | 39.11458 | 100.9574 | 2.5641945 | 0.002572638 | 98.39063 | 1.616671 | 0.001674255 | -0.6183453 | 9.363687 | 0 | 0.004388765 | 0.004903645 | 0 | 0.003286649 | 0 | 0.00197575 | 0 | 6.212868 | 0.04021641 | 0.003295221 | 3.277937 | 0.003288364 | -1.281226 | 17.63462 | 134 | 310 | 18 | 121 | 47 | 63 | 50 | 29 | 229 | 216 | 70 | 67 | 110 | 133 | 51 | 86
NOP741-1p | Rim | MCF | 36.22104 | 0 | 0.00912485 | 0.06625257 | 0 | 0.01533426 | 0.05200211 | 0.1332385 | 0.1548587 | 0 | 0 | 18.53043 | 0.3705859 | 0.02366711 | 6.02 | 0.0077 | 39.04506 | 100.6493 | 2.534721 | 0.001737659 | 98.11284 | 1.598089 | 0.001130856 | -0.5992195 | 9.257969 | 0 | 0.00406601 | 0.004843716 | 0 | 0.002859277 | 0.009538926 | 0.03490907 | 0.05879415 | 6.128667 | 0.1351686 | 0.007561795 | 3.24603 | 0.002225043 | -1.248255 | 17.64438 | 137 | 240 | 19 | 121 | 47 | 53 | 50 | 30 | 232 | 207 | 70 | 64 | 112 | 133 | 51 | 85
NOP741-1p | Rim | MCF | 36.31395 | 0 | 0.01750784 | 0.07948601 | 0 | 0.02300139 | 0.034979 | 0.08367879 | 0.09547676 | 0 | 0 | 18.48679 | 0.2815855 | 0.01746 | 6.36 | 0.0091 | 38.85468 | 100.6577 | 2.677878 | 0.002053597 | 97.97777 | 1.688346 | 0.001336466 | -0.6896826 | 9.327194 | 0 | 0.007839675 | 0.005839684 | 0 | 0.00430993 | 0.006447756 | 0.02203162 | 0.03642663 | 6.144191 | 0.1032096 | 0.005605917 | 3.446163 | 0.00264248 | -1.448806 | 17.6631 | 140 | 367 | 19 | 126 | 46 | 58 | 49 | 30 | 202 | 205 | 68 | 63 | 110 | 134 | 51 | 86
NOP741-1p | Core | MCF | 35.52778 | 0 | 0.0490368 | 0.07154594 | 0 | 0.02338862 | 0.02837185 | 0.06724188 | 0.04302805 | 0 | 0 | 18.85339 | 0.2282974 | 0.01737991 | 4.83 | 0.0076 | 38.91124 | 98.6583 | 2.0336715 | 0.001715092 | 96.62291 | 1.282187 | 0.00111617 | -0.2833036 | 9.112003 | 0 | 0.02192582 | 0.005248702 | 0 | 0.004376118 | 0.005222245 | 0.01767825 | 0.01639235 | 6.256922 | 0.08355625 | 0.005572091 | 2.613329 | 0.002203699 | -0.615533 | 17.5289 | 141 | 320 | 18 | 122 | 46 | 57 | 49 | 29 | 214 | 205 | 70 | 65 | 109 | 131 | 52 | 87
NOP741-1p | Rim | MCF | 35.8494 | 0 | 0.01743366 | 0.04405454 | 0 | 0.03144297 | 0.02238656 | 0.01286727 | 0.004075228 | 0 | 0 | 18.77919 | 0.1951092 | 0.02162477 | 5.62 | 0.0056 | 38.85151 | 99.4547 | 2.366301 | 0.001263752 | 97.08714 | 1.491903 | 0.0008224409 | -0.4927258 | 9.208624 | 0 | 0.007807092 | 0.003236866 | 0 | 0.005892169 | 0.0041269 | 0.003388075 | 0.001554922 | 6.241881 | 0.07151923 | 0.006943674 | 3.045443 | 0.001626274 | -1.047069 | 17.55497 | 141 | 384 | 19 | 124 | 47 | 57 | 50 | 31 | 221 | 229 | 67 | 62 | 109 | 132 | 50 | 86
NOP741-1p | Core | MCF | 35.28479 | 0 | 0.02003016 | 0.0379074 | 0 | 0.01843209 | 0.02215336 | 0.01012779 | 0.002487477 | 0 | 0 | 19.07596 | 0.1237312 | 0.01677922 | 5.23 | 0.0038 | 38.91481 | 98.761 | 2.2020915 | 0.000857546 | 96.55805 | 1.388373 | 0.0005580849 | -0.3889308 | 9.048851 | 0 | 0.008955262 | 0.002780681 | 0 | 0.003448413 | 0.00407727 | 0.002662406 | 0.0009475647 | 6.330209 | 0.04528115 | 0.005379014 | 2.829495 | 0.001101748 | -0.8305966 | 17.45259 | 135 | 376 | 19 | 125 | 46 | 60 | 50 | 30 | 226 | 225 | 72 | 64 | 108 | 129 | 51 | 85
NOP741-1p | Core | MCF | 36.07096 | 0 | 0.02537153 | 0.1150882 | 0 | 0.02067801 | 0.01251471 | 0.000166029339 | 0 | 0 | 0 | 18.74428 | 0.146215 | 0.01653894 | 5.02 | 0.0045 | 38.83429 | 99.0106 | 2.113671 | 0.001015515 | 96.89591 | 1.332625 | 0.00066089 | -0.3332863 | 9.269644 | 0 | 0.01136685 | 0.008459749 | 0 | 0.003876618 | 0.002308075 | 4.373649e-05 | 0 | 6.233039 | 0.05362035 | 0.005312979 | 2.721513 | 0.001307407 | -0.72282 | 17.58767 | 139 | 277 | 19 | 127 | 46 | 58 | 50 | 30 | 247 | 197 | 70 | 63 | 112 | 132 | 49 | 84
NOP741-1p | Core | MCF | 36.76422 | 0 | 0 | 0.08486476 | 0 | 0.02857748 | 0.007384455 | 0.002905513 | 0 | 0 | 0 | 18.4737 | 0.1108299 | 0.0101316 | 5.69 | 0.006 | 38.69909 | 99.8777 | 2.3957745 | 0.00135402 | 97.48057148 | 1.510486 | 0.0008811867 | -0.511367 | 9.480806 | 0 | 0 | 0.006259916 | 0 | 0.005376289 | 0.001366665 | 0.0007680624 | 0 | 6.164523 | 0.0407858 | 0.003266052 | 3.095519 | 0.001749299 | -1.097268 | 17.70315 | 143 | 226 | 19 | 124 | 47 | 57 | 48 | 31 | 199 | 206 | 68 | 64 | 115 | 134 | 50 | 85
NOP741-1p | Rim | MCF | 36.75707 | 0 | 0.0198076 | 0.08042515 | 0 | 0.01417257 | 0.02269748 | 0 | 0 | 0 | 0 | 18.91885 | 0.1436441 | 0.002683073 | 6.12 | 0.0103 | 39.30305 | 101.3927 | 2.576826 | 0.002324401 | 98.81355 | 1.624635 | 0.001512704 | -0.6261477 | 9.333302 | 0 | 0.008768278 | 0.005841273 | 0 | 0.002625318 | 0.004136147 | 0 | 0 | 6.216055 | 0.05204926 | 0.000851632 | 3.278288 | 0.002956818 | -1.281245 | 17.62363 | 138 | 300 | 18 | 128 | 47 | 62 | 51 | 30 | 232 | 207 | 71 | 63 | 105 | 134 | 50 | 85
NOP741-1p | Core | MCF | 35.90658 | 0 | 0.0683251 | 0.05651959 | 0 | 0.0145598 | 0.04049791 | 0.02565153 | 0 | 0 | 0 | 18.60026 | 0.1060152 | 0.1243024 | 4.68 | 0.02 | 38.71459 | 98.3573 | 1.970514 | 0.0045134 | 96.3822726 | 1.242368 | 0.002937289 | -0.2453052 | 9.255933 | 0 | 0.03070538 | 0.004167412 | 0 | 0.002738044 | 0.007492083 | 0.006778182 | 0 | 6.204273 | 0.0389984 | 0.04005444 | 2.545032 | 0.005828665 | -0.5508611 | 17.59114 | 138 | 179 | 19 | 125 | 46 | 61 | 48 | 30 | 209 | 209 | 71 | 64 | 112 | 134 | 51 | 87
NOP741-1p | Rim | MCF | 36.18531 | 0 | 0.06016466 | 0.07239971 | 0 | 0.01285599 | 0 | 0.01162205373 | 0 | 0 | 0 | 18.76174 | 0.1510764 | 0.01037188 | 6.65 | 0.015 | 38.90006 | 100.8306 | 2.7999825 | 0.00338505 | 98.02723245 | 1.765331 | 0.002202967 | -0.7675335 | 9.283307 | 0 | 0.02690914 | 0.005312861 | 0 | 0.002406106 | 0 | 0.003056377 | 0 | 6.228295 | 0.05530945 | 0.003326235 | 3.599095 | 0.004350654 | -1.603446 | 17.60792 | 145 | 240 | 18 | 117 | 46 | 58 | 49 | 30 | 224 | 219 | 69 | 67 | 108 | 133 | 51 | 85
NOP741-1p | Core | MCF | 36.42116 | 0 | 0.08835526 | 0.1157712 | 0 | 0.03244977 | 0.02378572 | 0.008633525628 | 0.000264625171 | 0 | 0 | 18.81411 | 0.1650528 | 0.007688806 | 6.54 | 0.0057 | 39.10313 | 101.3261 | 2.753667 | 0.001286319 | 98.57115 | 1.73613 | 0.0008371273 | -0.7369667 | 9.295291 | 0 | 0.0393124 | 0.008451447 | 0 | 0.006041706 | 0.004356616 | 0.002258661 | 0.0001003192 | 6.213245 | 0.06011245 | 0.002452975 | 3.52118 | 0.001644663 | -1.522825 | 17.63162 | 139 | 240 | 19 | 129 | 47 | 58 | 49 | 31 | 226 | 210 | 66 | 63 | 109 | 134 | 52 | 87
NOP741-1p | Rim | MCF | 35.92087 | 0 | 0.1069017 | 0.05216536 | 0 | 0.007125009 | 0.00707353 | 0.006475144221 | 0 | 0 | 0 | 18.55662 | 0.1954831 | 0.006167063 | 4.76 | 0.0123 | 38.58602 | 98.2172 | 2.004198 | 0.002775741 | 96.21023 | 1.263605 | 0.001806433 | -0.2654114 | 9.290468 | 0 | 0.04820181 | 0.003859172 | 0 | 0.001344358 | 0.001312958 | 0.001716698 | 0 | 6.210339 | 0.07214933 | 0.001993858 | 2.597161 | 0.003596572 | -0.6007581 | 17.63138 | 133 | 289 | 19 | 115 | 46 | 67 | 49 | 30 | 228 | 226 | 72 | 64 | 113 | 134 | 53 | 87
NOP741-1p | Core | MCF | 36.08525 | 0 | 0.04881424 | 0.04593284 | 0 | 0.02168481 | 0.01647899 | 0.006309114882 | 0 | 0 | 0 | 18.69191 | 0.1398579 | 0.01437647 | 5.01 | 0.0086 | 38.76088 | 98.8501 | 2.1094605 | 0.001940762 | 96.7387 | 1.329971 | 0.001263034 | -0.3312338 | 9.290879 | 0 | 0.02191097 | 0.003382763 | 0 | 0.004073066 | 0.00304496 | 0.001665134 | 0 | 6.227395 | 0.05138616 | 0.00462705 | 2.721235 | 0.002503332 | -0.7237383 | 17.60836 | 140 | 289 | 19 | 122 | 46 | 60 | 49 | 31 | 208 | 222 | 71 | 63 | 111 | 133 | 50 | 83
NOP741-1p | Core | MCF | 36.31395 | 0.0317098 | 0.009421593 | 0.0687285 | 0 | 0.008596478 | 0.01888866 | 0.01344838 | 0.00777998 | 0 | 0 | 18.9494 | 0.1129333 | 0.006327247 | 5.25 | 0.0085 | 39.14321 | 99.9429 | 2.2105125 | 0.001918195 | 97.73047 | 1.393682 | 0.001248348 | -0.3949303 | 9.258441 | 0.003697986 | 0.00418771 | 0.00501213 | 0 | 0.001598908 | 0.003456123 | 0.003514696 | 0.002946366 | 6.251516 | 0.04108835 | 0.002016527 | 2.823741 | 0.002450057 | -0.826191 | 17.57748 | 135 | 179 | 19 | 119 | 47 | 61 | 47 | 30 | 210 | 216 | 71 | 63 | 111 | 134 | 50 | 85
NOP741-1p | Rim | MCF | 36.51407 | 0 | 0.04866587 | 0.03244327 | 0 | 0.01665084 | 0.02518488 | 0.005561983 | 0 | 0 | 0 | 18.67882 | 0.1851527 | 0.02330669 | 5.12 | 0.0063 | 38.97865 | 99.6348 | 2.155776 | 0.001421721 | 97.4776 | 1.359172 | 0.000925246 | -0.360097 | 9.348766 | 0 | 0.02172233 | 0.002375964 | 0 | 0.00311006 | 0.00462762 | 0.001459746 | 0 | 6.188267 | 0.06764822 | 0.007459328 | 2.765446 | 0.001823591 | -0.7672698 | 17.64544 | 136 | 288 | 18 | 121 | 47 | 57 | 50 | 30 | 238 | 230 | 69 | 67 | 109 | 134 | 51 | 85
NOP741-1p | Core | MCF | 35.89943 | 0 | 0.03434801 | 0.1155151 | 0 | 0.01719296 | 0.02611765 | 0.03528123 | 0.003757677 | 0 | 0 | 18.66136 | 0.1231703 | 0.0145767 | 5.15 | 0.0036 | 38.64615 | 98.7305 | 2.1684075 | 0.000812412 | 96.56128 | 1.367136 | 0.000528712 | -0.3676644 | 9.270476 | 0 | 0.01546337 | 0.008532464 | 0 | 0.003238947 | 0.004840302 | 0.009339249 | 0.001441378 | 6.235675 | 0.04538921 | 0.004705422 | 2.805582 | 0.001051017 | -0.8066332 | 17.5991 | 138 | 178 | 19 | 121 | 47 | 61 | 51 | 30 | 240 | 196 | 70 | 63 | 106 | 132 | 50 | 84
NOP741-1p | Rim | MCF | 35.37055 | 0 | 0.01209228 | 0.08716994 | 0 | 0.004801636 | 0.0222311 | 0.06898519 | 0.04736791 | 0 | 0 | 18.48679 | 0.1757105 | 0.01665908 | 5.74 | 0.0009 | 38.30094 | 98.3342 | 2.416827 | 0.000203103 | 95.91717 | 1.523759 | 0.000132178 | -0.5238911 | 9.216227 | 0 | 0.005492974 | 0.006496797 | 0 | 0.0009127238 | 0.004157153 | 0.01842557 | 0.01833325 | 6.233021 | 0.06533429 | 0.005426095 | 3.155183 | 0.0002651226 | -1.155448 | 17.57383 | 142 | 226 | 19 | 119 | 47 | 58 | 49 | 30 | 204 | 212 | 68 | 64 | 111 | 132 | 51 | 87
NOP741-1p | Rim | MCF | 36.4426 | 0 | 0.04644029 | 0.1341273 | 0 | 0.005576094 | 0.02844958 | 0.06599666 | 0.007409504788 | 0 | 0 | 18.74864 | 0.1251803 | 0.01513734 | 5.22 | 0.0029 | 38.99304 | 99.8355 | 2.197881 | 0.000654443 | 97.63696 | 1.385718 | 0.0004259069 | -0.386144 | 9.327023 | 0 | 0.02072128 | 0.009819108 | 0 | 0.001041124 | 0.005225567 | 0.01731447 | 0.00281687 | 6.209108 | 0.04571953 | 0.00484293 | 2.818418 | 0.000839121 | -0.8192573 | 17.64363 | 138 | 240 | 18 | 123 | 46 | 59 | 50 | 31 | 231 | 206 | 71 | 63 | 101 | 133 | 50 | 85
NOP741-1p | Core | MCF | 36.14243 | 0 | 0.03894753 | 0.05814175 | 0 | 0.02160736 | 0.01422479 | 0.007554335 | 0 | 0 | 0 | 18.657 | 0.1327995 | 0.01645885 | 5.66 | 0.0103 | 38.73194 | 99.4914 | 2.383143 | 0.002324401 | 97.10593 | 1.502522 | 0.001512704 | -0.5040346 | 9.312554 | 0 | 0.01749522 | 0.004285098 | 0 | 0.004061552 | 0.002630396 | 0.001995269 | 0 | 6.220408 | 0.04882927 | 0.005301222 | 3.076587 | 0.003000417 | -1.079587 | 17.61756 | 134 | 299 | 19 | 125 | 47 | 62 | 49 | 30 | 239 | 211 | 70 | 64 | 105 | 132 | 51 | 87
NOP741-1p | Core | MCF | 36.6856 | 0 | 0.02908082 | 0.0572026 | 0 | 0.007667129 | 0 | 0.01162205373 | 0 | 0 | 0 | 18.98431 | 0.1400916 | 0.02038335 | 5.8 | 0.0076 | 39.37474 | 101.1183 | 2.44209 | 0.001715092 | 98.67449 | 1.539687 | 0.00111617 | -0.5408029 | 9.298196 | 0 | 0.01284984 | 0.004147057 | 0 | 0.001417668 | 0 | 0.003019532 | 0 | 6.226207 | 0.05066958 | 0.006458082 | 3.101218 | 0.002177758 | -1.103396 | 17.60296 | 139 | 288 | 18 | 123 | 47 | 60 | 50 | 30 | 217 | 215 | 76 | 70 | 111 | 135 | 52 | 88
NOP741-1p | Core | MCF | 35.82796 | 0 | 0.04881424 | 0.07069217 | 0 | 0.01308833 | 0.02432984 | 0.09297642984 | 0.07986388 | 0 | 0 | 18.57408 | 0.2608312 | 0.02162477 | 4.65 | 0.0108 | 38.74744 | 98.4225 | 1.9578825 | 0.002437236 | 96.46218 | 1.234404 | 0.001586136 | -0.2359902 | 9.227835 | 0 | 0.02191857 | 0.005207991 | 0 | 0.002459239 | 0.004497184 | 0.02454733 | 0.03055428 | 6.190285 | 0.09586707 | 0.006962323 | 2.526573 | 0.00314481 | -0.5297183 | 17.61013 | 135 | 296 | 18 | 119 | 45 | 57 | 49 | 30 | 231 | 209 | 70 | 66 | 103 | 132 | 50 | 83
NOP741-1p | Rim | MCF | 35.07038 | 0 | 0.02715199 | 0.04004182 | 0 | 0.02044568 | 0.01989916 | 0.03594535 | 0 | 0 | 0 | 19.1196 | 0.146776 | 0.01293481 | 4.81 | 0.0068 | 38.91193 | 98.2219 | 2.0252505 | 0.001534556 | 96.19511 | 1.276878 | 0.0009986782 | -0.2778768 | 8.994531 | 0 | 0.01214025 | 0.002937468 | 0 | 0.003825413 | 0.003662661 | 0.009450059 | 0 | 6.345161 | 0.05371867 | 0.004146898 | 2.602462 | 0.001971696 | -0.6044339 | 17.42957 | 137 | 336 | 19 | 120 | 46 | 59 | 48 | 30 | 238 | 217 | 70 | 62 | 110 | 130 | 51 | 84
NOP741-1p | Core | MCF | 36.13528 | 0 | 0.02359108 | 0.08896286 | 0 | 0.008519032269 | 0.01647899 | 0.028308 | 0 | 0 | 0 | 18.8272 | 0.1551899 | 0.02326665 | 5.89 | 0.0265 | 38.9856 | 100.2089 | 2.4799845 | 0.005980255 | 97.72294 | 1.563578 | 0.003891908 | -0.5674704 | 9.250132 | 0 | 0.01052815 | 0.00651398 | 0 | 0.00159091 | 0.003027408 | 0.007428128 | 0 | 6.236313 | 0.05669074 | 0.007445182 | 3.180776 | 0.007669292 | -1.188445 | 17.57967 | 137 | 345 | 19 | 122 | 46 | 56 | 49 | 30 | 230 | 206 | 73 | 63 | 117 | 135 | 52 | 87
NOP741-1p | Core | MCF | 36.08525 | 0 | 0.02893245 | 0.08802371 | 0 | 0.02122013 | 0.005052522 | 0.01236919 | 0 | 0 | 0 | 18.80102 | 0.1392502 | 0.01385587 | 6.56 | 0.0075 | 38.89843 | 100.6609 | 2.762088 | 0.001692525 | 97.89712 | 1.741439 | 0.001101483 | -0.7425403 | 9.258027 | 0 | 0.01294082 | 0.006459658 | 0 | 0.003971692 | 0.000930295 | 0.003252996 | 0 | 6.241596 | 0.05098198 | 0.004443728 | 3.550535 | 0.002175419 | -1.55271 | 17.5826 | 146 | 354 | 19 | 120 | 46 | 61 | 48 | 30 | 202 | 196 | 67 | 65 | 111 | 132 | 51 | 84
NOP741-2p | Core | MCF | 35.87799 | 0 | 0.1166942 | 0.1018548 | 0 | 0.02152992 | 0.08262816 | 0.04449586 | 0 | 0 | 0 | 18.37332 | 0.1228431 | 0.1631068 | 4.99 | 0.0931 | 38.52994 | 98.5175 | 2.1010395 | 0.021009877 | 96.39545 | 1.324662 | 0.01367308 | -0.3383346 | 9.292888 | 0 | 0.05269385 | 0.007546147 | 0 | 0.004068214 | 0.01535941 | 0.01181397 | 0 | 6.157948 | 0.04540519 | 0.05281043 | 2.726619 | 0.02726247 | -0.7538813 | 17.64053 | 139 | 278 | 18 | 121 | 46 | 61 | 48 | 30 | 238 | 198 | 70 | 63 | 112 | 133 | 50 | 84
NOP741-2p | Rim | MCF | 36.22104 | 0 | 0.03338359767 | 0.08051053 | 0 | 0.02803536 | 0.1053256 | 0.07064548 | 0.004604478 | 0 | 0 | 18.78792 | 0.1278447 | 0.01225404 | 5.1 | 0.0067 | 38.96733 | 99.5456 | 2.147355 | 0.001511989 | 97.39673 | 1.353862 | 0.0009839918 | -0.3548465 | 9.276434 | 0 | 0.01490532 | 0.005897854 | 0 | 0.005237994 | 0.01935878 | 0.01854634 | 0.001751638 | 6.226221 | 0.04672346 | 0.003923054 | 2.755444 | 0.001939938 | -0.7573836 | 17.619 | 139 | 253 | 19 | 125 | 46 | 57 | 49 | 30 | 232 | 200 | 66 | 65 | 112 | 134 | 51 | 86
NOP741-2p | Core | MCF | 36.17816 | 0 | 0.05460073 | 0.06369126 | 0 | 0.01781252 | 0.02316387 | 0.007388306 | 0.001217276 | 0 | 0 | 18.89266 | 0.1136813 | 0.0808526 | 5.64 | 0.1209 | 39.13407 | 100.3282 | 2.374722 | 0.027283503 | 97.92619 | 1.497213 | 0.01775591 | -0.5149685 | 9.225977 | 0 | 0.02427461 | 0.004645868 | 0 | 0.003313828 | 0.004239365 | 0.001931365 | 0.0004611039 | 6.234257 | 0.04137014 | 0.02577418 | 3.034214 | 0.0348566 | -1.069071 | 17.56624 | 137 | 254 | 18 | 120 | 47 | 62 | 49 | 30 | 221 | 216 | 69 | 66 | 106 | 132 | 51 | 86
NOP741-2p | Rim | MCF | 36.08525 | 0 | 0.003783474 | 0.06275211 | 0 | 0.01649594 | 0.08255043 | 0.2004804 | 0.1616331 | 0 | 0 | 18.94067 | 0.4303247 | 0.01041193 | 5.47 | 0.0054 | 39.59525 | 101.065 | 2.3031435 | 0.001218618 | 98.76064 | 1.452084 | 0.000793068 | -0.452877 | 9.095101 | 0 | 0.00166248 | 0.004524049 | 0 | 0.003033149 | 0.0149321 | 0.05179686 | 0.06051344 | 6.177301 | 0.1547769 | 0.003280453 | 2.908482 | 0.001538737 | -0.9100206 | 17.56692 | 138 | 241 | 20 | 122 | 47 | 62 | 51 | 30 | 225 | 212 | 68 | 64 | 106 | 133 | 49 | 84
NOP741-2p | Core | MCF | 36.27107 | 0 | 0.01402111 | 0.09032889 | 0 | 0.01672828 | 0.02339706 | 0.01909337 | 0.000264625171 | 0 | 0 | 18.64827 | 0.1262086 | 0.01293481 | 5.12 | 0.01 | 38.75988 | 99.1122 | 2.155776 | 0.0022567 | 96.9541673 | 1.359172 | 0.001468644 | -0.3606404 | 9.338964 | 0 | 0.006293738 | 0.006652519 | 0 | 0.00314216 | 0.00432338 | 0.005039351 | 0.0001012076 | 6.213016 | 0.0463724 | 0.004163164 | 2.781054 | 0.002910926 | -0.7839654 | 17.62807 | 140 | 330 | 19 | 126 | 46 | 59 | 48 | 30 | 218 | 217 | 72 | 62 | 113 | 134 | 52 | 88
NOP741-2p | Core | MCF | 36.34969 | 0 | 0.05282027 | 0.08401099 | 0 | 0.01843209 | 0.02184244 | 0.007139261577 | 0 | 0 | 0 | 18.76610171 | 0.1558443 | 0.05045779 | 5.9 | 0.0055 | 39.04316 | 100.455 | 2.484195 | 0.001241185 | 97.96956 | 1.566233 | 0.0008077544 | -0.5670408 | 9.291301 | 0 | 0.02353772 | 0.006142329 | 0 | 0.003437076 | 0.004006829 | 0.001870608 | 0 | 6.206911 | 0.05684587 | 0.01612238 | 3.181479 | 0.001589393 | -1.183069 | 17.61018 | 147 | 278 | 19 | 123 | 46 | 62 | 50 | 30 | 235 | 205 | 71 | 62 | 106 | 132 | 49 | 83
NOP741-2p | Core | MCF | 36.53551 | 0 | 0 | 0.08674305 | 0 | 0.01750274 | 0.02479622 | 0.009380658 | 0 | 0 | 0 | 19.22871 | 0.1260216 | 0.01413619 | 4.92 | 0.0125 | 39.6095 | 100.5848 | 2.071566 | 0.002820875 | 98.51041 | 1.306079 | 0.001835806 | -0.3079149 | 9.205272 | 0 | 0 | 0.0062514 | 0 | 0.003217112 | 0.00448364 | 0.002422749 | 0 | 6.268984 | 0.0453105 | 0.004452243 | 2.615097 | 0.003560609 | -0.6186575 | 17.54039 | 140 | 278 | 18 | 125 | 46 | 57 | 50 | 30 | 222 | 216 | 70 | 62 | 109 | 132 | 50 | 83
NOP741-2p | Core | MCF | 36.58554 | 0 | 0.01327925 | 0.08853597 | 0 | 0.01440491 | 0.01881093 | 0.01319933 | 0.001534826 | 0 | 0 | 18.55662 | 0.1208331 | 0.01437647 | 5.2 | 0.0065 | 38.76046 | 99.3941 | 2.18946 | 0.001466855 | 97.20317 | 1.380409 | 0.0009546189 | -0.3813634 | 9.41979 | 0 | 0.005960646 | 0.006520377 | 0 | 0.002705708 | 0.003475888 | 0.003483673 | 0.0005869955 | 6.182388 | 0.04439661 | 0.0046271 | 2.824466 | 0.001892073 | -0.826358 | 17.67394 | 134 | 300 | 19 | 121 | 47 | 58 | 48 | 30 | 227 | 203 | 71 | 65 | 111 | 133 | 51 | 87
NOP741-2p | Core | MCF | 36.36398 | 0 | 0.01439204 | 0.04149323 | 0 | 0.01672828 | 0.003186975 | 0 | 0.001693601 | 0 | 0 | 18.76174 | 0.1186361 | 0.01661903 | 5.03 | 0.0084 | 38.92373 | 99.3006 | 2.1178815 | 0.001895628 | 97.18082 | 1.33528 | 0.001233661 | -0.3365137 | 9.323474 | 0 | 0.006433045 | 0.00304302 | 0 | 0.003128934 | 0.00058642 | 0 | 0.0006450024 | 6.224508 | 0.04340657 | 0.005326441 | 2.720668 | 0.002434885 | -0.7231028 | 17.61055 | 137 | 289 | 19 | 126 | 47 | 57 | 50 | 30 | 227 | 226 | 70 | 67 | 109 | 133 | 50 | 84
NOP741-2p | Rim | MCF | 36.59984 | 0 | 0.007937878 | 0.1027939 | 0 | 0.0155666 | 0.000777311041 | 0.004897866 | 0 | 0 | 0 | 19.04541 | 0.1753365 | 0.01986275 | 4.93 | 0.0076 | 39.46038 | 100.3704 | 2.0757765 | 0.001715092 | 98.29291 | 1.308734 | 0.00111617 | -0.3098499 | 9.256326 | 0 | 0.00349987 | 0.00743615 | 0 | 0.002872049 | 0.0001410841 | 0.001269755 | 0 | 6.23269 | 0.06327965 | 0.006279483 | 2.630314 | 0.002173031 | -0.6324874 | 17.57379 | 142 | 266 | 19 | 123 | 47 | 62 | 48 | 30 | 218 | 199 | 68 | 66 | 108 | 134 | 49 | 83
NOP741-2p | Rim | MCF | 35.9709 | 0 | 0.04228589 | 0.06454503 | 0 | 0.01688317 | 0.02184244 | 0.005063895 | 0.0009526506156 | 0 | 0 | 18.39078 | 0.1701947 | 0.01786046 | 6.2 | 0.0136 | 38.36779 | 99.2827 | 2.61051 | 0.003069112 | 96.66912 | 1.645872 | 0.001997356 | -0.6478694 | 9.356323 | 0 | 0.01917509 | 0.004802174 | 0 | 0.003203662 | 0.004077358 | 0.001350182 | 0.0003680709 | 6.189844 | 0.06317309 | 0.005807263 | 3.402098 | 0.003999316 | -1.406098 | 17.64812 | 150 | 311 | 18 | 126 | 46 | 57 | 49 | 30 | 205 | 218 | 70 | 61 | 105 | 131 | 48 | 81
NOP741-2p | Core | MCF | 36.78566 | 0 | 0 | 0.05472667 | 0 | 0.007667129 | 0.0244853 | 0.003818674797 | 0 | 0 | 0 | 18.82284 | 0.1593501 | 0.01741995 | 6.15 | 0.0069 | 39.21854 | 101.2514 | 2.5894575 | 0.001557123 | 98.66039 | 1.632599 | 0.001013365 | -0.6336122 | 9.36069 | 0 | 0 | 0.00398336 | 0 | 0.001423314 | 0.004471554 | 0.0009960833 | 0 | 6.197836 | 0.05786472 | 0.005541168 | 3.301457 | 0.001985049 | -1.303442 | 17.63281 | 143 | 278 | 19 | 122 | 47 | 58 | 50 | 30 | 231 | 222 | 73 | 63 | 116 | 134 | 51 | 85
NOP741-2p | Core | MCF | 36.3211 | 0 | 0.01246321 | 0.05660497 | 0 | 0.02695112 | 0.007539917 | 0.008467496289 | 0 | 0 | 0 | 19.2418 | 0.1275175 | 0.02142454 | 4.79 | 0.0084 | 39.55023 | 100.1725 | 2.0168295 | 0.001895628 | 98.15377 | 1.271569 | 0.001233661 | -0.2728025 | 9.164965 | 0 | 0.005482639 | 0.004085522 | 0 | 0.004961207 | 0.001365407 | 0.002190183 | 0 | 6.282654 | 0.04591702 | 0.006757846 | 2.549814 | 0.002396315 | -0.5522107 | 17.51838 | 136 | 227 | 19 | 122 | 46 | 57 | 48 | 30 | 240 | 202 | 68 | 64 | 111 | 133 | 51 | 87
NOP741-2p | Rim | MCF | 35.69217 | 0 | 0.01698854 | 0.09297558 | 0 | 0.006195659832 | 0.003031513 | 0.3927424 | 0.2099007 | 0 | 0 | 18.74428 | 0.7079369 | 0.01850119 | 4.81 | 0.0079 | 39.57938 | 100.282 | 2.0252505 | 0.001782793 | 98.25497 | 1.276878 | 0.001160229 | -0.2780384 | 8.999633 | 0 | 0.007467856 | 0.006705666 | 0 | 0.001139668 | 0.0005485739 | 0.1015111 | 0.07861576 | 6.115702 | 0.2547292 | 0.00583145 | 2.558575 | 0.002252018 | -0.5608273 | 17.57188 | 145 | 266 | 19 | 127 | 46 | 55 | 48 | 30 | 228 | 211 | 70 | 68 | 109 | 131 | 50 | 83
NOP741-2p | Core | MCF | 36.99292 | 0 | 0.02092039 | 0.1027086 | 0 | 0.02865493 | 0.03039286 | 0.005728012 | 0 | 0 | 0 | 18.95376 | 0.1112038 | 0.01385587 | 5.7 | 0.0067 | 39.43385 | 101.4007 | 2.399985 | 0.001511989 | 98.9992 | 1.51314 | 0.0009839918 | -0.5141244 | 9.362033 | 0 | 0.00923016 | 0.007434972 | 0 | 0.005290413 | 0.0055201 | 0.001485967 | 0 | 6.20687 | 0.04016091 | 0.004383392 | 3.04318 | 0.001916987 | -1.045097 | 17.64241 | 144 | 321 | 19 | 124 | 47 | 59 | 50 | 30 | 228 | 196 | 70 | 63 | 106 | 134 | 50 | 85
NOP741-2p | Rim | MCF | 36.58554 | 0 | 0.004154403 | 0.02996733 | 0 | 0.02052312 | 0.01989916 | 0.04897866 | 0.002857952 | 0 | 0 | 19.04978 | 0.1199917 | 0.008569815 | 6.08 | 0.0012 | 39.38504 | 101.3565 | 2.559984 | 0.000270804 | 98.79625 | 1.614016 | 0.0001762373 | -0.6141927 | 9.27041 | 0 | 0.001835211 | 0.002171995 | 0 | 0.003793776 | 0.003618662 | 0.01272184 | 0.001075693 | 6.246043 | 0.04338832 | 0.002714475 | 3.250082 | 0.0003437665 | -1.250425 | 17.58777 | 141 | 212 | 19 | 129 | 46 | 62 | 50 | 30 | 231 | 231 | 71 | 64 | 113 | 134 | 51 | 88
NOP741-2p | Core | MCF | 37.00007 | 0 | 0.04414053 | 0.09647603 | 0 | 0.02307883 | 0.03567858 | 0.004399777 | 0.001799451 | 0 | 0 | 18.84466 | 0.1052673 | 0.04012596 | 6.16 | 0.0083 | 39.33661 | 101.7006 | 2.593668 | 0.001873061 | 99.10506 | 1.635254 | 0.001218975 | -0.6364725 | 9.38699 | 0 | 0.01952313 | 0.007001071 | 0 | 0.004271461 | 0.006496137 | 0.001144217 | 0.000678122 | 6.186396 | 0.03811095 | 0.01272548 | 3.2969 | 0.002380646 | -1.299281 | 17.66334 | 144 | 253 | 20 | 120 | 47 | 56 | 50 | 31 | 228 | 200 | 68 | 63 | 107 | 135 | 50 | 85
NOP741-2p | Rim | MCF | 36.90001 | 0 | 0.01031182 | 0.08051053 | 0 | 0.01208154 | 0.05480043 | 0.03279079 | 0 | 0 | 0 | 18.91448 | 0.1126529 | 0.01357555 | 6.24 | 0.0042 | 39.34748 | 101.7229 | 2.627352 | 0.000947814 | 99.0946 | 1.656491 | 0.0006168307 | -0.6571074 | 9.359018 | 0 | 0.004559604 | 0.005840872 | 0 | 0.002235449 | 0.009974969 | 0.008525295 | 0 | 6.207603 | 0.04077353 | 0.004304138 | 3.338794 | 0.001204331 | -1.339998 | 17.64284 | 137 | 321 | 19 | 124 | 47 | 53 | 49 | 30 | 227 | 204 | 74 | 67 | 108 | 134 | 51 | 86
NOP741-2p | Core | MCF | 36.83569 | 0 | 0.009866708 | 0.07786384 | 0 | 0.01192665 | 0.007850842 | 0.02440631 | 0 | 0 | 0 | 19.04105 | 0.1159717 | 0.007488577 | 5.91 | 0.0064 | 39.46409 | 101.5126 | 2.4884055 | 0.001444288 | 99.02275 | 1.568888 | 0.0009399324 | -0.5698276 | 9.315097 | 0 | 0.004349896 | 0.005632169 | 0 | 0.002200268 | 0.001424815 | 0.00632666 | 0 | 6.230675 | 0.04185072 | 0.002367243 | 3.152879 | 0.001829749 | -1.154709 | 17.60992 | 141 | 240 | 19 | 121 | 47 | 59 | 49 | 30 | 231 | 206 | 70 | 63 | 109 | 135 | 51 | 86
NOP741-2p | Rim | MCF | 36.48548 | 0 | 0.04250845 | 0.1089411 | 0 | 0.001781252 | 0.0139916 | 0.06118181 | 0 | 0 | 0 | 18.83156 | 0.1361651 | 0.01894169 | 5.52 | 0.0039 | 39.11694 | 100.3414 | 2.324196 | 0.000880113 | 98.01632 | 1.465357 | 0.0005727713 | -0.4659298 | 9.30842 | 0 | 0.01890685 | 0.007950029 | 0 | 0.0003315279 | 0.002561811 | 0.01600044 | 0 | 6.216815 | 0.04957399 | 0.006040873 | 2.970956 | 0.001124899 | -0.9720807 | 17.6266 | 135 | 266 | 19 | 122 | 47 | 60 | 49 | 30 | 221 | 198 | 74 | 64 | 103 | 134 | 51 | 86
NOP741-2p | Rim | MCF | 36.93574 | 0 | 0.008382992 | 0.0992081 | 0 | 0.02091035 | 0.006529413 | 0.002407425 | 0 | 0 | 0 | 18.79229 | 0.1254607 | 0.01241422 | 6.17 | 0.0091 | 39.20186 | 101.3843 | 2.5978785 | 0.002053597 | 98.78437 | 1.637908 | 0.001336466 | -0.6392446 | 9.402882 | 0 | 0.003720498 | 0.007224078 | 0 | 0.003883418 | 0.001192922 | 0.0006282328 | 0 | 6.19041 | 0.04557788 | 0.003950558 | 3.313603 | 0.002619078 | -1.316222 | 17.65947 | 142 | 340 | 18 | 127 | 47 | 61 | 49 | 30 | 219 | 204 | 67 | 64 | 106 | 134 | 50 | 84
NOP741-2p | Core | MCF | 36.82139 | 0 | 0.04488239 | 0.06659408 | 0 | 0.007976912 | 0.01492437 | 0 | 0 | 0 | 0 | 18.96249 | 0.1047532 | 0.08065238 | 6.17 | 0.0345 | 39.45983 | 101.768 | 2.5978785 | 0.007785615 | 99.16234 | 1.637908 | 0.005066823 | -0.642975 | 9.31249 | 0 | 0.01978926 | 0.004817507 | 0 | 0.001471767 | 0.002708853 | 0 | 0 | 6.205641 | 0.03780637 | 0.0254981 | 3.291941 | 0.009864557 | -1.301805 | 17.61022 | 140 | 275 | 19 | 120 | 46 | 56 | 50 | 31 | 221 | 197 | 70 | 64 | 109 | 135 | 50 | 85
NOP741-2p | Core | MCF | 36.97148 | 0 | 0.0244813 | 0.07009453 | 0 | 0.02191715 | 0.01554622082 | 0.00664117356 | 0 | 0 | 0 | 18.91448 | 0.1446257 | 0.01617853 | 5.78 | 0.0075 | 39.40575 | 101.3787 | 2.433669 | 0.001692525 | 98.94334 | 1.534377 | 0.001101483 | -0.535479 | 9.363279 | 0 | 0.01080895 | 0.005077693 | 0 | 0.004049337 | 0.002825594 | 0.001724089 | 0 | 6.198424 | 0.05226837 | 0.00512183 | 3.088092 | 0.002147412 | -1.090239 | 17.64358 | 138 | 263 | 19 | 124 | 47 | 60 | 50 | 30 | 226 | 221 | 69 | 62 | 109 | 134 | 51 | 87
NOP741-2p | Rim | MCF | 36.97148 | 0 | 0.04213752 | 0.063179 | 0 | 0.007667129 | 0.005674371 | 0.01336536 | 0.006456854 | 0 | 0 | 18.72246 | 0.1297144 | 0.01653894 | 5.42 | 0.0156 | 39.14643 | 100.5607 | 2.282091 | 0.003520452 | 98.27509 | 1.438811 | 0.002291085 | -0.4411018 | 9.425305 | 0 | 0.01872775 | 0.004607045 | 0 | 0.001425936 | 0.001038174 | 0.003492714 | 0.002445082 | 6.17614 | 0.0471899 | 0.005270616 | 2.914937 | 0.004496205 | -0.9194329 | 17.68564 | 133 | 178 | 18 | 125 | 46 | 61 | 49 | 30 | 225 | 220 | 73 | 65 | 107 | 135 | 51 | 88
NOP741-2p | Core | MCF | 36.79995 | 0 | 0.006750905 | 0.07718083 | 0 | 0.01502448 | 0.02090967 | 0.0004150733475 | 0 | 0 | 0 | 18.99304 | 0.102042 | 0.008129311 | 5.33 | 0.0069 | 39.37146 | 100.7318 | 2.2441965 | 0.001557123 | 98.48605 | 1.414919 | 0.001013365 | -0.4159324 | 9.327957 | 0 | 0.002983247 | 0.005595899 | 0 | 0.002778288 | 0.003803734 | 0.0001078494 | 0 | 6.229589 | 0.03691055 | 0.002575835 | 2.85015 | 0.00197734 | -0.8521274 | 17.6123 | 140 | 195 | 20 | 124 | 46 | 58 | 50 | 30 | 230 | 210 | 69 | 63 | 107 | 135 | 50 | 84
NOP741-2p | Core | MCF | 36.47119 | 0.002452224 | 0.03538661 | 0.06924076 | 0 | 0.04414408 | 0.01329202 | 0.005561983 | 0 | 0 | 0 | 18.74428 | 0.132893 | 0.01681926 | 5.8 | 0.012 | 38.98354 | 100.3308 | 2.44209 | 0.00270804 | 97.88600196 | 1.539687 | 0.001762373 | -0.5414491 | 9.336614 | 0.0002871489 | 0.01579307 | 0.00507017 | 0 | 0.00824424 | 0.002442048 | 0.001459563 | 0 | 6.209175 | 0.04854828 | 0.005382344 | 3.132339 | 0.003473071 | -1.135812 | 17.63302 | 135 | 195 | 18 | 129 | 47 | 59 | 49 | 30 | 207 | 207 | 65 | 66 | 107 | 134 | 51 | 86
NOP741-2p | Rim | MCF | 36.62128 | 0 | 0.03086128 | 0.0940001 | 0 | 0.006505443 | 0.03995379 | 0.0486466 | 0.002328702 | 0 | 0 | 19.15888 | 0.1458878 | 0.01733986 | 5.56 | 0.0065 | 39.60422 | 101.3364 | 2.341038 | 0.001466855 | 98.9939 | 1.475976 | 0.0009546189 | -0.4769302 | 9.228111 | 0 | 0.01355755 | 0.006775304 | 0 | 0.0011959 | 0.007225386 | 0.01256566 | 0.0008716398 | 6.247052 | 0.05246028 | 0.005461978 | 2.955666 | 0.001851764 | -0.9575178 | 17.57528 | 143 | 252 | 18 | 126 | 46 | 59 | 49 | 30 | 223 | 209 | 71 | 64 | 104 | 133 | 49 | 84
NOP741-2p | Core | MCF | 36.89286 | 0 | 0.02106876 | 0.1236259 | 0 | 0.01409513 | 0.08301682 | 0.03760565 | 0 | 0 | 0 | 19.00613 | 0.1219082 | 0.009090412 | 5.76 | 0.0061 | 39.48759 | 101.5631 | 2.425248 | 0.001376587 | 99.13648 | 1.529068 | 0.0008958731 | -0.5299641 | 9.324004 | 0 | 0.009282971 | 0.008936981 | 0 | 0.00259877 | 0.0150574 | 0.009742419 | 0 | 6.215549 | 0.04396683 | 0.002871895 | 3.071028 | 0.001742941 | -1.072771 | 17.63201 | 141 | 297 | 19 | 119 | 47 | 57 | 50 | 30 | 206 | 195 | 69 | 65 | 106 | 135 | 50 | 84
NOP741-2p | Rim | MCF | 36.3211 | 0 | 0.03724126 | 0.07718083 | 0 | 0.02439541 | 0.09413237 | 0.05570284 | 0.006562704 | 0 | 0 | 18.55226 | 0.1437376 | 0.02106413 | 5.39 | 0.0055 | 38.72943 | 99.4583 | 2.2694595 | 0.001241185 | 97.1876 | 1.430847 | 0.0008077544 | -0.4316546 | 9.3592 | 0 | 0.01672985 | 0.005688664 | 0 | 0.004585921 | 0.01740774 | 0.01471332 | 0.002511924 | 6.185888 | 0.05285454 | 0.006784973 | 2.930014 | 0.001602268 | -0.9316163 | 17.66636 | 136 | 318 | 18 | 125 | 47 | 55 | 49 | 30 | 213 | 203 | 69 | 66 | 106 | 133 | 50 | 85
NOP741-2p | Core | MCF | 36.47834 | 0 | 0.01046019 | 0.05865401 | 0 | 0.0228465 | 0.009016808 | 0 | 0 | 0 | 0 | 18.87084 | 0.1236377 | 0.01922202 | 4.67 | 0.0146 | 39.12338 | 99.401 | 1.9663035 | 0.003294782 | 97.4314 | 1.239713 | 0.002144221 | -0.2418575 | 9.305064 | 0 | 0.004651704 | 0.004279601 | 0 | 0.004251505 | 0.001650673 | 0 | 0 | 6.228756 | 0.0450057 | 0.006129263 | 2.513058 | 0.004210465 | -0.5172682 | 17.59979 | 142 | 251 | 18 | 126 | 46 | 60 | 48 | 30 | 238 | 214 | 68 | 64 | 108 | 133 | 50 | 84
NOP741-2p | Rim | MCF | 37.23592 | 0 | 0 | 0.0676186 | 0 | 0.01812231 | 0.03288026 | 0.01278426 | 0 | 0 | 0 | 18.87084 | 0.1490197 | 0.02166481 | 4.75 | 0.0072 | 39.46435 | 100.6304 | 1.9999875 | 0.001624824 | 98.62879 | 1.26095 | 0.001057424 | -0.2620078 | 9.416248 | 0 | 0 | 0.004891062 | 0 | 0.003343243 | 0.005967258 | 0.003313943 | 0 | 6.17494 | 0.05377639 | 0.006848505 | 2.534024 | 0.002058454 | -0.536082 | 17.66933 | 138 | 251 | 19 | 126 | 46 | 59 | 49 | 30 | 225 | 220 | 72 | 65 | 111 | 135 | 50 | 84
NOP741-2p | Core | MCF | 36.61413 | 0 | 0.04095055 | 0.0464451 | 0 | 0.005343757 | 0.01235925 | 0 | 0 | 0 | 0 | 18.53916 | 0.1301351 | 0.0400458666 | 4.98 | 0.0039 | 38.79223 | 99.2047 | 2.096829 | 0.000880113 | 97.10699 | 1.322007 | 0.0005727713 | -0.3225797 | 9.419432 | 0 | 0.01836638 | 0.003417725 | 0 | 0.001002909 | 0.002281875 | 0 | 0 | 6.171515 | 0.04777523 | 0.01287831 | 2.702755 | 0.001134315 | -0.7038889 | 17.67667 | 138 | 225 | 19 | 125 | 46 | 58 | 50 | 30 | 225 | 227 | 71 | 65 | 104 | 134 | 51 | 84
NOP741-2p | Core | MCF | 37.14301 | 0 | 0.02522316 | 0.06309362 | 0 | 0.03004895 | 0.04329622 | 0.06666078 | 0 | 0 | 0 | 19.03232 | 0.1198514 | 0.01681926 | 5.97 | 0.0018 | 39.62078 | 102.1329 | 2.5136685 | 0.000406206 | 99.61883 | 1.584816 | 0.000264356 | -0.5850799 | 9.355668 | 0 | 0.01107606 | 0.004545737 | 0 | 0.00552161 | 0.007826571 | 0.01721162 | 0 | 6.20319 | 0.04307976 | 0.005295777 | 3.172293 | 0.0005125817 | -1.172806 | 17.65341 | 140 | 238 | 19 | 120 | 46 | 59 | 49 | 30 | 239 | 217 | 69 | 63 | 107 | 134 | 50 | 84
NOP741-2p | Core | MCF | 36.25678 | 0 | 0 | 0.05600733 | 0 | 0.02532476 | 0.02300841 | 0.01037683 | 0 | 0 | 0 | 19.27235 | 0.1095678 | 0.008689953 | 5.74 | 0.0091 | 39.5244 | 101.0356 | 2.416827 | 0.002053597 | 98.61672 | 1.523759 | 0.001336466 | -0.5250954 | 9.154714 | 0 | 0 | 0.004045028 | 0 | 0.004664871 | 0.004169326 | 0.002685802 | 0 | 6.296742 | 0.03947941 | 0.002742824 | 3.057516 | 0.002597705 | -1.060113 | 17.50924 | 139 | 238 | 19 | 116 | 46 | 61 | 48 | 29 | 223 | 209 | 67 | 66 | 106 | 133 | 50 | 84
NOP741-2p | Core | MCF | 36.87857 | 0 | 0 | 0.07811998 | 0 | 0.01866443 | 0.02370799 | 0.0062261 | 0 | 0 | 0 | 18.77919 | 0.1141487 | 0.008649907 | 4.68 | 0.0093 | 39.14212 | 99.7387 | 1.970514 | 0.002098731 | 97.76609 | 1.242368 | 0.001365839 | -0.2437338 | 9.402654 | 0 | 0 | 0.005697176 | 0 | 0.0034716 | 0.004338053 | 0.00162722 | 0 | 6.195537 | 0.04153169 | 0.002756848 | 2.517233 | 0.002680725 | -0.5199141 | 17.65761 | 132 | 346 | 18 | 122 | 47 | 61 | 50 | 30 | 221 | 205 | 70 | 63 | 107 | 134 | 50 | 84
NOP741-2p | Core | MCF | 36.50692 | 0 | 0.02247829 | 0.02441783 | 0 | 0.0209878 | 0.03583404 | 0.04989182 | 0.0314904 | 0 | 0.006714494 | 19.2418 | 0.1748223 | 0.01357555 | 5.12 | 0.006 | 39.71186 | 100.9668 | 2.155776 | 0.00135402 | 98.80966998 | 1.359172 | 0.0008811867 | -0.3600529 | 9.175397 | 0 | 0.009849196 | 0.001755407 | 0 | 0.003848178 | 0.006463521 | 0.01285383 | 0.01175633 | 6.25779 | 0.06270161 | 0.004265127 | 2.714693 | 0.00170488 | -0.7163984 | 17.54668 | 140 | 318 | 19 | 124 | 46 | 57 | 49 | 30 | 206 | 229 | 68 | 64 | 103 | 132 | 50 | 84
NOP741-2p | Core | MCF | 36.79995 | 0 | 0.007937878 | 0.1105632 | 0 | 0.02377584 | 0.02588446 | 0.002822498763 | 0.003704752394 | 0 | 0 | 19.26362 | 0.1322386 | 0.02074376 | 5.78 | 0.0124 | 39.78806 | 101.9717 | 2.433669 | 0.002798308 | 99.53523 | 1.534377 | 0.001821119 | -0.5361986 | 9.230289 | 0 | 0.003471046 | 0.007932316 | 0 | 0.004350536 | 0.00465941 | 0.0007256973 | 0.001380293 | 6.252183 | 0.0473324 | 0.006504 | 3.05842 | 0.003516273 | -1.061936 | 17.55883 | 141 | 225 | 18 | 125 | 47 | 57 | 51 | 30 | 226 | 202 | 68 | 64 | 108 | 134 | 51 | 85
NOP741-2p | Core | MCF | 36.74992 | 0 | 0.02099457 | 0.05259225 | 0 | 0.019981 | 0.01064916 | 0.004399777 | 0 | 0 | 0 | 18.87084 | 0.1069969 | 0.05362142 | 4.8 | 0.0326 | 39.2675 | 99.9901 | 2.02104 | 0.007356842 | 97.9617 | 1.274224 | 0.004787781 | -0.2790113 | 9.339938 | 0 | 0.009302133 | 0.00382323 | 0 | 0.003704619 | 0.001942347 | 0.00114623 | 0 | 6.205896 | 0.03880528 | 0.01703534 | 2.573535 | 0.009366946 | -0.5829016 | 17.62159 | 139 | 225 | 19 | 121 | 46 | 64 | 48 | 30 | 233 | 220 | 68 | 63 | 105 | 134 | 50 | 84
NOP741-2p | Rim | MCF | 36.74278 | 0 | 0.001854644315 | 0.08512089 | 0 | 0.0182772 | 0.00707353 | 0.006143085543 | 0.0005821753762 | 0 | 0 | 18.9974 | 0.1187763 | 0.01133298 | 4.93 | 0.0051 | 39.37646 | 100.3009 | 2.0757765 | 0.001150917 | 98.22397 | 1.308734 | 0.0007490087 | -0.3094827 | 9.312281 | 0 | 0.0008194693 | 0.006170799 | 0 | 0.003379344 | 0.001286602 | 0.001595969 | 0.0002191704 | 6.230229 | 0.04295822 | 0.003590486 | 2.63592 | 0.001461326 | -0.6373815 | 17.60253 | 136 | 297 | 19 | 121 | 46 | 59 | 48 | 30 | 224 | 205 | 70 | 64 | 113 | 135 | 50 | 84
NOP741-2p | Core | MCF | 37.13586 | 0 | 0.0146146 | 0.09476849 | 0 | 0.026409 | 0.007928573 | 0 | 0 | 0 | 0 | 19.22434 | 0.1277044 | 0.02691082 | 5.24 | 0.0153 | 39.86686 | 101.7807 | 2.206302 | 0.003452751 | 99.57095 | 1.391027 | 0.002247026 | -0.3932744 | 9.296131 | 0 | 0.006377986 | 0.006785688 | 0 | 0.004822802 | 0.001424385 | 0 | 0 | 6.227101 | 0.04561913 | 0.008420943 | 2.767205 | 0.004330052 | -0.7715347 | 17.59668 | 140 | 263 | 18 | 124 | 46 | 57 | 51 | 30 | 242 | 209 | 66 | 65 | 106 | 135 | 50 | 84
NOP741-2p | Rim | MCF | 36.14243 | 0 | 0.02596502041 | 0.09220718 | 0 | 0.002633155 | 0.006451682 | 0.02241396 | 0 | 0 | 0 | 18.79229 | 0.1284056 | 0.02066367 | 5.26 | 0.0129 | 38.90455 | 99.4109 | 2.214723 | 0.002911143 | 97.19327 | 1.396337 | 0.001894551 | -0.3982312 | 9.271238 | 0 | 0.01161173 | 0.0067656 | 0 | 0.0004927602 | 0.001187728 | 0.005893763 | 0 | 6.237718 | 0.04700419 | 0.006626021 | 2.846475 | 0.003741132 | -0.8502164 | 17.58854 | 144 | 318 | 18 | 120 | 46 | 61 | 50 | 30 | 209 | 214 | 77 | 63 | 105 | 133 | 51 | 85
NOP741-2p | Core | MCF | 36.59984 | 0 | 0.01684017 | 0.06582568 | 0 | 0.01448235 | 0.02331933123 | 0.009878746 | 0 | 0 | 0 | 19.12833 | 0.1012474 | 0.01109271 | 4.74 | 0.0087 | 39.47385 | 100.1934 | 1.995777 | 0.001963329 | 98.19566 | 1.258296 | 0.001277721 | -0.2595734 | 9.253168 | 0 | 0.007422424 | 0.004760229 | 0 | 0.002671094 | 0.00423108 | 0.002560158 | 0 | 6.25769 | 0.03652812 | 0.003505692 | 2.52808 | 0.0024867 | -0.5305672 | 17.57254 | 137 | 264 | 19 | 122 | 46 | 58 | 49 | 30 | 243 | 214 | 69 | 64 | 100 | 133 | 49 | 84
NOP741-2p | Rim | MCF | 36.84998 | 0 | 0 | 0.08827984 | 0 | 0.00875137 | 0.01469118 | 0.02797594 | 0.001111426 | 0 | 0 | 18.92758 | 0.1588359 | 0.01425633 | 4.54 | 0.0031 | 39.38334 | 100.0179 | 1.911567 | 0.000699577 | 98.10563 | 1.205203 | 0.0004552798 | -0.2056584 | 9.337819 | 0 | 0 | 0.006398688 | 0 | 0.001617793 | 0.002671706 | 0.007266857 | 0.000418343 | 6.206245 | 0.05743665 | 0.004515864 | 2.426975 | 0.0008881019 | -0.4278631 | 17.62439 | 137 | 364 | 19 | 125 | 46 | 58 | 50 | 30 | 218 | 211 | 72 | 63 | 111 | 134 | 50 | 83
NOP741-2p | Core | MCF | 37.17874 | 0 | 0.000741857726 | 0.09126804 | 0 | 0.02927449 | 0.02044328 | 0 | 0 | 0 | 0 | 18.72246 | 0.1253205 | 0.01794055 | 5.55 | 0.0116 | 39.21871 | 100.9665 | 2.3368275 | 0.002617772 | 98.62705 | 1.473321 | 0.001703628 | -0.4750246 | 9.460675 | 0 | 0.0003291061 | 0.006643047 | 0 | 0.005434449 | 0.003733377 | 0 | 0 | 6.164757 | 0.04550737 | 0.005706741 | 2.979351 | 0.00333717 | -0.982688 | 17.69279 | 141 | 297 | 19 | 121 | 46 | 59 | 50 | 31 | 231 | 198 | 69 | 62 | 110 | 135 | 50 | 84
NOP741-2p | Rim | MCF | 36.95719 | 0 | 0.02522316 | 0.05780024 | 0 | 0.02114269 | 0.0219979 | 0.05686505 | 0.0008468005472 | 0 | 0 | 18.9494 | 0.1667824 | 0.01097257 | 5.59 | 0.0037 | 39.47338 | 101.3353 | 2.3536695 | 0.000834979 | 98.9808 | 1.483939 | 0.0005433984 | -0.4844829 | 9.343622 | 0 | 0.01111742 | 0.004179913 | 0 | 0.003899557 | 0.003991365 | 0.01473722 | 0.0003180104 | 6.199226 | 0.06017259 | 0.003467765 | 2.981463 | 0.001057575 | -0.9825206 | 17.64473 | 135 | 275 | 19 | 127 | 46 | 60 | 50 | 30 | 224 | 217 | 67 | 63 | 110 | 135 | 52 | 86
NOP741-2p | Core | MCF | 36.40687 | 0 | 0.01535645 | 0.02441783 | 0 | 0.02764813 | 0.01717857 | 0.0118711 | 0.01354881 | 0 | 0.08267221 | 19.20689 | 0.1360249 | 0.006927935 | 4.95 | 0.0038 | 39.5938 | 100.497 | 2.0841975 | 0.000857546 | 98.41194 | 1.314043 | 0.0005580849 | -0.3146011 | 9.189314 | 0 | 0.006757386 | 0.001762901 | 0 | 0.005091014 | 0.003111793 | 0.003071456 | 0.005079779 | 6.273103 | 0.04899483 | 0.002185891 | 2.635762 | 0.001084367 | -0.6368466 | 17.53847 | 136 | 328 | 18 | 127 | 46 | 62 | 49 | 30 | 198 | 217 | 66 | 64 | 113 | 134 | 51 | 87
NOP741-2p | Core | MCF | 35.72075 | 0 | 0 | 0.07274122 | 0 | 0.0108424 | 0.01842227 | 0.01311632 | 0 | 0 | 0.02619852 | 19.18943 | 0.1156445 | 0.0140561 | 4.99 | 0.0043 | 39.2337 | 99.4092 | 2.1010395 | 0.000970381 | 97.30719 | 1.324662 | 0.0006315171 | -0.3252931 | 9.090253 | 0 | 0 | 0.005294892 | 0 | 0.002012889 | 0.003364514 | 0.003421535 | 0 | 6.318924 | 0.04199645 | 0.004471417 | 2.678904 | 0.001237134 | -0.6801412 | 17.46974 | 134 | 251 | 19 | 125 | 47 | 55 | 49 | 30 | 205 | 213 | 72 | 64 | 115 | 130 | 51 | 85
NOP741-2p | Rim | MCF | 36.01378 | 0 | 0.01053438 | 0.08426712 | 0 | 0.03221743 | 0.06762606 | 0.09795731001 | 0.09150738 | 0 | 0 | 18.69627 | 0.3262727 | 0.00949087 | 4.75 | 0.0109 | 39.05417 | 99.245 | 1.9999875 | 0.002459803 | 97.24255 | 1.26095 | 0.001600822 | -0.2625512 | 9.202844 | 0 | 0.004692997 | 0.006159319 | 0 | 0.006005968 | 0.01240199 | 0.02565925 | 0.03473389 | 6.182072 | 0.1189779 | 0.003031687 | 2.560638 | 0.003149001 | -0.5637872 | 17.59658 | 133 | 308 | 19 | 122 | 46 | 63 | 48 | 30 | 229 | 208 | 65 | 64 | 114 | 134 | 54 | 89

## Rutile
Sample & Rutile ID | Nb_ppm | Zr_ppm | Sn_ppm | Ca_ppm | Ti_ppm | V_ppm | Ta_ppm | Cr_ppm | Mn_ppm | Fe_ppm | W_ppm | Si_ppm | Al_ppm | Mg_ppm | Nb (Cation) | Zr (Cation) | Sn (Cation) | Ca (Cation) | Ti (Cation) | V (Cation) | Ta (Cation) | Cr (Cation) | Mn (Cation) | Fe (Cation) | W (Cation) | Si (Cation) | Al (Cation) | Mg (Cation) | Total(Cation) | Nb(D.L.) | Zr(D.L.) | Sn(D.L.) | Ca(D.L.) | Ti(D.L.) | V(D.L.) | Ta(D.L.) | Cr(D.L.) | Mn(D.L.) | Fe(D.L.) | W(D.L.) | Si(D.L.) | Al(D.L.) | Mg(D.L.)
NOP741_16P_G1_01 | 1094.00386 | 43.678231 | 89.00445 | 200.11628 | 597649.5252 | 916.991742 | 0 | 1044.092252 | 24.008167 | 1307.437102 | 0 | 0 | 667.914762 | 0 | 0.0112 | 0.0005 | 0.0007 | 0.0048 | 11.917 | 0.0172 | 0 | 0.0192 | 0.0004 | 0.0224 | 0 | 0 | 0.0236 | 0 | 12.017 | 73 | 100 | 49 | 21 | 140 | 64 | 94 | 43 | 44 | 41 | 74 | 57 | 34 | 30
NOP741_16P_G1_02 | 2274.689176 | 14.80618 | 27.56775 | 393.800251 | 599567.9508 | 918.67224 | 0 | 1202.827116 | 0 | 1389.054757 | 0 | 87.878532 | 755.770428 | 0 | 0.0233 | 0.0002 | 0.0002 | 0.0093 | 11.893 | 0.0171 | 0 | 0.022 | 0 | 0.0236 | 0 | 0.003 | 0.0266 | 0 | 12.0183 | 76 | 102 | 49 | 20 | 143 | 65 | 95 | 46 | 45 | 41 | 75 | 57 | 34 | 30
NOP741_16P_G1_03 | 2197.095292 | 26.651124 | 39.3825 | 399.517859 | 601666.2288 | 1002.69714 | 0 | 1107.038836 | 0 | 1379.727025 | 0 | 51.885729 | 734.071137 | 0 | 0.0224 | 0.0003 | 0.0003 | 0.0094 | 11.896 | 0.0186 | 0 | 0.0202 | 0 | 0.0234 | 0 | 0.0018 | 0.0258 | 0 | 12.0182 | 77 | 101 | 49 | 20 | 145 | 68 | 94 | 45 | 44 | 42 | 74 | 57 | 35 | 30
NOP741_16P_G1_04 | 988.448216 | 142.879637 | 41.74545 | 363.068108 | 603464.7528 | 794.875554 | 135.948522 | 1505.2444 | 0 | 865.924454 | 0 | 0 | 851.035608 | 0 | 0.0101 | 0.0015 | 0.0003 | 0.0086 | 11.912 | 0.0148 | 0.0007 | 0.0274 | 0 | 0.0147 | 0 | 0 | 0.0298 | 0 | 12.0199 | 74 | 99 | 49 | 20 | 145 | 69 | 92 | 45 | 45 | 43 | 75 | 57 | 34 | 31
NOP741_16P_G1_05 | 1377.11668 | 160.647053 | 44.89605 | 383.794437 | 595311.444 | 1071.037392 | 129.396786 | 1446.403028 | 17.812511 | 1307.437102 | 0 | 0 | 5978.948547 | 0 | 0.014 | 0.0017 | 0.0004 | 0.0091 | 11.762 | 0.0199 | 0.0007 | 0.0263 | 0.0003 | 0.0221 | 0 | 0 | 0.2097 | 0 | 12.0662 | 75 | 98 | 49 | 20 | 144 | 67 | 92 | 44 | 43 | 41 | 75 | 57 | 35 | 31
NOP741_16P_R1 | 5809.05564 | 128.073457 | 77.1897 | 854.782396 | 593572.8708 | 1486.680564 | 397.198995 | 483.046612 | 0 | 2693.382615 | 0 | 644.130942 | 694.906563 | 0 | 0.0596 | 0.0013 | 0.0006 | 0.0203 | 11.806 | 0.0278 | 0.0021 | 0.0089 | 0 | 0.046 | 0 | 0.0219 | 0.0245 | 0 | 12.019 | 77 | 98 | 49 | 21 | 143 | 65 | 93 | 45 | 44 | 42 | 75 | 56 | 34 | 31
NOP741_16P_R2 | 462.767128 | 116.968822 | 0 | 285.8804 | 601246.5732 | 1167.385944 | 0 | 366.04807 | 2.323371 | 1018.27741 | 0 | 1258.813227 | 703.374579 | 37.991268 | 0.0047 | 0.0012 | 0 | 0.0068 | 11.887 | 0.0217 | 0 | 0.0067 | 0 | 0.0173 | 0 | 0.0424 | 0.0247 | 0.0015 | 12.014 | 75 | 99 | 50 | 21 | 144 | 66 | 93 | 48 | 44 | 43 | 74 | 56 | 34 | 30
NOP741_16P_R3 | 3530.871244 | 85.135535 | 59.8614 | 1047.036965 | 582002.3664 | 1493.962722 | 864.829152 | 601.413558 | 0 | 1940.168256 | 0 | 3556.275912 | 711.313344 | 96.48576 | 0.0367 | 0.0009 | 0.0005 | 0.0252 | 11.731 | 0.0283 | 0.0046 | 0.0112 | 0 | 0.0335 | 0 | 0.1222 | 0.0255 | 0.0038 | 12.0234 | 80 | 100 | 49 | 20 | 139 | 68 | 92 | 45 | 44 | 41 | 75 | 56 | 33 | 31
NOP741_16P_R4 | 2620.016912 | 0 | 89.00445 | 3132.534483 | 585359.6112 | 1577.987622 | 0 | 348.258818 | 25.557081 | 1497.878297 | 0 | 24.774267 | 648.332475 | 0 | 0.0274 | 0 | 0.0007 | 0.0758 | 11.853 | 0.03 | 0 | 0.0065 | 0.0004 | 0.026 | 0 | 0.0009 | 0.0233 | 0 | 12.044 | 75 | 107 | 49 | 21 | 139 | 66 | 94 | 46 | 44 | 42 | 74 | 57 | 34 | 32
NOP741_16P_R6 | 1809.824916 | 225.794245 | 66.1626 | 621.075169 | 604364.0148 | 1542.697164 | 38.491449 | 536.414368 | 0 | 1057.920271 | 0 | 1140.083721 | 675.324276 | 71.158248 | 0.0183 | 0.0023 | 0.0005 | 0.0146 | 11.858 | 0.0285 | 0.0002 | 0.0097 | 0 | 0.0178 | 0 | 0.0382 | 0.0235 | 0.0027 | 12.0143 | 74 | 97 | 49 | 20 | 142 | 65 | 92 | 45 | 45 | 42 | 75 | 57 | 34 | 30
NOP741_16P_R5 | 5949.563484 | 0 | 248.8974 | 611.069355 | 585479.5128 | 1377.448194 | 438.147345 | 886.04159 | 0 | 2512.269152 | 0 | 2540.063526 | 971.704836 | 0 | 0.0615 | 0 | 0.002 | 0.0146 | 11.732 | 0.026 | 0.0023 | 0.0164 | 0 | 0.0432 | 0 | 0.0868 | 0.0346 | 0 | 12.0194 | 78 | 104 | 49 | 21 | 138 | 66 | 94 | 46 | 44 | 43 | 75 | 56 | 34 | 30
NOP741_16P_R7 | 4318.693832 | 12.585253 | 43.32075 | 415.955982 | 594052.4772 | 1090.083036 | 350.517876 | 471.415178 | 0 | 2530.147305 | 0 | 2062.808307 | 723.486117 | 7.839468 | 0.0442 | 0.0001 | 0.0003 | 0.0099 | 11.794 | 0.0204 | 0.0018 | 0.0086 | 0 | 0.0431 | 0 | 0.0699 | 0.0255 | 0.0003 | 12.0181 | 74 | 103 | 50 | 21 | 140 | 66 | 93 | 45 | 44 | 43 | 75 | 57 | 34 | 31
NOP741_16P_R8 | 3374.285388 | 9.624017 | 107.90805 | 263.009968 | 588836.7576 | 1440.746952 | 83.534634 | 1031.092414 | 48.016334 | 1368.06736 | 0 | 3646.491639 | 865.854636 | 74.776464 | 0.0347 | 0.0001 | 0.0009 | 0.0063 | 11.743 | 0.027 | 0.0004 | 0.0189 | 0.0008 | 0.0234 | 0 | 0.124 | 0.0307 | 0.0029 | 12.0131 | 76 | 105 | 49 | 21 | 143 | 68 | 93 | 44 | 42 | 42 | 76 | 56 | 34 | 30
NOP741_16P_R9 | 4184.477384 | 76.992136 | 55.1355 | 361.638706 | 592793.5104 | 1523.65152 | 887.760228 | 480.309804 | 0 | 1972.815318 | 0 | 1313.971029 | 797.581257 | 0 | 0.043 | 0.0008 | 0.0004 | 0.0086 | 11.81 | 0.0285 | 0.0047 | 0.0088 | 0 | 0.0337 | 0 | 0.0446 | 0.0282 | 0 | 12.0113 | 77 | 101 | 49 | 21 | 142 | 68 | 93 | 45 | 45 | 43 | 74 | 57 | 34 | 31
NOP741_16P_R10 | 3511.997056 | 114.007586 | 82.70325 | 716.130402 | 600047.5572 | 2006.514612 | 248.965968 | 559.677236 | 29.429366 | 636.617709 | 0 | 789.504471 | 856.328118 | 0 | 0.0357 | 0.0012 | 0.0007 | 0.0169 | 11.835 | 0.0372 | 0.0013 | 0.0102 | 0.0005 | 0.0108 | 0 | 0.0266 | 0.03 | 0 | 12.0061 | 76 | 94 | 49 | 20 | 144 | 65 | 93 | 46 | 44 | 41 | 75 | 56 | 34 | 31
NOP741_16P_R11 | 3921.63684 | 114.007586 | 113.4216 | 1217.135803 | 580923.252 | 1585.26978 | 271.078077 | 520.677722 | 65.054388 | 1763.718659 | 0 | 3758.20956 | 987.053115 | 109.752552 | 0.0408 | 0.0012 | 0.0009 | 0.0293 | 11.712 | 0.0301 | 0.0014 | 0.0097 | 0.0011 | 0.0305 | 0 | 0.1292 | 0.0353 | 0.0044 | 12.0259 | 74 | 97 | 49 | 20 | 140 | 68 | 93 | 45 | 43 | 42 | 75 | 56 | 33 | 31
NOP741_16P_R12 | 4040.47432 | 75.511518 | 70.8885 | 2146.961804 | 592313.904 | 1377.448194 | 178.534806 | 546.677398 | 85.19027 | 1840.672448 | 0 | 17.295243 | 602.816889 | 0 | 0.0417 | 0.0008 | 0.0006 | 0.0513 | 11.847 | 0.0259 | 0.0009 | 0.0101 | 0.0015 | 0.0316 | 0 | 0.0006 | 0.0214 | 0 | 12.0334 | 75 | 102 | 49 | 21 | 144 | 69 | 94 | 47 | 43 | 43 | 75 | 56 | 34 | 31
NOP741_16P_R13 | 2880.06128 | 119.189749 | 59.8614 | 315.897842 | 585419.562 | 1544.937828 | 66.336327 | 342.785202 | 57.309818 | 1211.050538 | 0 | 1946.883435 | 670.031766 | 0 | 0.03 | 0.0013 | 0.0005 | 0.0076 | 11.819 | 0.0293 | 0.0004 | 0.0064 | 0.001 | 0.021 | 0 | 0.067 | 0.024 | 0 | 12.0075 | 73 | 99 | 48 | 21 | 138 | 65 | 92 | 45 | 42 | 42 | 74 | 54 | 33 | 29
NOP741_16P_R14 | 3901.364564 | 0 | 109.48335 | 170.813539 | 590875.0848 | 1477.717908 | 540.51822 | 556.256226 | 0 | 1741.953951 | 0 | 1054.074945 | 645.68622 | 0 | 0.0403 | 0 | 0.0009 | 0.0041 | 11.832 | 0.0278 | 0.0029 | 0.0103 | 0 | 0.0299 | 0 | 0.036 | 0.023 | 0 | 12.0072 | 77 | 100 | 49 | 21 | 139 | 66 | 92 | 44 | 45 | 42 | 75 | 57 | 34 | 30
NOP741_16P_R15 | 3681.165704 | 129.554075 | 16.54065 | 5773.354678 | 565515.8964 | 1283.340306 | 607.673514 | 578.15069 | 286.54909 | 1560.840488 | 0 | 6737.198307 | 1117.778112 | 5502.7035 | 0.0384 | 0.0014 | 0.0001 | 0.1397 | 11.449 | 0.0244 | 0.0033 | 0.0108 | 0.0051 | 0.0271 | 0 | 0.2326 | 0.0402 | 0.2195 | 12.1916 | 77 | 97 | 49 | 21 | 138 | 66 | 91 | 44 | 43 | 43 | 75 | 55 | 33 | 32
NOP741_16P_R16 | 5327.414324 | 51.081321 | 10.23945 | 474.561464 | 579064.7772 | 1730.91294 | 514.311276 | 1042.723848 | 0 | 1558.508555 | 0 | 4543.039641 | 689.614053 | 124.828452 | 0.0554 | 0.0005 | 0.0001 | 0.0114 | 11.675 | 0.0328 | 0.0027 | 0.0194 | 0 | 0.0269 | 0 | 0.1562 | 0.0247 | 0.005 | 12.0101 | 74 | 101 | 49 | 20 | 141 | 66 | 93 | 46 | 45 | 42 | 75 | 55 | 33 | 30
NOP741_16P_R17 | 4868.142416 | 0 | 75.6144 | 1290.750006 | 579544.3836 | 1489.481394 | 306.293658 | 467.309966 | 61.95656 | 2165.588446 | 0 | 8563.949919 | 932.011011 | 506.55024 | 0.05 | 0 | 0.0006 | 0.0307 | 11.534 | 0.0279 | 0.0016 | 0.0086 | 0.0011 | 0.037 | 0 | 0.2907 | 0.0329 | 0.0199 | 12.035 | 75 | 105 | 49 | 21 | 142 | 67 | 93 | 45 | 43 | 41 | 75 | 56 | 34 | 31
NOP741_16P_R18 | 2265.601604 | 87.356462 | 46.47135 | 1683.835556 | 587757.6432 | 1194.273912 | 361.164447 | 436.520876 | 0 | 1225.042136 | 0 | 6337.070523 | 1164.3522 | 119.401128 | 0.0232 | 0.0009 | 0.0004 | 0.0399 | 11.656 | 0.0223 | 0.0019 | 0.008 | 0 | 0.0208 | 0 | 0.2143 | 0.041 | 0.0047 | 12.0334 | 78 | 101 | 49 | 21 | 140 | 65 | 93 | 46 | 44 | 41 | 75 | 57 | 35 | 31
NOP741_16P_G2_01 | 5433.669012 | 70.329355 | 13.39005 | 422.388291 | 590095.7244 | 1744.356924 | 54.051822 | 1047.513262 | 0 | 2453.193516 | 0 | 0 | 634.571949 | 0 | 0.0562 | 0.0007 | 0.0001 | 0.0101 | 11.83 | 0.0329 | 0.0003 | 0.0193 | 0 | 0.0422 | 0 | 0 | 0.0226 | 0 | 12.0144 | 76 | 97 | 49 | 21 | 139 | 65 | 95 | 44 | 46 | 41 | 75 | 56 | 34 | 31
NOP741_16P_G2_02 | 2694.115576 | 17.027107 | 112.63395 | 271.58638 | 588716.856 | 1584.149448 | 40.94835 | 784.095492 | 30.97828 | 809.180751 | 0 | 0 | 639.864459 | 0 | 0.028 | 0.0002 | 0.0009 | 0.0066 | 11.887 | 0.0301 | 0.0002 | 0.0146 | 0.0005 | 0.014 | 0 | 0 | 0.0229 | 0 | 12.005 | 77 | 101 | 48 | 20 | 143 | 66 | 92 | 44 | 44 | 42 | 74 | 57 | 34 | 30
NOP741_16P_G2_03 | 4940.842992 | 0 | 18.11595 | 259.436463 | 590635.2816 | 1258.132836 | 497.931936 | 1330.77289 | 0 | 2351.365775 | 0 | 0 | 649.390977 | 0 | 0.0511 | 0 | 0.0001 | 0.0062 | 11.844 | 0.0237 | 0.0026 | 0.0246 | 0 | 0.0404 | 0 | 0 | 0.0231 | 0 | 12.0158 | 77 | 103 | 49 | 21 | 140 | 66 | 92 | 45 | 46 | 42 | 75 | 57 | 35 | 31
NOP741_16P_G2_04 | 4482.969172 | 84.395226 | 52.77255 | 225.845516 | 598428.8856 | 1077.199218 | 303.01779 | 704.72806 | 62.731017 | 2730.693543 | 0 | 0 | 682.73379 | 0 | 0.0458 | 0.0009 | 0.0004 | 0.0054 | 11.86 | 0.0201 | 0.0016 | 0.0129 | 0.0011 | 0.0464 | 0 | 0 | 0.024 | 0 | 12.0186 | 78 | 99 | 49 | 21 | 141 | 68 | 93 | 44 | 43 | 41 | 76 | 57 | 34 | 31
NOP741_17P_Rutile_5_01 | 4691.983328 | 219.131464 | 88.2168 | 534.596348 | 589316.364 | 989.813322 | 895.130931 | 476.204592 | 10.842398 | 2308.61367 | 0 | 2829.408267 | 812.400285 | 171.86526 | 0.0482 | 0.0023 | 0.0007 | 0.0127 | 11.754 | 0.0186 | 0.0047 | 0.0088 | 0.0002 | 0.0395 | 0 | 0.0962 | 0.0288 | 0.0068 | 12.0215 | 76 | 99 | 49 | 20 | 141 | 65 | 92 | 45 | 44 | 42 | 75 | 56 | 34 | 30
NOP741_17P_Rutile_5_02 | 5776.899616 | 0 | 66.95025 | 1542.324758 | 582721.776 | 1018.941954 | 285.819483 | 470.730976 | 22.459253 | 2436.869985 | 0 | 4346.247822 | 1199.812017 | 222.520284 | 0.0596 | 0 | 0.0005 | 0.0369 | 11.668 | 0.0192 | 0.0015 | 0.0087 | 0.0004 | 0.0419 | 0 | 0.1484 | 0.0427 | 0.0088 | 12.0366 | 77 | 103 | 49 | 20 | 140 | 67 | 93 | 44 | 43 | 42 | 75 | 56 | 33 | 31
NOP741_17P_Rutile_11_01 | 1147.830248 | 0 | 0 | 2504.312304 | 585599.4144 | 911.390082 | 74.525997 | 323.627546 | 0 | 1226.596758 | 0 | 4748.245362 | 879.085911 | 241.2144 | 0.0119 | 0 | 0 | 0.0599 | 11.728 | 0.0172 | 0.0004 | 0.006 | 0 | 0.0211 | 0 | 0.1622 | 0.0313 | 0.0095 | 12.0475 | 73 | 101 | 49 | 21 | 143 | 68 | 93 | 44 | 44 | 42 | 74 | 56 | 34 | 31
NOP741_17P_Rutile_11_02 | 1779.06698 | 65.887501 | 140.98935 | 3553.493372 | 594532.0836 | 790.394226 | 187.543443 | 234.681286 | 72.024501 | 1310.546346 | 0 | 4232.660145 | 815.575791 | 165.231864 | 0.0181 | 0.0007 | 0.0011 | 0.0838 | 11.732 | 0.0147 | 0.001 | 0.0043 | 0.0012 | 0.0222 | 0 | 0.1424 | 0.0286 | 0.0064 | 12.0565 | 76 | 97 | 49 | 21 | 140 | 68 | 93 | 47 | 44 | 43 | 74 | 56 | 34 | 32
NOP741_17P_Rutile_3_01 | 2860.488048 | 146.581182 | 39.3825 | 2764.463468 | 589196.4624 | 837.44817 | 268.621176 | 366.732272 | 25.557081 | 1587.269062 | 0 | 4737.494265 | 890.729433 | 296.090676 | 0.0293 | 0.0015 | 0.0003 | 0.0656 | 11.699 | 0.0156 | 0.0014 | 0.0067 | 0.0004 | 0.027 | 0 | 0.1604 | 0.0314 | 0.0116 | 12.0502 | 78 | 99 | 49 | 21 | 139 | 66 | 93 | 46 | 45 | 41 | 75 | 57 | 34 | 31
NOP741_17P_Rutile_3_02 | 2390.73048 | 45.899158 | 147.29055 | 1223.568112 | 585539.4636 | 1041.90876 | 167.069268 | 383.15312 | 117.717464 | 1264.684997 | 0 | 4281.273801 | 958.473561 | 182.116872 | 0.0247 | 0.0005 | 0.0012 | 0.0293 | 11.734 | 0.0196 | 0.0009 | 0.0071 | 0.0021 | 0.0217 | 0 | 0.1463 | 0.0341 | 0.0072 | 12.0287 | 77 | 99 | 49 | 20 | 144 | 64 | 93 | 46 | 42 | 43 | 76 | 56 | 33 | 30
NOP741_17P_Rutile_2_01 | 4503.241448 | 68.108428 | 32.29365 | 1256.444358 | 589196.4624 | 1151.14113 | 354.612711 | 470.046774 | 106.875066 | 1920.735481 | 0 | 2130.586962 | 746.24391 | 97.088796 | 0.0464 | 0.0007 | 0.0003 | 0.03 | 11.778 | 0.0216 | 0.0019 | 0.0087 | 0.0019 | 0.0329 | 0 | 0.0726 | 0.0265 | 0.0038 | 12.0253 | 77 | 109 | 50 | 21 | 143 | 68 | 93 | 45 | 42 | 42 | 76 | 55 | 33 | 30
NOP741_17P_Rutile_2_02 | 2663.35764 | 7.40309 | 151.2288 | 1043.46346 | 581882.4648 | 1062.074736 | 3.275868 | 341.416798 | 60.407646 | 1212.60516 | 0 | 4363.543065 | 919.308987 | 261.717624 | 0.0277 | 0.0001 | 0.0012 | 0.0251 | 11.731 | 0.0201 | 0 | 0.0063 | 0.0011 | 0.021 | 0 | 0.15 | 0.0329 | 0.0104 | 12.0269 | 76 | 101 | 49 | 21 | 141 | 67 | 93 | 45 | 43 | 43 | 76 | 56 | 33 | 30
NOP741_17P_Rutile_2_03 | 4863.249108 | 58.484411 | 11.0271 | 939.117114 | 585359.6112 | 1164.585114 | 372.629985 | 485.78342 | 4.646742 | 2088.634657 | 0 | 3471.202014 | 851.564859 | 202.620096 | 0.0502 | 0.0006 | 0.0001 | 0.0225 | 11.725 | 0.0219 | 0.002 | 0.009 | 0.0001 | 0.0359 | 0 | 0.1186 | 0.0303 | 0.008 | 12.0242 | 75 | 101 | 49 | 21 | 138 | 68 | 92 | 44 | 44 | 43 | 75 | 56 | 33 | 30
NOP741_17P_Rutile_4_01 | 4801.034192 | 381.259135 | 0 | 1920.401587 | 575347.8276 | 963.48552 | 108.103644 | 336.627384 | 100.67941 | 2363.802751 | 0 | 5238.121434 | 712.901097 | 315.387828 | 0.0501 | 0.0041 | 0 | 0.0465 | 11.654 | 0.0184 | 0.0006 | 0.0063 | 0.0018 | 0.0411 | 0 | 0.1809 | 0.0256 | 0.0126 | 12.042 | 75 | 97 | 49 | 20 | 138 | 66 | 94 | 45 | 43 | 41 | 75 | 56 | 34 | 31
NOP741_17P_Rutile_4_02 | 7084.111896 | 0 | 48.04665 | 3042.482157 | 573069.6972 | 1018.381788 | 499.56987 | 386.57413 | 106.875066 | 3261.596956 | 0 | 3979.775646 | 896.551194 | 233.977968 | 0.0742 | 0 | 0.0004 | 0.0739 | 11.641 | 0.0195 | 0.0027 | 0.0072 | 0.0019 | 0.0568 | 0 | 0.1379 | 0.0323 | 0.0094 | 12.0572 | 77 | 102 | 49 | 21 | 139 | 67 | 92 | 45 | 43 | 42 | 76 | 58 | 35 | 32
NOP741_17P_Rutile_1_01 | 1470.089532 | 142.139328 | 27.56775 | 1202.127082 | 591234.7896 | 637.468908 | 274.353945 | 601.413558 | 111.521808 | 825.504282 | 0 | 3750.730536 | 894.43419 | 130.858812 | 0.0151 | 0.0015 | 0.0002 | 0.0286 | 11.778 | 0.0119 | 0.0014 | 0.011 | 0.0019 | 0.0141 | 0 | 0.1274 | 0.0316 | 0.0051 | 12.0278 | 77 | 99 | 49 | 21 | 146 | 67 | 92 | 44 | 42 | 42 | 75 | 56 | 33 | 30
NOP741_17P_Rutile_1_02 | 4020.901088 | 19.248034 | 64.5873 | 502.434803 | 586978.2828 | 921.47307 | 375.086886 | 676.675778 | 21.684796 | 1674.327894 | 0 | 2587.274865 | 735.65889 | 135.6831 | 0.0416 | 0.0002 | 0.0005 | 0.0121 | 11.782 | 0.0174 | 0.002 | 0.0125 | 0.0004 | 0.0288 | 0 | 0.0886 | 0.0262 | 0.0054 | 12.0177 | 76 | 101 | 49 | 20 | 138 | 66 | 94 | 45 | 44 | 43 | 76 | 56 | 34 | 31
NOP741_17P_Rutile_1_03 | 3800.702228 | 165.829216 | 89.7921 | 779.738791 | 590695.2324 | 767.42742 | 492.199167 | 786.148098 | 3.097828 | 1336.97492 | 0 | 2409.648045 | 893.375688 | 59.097528 | 0.0391 | 0.0017 | 0.0007 | 0.0186 | 11.789 | 0.0144 | 0.0026 | 0.0144 | 0.0001 | 0.0229 | 0 | 0.082 | 0.0317 | 0.0023 | 12.0195 | 77 | 95 | 49 | 21 | 142 | 67 | 93 | 45 | 44 | 43 | 77 | 56 | 34 | 30
NOP741_17P_Rutile_12_01 | 6599.674404 | 0 | 66.95025 | 2602.941042 | 586138.9716 | 978.610002 | 360.34548 | 374.258494 | 77.4457 | 2847.290193 | 0 | 2799.024732 | 848.389353 | 88.646292 | 0.068 | 0 | 0.0005 | 0.0621 | 11.708 | 0.0184 | 0.0019 | 0.0069 | 0.0013 | 0.0488 | 0 | 0.0953 | 0.0301 | 0.0035 | 12.0448 | 77 | 98 | 50 | 21 | 141 | 68 | 95 | 47 | 43 | 42 | 76 | 57 | 34 | 32
NOP741_17P_Rutile_12_02 | 6354.30996 | 171.011379 | 67.7379 | 4338.23507 | 588057.3972 | 1239.647358 | 407.026599 | 379.047908 | 47.241877 | 2617.983448 | 0 | 757.25118 | 781.174476 | 0 | 0.0655 | 0.0018 | 0.0005 | 0.1037 | 11.757 | 0.0233 | 0.0022 | 0.007 | 0.0008 | 0.0449 | 0 | 0.0258 | 0.0277 | 0 | 12.0602 | 75 | 98 | 49 | 21 | 138 | 68 | 93 | 45 | 44 | 42 | 74 | 56 | 34 | 32
NOP741_17P_Rutile_6_01 | 2357.875412 | 17.027107 | 29.9307 | 757.58306 | 598428.8856 | 914.751078 | 0 | 392.731948 | 0 | 1262.353064 | 0 | 1377.075294 | 727.720125 | 225.535464 | 0.0241 | 0.0002 | 0.0002 | 0.0179 | 11.853 | 0.017 | 0 | 0.0072 | 0 | 0.0214 | 0 | 0.0465 | 0.0256 | 0.0088 | 12.0219 | 76 | 102 | 49 | 20 | 142 | 67 | 93 | 45 | 44 | 42 | 75 | 56 | 34 | 31
NOP741_17P_Rutile_6_02 | 1527.41114 | 9.624017 | 32.29365 | 1526.601336 | 587218.086 | 788.713728 | 185.905509 | 294.20686 | 0 | 1085.126156 | 0 | 2728.908882 | 1060.089753 | 123.62238 | 0.0158 | 0.0001 | 0.0003 | 0.0367 | 11.804 | 0.0149 | 0.001 | 0.0055 | 0 | 0.0187 | 0 | 0.0936 | 0.0378 | 0.0049 | 12.0333 | 75 | 101 | 49 | 21 | 143 | 68 | 94 | 47 | 44 | 42 | 75 | 56 | 33 | 31
NOP741_17P_Rutile_6_03 | 1067.440188 | 41.457304 | 13.39005 | 1178.541949 | 595851.0012 | 728.2158 | 10.646571 | 358.521848 | 0 | 1110.000108 | 0 | 2318.030001 | 892.846437 | 137.492208 | 0.0109 | 0.0004 | 0.0001 | 0.028 | 11.836 | 0.0136 | 0.0001 | 0.0066 | 0 | 0.0189 | 0 | 0.0785 | 0.0315 | 0.0054 | 12.03 | 78 | 98 | 49 | 21 | 147 | 66 | 93 | 44 | 44 | 42 | 74 | 57 | 34 | 31
NOP741_17P_Rutile_10_01 | 6598.276316 | 19.248034 | 98.45625 | 654.666116 | 587457.8892 | 984.771828 | 425.043873 | 1804.240674 | 48.016334 | 1748.172439 | 0 | 3104.729838 | 804.46152 | 179.101692 | 0.0678 | 0.0002 | 0.0008 | 0.0156 | 11.71 | 0.0185 | 0.0022 | 0.0331 | 0.0008 | 0.0299 | 0 | 0.1055 | 0.0285 | 0.007 | 12.0199 | 78 | 103 | 49 | 20 | 142 | 65 | 93 | 45 | 44 | 44 | 76 | 57 | 34 | 31
NOP741_17P_Rutile_10_02 | 7153.317252 | 104.383569 | 0 | 1061.330985 | 580803.3504 | 1123.13283 | 878.751591 | 1914.397196 | 78.994614 | 2153.15147 | 0 | 2888.77302 | 776.411217 | 134.477028 | 0.0742 | 0.0011 | 0 | 0.0255 | 11.692 | 0.0213 | 0.0047 | 0.0355 | 0.0014 | 0.0372 | 0 | 0.0992 | 0.0277 | 0.0053 | 12.0251 | 77 | 98 | 50 | 21 | 141 | 67 | 96 | 47 | 44 | 42 | 77 | 57 | 34 | 31
NOP741_17P_Rutile_10_03 | 1917.477692 | 85.875844 | 0 | 565.328491 | 597050.0172 | 608.900442 | 26.206944 | 1958.186124 | 0 | 544.895011 | 0 | 4388.317332 | 760.004436 | 336.494088 | 0.0195 | 0.0009 | 0 | 0.0133 | 11.749 | 0.0113 | 0.0001 | 0.0355 | 0 | 0.0092 | 0 | 0.1473 | 0.0265 | 0.0131 | 12.0257 | 78 | 95 | 50 | 20 | 144 | 67 | 93 | 45 | 45 | 43 | 75 | 57 | 34 | 31
NOP741_17P_Rutile_9_01 | 6837.349364 | 0 | 34.6566 | 3645.689801 | 588177.2988 | 1006.058136 | 343.96614 | 389.99514 | 54.21199 | 2954.559111 | 0 | 2457.326823 | 825.63156 | 1212.10236 | 0.07 | 0 | 0.0003 | 0.0866 | 11.683 | 0.0188 | 0.0018 | 0.0071 | 0.0009 | 0.0503 | 0 | 0.0832 | 0.0291 | 0.0474 | 12.0785 | 77 | 103 | 50 | 21 | 144 | 68 | 94 | 45 | 44 | 44 | 75 | 55 | 33 | 31
NOP741_17P_Rutile_9_02 | 6297.687396 | 0 | 5.51355 | 1852.504992 | 573489.3528 | 1077.199218 | 542.975121 | 435.836674 | 18.586968 | 2467.185114 | 0 | 14350.3773 | 926.18925 | 796.00752 | 0.0641 | 0 | 0 | 0.0437 | 11.319 | 0.02 | 0.0028 | 0.0079 | 0.0003 | 0.0418 | 0 | 0.483 | 0.0325 | 0.031 | 12.0461 | 76 | 102 | 49 | 21 | 139 | 65 | 94 | 45 | 44 | 42 | 76 | 56 | 33 | 31
NOP741_17P_Rutile_7_01 | 4449.41506 | 41.457304 | 103.18215 | 167.240034 | 595071.6408 | 955.643196 | 121.207116 | 483.730814 | 12.391312 | 1820.462362 | 0 | 746.032644 | 847.860102 | 0 | 0.0457 | 0.0004 | 0.0008 | 0.004 | 11.846 | 0.0179 | 0.0006 | 0.0089 | 0.0002 | 0.0311 | 0 | 0.0253 | 0.03 | 0 | 12.0109 | 72 | 102 | 49 | 21 | 145 | 67 | 93 | 44 | 43 | 43 | 75 | 57 | 34 | 30
NOP741_17P_Rutile_7_02 | 3944.705292 | 0 | 26.7801 | 611.069355 | 588237.2496 | 1071.037392 | 293.190186 | 417.36322 | 49.565248 | 1995.357337 | 0 | 2169.851838 | 827.219313 | 63.921816 | 0.0408 | 0 | 0.0002 | 0.0146 | 11.793 | 0.0202 | 0.0016 | 0.0077 | 0.0009 | 0.0343 | 0 | 0.0742 | 0.0294 | 0.0025 | 12.0194 | 74 | 102 | 50 | 21 | 139 | 66 | 93 | 45 | 44 | 42 | 76 | 56 | 34 | 30
NOP741_17P_Rutile_7_03 | 939.515136 | 9.624017 | 0 | 448.117527 | 591774.3468 | 808.319538 | 66.336327 | 521.361924 | 72.024501 | 998.067324 | 0 | 2947.202895 | 675.853527 | 0.603036 | 0.0097 | 0.0001 | 0 | 0.0107 | 11.828 | 0.0152 | 0.0003 | 0.0096 | 0.0013 | 0.0171 | 0 | 0.1005 | 0.024 | 0 | 12.0165 | 77 | 100 | 49 | 20 | 141 | 69 | 93 | 45 | 42 | 43 | 76 | 56 | 34 | 30
NOP741_17P_Rutile_8_01 | 947.903664 | 0 | 31.506 | 137.937293 | 594172.3788 | 866.576802 | 228.491793 | 950.356578 | 56.535361 | 691.80679 | 0 | 82.736703 | 715.547352 | 0 | 0.0098 | 0 | 0.0003 | 0.0033 | 11.922 | 0.0163 | 0.0012 | 0.0176 | 0.001 | 0.0119 | 0 | 0.0028 | 0.0255 | 0 | 12.0117 | 73 | 104 | 50 | 21 | 142 | 67 | 92 | 46 | 44 | 42 | 75 | 57 | 34 | 30
NOP741_17P_Rutile_8_02 | 2675.940432 | 39.236377 | 59.8614 | 110.778655 | 593752.7232 | 936.597552 | 52.413888 | 1318.457254 | 47.241877 | 923.445468 | 0 | 118.729506 | 703.90383 | 0 | 0.0276 | 0.0004 | 0.0005 | 0.0026 | 11.891 | 0.0176 | 0.0003 | 0.0243 | 0.0008 | 0.0159 | 0 | 0.0041 | 0.025 | 0 | 12.0101 | 77 | 101 | 49 | 21 | 143 | 66 | 93 | 44 | 43 | 42 | 77 | 57 | 34 | 30
NOP741_17P_Rutile_8_03 | 3762.254808 | 0 | 71.67615 | 769.732977 | 588237.2496 | 1045.829922 | 96.638106 | 880.567974 | 84.415813 | 1632.3531 | 0 | 2884.566069 | 847.860102 | 119.401128 | 0.0388 | 0 | 0.0006 | 0.0184 | 11.766 | 0.0197 | 0.0005 | 0.0162 | 0.0015 | 0.028 | 0 | 0.0984 | 0.0301 | 0.0047 | 12.0229 | 74 | 105 | 49 | 21 | 138 | 66 | 93 | 46 | 43 | 43 | 74 | 56 | 34 | 30
NOP741_19P_Rutile_17_01 | 8327.711172 | 0 | 393.03735 | 1928.977999 | 576007.2864 | 1219.481382 | 284.181549 | 1098.14421 | 82.092442 | 3699.223049 | 0 | 3797.941875 | 811.871034 | 217.09296 | 0.0867 | 0 | 0.0032 | 0.0465 | 11.629 | 0.0232 | 0.0015 | 0.0204 | 0.0015 | 0.0641 | 0 | 0.1308 | 0.0291 | 0.0086 | 12.0446 | 78 | 104 | 49 | 21 | 136 | 65 | 93 | 46 | 43 | 41 | 75 | 56 | 33 | 30
NOP741_19P_Rutile_17_02 | 7901.993376 | 2.220927 | 522.9996 | 880.511632 | 578645.1216 | 1250.290512 | 0 | 1295.194386 | 133.981061 | 3602.836485 | 0 | 1840.774782 | 737.246643 | 82.615932 | 0.0825 | 0 | 0.0043 | 0.0213 | 11.717 | 0.0238 | 0 | 0.0242 | 0.0024 | 0.0626 | 0 | 0.0636 | 0.0265 | 0.0033 | 12.0315 | 79 | 101 | 49 | 21 | 137 | 64 | 95 | 45 | 42 | 43 | 75 | 56 | 34 | 30
NOP741_19P_Rutile_17_03 | 7654.5318 | 0 | 259.9245 | 2629.384979 | 537219.1188 | 1195.95441 | 608.492481 | 743.043372 | 9.293484 | 3494.790256 | 0 | 5293.746675 | 1726.946013 | 516.801852 | 0.0847 | 0 | 0.0022 | 0.0674 | 11.527 | 0.0241 | 0.0035 | 0.0147 | 0.0002 | 0.0643 | 0 | 0.1937 | 0.0658 | 0.0218 | 12.0694 | 82 | 117 | 49 | 21 | 134 | 65 | 92 | 43 | 43 | 40 | 72 | 43 | 25 | 25
NOP741_19P_Rutile_18_01 | 3632.931668 | 58.484411 | 222.1173 | 2258.45516 | 589795.9704 | 879.46062 | 348.879942 | 717.043696 | 6.970113 | 2294.622072 | 0 | 4899.228159 | 876.439656 | 315.387828 | 0.0371 | 0.0006 | 0.0018 | 0.0534 | 11.678 | 0.0164 | 0.0018 | 0.0131 | 0.0001 | 0.039 | 0 | 0.1654 | 0.0308 | 0.0123 | 12.0498 | 79 | 101 | 50 | 21 | 142 | 69 | 93 | 46 | 45 | 42 | 76 | 65 | 39 | 36
NOP741_19P_Rutile_18_02 | 3802.100316 | 0 | 219.75435 | 1132.801085 | 585299.6604 | 1090.083036 | 198.190014 | 595.939942 | 57.309818 | 2217.668283 | 0 | 1118.581527 | 671.090268 | 0 | 0.0396 | 0 | 0.0018 | 0.0273 | 11.823 | 0.0207 | 0.0011 | 0.0111 | 0.001 | 0.0384 | 0 | 0.0385 | 0.0241 | 0 | 12.0266 | 78 | 103 | 49 | 21 | 142 | 67 | 93 | 44 | 43 | 42 | 75 | 56 | 34 | 31
NOP741_19P_Rutile_18_03 | 5063.874736 | 104.383569 | 202.42605 | 2276.322685 | 584520.3 | 1372.4067 | 438.147345 | 556.256226 | 168.057169 | 2939.790202 | 0 | 812.876421 | 752.594922 | 0 | 0.0526 | 0.0011 | 0.0016 | 0.0549 | 11.786 | 0.026 | 0.0023 | 0.0103 | 0.0029 | 0.0508 | 0 | 0.028 | 0.0269 | 0 | 12.0434 | 76 | 93 | 49 | 20 | 142 | 69 | 95 | 45 | 43 | 43 | 75 | 52 | 32 | 29
NOP741_19P_Rutile_19_01 | 1783.261244 | 24.430197 | 194.54955 | 1545.898263 | 576906.5484 | 1080.560214 | 235.862496 | 538.466974 | 142.500088 | 1648.676631 | 0 | 5190.910095 | 644.627718 | 384.736968 | 0.0186 | 0.0003 | 0.0016 | 0.0375 | 11.701 | 0.0206 | 0.0013 | 0.0101 | 0.0025 | 0.0287 | 0 | 0.1795 | 0.0232 | 0.0154 | 12.0403 | 78 | 101 | 49 | 20 | 138 | 66 | 92 | 45 | 43 | 42 | 75 | 55 | 34 | 30
NOP741_19P_Rutile_19_02 | 3333.740836 | 40.716995 | 186.67305 | 1757.449759 | 575647.5816 | 1154.502126 | 165.431334 | 469.362572 | 15.48914 | 2073.088437 | 0 | 3909.659796 | 763.179942 | 150.155964 | 0.035 | 0.0004 | 0.0015 | 0.0428 | 11.72 | 0.0221 | 0.0009 | 0.0088 | 0.0003 | 0.0362 | 0 | 0.1357 | 0.0276 | 0.006 | 12.0373 | 78 | 103 | 49 | 20 | 137 | 67 | 93 | 45 | 44 | 43 | 75 | 57 | 34 | 31
NOP741_19P_Rutile_UPb_07_01 | 4838.083524 | 136.216856 | 226.05555 | 637.513292 | 587997.4464 | 1383.61002 | 524.13888 | 597.308346 | 74.347872 | 2247.206101 | 0 | 1625.752842 | 630.337941 | 0 | 0.05 | 0.0014 | 0.0018 | 0.0153 | 11.79 | 0.0261 | 0.0028 | 0.011 | 0.0013 | 0.0386 | 0 | 0.0556 | 0.0224 | 0 | 12.0163 | 74 | 98 | 49 | 20 | 141 | 68 | 92 | 46 | 43 | 41 | 76 | 57 | 34 | 30
NOP741_19P_Rutile_UPb_07_02 | 5065.272824 | 65.147192 | 341.05245 | 1051.325171 | 576906.5484 | 1229.004204 | 285.819483 | 830.621228 | 114.619636 | 2082.416169 | 0 | 0 | 635.1012 | 0 | 0.0536 | 0.0007 | 0.0028 | 0.0258 | 11.837 | 0.0237 | 0.0016 | 0.0157 | 0.002 | 0.0366 | 0 | 0 | 0.0231 | 0 | 12.0226 | 76 | 98 | 49 | 21 | 139 | 67 | 93 | 44 | 43 | 42 | 74 | 57 | 34 | 30
NOP741_19P_Rutile_15_01 | 4755.596332 | 0 | 223.6926 | 1884.666537 | 590395.4784 | 1194.273912 | 783.751419 | 844.305268 | 33.301651 | 2512.269152 | 94.367 | 0 | 631.925694 | 0 | 0.0491 | 0 | 0.0018 | 0.0451 | 11.83 | 0.0225 | 0.0042 | 0.0156 | 0.0006 | 0.0432 | 0.0005 | 0 | 0.0225 | 0 | 12.0351 | 76 | 103 | 49 | 20 | 135 | 67 | 92 | 44 | 43 | 43 | 75 | 58 | 34 | 31
NOP741_19P_Rutile_14_02 | 3099.561096 | 92.538625 | 107.1204 | 17724.5848 | 565395.9948 | 883.381782 | 272.716011 | 675.991576 | 382.581758 | 2164.033824 | 0 | 1437.374925 | 580.588347 | 0 | 0.0328 | 0.001 | 0.0009 | 0.436 | 11.618 | 0.0171 | 0.0015 | 0.0128 | 0.0069 | 0.0381 | 0 | 0.0504 | 0.0212 | 0 | 12.2367 | 74 | 99 | 49 | 21 | 141 | 68 | 92 | 44 | 43 | 42 | 75 | 56 | 34 | 36
NOP741_19P_Rutile_14_03 | 3125.425724 | 94.759552 | 229.20615 | 3400.547358 | 577805.8104 | 1049.190918 | 144.957159 | 666.412748 | 40.271764 | 2342.815354 | 0 | 2309.14866 | 1016.16192 | 0 | 0.0328 | 0.001 | 0.0019 | 0.0827 | 11.751 | 0.0201 | 0.0008 | 0.0125 | 0.0007 | 0.0409 | 0 | 0.0801 | 0.0367 | 0 | 12.0612 | 76 | 99 | 49 | 21 | 141 | 69 | 93 | 45 | 44 | 41 | 75 | 57 | 34 | 32
NOP741_19P_Rutile_30_01 | 2758.427624 | 162.86798 | 207.15195 | 4180.286149 | 593992.5264 | 881.141118 | 297.285021 | 149.156036 | 47.241877 | 2145.37836 | 0 | 0 | 656.800491 | 0 | 0.0284 | 0.0017 | 0.0017 | 0.0997 | 11.85 | 0.0165 | 0.0016 | 0.0027 | 0.0008 | 0.0367 | 0 | 0 | 0.0233 | 0 | 12.0631 | 75 | 98 | 49 | 21 | 137 | 67 | 92 | 46 | 43 | 43 | 75 | 56 | 34 | 31
NOP741_19P_Rutile_30_02 | 1422.55454 | 43.678231 | 50.4096 | 14722.8406 | 546271.6896 | 881.141118 | 123.664017 | 86.209452 | 312.880628 | 1970.483385 | 0 | 3574.038594 | 1428.448449 | 80.806824 | 0.0155 | 0.0005 | 0.0004 | 0.372 | 11.577 | 0.0176 | 0.0007 | 0.0017 | 0.0058 | 0.0358 | 0 | 0.1292 | 0.0537 | 0.0034 | 12.2133 | 67 | 88 | 47 | 20 | 135 | 61 | 90 | 44 | 42 | 41 | 73 | 64 | 39 | 39
NOP741_19P_Rutile_29_01 | 2897.53738 | 73.290591 | 186.67305 | 2514.318118 | 579724.236 | 968.527014 | 83.534634 | 208.68161 | 159.538142 | 2120.504408 | 0 | 1201.785669 | 716.076603 | 0 | 0.0305 | 0.0008 | 0.0015 | 0.0613 | 11.821 | 0.0186 | 0.0005 | 0.0039 | 0.0028 | 0.0371 | 0 | 0.0418 | 0.0259 | 0 | 12.0457 | 75 | 101 | 49 | 21 | 140 | 67 | 93 | 45 | 42 | 42 | 76 | 56 | 33 | 31
NOP741_19P_Rutile_29_02 | 3304.380988 | 21.468961 | 226.05555 | 990.575586 | 591894.2484 | 1136.016648 | 432.414576 | 177.89252 | 0 | 2077.752303 | 0 | 377.690712 | 573.178833 | 0 | 0.0342 | 0.0002 | 0.0018 | 0.0237 | 11.865 | 0.0214 | 0.0023 | 0.0033 | 0 | 0.0357 | 0 | 0.0129 | 0.0204 | 0 | 12.0209 | 75 | 97 | 49 | 21 | 142 | 68 | 91 | 46 | 45 | 41 | 75 | 57 | 34 | 31
NOP741_19P_Rutile_29_03 | 2401.915184 | 80.693681 | 101.60685 | 2678.699348 | 589496.2164 | 1177.468932 | 0 | 251.786336 | 23.23371 | 2021.0086 | 0 | 159.864138 | 730.895631 | 0 | 0.0249 | 0.0008 | 0.0008 | 0.0644 | 11.861 | 0.0223 | 0 | 0.0047 | 0.0004 | 0.0349 | 0 | 0.0055 | 0.0261 | 0 | 12.0458 | 75 | 100 | 50 | 21 | 142 | 67 | 93 | 44 | 44 | 42 | 75 | 57 | 34 | 31
NOP741_19P_Rutile_6_01 | 3047.83184 | 24.430197 | 471.80235 | 834.056067 | 582541.9236 | 1396.493838 | 139.22439 | 948.988174 | 3.097828 | 1797.920343 | 0 | 3353.874825 | 742.009902 | 148.346856 | 0.0317 | 0.0003 | 0.0038 | 0.0201 | 11.745 | 0.0265 | 0.0007 | 0.0176 | 0.0001 | 0.0311 | 0 | 0.1153 | 0.0266 | 0.0059 | 12.0247 | 74 | 101 | 49 | 21 | 145 | 64 | 92 | 46 | 45 | 41 | 75 | 56 | 33 | 30
NOP741_19P_Rutile_6_02 | 2846.507168 | 163.608289 | 490.70595 | 1139.948095 | 574808.2704 | 1390.892178 | 142.500258 | 897.673024 | 106.875066 | 1601.26066 | 0 | 4032.596253 | 658.388244 | 171.262224 | 0.0299 | 0.0018 | 0.004 | 0.0278 | 11.72 | 0.0267 | 0.0008 | 0.0169 | 0.0019 | 0.028 | 0 | 0.1402 | 0.0238 | 0.0069 | 12.0287 | 76 | 97 | 48 | 21 | 141 | 68 | 92 | 46 | 43 | 42 | 75 | 55 | 33 | 30
NOP741_19P_Rutile_8_01 | 7038.674036 | 0 | 75.6144 | 537.455152 | 587577.7908 | 1583.589282 | 966.38106 | 141.629814 | 47.241877 | 4429.895389 | 0 | 0 | 581.117598 | 0 | 0.0729 | 0 | 0.0006 | 0.0129 | 11.802 | 0.0299 | 0.0051 | 0.0026 | 0.0008 | 0.0763 | 0 | 0 | 0.0207 | 0 | 12.0238 | 79 | 105 | 49 | 21 | 138 | 66 | 93 | 45 | 43 | 41 | 76 | 58 | 35 | 31
NOP741_19P_Rutile_8_02 | 6660.491232 | 119.189749 | 124.4487 | 1211.418195 | 588177.2988 | 1530.933678 | 916.424073 | 53.367756 | 99.130496 | 4063.781908 | 0 | 0 | 689.084802 | 0 | 0.0689 | 0.0013 | 0.001 | 0.029 | 11.8 | 0.0289 | 0.0049 | 0.001 | 0.0017 | 0.0699 | 0 | 0 | 0.0245 | 0 | 12.0311 | 76 | 99 | 49 | 21 | 142 | 66 | 93 | 47 | 43 | 42 | 76 | 58 | 34 | 31
NOP741_19P_Rutile_11_01 | 2620.715956 | 172.491997 | 214.2408 | 583.196016 | 590575.3308 | 845.85066 | 191.638278 | 375.626898 | 0 | 2300.063249 | 0 | 1765.984542 | 946.300788 | 117.59202 | 0.027 | 0.0018 | 0.0017 | 0.014 | 11.822 | 0.0159 | 0.001 | 0.0069 | 0 | 0.0395 | 0 | 0.0603 | 0.0336 | 0.0046 | 12.0283 | 77 | 95 | 49 | 21 | 140 | 68 | 92 | 43 | 44 | 42 | 75 | 58 | 35 | 31
NOP741_19P_Rutile_11_02 | 4185.875472 | 153.243963 | 137.0511 | 300.889121 | 584340.4476 | 1033.50627 | 458.62152 | 220.997246 | 98.356039 | 2615.651515 | 0 | 645.533259 | 783.29148 | 0 | 0.0437 | 0.0016 | 0.0011 | 0.0073 | 11.841 | 0.0197 | 0.0025 | 0.0041 | 0.0017 | 0.0455 | 0 | 0.0223 | 0.0282 | 0 | 12.0187 | 74 | 99 | 50 | 21 | 141 | 67 | 93 | 46 | 44 | 43 | 75 | 58 | 34 | 31
NOP741_19P_Rutile_5_01 | 2691.3194 | 0 | 106.33275 | 861.214705 | 585119.808 | 1040.228262 | 0 | 424.20524 | 0 | 1859.327912 | 0 | 2273.155857 | 591.702618 | 137.492208 | 0.028 | 0 | 0.0009 | 0.0208 | 11.81 | 0.0197 | 0 | 0.0079 | 0 | 0.0322 | 0 | 0.0782 | 0.0212 | 0.0055 | 12.0244 | 75 | 100 | 50 | 21 | 144 | 67 | 92 | 43 | 44 | 43 | 75 | 56 | 33 | 30
NOP741_19P_Rutile_5_02 | 2783.593208 | 153.243963 | 170.1324 | 677.536548 | 595371.3948 | 1033.50627 | 99.913974 | 463.204754 | 114.619636 | 1858.550601 | 0 | 1225.625058 | 586.939359 | 37.991268 | 0.0286 | 0.0016 | 0.0014 | 0.0161 | 11.847 | 0.0193 | 0.0005 | 0.0085 | 0.002 | 0.0317 | 0 | 0.0416 | 0.0207 | 0.0015 | 12.0205 | 76 | 98 | 49 | 21 | 141 | 65 | 93 | 46 | 43 | 43 | 75 | 56 | 33 | 30
NOP741_19P_Rutile_3_01 | 1900.700636 | 0 | 103.18215 | 2289.187303 | 582302.1204 | 946.68054 | 230.129727 | 262.733568 | 0 | 1817.353118 | 0 | 4053.631008 | 753.653424 | 490.871304 | 0.0197 | 0 | 0.0008 | 0.0551 | 11.734 | 0.0179 | 0.0012 | 0.0049 | 0 | 0.0314 | 0 | 0.1393 | 0.027 | 0.0195 | 12.0508 | 77 | 99 | 49 | 21 | 145 | 67 | 92 | 45 | 44 | 43 | 75 | 56 | 33 | 31
NOP741_19P_Rutile_3_02 | 1348.455876 | 14.80618 | 40.9578 | 1610.221353 | 598968.4428 | 986.452326 | 130.215753 | 238.102296 | 71.250044 | 1829.012783 | 0 | 1528.058091 | 706.020834 | 159.201504 | 0.0137 | 0.0002 | 0.0003 | 0.0381 | 11.847 | 0.0183 | 0.0007 | 0.0043 | 0.0012 | 0.031 | 0 | 0.0515 | 0.0248 | 0.0062 | 12.0373 | 76 | 97 | 49 | 21 | 142 | 67 | 93 | 45 | 42 | 41 | 75 | 58 | 35 | 31
NOP741_19P_Rutile_2_01 | 4964.610488 | 41.457304 | 337.90185 | 1004.869606 | 596450.5092 | 921.47307 | 109.741578 | 619.20281 | 46.46742 | 2432.98343 | 0 | 1774.398444 | 636.688953 | 148.949892 | 0.0506 | 0.0004 | 0.0027 | 0.0237 | 11.791 | 0.0171 | 0.0006 | 0.0113 | 0.0008 | 0.0413 | 0 | 0.0598 | 0.0223 | 0.0058 | 12.0274 | 76 | 100 | 49 | 21 | 143 | 67 | 93 | 45 | 43 | 44 | 75 | 55 | 33 | 30
NOP741_19P_Rutile_4_02 | 7461.595656 | 92.538625 | 274.1022 | 516.728823 | 586618.578 | 1344.3984 | 693.665049 | 743.043372 | 48.016334 | 3819.706254 | 1087.203 | 604.866066 | 763.179942 | 0 | 0.0771 | 0.001 | 0.0022 | 0.0124 | 11.765 | 0.0254 | 0.0037 | 0.0137 | 0.0008 | 0.0657 | 0.0057 | 0.0207 | 0.0272 | 0 | 12.0206 | 79 | 99 | 50 | 21 | 139 | 67 | 94 | 45 | 44 | 44 | 76 | 57 | 34 | 31