## Sheet1
E (V vs. Ag/AgCl) | i (mA)
0.84763 | -1.21765e-05
0.84518 | 6.39954e-05
0.84274 | -0.000163025
0.8403 | 0.000104004
0.83786 | -0.000194763
0.83542 | 3.85437e-05
0.83298 | -0.000154724
0.83054 | -5.24292e-05
0.82809 | -8.37097e-05
0.82565 | -0.000181641
0.82321 | 2.03552e-05
0.82077 | -0.000267639
0.81833 | 1.49536e-05
0.81589 | -0.000242371
0.81345 | -6.78711e-05
0.811 | -0.00018869
0.80856 | -0.000172546
0.80612 | -8.74634e-05
0.80368 | -0.000303986
0.80124 | -2.04468e-05
0.7988 | -0.000323792
0.79636 | -8.11768e-05
0.79391 | -0.000280762
0.79147 | -0.000178223
0.78903 | -0.000210266
0.78659 | -0.000296936
0.78415 | -0.000105286
0.78171 | -0.000396118
0.77927 | -0.000126343
0.77682 | -0.000377808
0.77438 | -0.000187683
0.77194 | -0.000312195
0.7695 | -0.000293884
0.76706 | -0.000213013
0.76462 | -0.000420532
0.76218 | -0.000145874
0.75974 | -0.000450745
0.75729 | -0.000200806
0.75485 | -0.000413818
0.75241 | -0.000302124
0.74997 | -0.000345154
0.74753 | -0.000433655
0.74509 | -0.00025116
0.74265 | -0.000534363
0.7402 | -0.000258484
0.73776 | -0.000527344
0.73532 | -0.00033844
0.73288 | -0.000477905
0.73044 | -0.000445251
0.728 | -0.000379944
0.72556 | -0.000575867
0.72311 | -0.000321045
0.72067 | -0.000618286
0.71823 | -0.000377502
0.71579 | -0.000593262
0.71335 | -0.000484314
0.71091 | -0.00053894
0.70847 | -0.000623169
0.70602 | -0.000453796
0.70358 | -0.000736694
0.70114 | -0.000466614
0.6987 | -0.000730896
0.69626 | -0.000549927
0.69382 | -0.000695801
0.69138 | -0.000671082
0.68893 | -0.000607605
0.68649 | -0.000806885
0.68405 | -0.000557861
0.68161 | -0.000861206
0.67917 | -0.000620422
0.67673 | -0.000848389
0.67429 | -0.000740051
0.67184 | -0.000802917
0.6694 | -0.000892029
0.66696 | -0.000731506
0.66452 | -0.00103
0.66208 | -0.000761414
0.65964 | -0.00104
0.6572 | -0.000861816
0.65475 | -0.00101
0.65231 | -0.000995789
0.64987 | -0.000947266
0.64743 | -0.00116
0.64499 | -0.000913696
0.64255 | -0.00124
0.64011 | -0.000997314
0.63766 | -0.00124
0.63522 | -0.00114
0.63278 | -0.00121
0.63034 | -0.00132
0.6279 | -0.00117
0.62546 | -0.00148
0.62302 | -0.00122
0.62057 | -0.00151
0.61813 | -0.00134
0.61569 | -0.00151
0.61325 | -0.00151
0.61081 | -0.00148
0.60837 | -0.0017
0.60593 | -0.00147
0.60349 | -0.00181
0.60104 | -0.00159
0.5986 | -0.00185
0.59616 | -0.00177
0.59372 | -0.00185
0.59128 | -0.00198
0.58884 | -0.00185
0.5864 | -0.00218
0.58395 | -0.00193
0.58151 | -0.00225
0.57907 | -0.00211
0.57663 | -0.00229
0.57419 | -0.00232
0.57175 | -0.0023
0.56931 | -0.00255
0.56686 | -0.00234
0.56442 | -0.00271
0.56198 | -0.00251
0.55954 | -0.00279
0.5571 | -0.00274
0.55466 | -0.00284
0.55222 | -0.00301
0.54977 | -0.00289
0.54733 | -0.00326
0.54489 | -0.00305
0.54245 | -0.00338
0.54001 | -0.00328
0.53757 | -0.00349
0.53513 | -0.00356
0.53268 | -0.00356
0.53024 | -0.00386
0.5278 | -0.00367
0.52536 | -0.00407
0.52292 | -0.00393
0.52048 | -0.00423
0.51804 | -0.00424
0.51559 | -0.00437
0.51315 | -0.00459
0.51071 | -0.0045
0.50827 | -0.00492
0.50583 | -0.00474
0.50339 | -0.00512
0.50095 | -0.00508
0.4985 | -0.00531
0.49606 | -0.00545
0.49362 | -0.00548
0.49118 | -0.00585
0.48874 | -0.00571
0.4863 | -0.00616
0.48386 | -0.00609
0.48141 | -0.00643
0.47897 | -0.0065
0.47653 | -0.00667
0.47409 | -0.00697
0.47165 | -0.00692
0.46921 | -0.00741
0.46677 | -0.00729
0.46432 | -0.00774
0.46188 | -0.00777
0.45944 | -0.00807
0.457 | -0.00829
0.45456 | -0.00838
0.45212 | -0.00885
0.44968 | -0.00876
0.44724 | -0.0093
0.44479 | -0.0093
0.44235 | -0.00971
0.43991 | -0.00988
0.43747 | -0.01011
0.43503 | -0.01052
0.43259 | -0.01053
0.43015 | -0.01112
0.4277 | -0.0111
0.42526 | -0.01163
0.42282 | -0.01177
0.42038 | -0.01215
0.41794 | -0.01249
0.4155 | -0.01265
0.41306 | -0.01325
0.41061 | -0.01326
0.40817 | -0.01391
0.40573 | -0.01402
0.40329 | -0.01453
0.40085 | -0.01483
0.39841 | -0.01516
0.39597 | -0.0157
0.39352 | -0.01581
0.39108 | -0.01653
0.38864 | -0.01664
0.3862 | -0.01729
0.38376 | -0.01758
0.38132 | -0.01806
0.37888 | -0.01857
0.37643 | -0.01884
0.37399 | -0.0196
0.37155 | -0.01975
0.36911 | -0.02054
0.36667 | -0.02081
0.36423 | -0.02145
0.36179 | -0.02193
0.35934 | -0.02238
0.3569 | -0.02312
0.35446 | -0.02337
0.35202 | -0.02426
0.34958 | -0.02454
0.34714 | -0.02534
0.3447 | -0.02583
0.34225 | -0.02647
0.33981 | -0.02718
0.33737 | -0.02761
0.33493 | -0.02858
0.33249 | -0.02891
0.33005 | -0.02988
0.32761 | -0.03036
0.32516 | -0.03117
0.32272 | -0.03189
0.32028 | -0.03251
0.31784 | -0.03348
0.3154 | -0.03393
0.31296 | -0.03504
0.31052 | -0.03555
0.30807 | -0.03656
0.30563 | -0.03729
0.30319 | -0.03812
0.30075 | -0.0391
0.29831 | -0.03973
0.29587 | -0.04095
0.29343 | -0.04151
0.29099 | -0.04272
0.28854 | -0.04347
0.2861 | -0.04451
0.28366 | -0.04551
0.28122 | -0.04636
0.27878 | -0.04762
0.27634 | -0.04831
0.2739 | -0.04971
0.27145 | -0.05048
0.26901 | -0.05176
0.26657 | -0.0528
0.26413 | -0.05386
0.26169 | -0.05518
0.25925 | -0.05606
0.25681 | -0.05762
0.25436 | -0.05844
0.25192 | -0.05997
0.24948 | -0.06104
0.24704 | -0.06235
0.2446 | -0.06369
0.24216 | -0.06482
0.23972 | -0.06644
0.23727 | -0.06741
0.23483 | -0.06915
0.23239 | -0.07025
0.22995 | -0.07184
0.22751 | -0.07324
0.22507 | -0.07462
0.22263 | -0.07629
0.22018 | -0.07748
0.21774 | -0.07944
0.2153 | -0.08057
0.21286 | -0.08243
0.21042 | -0.08389
0.20798 | -0.08548
0.20554 | -0.08725
0.20309 | -0.08865
0.20065 | -0.0907
0.19821 | -0.09195
0.19577 | -0.09409
0.19333 | -0.09552
0.19089 | -0.09741
0.18845 | -0.09921
0.186 | -0.10083
0.18356 | -0.10294
0.18112 | -0.10434
0.17868 | -0.10666
0.17624 | -0.10809
0.1738 | -0.11026
0.17136 | -0.11206
0.16891 | -0.11389
0.16647 | -0.11603
0.16403 | -0.11755
0.16159 | -0.11993
0.15915 | -0.12137
0.15671 | -0.12375
0.15427 | -0.12537
0.15182 | -0.12741
0.14938 | -0.12946
0.14694 | -0.1311
0.1445 | -0.13342
0.14206 | -0.1348
0.13962 | -0.13727
0.13718 | -0.13867
0.13474 | -0.14084
0.13229 | -0.14261
0.12985 | -0.14429
0.12741 | -0.14639
0.12497 | -0.14764
0.12253 | -0.14996
0.12009 | -0.15103
0.11765 | -0.15317
0.1152 | -0.15445
0.11276 | -0.15604
0.11032 | -0.15768
0.10788 | -0.15872
0.10544 | -0.16058
0.103 | -0.16122
0.10056 | -0.16309
0.09811 | -0.16367
0.09567 | -0.16501
0.09323 | -0.16592
0.09079 | -0.1666
0.08835 | -0.16776
0.08591 | -0.16788
0.08347 | -0.1691
0.08102 | -0.16888
0.07858 | -0.1698
0.07614 | -0.16971
0.0737 | -0.16992
0.07126 | -0.17014
0.06882 | -0.16968
0.06638 | -0.17001
0.06393 | -0.16907
0.06149 | -0.16931
0.05905 | -0.16824
0.05661 | -0.16797
0.05417 | -0.16714
0.05173 | -0.1662
0.04929 | -0.16562
0.04684 | -0.16415
0.0444 | -0.1637
0.04196 | -0.16196
0.03952 | -0.16132
0.03708 | -0.1597
0.03464 | -0.1586
0.0322 | -0.15735
0.02975 | -0.15579
0.02731 | -0.15479
0.02487 | -0.15295
0.02243 | -0.1521
0.01999 | -0.15021
0.01755 | -0.1492
0.01511 | -0.14761
0.01266 | -0.14627
0.01022 | -0.14499
0.00778 | -0.1434
0.00534 | -0.14243
0.0029 | -0.14059
0.000457764 | -0.13977
-0.00198 | -0.13806
-0.00443 | -0.13702
-0.00687 | -0.13565
-0.00931 | -0.13437
-0.01175 | -0.1333
-0.01419 | -0.13177
-0.01663 | -0.13101
-0.01907 | -0.12939
-0.02151 | -0.1286
-0.02396 | -0.1272
-0.0264 | -0.12622
-0.02884 | -0.12509
-0.03128 | -0.1239
-0.03372 | -0.12311
-0.03616 | -0.12167
-0.0386 | -0.12109
-0.04105 | -0.11972
-0.04349 | -0.11902
-0.04593 | -0.11792
-0.04837 | -0.11703
-0.05081 | -0.11627
-0.05325 | -0.11508
-0.05569 | -0.11465
-0.05814 | -0.11337
-0.06058 | -0.11298
-0.06302 | -0.11191
-0.06546 | -0.1113
-0.0679 | -0.11053
-0.07034 | -0.10968
-0.07278 | -0.10928
-0.07523 | -0.10815
-0.07767 | -0.10794
-0.08011 | -0.10687
-0.08255 | -0.10657
-0.08499 | -0.10577
-0.08743 | -0.10519
-0.08987 | -0.10477
-0.09232 | -0.10385
-0.09476 | -0.10376
-0.0972 | -0.10275
-0.09964 | -0.10263
-0.10208 | -0.10181
-0.10452 | -0.10147
-0.10696 | -0.10098
-0.10941 | -0.10031
-0.11185 | -0.10022
-0.11429 | -0.09924
-0.11673 | -0.0993
-0.11917 | -0.09842
-0.12161 | -0.0983
-0.12405 | -0.09772
-0.1265 | -0.09729
-0.12894 | -0.09711
-0.13138 | -0.09628
-0.13382 | -0.09644
-0.13626 | -0.09552
-0.1387 | -0.09558
-0.14114 | -0.09491
-0.14359 | -0.0947
-0.14603 | -0.09439
-0.14847 | -0.09378
-0.15091 | -0.0939
-0.15335 | -0.09299
-0.15579 | -0.09323
-0.15823 | -0.09244
-0.16068 | -0.09244
-0.16312 | -0.09201
-0.16556 | -0.09161
-0.168 | -0.09164
-0.17044 | -0.09082
-0.17288 | -0.09116
-0.17532 | -0.09027
-0.17776 | -0.09048
-0.18021 | -0.08994
-0.18265 | -0.08975
-0.18509 | -0.08963
-0.18753 | -0.08902
-0.18997 | -0.08929
-0.19241 | -0.08841
-0.19485 | -0.08881
-0.1973 | -0.08807
-0.19974 | -0.08813
-0.20218 | -0.08783
-0.20462 | -0.08743
-0.20706 | -0.08762
-0.2095 | -0.08682
-0.21194 | -0.08728
-0.21439 | -0.08643
-0.21683 | -0.0867
-0.21927 | -0.08624
-0.22171 | -0.08609
-0.22415 | -0.08609
-0.22659 | -0.08548
-0.22903 | -0.08588
-0.23148 | -0.08502
-0.23392 | -0.08548
-0.23636 | -0.08484
-0.2388 | -0.0849
-0.24124 | -0.08472
-0.24368 | -0.08432
-0.24612 | -0.08463
-0.24857 | -0.08383
-0.25101 | -0.08438
-0.25345 | -0.08359
-0.25589 | -0.08389
-0.25833 | -0.08353
-0.26077 | -0.08334
-0.26321 | -0.08347
-0.26566 | -0.08282
-0.2681 | -0.08334
-0.27054 | -0.08249
-0.27298 | -0.08295
-0.27542 | -0.0824
-0.27786 | -0.08249
-0.2803 | -0.0824
-0.28275 | -0.08197
-0.28519 | -0.08237
-0.28763 | -0.08157
-0.29007 | -0.08215
-0.29251 | -0.08145
-0.29495 | -0.0817
-0.29739 | -0.08142
-0.29984 | -0.08124
-0.30228 | -0.08142
-0.30472 | -0.08078
-0.30716 | -0.08136
-0.3096 | -0.08057
-0.31204 | -0.08102
-0.31448 | -0.08057
-0.31693 | -0.08057
-0.31937 | -0.08057
-0.32181 | -0.08014
-0.32425 | -0.08057
-0.32669 | -0.0798
-0.32913 | -0.08038
-0.33157 | -0.07974
-0.33401 | -0.07999
-0.33646 | -0.07977
-0.3389 | -0.07956
-0.34134 | -0.0798
-0.34378 | -0.07916
-0.34622 | -0.07974
-0.34866 | -0.07904
-0.3511 | -0.07944
-0.35355 | -0.07904
-0.35599 | -0.07907
-0.35843 | -0.0791
-0.36087 | -0.07867
-0.36331 | -0.07913
-0.36575 | -0.0784
-0.36819 | -0.07895
-0.37064 | -0.07837
-0.37308 | -0.07858
-0.37552 | -0.07843
-0.37796 | -0.07822
-0.3804 | -0.07849
-0.38284 | -0.07788
-0.38528 | -0.07843
-0.38773 | -0.07776
-0.39017 | -0.07816
-0.39261 | -0.07785
-0.39505 | -0.07779
-0.39749 | -0.07791
-0.39993 | -0.07745
-0.40237 | -0.07794
-0.40482 | -0.07727
-0.40726 | -0.07776
-0.4097 | -0.0773
-0.41214 | -0.07745
-0.41458 | -0.07736
-0.41702 | -0.07712
-0.41946 | -0.07745
-0.42191 | -0.07687
-0.42435 | -0.07739
-0.42679 | -0.07681
-0.42923 | -0.07715
-0.43167 | -0.0769
-0.43411 | -0.07684
-0.43655 | -0.077
-0.439 | -0.07654
-0.44144 | -0.07703
-0.44388 | -0.07642
-0.44632 | -0.07687
-0.44876 | -0.07648
-0.4512 | -0.0766
-0.45364 | -0.0766
-0.45609 | -0.07632
-0.45853 | -0.07669
-0.46097 | -0.07611
-0.46341 | -0.07666
-0.46585 | -0.07614
-0.46829 | -0.07642
-0.47073 | -0.07626
-0.47318 | -0.0762
-0.47562 | -0.07639
-0.47806 | -0.07596
-0.4805 | -0.07648
-0.48294 | -0.0759
-0.48538 | -0.07632
-0.48782 | -0.07602
-0.49026 | -0.07614
-0.49271 | -0.07617
-0.49515 | -0.07593
-0.49759 | -0.07635
-0.50003 | -0.07581
-0.50247 | -0.07632
-0.50491 | -0.0759
-0.50735 | -0.07617
-0.5098 | -0.07611
-0.51224 | -0.07602
-0.51468 | -0.07632
-0.51712 | -0.07587
-0.51956 | -0.07645
-0.522 | -0.07596
-0.52444 | -0.07639
-0.52689 | -0.0762
-0.52933 | -0.07629
-0.53177 | -0.07648
-0.53421 | -0.07623
-0.53665 | -0.07675
-0.53909 | -0.07626
-0.54153 | -0.07684
-0.54398 | -0.07657
-0.54642 | -0.07687
-0.54886 | -0.07693
-0.5513 | -0.07687
-0.55374 | -0.07736
-0.55618 | -0.077
-0.55862 | -0.07767
-0.56107 | -0.07733
-0.56351 | -0.07782
-0.56595 | -0.07785
-0.56839 | -0.07797
-0.57083 | -0.07837
-0.57327 | -0.07819
-0.57571 | -0.07892
-0.57816 | -0.07858
-0.5806 | -0.07928
-0.58304 | -0.07925
-0.58548 | -0.07962
-0.58792 | -0.07999
-0.59036 | -0.07999
-0.5928 | -0.08075
-0.59525 | -0.08051
-0.59769 | -0.08142
-0.60013 | -0.08136
-0.60257 | -0.082
-0.60501 | -0.0824
-0.60745 | -0.0827
-0.60989 | -0.0835
-0.61234 | -0.08353
-0.61478 | -0.08469
-0.61722 | -0.08475
-0.61966 | -0.08578
-0.6221 | -0.08633
-0.62454 | -0.0871
-0.62698 | -0.0882
-0.62943 | -0.08871
-0.63187 | -0.09036
-0.63431 | -0.09094
-0.63675 | -0.09271
-0.63919 | -0.09378
-0.64163 | -0.09534
-0.64407 | -0.09705
-0.64651 | -0.09833
-0.64896 | -0.10056
-0.6514 | -0.10172
-0.65384 | -0.10422
-0.65628 | -0.10565
-0.65872 | -0.10791
-0.66116 | -0.10999
-0.6636 | -0.11191
-0.66605 | -0.1145
-0.66849 | -0.11618
-0.67093 | -0.11911
-0.67337 | -0.12085
-0.67581 | -0.12366
-0.67825 | -0.12585
-0.68069 | -0.12823
-0.68314 | -0.13098
-0.68558 | -0.13297
-0.68802 | -0.13608
-0.69046 | -0.13791
-0.6929 | -0.14102
-0.69534 | -0.14313
-0.69778 | -0.14578
-0.70023 | -0.14844
-0.70267 | -0.15063
-0.70511 | -0.15372
-0.70755 | -0.15558
-0.70999 | -0.15884
-0.71243 | -0.16077
-0.71487 | -0.1637
-0.71732 | -0.1662
-0.71976 | -0.16861
-0.7222 | -0.17163
-0.72464 | -0.17371
-0.72708 | -0.17715
-0.72952 | -0.1792
-0.73196 | -0.18265
-0.73441 | -0.18518
-0.73685 | -0.18817
-0.73929 | -0.19141
-0.74173 | -0.19394
-0.74417 | -0.1976
-0.74661 | -0.19986
-0.74905 | -0.20358
-0.7515 | -0.20596
-0.75394 | -0.20911
-0.75638 | -0.21191
-0.75882 | -0.21439
-0.76126 | -0.21753
-0.7637 | -0.21933
-0.76614 | -0.22247
-0.76859 | -0.22403
-0.77103 | -0.22668
-0.77347 | -0.22839
-0.77591 | -0.23019
-0.77835 | -0.23224
-0.78079 | -0.23325
-0.78323 | -0.23538
-0.78568 | -0.23593
-0.78812 | -0.23782
-0.79056 | -0.23837
-0.793 | -0.2395
-0.79544 | -0.24039
-0.79788 | -0.24075
-0.80032 | -0.24188
-0.80276 | -0.24164
-0.80521 | -0.24274
-0.80765 | -0.24234
-0.81009 | -0.24292
-0.81253 | -0.2428
-0.81497 | -0.24265
-0.81741 | -0.24286
-0.81985 | -0.24207
-0.8223 | -0.24243
-0.82474 | -0.2413
-0.82718 | -0.24152
-0.82962 | -0.24054
-0.83206 | -0.24011
-0.8345 | -0.23959
-0.83694 | -0.23856
-0.83939 | -0.2384
-0.84183 | -0.23694
-0.84427 | -0.23685
-0.84671 | -0.23541
-0.84915 | -0.23492
-0.85159 | -0.23389
-0.85403 | -0.23285
-0.85648 | -0.23227
-0.85892 | -0.23074
-0.86136 | -0.23044
-0.8638 | -0.22876
-0.86624 | -0.22833
-0.86868 | -0.22696
-0.87112 | -0.22601
-0.87357 | -0.22513
-0.87601 | -0.22375
-0.87845 | -0.22324
-0.88089 | -0.22153
-0.88333 | -0.22116
-0.88577 | -0.21957
-0.88821 | -0.2189
-0.89066 | -0.21774
-0.8931 | -0.21661
-0.89554 | -0.21594
-0.89798 | -0.21442
-0.90042 | -0.21402
-0.90286 | -0.2124
-0.9053 | -0.21198
-0.90775 | -0.21066
-0.91019 | -0.20981
-0.91263 | -0.20898
-0.91507 | -0.20773
-0.91751 | -0.20731
-0.91995 | -0.20578
-0.92239 | -0.20554
-0.92484 | -0.20416
-0.92728 | -0.20361
-0.92972 | -0.20267
-0.93216 | -0.20172
-0.9346 | -0.20123
-0.93704 | -0.19992
-0.93948 | -0.19974
-0.94193 | -0.19839
-0.94437 | -0.19812
-0.94681 | -0.19711
-0.94925 | -0.19644
-0.95169 | -0.19589
-0.95413 | -0.19489
-0.95657 | -0.1947
-0.95901 | -0.19342
-0.96146 | -0.19339
-0.9639 | -0.19229
-0.96634 | -0.19196
-0.96878 | -0.19128
-0.97122 | -0.19058
-0.97366 | -0.19034
-0.9761 | -0.18927
-0.97855 | -0.18933
-0.98099 | -0.18826
-0.98343 | -0.18817
-0.98587 | -0.18744
-0.98831 | -0.18698
-0.99075 | -0.18668
-0.99319 | -0.18588
-0.99564 | -0.18594
-0.99808 | -0.18491
-1.00052 | -0.18503
-1.00296 | -0.1842
-1.0054 | -0.18405
-1.00784 | -0.18362
-1.01028 | -0.18311
-1.01273 | -0.18311
-1.01517 | -0.18225
-1.01761 | -0.18246
-1.02005 | -0.18164
-1.02249 | -0.1817
-1.02493 | -0.18121
-1.02737 | -0.18094
-1.02982 | -0.18085
-1.03226 | -0.18021
-1.0347 | -0.18048
-1.03714 | -0.17966
-1.03958 | -0.17996
-1.04202 | -0.17938
-1.04446 | -0.17935
-1.04691 | -0.17917
-1.04935 | -0.17877
-1.05179 | -0.17899
-1.05423 | -0.17831
-1.05667 | -0.17874
-1.05911 | -0.1781
-1.06155 | -0.17831
-1.064 | -0.17804
-1.06644 | -0.17789
-1.06888 | -0.17804
-1.07132 | -0.17752
-1.07376 | -0.17798
-1.0762 | -0.17737
-1.07864 | -0.1778
-1.08109 | -0.17746
-1.08353 | -0.17755
-1.08597 | -0.17761
-1.08841 | -0.17734
-1.09085 | -0.17776
-1.09329 | -0.17722
-1.09573 | -0.17783
-1.09818 | -0.1774
-1.10062 | -0.17773
-1.10306 | -0.1777
-1.1055 | -0.17767
-1.10794 | -0.17804
-1.11038 | -0.17767
-1.11282 | -0.17834
-1.11526 | -0.17789
-1.11771 | -0.17847
-1.12015 | -0.17834
-1.12259 | -0.17856
-1.12503 | -0.17883
-1.12747 | -0.17868
-1.12991 | -0.17932
-1.13235 | -0.17896
-1.1348 | -0.17969
-1.13724 | -0.17947
-1.13968 | -0.17993
-1.14212 | -0.18011
-1.14456 | -0.18021
-1.147 | -0.18079
-1.14944 | -0.18054
-1.15189 | -0.1814
-1.15433 | -0.18115
-1.15677 | -0.18182
-1.15921 | -0.18192
-1.16165 | -0.18225
-1.16409 | -0.18274
-1.16653 | -0.18271
-1.16898 | -0.18353
-1.17142 | -0.18335
-1.17386 | -0.1842
-1.1763 | -0.1842
-1.17874 | -0.18475
-1.18118 | -0.18515
-1.18362 | -0.18536
-1.18607 | -0.18616
-1.18851 | -0.18607
-1.19095 | -0.18707
-1.19339 | -0.18701
-1.19583 | -0.18781
-1.19827 | -0.18814
-1.20071 | -0.18857
-1.20316 | -0.1893
-1.2056 | -0.18942
-1.20804 | -0.19046
-1.21048 | -0.19046
-1.21292 | -0.1915
-1.21536 | -0.19174
-1.2178 | -0.19247
-1.22025 | -0.19315
-1.22269 | -0.19351
-1.22513 | -0.19458
-1.22757 | -0.1947
-1.23001 | -0.19595
-1.23245 | -0.19617
-1.23489 | -0.1972
-1.23734 | -0.19785
-1.23978 | -0.19852
-1.24222 | -0.19955
-1.24466 | -0.19992
-1.2471 | -0.20132
-1.24954 | -0.20163
-1.25198 | -0.20294
-1.25443 | -0.20361
-1.25687 | -0.20462
-1.25931 | -0.20572
-1.26175 | -0.20639
-1.26419 | -0.20786
-1.26663 | -0.20834
-1.26907 | -0.20999
-1.27151 | -0.21066
-1.27396 | -0.21204
-1.2764 | -0.21317
-1.27884 | -0.21417
-1.28128 | -0.21573
-1.28372 | -0.21649
-1.28616 | -0.21838
-1.2886 | -0.21912
-1.29105 | -0.22089
-1.29349 | -0.22205
-1.29593 | -0.22342
-1.29837 | -0.22507
-1.30081 | -0.22614
-1.30325 | -0.22812
-1.30569 | -0.22903
-1.30814 | -0.23111
-1.31058 | -0.23227
-1.31302 | -0.23404
-1.31546 | -0.23566
-1.3179 | -0.23706
-1.32034 | -0.23911
-1.32278 | -0.24023
-1.32523 | -0.24252
-1.32767 | -0.24368
-1.33011 | -0.24576
-1.33255 | -0.24731
-1.33499 | -0.24899
-1.33743 | -0.25101
-1.33987 | -0.25232
-1.34232 | -0.25464
-1.34476 | -0.25583
-1.3472 | -0.25812
-1.34964 | -0.25955
-1.35208 | -0.26147
-1.35452 | -0.26337
-1.35696 | -0.26486
-1.35941 | -0.26712
-1.36185 | -0.26831
-1.36429 | -0.27072
-1.36673 | -0.272
-1.36917 | -0.27408
-1.37161 | -0.27576
-1.37405 | -0.2774
-1.3765 | -0.27951
-1.37894 | -0.28073
-1.38138 | -0.28308
-1.38382 | -0.28421
-1.38626 | -0.28644
-1.3887 | -0.28784
-1.39114 | -0.28961
-1.39359 | -0.29147
-1.39603 | -0.29279
-1.39847 | -0.29495
-1.40091 | -0.29599
-1.40335 | -0.29825
-1.40579 | -0.29938
-1.40823 | -0.30127
-1.41068 | -0.30307
-1.41312 | -0.30447
-1.41556 | -0.30643
-1.418 | -0.30743
-1.42044 | -0.3096
-1.42288 | -0.31052
-1.42532 | -0.3125
-1.42776 | -0.31372
-1.43021 | -0.31522
-1.43265 | -0.31689
-1.43509 | -0.31793
-1.43753 | -0.31992
-1.43997 | -0.32068
-1.44241 | -0.32272
-1.44485 | -0.32364
-1.4473 | -0.32523
-1.44974 | -0.3266
-1.45218 | -0.3277
-1.45462 | -0.32947
-1.45706 | -0.33017
-1.4595 | -0.33212
-1.46194 | -0.33279
-1.46439 | -0.3345
-1.46683 | -0.33557
-1.46927 | -0.33673
-1.47171 | -0.33826
-1.47415 | -0.33896
-1.47659 | -0.34079
-1.47903 | -0.34128
-1.48148 | -0.34305
-1.48392 | -0.34378
-1.48636 | -0.34506
-1.4888 | -0.34625
-1.49124 | -0.34702
-1.49368 | -0.3486
-1.49612 | -0.34903
-1.49857 | -0.35074
-1.50101 | -0.3512
-1.50345 | -0.3526
-1.50589 | -0.35345
-1.50833 | -0.35431
-1.51077 | -0.35562
-1.51321 | -0.35605
-1.51566 | -0.3576
-1.5181 | -0.35782
-1.52054 | -0.35931
-1.52298 | -0.3598
-1.52542 | -0.36078
-1.52786 | -0.36176
-1.5303 | -0.36221
-1.53275 | -0.36356
-1.53519 | -0.36365
-1.53763 | -0.36514
-1.54007 | -0.3653
-1.54251 | -0.36639
-1.54495 | -0.367
-1.54739 | -0.36752
-1.54984 | -0.36856
-1.55228 | -0.36865
-1.55472 | -0.36993
-1.55716 | -0.36984
-1.5596 | -0.37103
-1.56204 | -0.37125
-1.56448 | -0.37189
-1.56693 | -0.37259
-1.56937 | -0.37271
-1.57181 | -0.37378
-1.57425 | -0.37354
-1.57669 | -0.37466
-1.57913 | -0.37454
-1.58157 | -0.37527
-1.58401 | -0.37558
-1.58646 | -0.37576
-1.5889 | -0.3765
-1.59134 | -0.37622
-1.59378 | -0.3772
-1.59622 | -0.3768
-1.59866 | -0.37759
-1.6011 | -0.3775
-1.60355 | -0.37778
-1.60599 | -0.37814
-1.60843 | -0.3779
-1.61087 | -0.37863
-1.61331 | -0.37805
-1.61575 | -0.37881
-1.61819 | -0.37839
-1.62064 | -0.37872
-1.62308 | -0.37872
-1.62552 | -0.37854
-1.62796 | -0.37897
-1.6304 | -0.37833
-1.63284 | -0.37897
-1.63528 | -0.3782
-1.63773 | -0.37866
-1.64017 | -0.37823
-1.64261 | -0.37811
-1.64505 | -0.3782
-1.64749 | -0.37759
-1.64993 | -0.37799
-1.65237 | -0.37708
-1.65482 | -0.3775
-1.65726 | -0.37671
-1.6597 | -0.37671
-1.66214 | -0.3764
-1.66458 | -0.37585
-1.66702 | -0.37595
-1.66946 | -0.375
-1.67191 | -0.37531
-1.67435 | -0.37424
-1.67679 | -0.37436
-1.67923 | -0.37366
-1.68167 | -0.3732
-1.68411 | -0.37299
-1.68655 | -0.37204
-1.689 | -0.37216
-1.69144 | -0.37097
-1.69388 | -0.37106
-1.69632 | -0.37006
-1.69876 | -0.36972
-1.7012 | -0.36914
-1.70364 | -0.36832
-1.70609 | -0.36816
-1.70853 | -0.36691
-1.71097 | -0.36697
-1.71341 | -0.36569
-1.71585 | -0.36548
-1.71829 | -0.36459
-1.72073 | -0.36386
-1.72318 | -0.3634
-1.72562 | -0.36224
-1.72806 | -0.36212
-1.7305 | -0.36072
-1.73294 | -0.36057
-1.73538 | -0.35938
-1.73782 | -0.3588
-1.74026 | -0.35806
-1.74271 | -0.35699
-1.74515 | -0.35666
-1.74759 | -0.35526
-1.75003 | -0.3551
-1.75247 | -0.35367
-1.75491 | -0.35327
-1.75735 | -0.35226
-1.7598 | -0.35135
-1.76224 | -0.35077
-1.76468 | -0.34946
-1.76712 | -0.34918
-1.76956 | -0.34763
-1.772 | -0.34735
-1.77444 | -0.34607
-1.77689 | -0.34534
-1.77933 | -0.34451
-1.78177 | -0.34335
-1.78421 | -0.34293
-1.78665 | -0.3414
-1.78909 | -0.34116
-1.79153 | -0.33969
-1.79398 | -0.33917
-1.79642 | -0.3381
-1.79886 | -0.33713
-1.8013 | -0.33649
-1.80374 | -0.33511
-1.80618 | -0.33478
-1.80862 | -0.33322
-1.81107 | -0.33286
-1.81351 | -0.33157
-1.81595 | -0.33081
-1.81839 | -0.32996
-1.82083 | -0.3288
-1.82327 | -0.32834
-1.82571 | -0.32684
-1.82816 | -0.32654
-1.8306 | -0.32513
-1.83304 | -0.32455
-1.83548 | -0.32355
-1.83792 | -0.32257
-1.84036 | -0.32196
-1.8428 | -0.32062
-1.84525 | -0.32031
-1.84769 | -0.31885
-1.85013 | -0.31848
-1.85257 | -0.31729
-1.85501 | -0.31656
-1.85745 | -0.3158
-1.85989 | -0.31464
-1.86234 | -0.31424
-1.86478 | -0.31284
-1.86722 | -0.31259
-1.86966 | -0.31128
-1.8721 | -0.31079
-1.87454 | -0.30988
-1.87698 | -0.30896
-1.87943 | -0.30847
-1.88187 | -0.30722
-1.88431 | -0.30701
-1.88675 | -0.30566
-1.88919 | -0.30539
-1.89163 | -0.30435
-1.89407 | -0.30371
-1.89651 | -0.30307
-1.89896 | -0.30203
-1.9014 | -0.30179
-1.90384 | -0.30051
-1.90628 | -0.30042
-1.90872 | -0.29922
-1.91116 | -0.29886
-1.9136 | -0.2981
-1.91605 | -0.29733
-1.91849 | -0.297
-1.92093 | -0.29587
-1.92337 | -0.29584
-1.92581 | -0.29465
-1.92825 | -0.29453
-1.93069 | -0.29364
-1.93314 | -0.29315
-1.93558 | -0.29269
-1.93802 | -0.29181
-1.94046 | -0.29175
-1.9429 | -0.29065
-1.94534 | -0.29071
-1.94778 | -0.28973
-1.95023 | -0.28952
-1.95267 | -0.28894
-1.95511 | -0.28836
-1.95755 | -0.28821
-1.95999 | -0.28726
-1.96243 | -0.28738
-1.96487 | -0.28641
-1.96732 | -0.28644
-1.96976 | -0.28577
-1.9722 | -0.28543
-1.97464 | -0.28522
-1.97708 | -0.28448
-1.97952 | -0.28464
-1.98196 | -0.28372
-1.98441 | -0.28394
-1.98685 | -0.28317
-1.98929 | -0.28314
-1.99173 | -0.28278
-1.99417 | -0.28235
-1.99661 | -0.28241
-1.99905 | -0.28165
-2.0015 | -0.28198
-1.99905 | -0.27872
-1.99661 | -0.27695
-1.99417 | -0.27466
-1.99173 | -0.27286
-1.98929 | -0.27121
-1.98685 | -0.2692
-1.98441 | -0.26801
-1.98196 | -0.26587
-1.97952 | -0.26486
-1.97708 | -0.26294
-1.97464 | -0.26175
-1.9722 | -0.26028
-1.96976 | -0.25876
-1.96732 | -0.25772
-1.96487 | -0.25595
-1.96243 | -0.25522
-1.95999 | -0.25342
-1.95755 | -0.25266
-1.95511 | -0.25119
-1.95267 | -0.25009
-1.95023 | -0.24905
-1.94778 | -0.24762
-1.94534 | -0.24695
-1.9429 | -0.24533
-1.94046 | -0.24484
-1.93802 | -0.24335
-1.93558 | -0.24261
-1.93314 | -0.24152
-1.93069 | -0.24042
-1.92825 | -0.23972
-1.92581 | -0.23834
-1.92337 | -0.23795
-1.92093 | -0.23648
-1.91849 | -0.23602
-1.91605 | -0.23483
-1.9136 | -0.23407
-1.91116 | -0.23328
-1.90872 | -0.23218
-1.90628 | -0.23175
-1.90384 | -0.23044
-1.9014 | -0.23016
-1.89896 | -0.22888
-1.89651 | -0.22842
-1.89407 | -0.22751
-1.89163 | -0.22668
-1.88919 | -0.2262
-1.88675 | -0.22504
-1.88431 | -0.22482
-1.88187 | -0.22357
-1.87943 | -0.22333
-1.87698 | -0.22232
-1.87454 | -0.22177
-1.8721 | -0.22113
-1.86966 | -0.22021
-1.86722 | -0.21997
-1.86478 | -0.21881
-1.86234 | -0.21872
-1.85989 | -0.21759
-1.85745 | -0.21729
-1.85501 | -0.21652
-1.85257 | -0.21585
-1.85013 | -0.21548
-1.84769 | -0.21448
-1.84525 | -0.21442
-1.8428 | -0.21329
-1.84036 | -0.21317
-1.83792 | -0.21228
-1.83548 | -0.21185
-1.83304 | -0.21133
-1.8306 | -0.21057
-1.82816 | -0.21042
-1.82571 | -0.20935
-1.82327 | -0.20935
-1.82083 | -0.20834
-1.81839 | -0.20816
-1.81595 | -0.20749
-1.81351 | -0.20694
-1.81107 | -0.20663
-1.80862 | -0.20575
-1.80618 | -0.20575
-1.80374 | -0.20468
-1.8013 | -0.20468
-1.79886 | -0.20386
-1.79642 | -0.20352
-1.79398 | -0.20306
-1.79153 | -0.20236
-1.78909 | -0.20227
-1.78665 | -0.20132
-1.78421 | -0.20139
-1.78177 | -0.20044
-1.77933 | -0.20032
-1.77689 | -0.19971
-1.77444 | -0.19919
-1.772 | -0.19897
-1.76956 | -0.19812
-1.76712 | -0.19818
-1.76468 | -0.1972
-1.76224 | -0.19724
-1.7598 | -0.19644
-1.75735 | -0.19617
-1.75491 | -0.19577
-1.75247 | -0.19513
-1.75003 | -0.19507
-1.74759 | -0.19415
-1.74515 | -0.19424
-1.74271 | -0.19333
-1.74026 | -0.19327
-1.73782 | -0.19266
-1.73538 | -0.1922
-1.73294 | -0.19202
-1.7305 | -0.19119
-1.72806 | -0.19128
-1.72562 | -0.19031
-1.72318 | -0.19037
-1.72073 | -0.18964
-1.71829 | -0.18936
-1.71585 | -0.189
-1.71341 | -0.18835
-1.71097 | -0.18832
-1.70853 | -0.18741
-1.70609 | -0.18753
-1.70364 | -0.18661
-1.7012 | -0.18652
-1.69876 | -0.18597
-1.69632 | -0.18552
-1.69388 | -0.1853
-1.69144 | -0.18451
-1.689 | -0.1846
-1.68655 | -0.18362
-1.68411 | -0.18369
-1.68167 | -0.18292
-1.67923 | -0.18268
-1.67679 | -0.18228
-1.67435 | -0.18164
-1.67191 | -0.18158
-1.66946 | -0.18066
-1.66702 | -0.18079
-1.66458 | -0.17987
-1.66214 | -0.17978
-1.6597 | -0.1792
-1.65726 | -0.17871
-1.65482 | -0.1785
-1.65237 | -0.1777
-1.64993 | -0.17776
-1.64749 | -0.17679
-1.64505 | -0.17682
-1.64261 | -0.17603
-1.64017 | -0.17575
-1.63773 | -0.17532
-1.63528 | -0.17468
-1.63284 | -0.17459
-1.6304 | -0.17365
-1.62796 | -0.17374
-1.62552 | -0.17279
-1.62308 | -0.17267
-1.62064 | -0.17206
-1.61819 | -0.17157
-1.61575 | -0.17133
-1.61331 | -0.17047
-1.61087 | -0.1705
-1.60843 | -0.16949
-1.60599 | -0.16953
-1.60355 | -0.1687
-1.6011 | -0.1684
-1.59866 | -0.16794
-1.59622 | -0.16727
-1.59378 | -0.16714
-1.59134 | -0.16617
-1.5889 | -0.16623
-1.58646 | -0.16525
-1.58401 | -0.1651
-1.58157 | -0.16446
-1.57913 | -0.16394
-1.57669 | -0.16367
-1.57425 | -0.16281
-1.57181 | -0.16278
-1.56937 | -0.16177
-1.56693 | -0.16174
-1.56448 | -0.16092
-1.56204 | -0.16055
-1.5596 | -0.16006
-1.55716 | -0.15936
-1.55472 | -0.15921
-1.55228 | -0.15823
-1.54984 | -0.15823
-1.54739 | -0.15729
-1.54495 | -0.15707
-1.54251 | -0.15643
-1.54007 | -0.15588
-1.53763 | -0.15558
-1.53519 | -0.15472
-1.53275 | -0.15466
-1.5303 | -0.15366
-1.52786 | -0.15356
-1.52542 | -0.15277
-1.52298 | -0.15237
-1.52054 | -0.15189
-1.5181 | -0.15118
-1.51566 | -0.151
-1.51321 | -0.15002
-1.51077 | -0.14999
-1.50833 | -0.14905
-1.50589 | -0.14883
-1.50345 | -0.14816
-1.50101 | -0.14761
-1.49857 | -0.14731
-1.49612 | -0.14642
-1.49368 | -0.14636
-1.49124 | -0.14536
-1.4888 | -0.14526
-1.48636 | -0.14444
-1.48392 | -0.14404
-1.48148 | -0.14355
-1.47903 | -0.14282
-1.47659 | -0.14267
-1.47415 | -0.14169
-1.47171 | -0.14163
-1.46927 | -0.14069
-1.46683 | -0.14044
-1.46439 | -0.1398
-1.46194 | -0.13922
-1.4595 | -0.13889
-1.45706 | -0.13803
-1.45462 | -0.13794
-1.45218 | -0.13693
-1.44974 | -0.13681
-1.4473 | -0.13602
-1.44485 | -0.13562
-1.44241 | -0.13513
-1.43997 | -0.1344
-1.43753 | -0.13422
-1.43509 | -0.13324
-1.43265 | -0.13318
-1.43021 | -0.13226
-1.42776 | -0.13199
-1.42532 | -0.13135
-1.42288 | -0.13077
-1.42044 | -0.13043
-1.418 | -0.12955
-1.41556 | -0.12946
-1.41312 | -0.12848
-1.41068 | -0.12833
-1.40823 | -0.12753
-1.40579 | -0.12711
-1.40335 | -0.12662
-1.40091 | -0.12589
-1.39847 | -0.1257
-1.39603 | -0.12473
-1.39359 | -0.12463
-1.39114 | -0.12372
-1.3887 | -0.12341
-1.38626 | -0.1228
-1.38382 | -0.12219
-1.38138 | -0.12186
-1.37894 | -0.12097
-1.3765 | -0.12088
-1.37405 | -0.11987
-1.37161 | -0.11972
-1.36917 | -0.11896
-1.36673 | -0.11847
-1.36429 | -0.11801
-1.36185 | -0.11725
-1.35941 | -0.11703
-1.35696 | -0.11603
-1.35452 | -0.11597
-1.35208 | -0.11502
-1.34964 | -0.11472
-1.3472 | -0.11411
-1.34476 | -0.11346
-1.34232 | -0.11313
-1.33987 | -0.11224
-1.33743 | -0.11212
-1.33499 | -0.11115
-1.33255 | -0.11093
-1.33011 | -0.11017
-1.32767 | -0.10968
-1.32523 | -0.10919
-1.32278 | -0.1084
-1.32034 | -0.10822
-1.3179 | -0.10718
-1.31546 | -0.10709
-1.31302 | -0.10617
-1.31058 | -0.1058
-1.30814 | -0.10519
-1.30569 | -0.10455
-1.30325 | -0.10422
-1.30081 | -0.10327
-1.29837 | -0.10318
-1.29593 | -0.10217
-1.29349 | -0.10196
-1.29105 | -0.10117
-1.2886 | -0.10068
-1.28616 | -0.10019
-1.28372 | -0.09937
-1.28128 | -0.09918
-1.27884 | -0.09814
-1.2764 | -0.09802
-1.27396 | -0.09708
-1.27151 | -0.09647
-1.26907 | -0.09583
-1.26663 | -0.09515
-1.26419 | -0.09482
-1.26175 | -0.09387
-1.25931 | -0.09375
-1.25687 | -0.09274
-1.25443 | -0.0925
-1.25198 | -0.09171
-1.24954 | -0.09119
-1.2471 | -0.0907
-1.24466 | -0.08987
-1.24222 | -0.08966
-1.23978 | -0.08862
-1.23734 | -0.08847
-1.23489 | -0.08755
-1.23245 | -0.08719
-1.23001 | -0.08655
-1.22757 | -0.08585
-1.22513 | -0.08551
-1.22269 | -0.08453
-1.22025 | -0.08441
-1.2178 | -0.0834
-1.21536 | -0.08316
-1.21292 | -0.08237
-1.21048 | -0.08185
-1.20804 | -0.08136
-1.2056 | -0.08051
-1.20316 | -0.08032
-1.20071 | -0.07928
-1.19827 | -0.07913
-1.19583 | -0.07819
-1.19339 | -0.07782
-1.19095 | -0.07718
-1.18851 | -0.07648
-1.18607 | -0.07617
-1.18362 | -0.07516
-1.18118 | -0.07507
-1.17874 | -0.07404
-1.1763 | -0.07382
-1.17386 | -0.07306
-1.17142 | -0.07251
-1.16898 | -0.07205
-1.16653 | -0.0712
-1.16409 | -0.07104
-1.16165 | -0.07001
-1.15921 | -0.06989
-1.15677 | -0.06897
-1.15433 | -0.0686
-1.15189 | -0.06799
-1.14944 | -0.06729
-1.147 | -0.06702
-1.14456 | -0.06604
-1.14212 | -0.06598
-1.13968 | -0.06497
-1.13724 | -0.06476
-1.1348 | -0.06403
-1.13235 | -0.06351
-1.12991 | -0.06308
-1.12747 | -0.06226
-1.12503 | -0.06213
-1.12259 | -0.06113
-1.12015 | -0.06107
-1.11771 | -0.06018
-1.11526 | -0.05984
-1.11282 | -0.0593
-1.11038 | -0.05862
-1.10794 | -0.05838
-1.1055 | -0.05743
-1.10306 | -0.05743
-1.10062 | -0.05646
-1.09818 | -0.0563
-1.09573 | -0.0556
-1.09329 | -0.05515
-1.09085 | -0.05478
-1.08841 | -0.05399
-1.08597 | -0.05396
-1.08353 | -0.05295
-1.08109 | -0.05295
-1.07864 | -0.05212
-1.0762 | -0.05185
-1.07376 | -0.05136
-1.07132 | -0.05075
-1.06888 | -0.0506
-1.06644 | -0.04971
-1.064 | -0.04977
-1.06155 | -0.04886
-1.05911 | -0.04874
-1.05667 | -0.04813
-1.05423 | -0.04771
-1.05179 | -0.04744
-1.04935 | -0.04669
-1.04691 | -0.04673
-1.04446 | -0.04581
-1.04202 | -0.04585
-1.03958 | -0.04512
-1.03714 | -0.0449
-1.0347 | -0.04451
-1.03226 | -0.04395
-1.02982 | -0.0439
-1.02737 | -0.04305
-1.02493 | -0.0432
-1.02249 | -0.04237
-1.02005 | -0.04232
-1.01761 | -0.0418
-1.01517 | -0.04144
-1.01273 | -0.04126
-1.01028 | -0.04056
-1.00784 | -0.0407
-1.0054 | -0.03984
-1.00296 | -0.03996
-1.00052 | -0.03932
-0.99808 | -0.03915
-0.99564 | -0.03885
-0.99319 | -0.03835
-0.99075 | -0.03839
-0.98831 | -0.03759
-0.98587 | -0.03782
-0.98343 | -0.03706
-0.98099 | -0.03708
-0.97855 | -0.03665
-0.9761 | -0.03635
-0.97366 | -0.03625
-0.97122 | -0.03561
-0.96878 | -0.03584
-0.96634 | -0.03504
-0.9639 | -0.03524
-0.96146 | -0.03467
-0.95901 | -0.03455
-0.95657 | -0.03432
-0.95413 | -0.03387
-0.95169 | -0.034
-0.94925 | -0.03325
-0.94681 | -0.03354
-0.94437 | -0.03285
-0.94193 | -0.03293
-0.93948 | -0.03257
-0.93704 | -0.03231
-0.9346 | -0.0323
-0.93216 | -0.03169
-0.92972 | -0.03199
-0.92728 | -0.03126
-0.92484 | -0.03149
-0.92239 | -0.03098
-0.91995 | -0.03092
-0.91751 | -0.03076
-0.91507 | -0.03033
-0.91263 | -0.03054
-0.91019 | -0.02982
-0.90775 | -0.03016
-0.9053 | -0.02953
-0.90286 | -0.02964
-0.90042 | -0.02934
-0.89798 | -0.02911
-0.89554 | -0.02917
-0.8931 | -0.02857
-0.89066 | -0.02892
-0.88821 | -0.02824
-0.88577 | -0.0285
-0.88333 | -0.02805
-0.88089 | -0.02801
-0.87845 | -0.02791
-0.87601 | -0.02749
-0.87357 | -0.02776
-0.87112 | -0.02708
-0.86868 | -0.02744
-0.86624 | -0.02686
-0.8638 | -0.02698
-0.86136 | -0.02672
-0.85892 | -0.0265
-0.85648 | -0.02661
-0.85403 | -0.02603
-0.85159 | -0.02641
-0.84915 | -0.02575
-0.84671 | -0.02602
-0.84427 | -0.02562
-0.84183 | -0.02557
-0.83939 | -0.02552
-0.83694 | -0.02511
-0.8345 | -0.02542
-0.83206 | -0.02474
-0.82962 | -0.02513
-0.82718 | -0.02458
-0.82474 | -0.0247
-0.8223 | -0.02449
-0.81985 | -0.02425
-0.81741 | -0.0244
-0.81497 | -0.02382
-0.81253 | -0.02423
-0.81009 | -0.02357
-0.80765 | -0.02385
-0.80521 | -0.02348
-0.80276 | -0.02342
-0.80032 | -0.02341
-0.79788 | -0.02298
-0.79544 | -0.0233
-0.793 | -0.02264
-0.79056 | -0.02303
-0.78812 | -0.02251
-0.78568 | -0.02262
-0.78323 | -0.02244
-0.78079 | -0.02219
-0.77835 | -0.02238
-0.77591 | -0.0218
-0.77347 | -0.02222
-0.77103 | -0.0216
-0.76859 | -0.02186
-0.76614 | -0.02153
-0.7637 | -0.02146
-0.76126 | -0.02149
-0.75882 | -0.02105
-0.75638 | -0.02141
-0.75394 | -0.02076
-0.7515 | -0.02115
-0.74905 | -0.02069
-0.74661 | -0.02079
-0.74417 | -0.02067
-0.74173 | -0.02041
-0.73929 | -0.02065
-0.73685 | -0.02007
-0.73441 | -0.02051
-0.73196 | -0.01994
-0.72952 | -0.02018
-0.72708 | -0.01992
-0.72464 | -0.01983
-0.7222 | -0.01992
-0.71976 | -0.01947
-0.71732 | -0.01989
-0.71487 | -0.01926
-0.71243 | -0.01965
-0.70999 | -0.01924
-0.70755 | -0.01931
-0.70511 | -0.01924
-0.70267 | -0.01897
-0.70023 | -0.01925
-0.69778 | -0.01865
-0.69534 | -0.01911
-0.6929 | -0.01856
-0.69046 | -0.01879
-0.68802 | -0.01856
-0.68558 | -0.01846
-0.68314 | -0.01858
-0.68069 | -0.0181
-0.67825 | -0.01853
-0.67581 | -0.01791
-0.67337 | -0.01827
-0.67093 | -0.01787
-0.66849 | -0.01791
-0.66605 | -0.01786
-0.6636 | -0.01753
-0.66116 | -0.01783
-0.65872 | -0.01721
-0.65628 | -0.01761
-0.65384 | -0.01707
-0.6514 | -0.01724
-0.64896 | -0.017
-0.64651 | -0.01682
-0.64407 | -0.01694
-0.64163 | -0.01638
-0.63919 | -0.01677
-0.63675 | -0.01612
-0.63431 | -0.01639
-0.63187 | -0.01599
-0.62943 | -0.01591
-0.62698 | -0.01585
-0.62454 | -0.0154
-0.6221 | -0.01568
-0.61966 | -0.01497
-0.61722 | -0.0153
-0.61478 | -0.01472
-0.61234 | -0.01476
-0.60989 | -0.01452
-0.60745 | -0.01418
-0.60501 | -0.0143
-0.60257 | -0.01361
-0.60013 | -0.01396
-0.59769 | -0.01321
-0.59525 | -0.01339
-0.5928 | -0.01297
-0.59036 | -0.01276
-0.58792 | -0.01272
-0.58548 | -0.01213
-0.58304 | -0.01241
-0.5806 | -0.01163
-0.57816 | -0.01192
-0.57571 | -0.01134
-0.57327 | -0.01131
-0.57083 | -0.01112
-0.56839 | -0.0107
-0.56595 | -0.0109
-0.56351 | -0.01019
-0.56107 | -0.01057
-0.55862 | -0.0099
-0.55618 | -0.01006
-0.55374 | -0.00975
-0.5513 | -0.00957
-0.54886 | -0.00965
-0.54642 | -0.00912
-0.54398 | -0.00953
-0.54153 | -0.00884
-0.53909 | -0.00923
-0.53665 | -0.00883
-0.53421 | -0.0089
-0.53177 | -0.00887
-0.52933 | -0.0086
-0.52689 | -0.00894
-0.52444 | -0.00838
-0.522 | -0.00891
-0.51956 | -0.00842
-0.51712 | -0.00873
-0.51468 | -0.00859
-0.51224 | -0.00857
-0.5098 | -0.00879
-0.50735 | -0.00843
-0.50491 | -0.00897
-0.50247 | -0.00848
-0.50003 | -0.00896
-0.49759 | -0.0087
-0.49515 | -0.00889
-0.49271 | -0.00895
-0.49026 | -0.0088
-0.48782 | -0.00923
-0.48538 | -0.00878
-0.48294 | -0.00934
-0.4805 | -0.00897
-0.47806 | -0.00933
-0.47562 | -0.00924
-0.47318 | -0.00928
-0.47073 | -0.00953
-0.46829 | -0.00922
-0.46585 | -0.00976
-0.46341 | -0.00934
-0.46097 | -0.00981
-0.45853 | -0.00959
-0.45609 | -0.00978
-0.45364 | -0.00986
-0.4512 | -0.00972
-0.44876 | -0.01015
-0.44632 | -0.00974
-0.44388 | -0.01027
-0.44144 | -0.00992
-0.439 | -0.01025
-0.43655 | -0.01017
-0.43411 | -0.01019
-0.43167 | -0.01045
-0.42923 | -0.01013
-0.42679 | -0.01065
-0.42435 | -0.01022
-0.42191 | -0.01067
-0.41946 | -0.01046
-0.41702 | -0.01061
-0.41458 | -0.01071
-0.41214 | -0.01053
-0.4097 | -0.01095
-0.40726 | -0.01052
-0.40482 | -0.01104
-0.40237 | -0.01069
-0.39993 | -0.01099
-0.39749 | -0.01093
-0.39505 | -0.0109
-0.39261 | -0.01117
-0.39017 | -0.01082
-0.38773 | -0.01133
-0.38528 | -0.0109
-0.38284 | -0.0113
-0.3804 | -0.0111
-0.37796 | -0.01122
-0.37552 | -0.01133
-0.37308 | -0.0111
-0.37064 | -0.01152
-0.36819 | -0.01107
-0.36575 | -0.01155
-0.36331 | -0.01123
-0.36087 | -0.01148
-0.35843 | -0.01144
-0.35599 | -0.01136
-0.35355 | -0.01165
-0.3511 | -0.01127
-0.34866 | -0.01177
-0.34622 | -0.01135
-0.34378 | -0.01169
-0.34134 | -0.01151
-0.3389 | -0.01158
-0.33646 | -0.01171
-0.33401 | -0.01144
-0.33157 | -0.01188
-0.32913 | -0.01141
-0.32669 | -0.01186
-0.32425 | -0.01155
-0.32181 | -0.01174
-0.31937 | -0.01172
-0.31693 | -0.01159
-0.31448 | -0.0119
-0.31204 | -0.01145
-0.3096 | -0.01194
-0.30716 | -0.01151
-0.30472 | -0.01182
-0.30228 | -0.01166
-0.29984 | -0.01167
-0.29739 | -0.01182
-0.29495 | -0.01149
-0.29251 | -0.01195
-0.29007 | -0.01146
-0.28763 | -0.01186
-0.28519 | -0.01155
-0.28275 | -0.01169
-0.2803 | -0.01168
-0.27786 | -0.01148
-0.27542 | -0.01181
-0.27298 | -0.01133
-0.27054 | -0.01177
-0.2681 | -0.01135
-0.26566 | -0.01159
-0.26321 | -0.01144
-0.26077 | -0.01137
-0.25833 | -0.01154
-0.25589 | -0.01114
-0.25345 | -0.01156
-0.25101 | -0.01106
-0.24857 | -0.01139
-0.24612 | -0.01109
-0.24368 | -0.01114
-0.24124 | -0.01115
-0.2388 | -0.01086
-0.23636 | -0.01119
-0.23392 | -0.01064
-0.23148 | -0.01104
-0.22903 | -0.01059
-0.22659 | -0.01074
-0.22415 | -0.01059
-0.22171 | -0.0104
-0.21927 | -0.01057
-0.21683 | -0.01006
-0.21439 | -0.01046
-0.21194 | -0.00987
-0.2095 | -0.01012
-0.20706 | -0.00979
-0.20462 | -0.00972
-0.20218 | -0.00971
-0.19974 | -0.00927
-0.1973 | -0.00956
-0.19485 | -0.00891
-0.19241 | -0.00922
-0.18997 | -0.00871
-0.18753 | -0.00873
-0.18509 | -0.00854
-0.18265 | -0.0082
-0.18021 | -0.00833
-0.17776 | -0.00768
-0.17532 | -0.00799
-0.17288 | -0.00732
-0.17044 | -0.00742
-0.168 | -0.00704
-0.16556 | -0.0068
-0.16312 | -0.00674
-0.16068 | -0.00615
-0.15823 | -0.00638
-0.15579 | -0.00562
-0.15335 | -0.0058
-0.15091 | -0.00525
-0.14847 | -0.00513
-0.14603 | -0.0049
-0.14359 | -0.00444
-0.14114 | -0.00453
-0.1387 | -0.00377
-0.13626 | -0.00404
-0.13382 | -0.00333
-0.13138 | -0.00337
-0.12894 | -0.003
-0.1265 | -0.00272
-0.12405 | -0.00268
-0.12161 | -0.00207
-0.11917 | -0.00234
-0.11673 | -0.00161
-0.11429 | -0.00182
-0.11185 | -0.00133
-0.10941 | -0.00126
-0.10696 | -0.00111
-0.10452 | -0.000730896
-0.10208 | -0.000926208
-0.09964 | -0.000286255
-0.0972 | -0.000644226
-0.09476 | -9.49097e-05
-0.09232 | -0.000269775
-0.08987 | -3.9978e-05
-0.08743 | 8.20923e-05
-0.08499 | -2.74658e-05
-0.08255 | 0.000419922
-0.08011 | -1.77002e-05
-0.07767 | 0.000523682
-0.07523 | 0.0001651
-0.07278 | 0.000475159
-0.07034 | 0.00037384
-0.0679 | 0.000357056
-0.06546 | 0.000581665
-0.06302 | 0.000210266
-0.06058 | 0.000699158
-0.05814 | 0.000203247
-0.05569 | 0.000606079
-0.05325 | 0.000309448
-0.05081 | 0.000430908
-0.04837 | 0.000428772
-0.04593 | 0.000204468
-0.04349 | 0.000550537
-0.04105 | 3.93677e-05
-0.0386 | 0.000482788
-0.03616 | 5.49316e-05
-0.03372 | 0.000279541
-0.03128 | 0.000117188
-0.02884 | 3.54004e-05
-0.0264 | 0.000183411
-0.02396 | -0.000229797
-0.02151 | 0.000176697
-0.01907 | -0.000334167
-0.01663 | -7.62939e-06
-0.01419 | -0.000331421
-0.01175 | -0.000247192
-0.00931 | -0.000293579
-0.00687 | -0.000552673
-0.00443 | -0.000249634
-0.00198 | -0.000785217
0.000457764 | -0.00039032
0.0029 | -0.000866089
0.00534 | -0.000671692
0.00778 | -0.000869446
0.01022 | -0.0009729
0.01266 | -0.000847473
0.01511 | -0.00129
0.01755 | -0.000911865
0.01999 | -0.00147
0.02243 | -0.00116
0.02487 | -0.00151
0.02731 | -0.00148
0.02975 | -0.00153
0.0322 | -0.00183
0.03464 | -0.00156
0.03708 | -0.00212
0.03952 | -0.00175
0.04196 | -0.00224
0.0444 | -0.00209
0.04684 | -0.0023
0.04929 | -0.00245
0.05173 | -0.00234
0.05417 | -0.00281
0.05661 | -0.00246
0.05905 | -0.00304
0.06149 | -0.00277
0.06393 | -0.00313
0.06638 | -0.00314
0.06882 | -0.00321
0.07126 | -0.00352
0.0737 | -0.00329
0.07614 | -0.00385
0.07858 | -0.00351
0.08102 | -0.00399
0.08347 | -0.00388
0.08591 | -0.0041
0.08835 | -0.00427
0.09079 | -0.00417
0.09323 | -0.00463
0.09567 | -0.00432
0.09811 | -0.00488
0.10056 | -0.00464
0.103 | -0.005
0.10544 | -0.00502
0.10788 | -0.00509
0.11032 | -0.00542
0.11276 | -0.0052
0.1152 | -0.00574
0.11765 | -0.00544
0.12009 | -0.0059
0.12253 | -0.00579
0.12497 | -0.006
0.12741 | -0.00617
0.12985 | -0.00608
0.13229 | -0.00654
0.13474 | -0.00623
0.13718 | -0.00675
0.13962 | -0.00656
0.14206 | -0.00689
0.1445 | -0.00692
0.14694 | -0.00698
0.14938 | -0.00731
0.15182 | -0.00708
0.15427 | -0.00762
0.15671 | -0.00734
0.15915 | -0.00776
0.16159 | -0.00768
0.16403 | -0.00787
0.16647 | -0.00806
0.16891 | -0.00796
0.17136 | -0.00843
0.1738 | -0.00814
0.17624 | -0.00865
0.17868 | -0.00847
0.18112 | -0.00878
0.18356 | -0.00883
0.186 | -0.00889
0.18845 | -0.00923
0.19089 | -0.00899
0.19333 | -0.00952
0.19577 | -0.00928
0.19821 | -0.00969
0.20065 | -0.00964
0.20309 | -0.00983
0.20554 | -0.01004
0.20798 | -0.00994
0.21042 | -0.01042
0.21286 | -0.01018
0.2153 | -0.01065
0.21774 | -0.01053
0.22018 | -0.01083
0.22263 | -0.01092
0.22507 | -0.01096
0.22751 | -0.01134
0.22995 | -0.01115
0.23239 | -0.01166
0.23483 | -0.01147
0.23727 | -0.01186
0.23972 | -0.01186
0.24216 | -0.01203
0.2446 | -0.01229
0.24704 | -0.01219
0.24948 | -0.01269
0.25192 | -0.01246
0.25436 | -0.01294
0.25681 | -0.01286
0.25925 | -0.01314
0.26169 | -0.01329
0.26413 | -0.01331
0.26657 | -0.01372
0.26901 | -0.01353
0.27145 | -0.01405
0.2739 | -0.01389
0.27634 | -0.01428
0.27878 | -0.01432
0.28122 | -0.01447
0.28366 | -0.01477
0.2861 | -0.01466
0.28854 | -0.01516
0.29099 | -0.01497
0.29343 | -0.01541
0.29587 | -0.01537
0.29831 | -0.01561
0.30075 | -0.01578
0.30319 | -0.01578
0.30563 | -0.01622
0.30807 | -0.01601
0.31052 | -0.0165
0.31296 | -0.01638
0.3154 | -0.01671
0.31784 | -0.01677
0.32028 | -0.01687
0.32272 | -0.01718
0.32516 | -0.01702
0.32761 | -0.01751
0.33005 | -0.01732
0.33249 | -0.01772
0.33493 | -0.01768
0.33737 | -0.01789
0.33981 | -0.01807
0.34225 | -0.018
0.3447 | -0.01843
0.34714 | -0.01823
0.34958 | -0.01866
0.35202 | -0.01853
0.35446 | -0.0188
0.3569 | -0.01888
0.35934 | -0.01891
0.36179 | -0.01924
0.36423 | -0.01905
0.36667 | -0.01949
0.36911 | -0.01929
0.37155 | -0.01962
0.37399 | -0.0196
0.37643 | -0.01972
0.37888 | -0.01992
0.38132 | -0.01979
0.38376 | -0.02021
0.3862 | -0.01996
0.38864 | -0.02035
0.39108 | -0.02022
0.39352 | -0.02043
0.39597 | -0.02051
0.39841 | -0.02048
0.40085 | -0.02079
0.40329 | -0.02055
0.40573 | -0.02096
0.40817 | -0.02077
0.41061 | -0.02104
0.41306 | -0.02102
0.4155 | -0.02108
0.41794 | -0.0213
0.42038 | -0.02111
0.42282 | -0.0215
0.42526 | -0.02124
0.4277 | -0.02156
0.43015 | -0.02145
0.43259 | -0.0216
0.43503 | -0.02169
0.43747 | -0.02159
0.43991 | -0.02193
0.44235 | -0.02165
0.44479 | -0.02202
0.44724 | -0.02183
0.44968 | -0.02204
0.45212 | -0.02202
0.45456 | -0.02201
0.457 | -0.02224
0.45944 | -0.022
0.46188 | -0.02236
0.46432 | -0.0221
0.46677 | -0.02238
0.46921 | -0.02227
0.47165 | -0.02235
0.47409 | -0.02246
0.47653 | -0.02229
0.47897 | -0.02262
0.48141 | -0.02232
0.48386 | -0.02265
0.4863 | -0.02246
0.48874 | -0.02261
0.49118 | -0.02263
0.49362 | -0.02255
0.49606 | -0.02279
0.4985 | -0.0225
0.50095 | -0.02286
0.50339 | -0.02259
0.50583 | -0.02281
0.50827 | -0.02273
0.51071 | -0.02274
0.51315 | -0.02289
0.51559 | -0.02266
0.51804 | -0.023
0.52048 | -0.02269
0.52292 | -0.02297
0.52536 | -0.02279
0.5278 | -0.02289
0.53024 | -0.02293
0.53268 | -0.02279
0.53513 | -0.02306
0.53757 | -0.02274
0.54001 | -0.02308
0.54245 | -0.02284
0.54489 | -0.02301
0.54733 | -0.02295
0.54977 | -0.02292
0.55222 | -0.02309
0.55466 | -0.02281
0.5571 | -0.02316
0.55954 | -0.02284
0.56198 | -0.02309
0.56442 | -0.02294
0.56686 | -0.023
0.56931 | -0.02306
0.57175 | -0.02287
0.57419 | -0.02316
0.57663 | -0.02283
0.57907 | -0.02312
0.58151 | -0.02288
0.58395 | -0.023
0.5864 | -0.02295
0.58884 | -0.02284
0.59128 | -0.02303
0.59372 | -0.02271
0.59616 | -0.02299
0.5986 | -0.02267
0.60104 | -0.02284
0.60349 | -0.02268
0.60593 | -0.02265
0.60837 | -0.0227
0.61081 | -0.02241
0.61325 | -0.02266
0.61569 | -0.02226
0.61813 | -0.02248
0.62057 | -0.0222
0.62302 | -0.02222
0.62546 | -0.02214
0.6279 | -0.02191
0.63034 | -0.02206
0.63278 | -0.02162
0.63522 | -0.02184
0.63766 | -0.02145
0.64011 | -0.02151
0.64255 | -0.02129
0.64499 | -0.02112
0.64743 | -0.02112
0.64987 | -0.02072
0.65231 | -0.02087
0.65475 | -0.02039
0.6572 | -0.02046
0.65964 | -0.02011
0.66208 | -0.01998
0.66452 | -0.01983
0.66696 | -0.01945
0.6694 | -0.01951
0.67184 | -0.01895
0.67429 | -0.01904
0.67673 | -0.01857
0.67917 | -0.01846
0.68161 | -0.01817
0.68405 | -0.01784
0.68649 | -0.01776
0.68893 | -0.01719
0.69138 | -0.01725
0.69382 | -0.01666
0.69626 | -0.01658
0.6987 | -0.01617
0.70114 | -0.01589
0.70358 | -0.01566
0.70602 | -0.01514
0.70847 | -0.01512
0.71091 | -0.01448
0.71335 | -0.01443
0.71579 | -0.01389
0.71823 | -0.01367
0.72067 | -0.01331
0.72311 | -0.01287
0.72556 | -0.01273
0.728 | -0.01209
0.73044 | -0.01205
0.73288 | -0.01142
0.73532 | -0.01126
0.73776 | -0.0108
0.7402 | -0.01045
0.74265 | -0.0102
0.74509 | -0.00963
0.74753 | -0.00956
0.74997 | -0.0089
0.75241 | -0.00882
0.75485 | -0.00828
0.75729 | -0.00803
0.75974 | -0.00768
0.76218 | -0.00723
0.76462 | -0.00711
0.76706 | -0.00648
0.7695 | -0.00646
0.77194 | -0.00586
0.77438 | -0.00572
0.77682 | -0.0053
0.77927 | -0.00498
0.78171 | -0.00478
0.78415 | -0.00425
0.78659 | -0.00425
0.78903 | -0.00363
0.79147 | -0.0036
0.79391 | -0.00313
0.79636 | -0.00294
0.7988 | -0.00267
0.80124 | -0.00228
0.80368 | -0.00223
0.80612 | -0.00168
0.80856 | -0.00171
0.811 | -0.00122
0.81345 | -0.00115
0.81589 | -0.000832214
0.81833 | -0.000578613
0.82077 | -0.000479431
0.82321 | -2.74658e-05
0.82565 | -0.00010376
0.82809 | 0.000403137
0.83054 | 0.000379333
0.83298 | 0.000739746
0.83542 | 0.000857239
0.83786 | 0.00103
0.8403 | 0.00134
0.84274 | 0.00128
0.84518 | 0.00176
0.84763 | 0.00163
0.85007 | 0.00203
0.85251 | 0.00204
0.85495 | 0.00227
0.85739 | 0.00244
0.85983 | 0.00246
0.86227 | 0.00285
0.86472 | 0.00269
0.86716 | 0.00312
0.8696 | 0.00302
0.87204 | 0.0033
0.87448 | 0.00335
0.87692 | 0.00344
0.87936 | 0.0037
0.88181 | 0.00356
0.88425 | 0.00397
0.88669 | 0.0038
0.88913 | 0.00413
0.89157 | 0.00408
0.89401 | 0.00425
0.89645 | 0.00439
0.8989 | 0.00432
0.90134 | 0.00467
0.90378 | 0.00448
0.90622 | 0.00485
0.90866 | 0.00471
0.9111 | 0.00495
0.91354 | 0.00496
0.91599 | 0.005
0.91843 | 0.00524
0.92087 | 0.00507
0.92331 | 0.00542
0.92575 | 0.00523
0.92819 | 0.00551
0.93063 | 0.00545
0.93307 | 0.00557
0.93552 | 0.00569
0.93796 | 0.00559
0.9404 | 0.00591
0.94284 | 0.00569
0.94528 | 0.00603
0.94772 | 0.00588
0.95016 | 0.00608
0.95261 | 0.0061
0.95505 | 0.0061
0.95749 | 0.00634
0.95993 | 0.00614
0.96237 | 0.00649
0.96481 | 0.00628
0.96725 | 0.00654
0.9697 | 0.00647
0.97214 | 0.00656
0.97458 | 0.00669
0.97702 | 0.00657
0.97946 | 0.00689
0.9819 | 0.00665
0.98434 | 0.00697
0.98679 | 0.00683
0.98923 | 0.007
0.99167 | 0.00703
0.99411 | 0.00701
0.99655 | 0.00725
0.99899 | 0.00703
1.00143 | 0.00739
1.00388 | 0.00718
1.00632 | 0.00742
1.00876 | 0.00736
1.0112 | 0.00744
1.01364 | 0.00758
1.01608 | 0.00744
1.01852 | 0.00777
1.02097 | 0.00753
1.02341 | 0.00784
1.02585 | 0.0077
1.02829 | 0.00786
1.03073 | 0.00789
1.03317 | 0.00786
1.03561 | 0.0081
1.03806 | 0.00788
1.0405 | 0.00822
1.04294 | 0.00803
1.04538 | 0.00827
1.04782 | 0.00822
1.05026 | 0.00828
1.0527 | 0.00844
1.05515 | 0.00829
1.05759 | 0.00862
1.06003 | 0.00839
1.06247 | 0.00868
1.06491 | 0.00855
1.06735 | 0.0087
1.06979 | 0.00876
1.07224 | 0.0087
1.07468 | 0.00896
1.07712 | 0.00874
1.07956 | 0.00907
1.082 | 0.0089
1.08444 | 0.00912
1.08688 | 0.00909
1.08932 | 0.00913
1.09177 | 0.0093
1.09421 | 0.00914
1.09665 | 0.00948
1.09909 | 0.00925
1.10153 | 0.00954
1.10397 | 0.00942
1.10641 | 0.00956
1.10886 | 0.00962
1.1113 | 0.00956
1.11374 | 0.00983
1.11618 | 0.0096
1.11862 | 0.00994
1.12106 | 0.00977
1.1235 | 0.00998
1.12595 | 0.00995
1.12839 | 0.01
1.13083 | 0.01017
1.13327 | 0.01001
1.13571 | 0.01035
1.13815 | 0.01012
1.14059 | 0.0104
1.14304 | 0.01029
1.14548 | 0.01042
1.14792 | 0.01049
1.15036 | 0.01043
1.1528 | 0.0107
1.15524 | 0.01047
1.15768 | 0.01081
1.16013 | 0.01063
1.16257 | 0.01084
1.16501 | 0.01082
1.16745 | 0.01086
1.16989 | 0.01104
1.17233 | 0.01087
1.17477 | 0.0112
1.17722 | 0.01098
1.17966 | 0.01126
1.1821 | 0.01115
1.18454 | 0.01128
1.18698 | 0.01134
1.18942 | 0.01128
1.19186 | 0.01155
1.19431 | 0.01132
1.19675 | 0.01165
1.19919 | 0.01147
1.20163 | 0.01169
1.20407 | 0.01165
1.20651 | 0.0117
1.20895 | 0.01187
1.2114 | 0.01171
1.21384 | 0.01204
1.21628 | 0.01181
1.21872 | 0.01209
1.22116 | 0.01197
1.2236 | 0.0121
1.22604 | 0.01216
1.22849 | 0.0121
1.23093 | 0.01235
1.23337 | 0.01212
1.23581 | 0.01245
1.23825 | 0.01227
1.24069 | 0.01248
1.24313 | 0.01245
1.24557 | 0.01249
1.24802 | 0.01265
1.25046 | 0.0125
1.2529 | 0.01281
1.25534 | 0.01258
1.25778 | 0.01287
1.26022 | 0.01273
1.26266 | 0.01287
1.26511 | 0.01292
1.26755 | 0.01286
1.26999 | 0.0131
1.27243 | 0.01288
1.27487 | 0.01321
1.27731 | 0.01301
1.27975 | 0.01323
1.2822 | 0.01318
1.28464 | 0.01323
1.28708 | 0.01337
1.28952 | 0.01322
1.29196 | 0.01353
1.2944 | 0.01328
1.29684 | 0.01358
1.29929 | 0.01343
1.30173 | 0.01358
1.30417 | 0.0136
1.30661 | 0.01357
1.30905 | 0.01379
1.31149 | 0.01356
1.31393 | 0.0139
1.31638 | 0.01368
1.31882 | 0.0139
1.32126 | 0.01384
1.3237 | 0.01389
1.32614 | 0.01401
1.32858 | 0.01387
1.33102 | 0.01417
1.33347 | 0.01391
1.33591 | 0.01421
1.33835 | 0.01406
1.34079 | 0.01421
1.34323 | 0.01422
1.34567 | 0.01418
1.34811 | 0.0144
1.35056 | 0.01418
1.353 | 0.01449
1.35544 | 0.01427
1.35788 | 0.0145
1.36032 | 0.01441
1.36276 | 0.01448
1.3652 | 0.01457
1.36765 | 0.01443
1.37009 | 0.01471
1.37253 | 0.01448
1.37497 | 0.01477
1.37741 | 0.0146
1.37985 | 0.01476
1.38229 | 0.01474
1.38474 | 0.01472
1.38718 | 0.01491
1.38962 | 0.0147
1.39206 | 0.01499
1.3945 | 0.01477
1.39694 | 0.015
1.39938 | 0.01489
1.40182 | 0.01498
1.40427 | 0.01504
1.40671 | 0.01493
1.40915 | 0.0152
1.41159 | 0.01495
1.41403 | 0.01524
1.41647 | 0.01505
1.41891 | 0.01522
1.42136 | 0.01517
1.4238 | 0.01517
1.42624 | 0.01533
1.42868 | 0.01511
1.43112 | 0.01542
1.43356 | 0.01517
1.436 | 0.0154
1.43845 | 0.01529
1.44089 | 0.01538
1.44333 | 0.01541
1.44577 | 0.01532
1.44821 | 0.01556
1.45065 | 0.0153
1.45309 | 0.01559
1.45554 | 0.01539
1.45798 | 0.01555
1.46042 | 0.01549
1.46286 | 0.01551
1.4653 | 0.01563
1.46774 | 0.01544
1.47018 | 0.01573
1.47263 | 0.01548
1.47507 | 0.01572
1.47751 | 0.01556
1.47995 | 0.01566
1.48239 | 0.01567
1.48483 | 0.01559
1.48727 | 0.01578
1.48972 | 0.01553
1.49216 | 0.01582
1.4946 | 0.0156
1.49704 | 0.01578
1.49948 | 0.01569
1.50192 | 0.01572
1.50436 | 0.01581
1.50681 | 0.01564
1.50925 | 0.0159
1.51169 | 0.01563
1.51413 | 0.01588
1.51657 | 0.0157
1.51901 | 0.01581
1.52145 | 0.01579
1.5239 | 0.01573
1.52634 | 0.01591
1.52878 | 0.01566
1.53122 | 0.01594
1.53366 | 0.01569
1.5361 | 0.01588
1.53854 | 0.01576
1.54099 | 0.01581
1.54343 | 0.01586
1.54587 | 0.0157
1.54831 | 0.01594
1.55075 | 0.01568
1.55319 | 0.01593
1.55563 | 0.01573
1.55807 | 0.01587
1.56052 | 0.0158
1.56296 | 0.01577
1.5654 | 0.01591
1.56784 | 0.01567
1.57028 | 0.01593
1.57272 | 0.01568
1.57516 | 0.01588
1.57761 | 0.01574
1.58005 | 0.01581
1.58249 | 0.01582
1.58493 | 0.0157
1.58737 | 0.01592
1.58981 | 0.01564
1.59225 | 0.01591
1.5947 | 0.01569
1.59714 | 0.01582
1.59958 | 0.01574
1.60202 | 0.01573
1.60446 | 0.01583
1.6069 | 0.01563
1.60934 | 0.01588
1.61179 | 0.01562
1.61423 | 0.01584
1.61667 | 0.01566
1.61911 | 0.01575
1.62155 | 0.01573
1.62399 | 0.01564
1.62643 | 0.01581
1.62888 | 0.01555
1.63132 | 0.01582
1.63376 | 0.01559
1.6362 | 0.01576
1.63864 | 0.01565
1.64108 | 0.01566
1.64352 | 0.01573
1.64597 | 0.01557
1.64841 | 0.01581
1.65085 | 0.01552
1.65329 | 0.01577
1.65573 | 0.01558
1.65817 | 0.01568
1.66061 | 0.01565
1.66306 | 0.01559
1.6655 | 0.01574
1.66794 | 0.0155
1.67038 | 0.01577
1.67282 | 0.01552
1.67526 | 0.0157
1.6777 | 0.01558
1.68015 | 0.01562
1.68259 | 0.01566
1.68503 | 0.01551
1.68747 | 0.01573
1.68991 | 0.01549
1.69235 | 0.01573
1.69479 | 0.01554
1.69724 | 0.01567
1.69968 | 0.0156
1.70212 | 0.01557
1.70456 | 0.01571
1.707 | 0.01549
1.70944 | 0.01574
1.71188 | 0.0155
1.71432 | 0.0157
1.71677 | 0.01556
1.71921 | 0.01564
1.72165 | 0.01566
1.72409 | 0.01555
1.72653 | 0.01577
1.72897 | 0.01551
1.73141 | 0.01577
1.73386 | 0.01557
1.7363 | 0.01571
1.73874 | 0.01564
1.74118 | 0.01565
1.74362 | 0.01576
1.74606 | 0.01555
1.7485 | 0.01583
1.75095 | 0.01557
1.75339 | 0.01579
1.75583 | 0.01565
1.75827 | 0.01574
1.76071 | 0.01575
1.76315 | 0.01568
1.76559 | 0.01588
1.76804 | 0.01563
1.77048 | 0.0159
1.77292 | 0.0157
1.77536 | 0.01587
1.7778 | 0.01579
1.78024 | 0.01581
1.78268 | 0.01591
1.78513 | 0.01575
1.78757 | 0.01601
1.79001 | 0.01577
1.79245 | 0.01601
1.79489 | 0.01585
1.79733 | 0.01596
1.79977 | 0.01596
1.80222 | 0.01591
1.80466 | 0.01609
1.8071 | 0.01586
1.80954 | 0.01616
1.81198 | 0.01594
1.81442 | 0.01614
1.81686 | 0.01605
1.81931 | 0.01611
1.82175 | 0.01618
1.82419 | 0.01605
1.82663 | 0.01631
1.82907 | 0.01607
1.83151 | 0.01633
1.83395 | 0.01616
1.8364 | 0.01631
1.83884 | 0.01628
1.84128 | 0.01628
1.84372 | 0.01644
1.84616 | 0.01627
1.8486 | 0.01653
1.85104 | 0.01632
1.85349 | 0.01654
1.85593 | 0.01644
1.85837 | 0.01653
1.86081 | 0.01659
1.86325 | 0.0165
1.86569 | 0.01675
1.86813 | 0.01654
1.87057 | 0.01682
1.87302 | 0.01665
1.87546 | 0.01683
1.8779 | 0.01679
1.88034 | 0.01681
1.88278 | 0.01695
1.88522 | 0.01678
1.88766 | 0.01707
1.89011 | 0.01686
1.89255 | 0.0171
1.89499 | 0.017
1.89743 | 0.01713
1.89987 | 0.01717
1.90231 | 0.01711
1.90475 | 0.01736
1.9072 | 0.01714
1.90964 | 0.01743
1.91208 | 0.01727
1.91452 | 0.01747
1.91696 | 0.01743
1.9194 | 0.01749
1.92184 | 0.01763
1.92429 | 0.01751
1.92673 | 0.0178
1.92917 | 0.0176
1.93161 | 0.01787
1.93405 | 0.01775
1.93649 | 0.01791
1.93893 | 0.01794
1.94138 | 0.01792
1.94382 | 0.01813
1.94626 | 0.01796
1.9487 | 0.01828
1.95114 | 0.01812
1.95358 | 0.01835
1.95602 | 0.0183
1.95847 | 0.0184
1.96091 | 0.01851
1.96335 | 0.01843
1.96579 | 0.01871
1.96823 | 0.01852
1.97067 | 0.01883
1.97311 | 0.01872
1.97556 | 0.01891
1.978 | 0.01893
1.98044 | 0.01897
1.98288 | 0.01917
1.98532 | 0.01903
1.98776 | 0.01935
1.9902 | 0.01918
1.99265 | 0.01946
1.99509 | 0.0194
1.99753 | 0.01954
1.99997 | 0.01964
1.99753 | 0.01909
1.99509 | 0.0189
1.99265 | 0.01826
1.9902 | 0.01815
1.98776 | 0.01758
1.98532 | 0.01737
1.98288 | 0.01694
1.98044 | 0.01662
1.978 | 0.01641
1.97556 | 0.01588
1.97311 | 0.01584
1.97067 | 0.01529
1.96823 | 0.0152
1.96579 | 0.01478
1.96335 | 0.0146
1.96091 | 0.01431
1.95847 | 0.01399
1.95602 | 0.01389
1.95358 | 0.01341
1.95114 | 0.01342
1.9487 | 0.01297
1.94626 | 0.01292
1.94382 | 0.01258
1.94138 | 0.0124
1.93893 | 0.01224
1.93649 | 0.01189
1.93405 | 0.01192
1.93161 | 0.01147
1.92917 | 0.01151
1.92673 | 0.01114
1.92429 | 0.01107
1.92184 | 0.01084
1.9194 | 0.01062
1.91696 | 0.01058
1.91452 | 0.0102
1.91208 | 0.01029
1.90964 | 0.00989
1.9072 | 0.00992
1.90475 | 0.00963
1.90231 | 0.00953
1.89987 | 0.00941
1.89743 | 0.00913
1.89499 | 0.00919
1.89255 | 0.00882
1.89011 | 0.00892
1.88766 | 0.00858
1.88522 | 0.0086
1.88278 | 0.00839
1.88034 | 0.00826
1.8779 | 0.00824
1.87546 | 0.00793
1.87302 | 0.00804
1.87057 | 0.00768
1.86813 | 0.00775
1.86569 | 0.00749
1.86325 | 0.00746
1.86081 | 0.00734
1.85837 | 0.00715
1.85593 | 0.00724
1.85349 | 0.00688
1.85104 | 0.00703
1.8486 | 0.00671
1.84616 | 0.00677
1.84372 | 0.00657
1.84128 | 0.0065
1.83884 | 0.00648
1.8364 | 0.00623
1.83395 | 0.00636
1.83151 | 0.00603
1.82907 | 0.00616
1.82663 | 0.00588
1.82419 | 0.00592
1.82175 | 0.00579
1.81931 | 0.00566
1.81686 | 0.00571
1.81442 | 0.00541
1.81198 | 0.0056
1.80954 | 0.00528
1.8071 | 0.00539
1.80466 | 0.00519
1.80222 | 0.00517
1.79977 | 0.00512
1.79733 | 0.00493
1.79489 | 0.00507
1.79245 | 0.00475
1.79001 | 0.00492
1.78757 | 0.00465
1.78513 | 0.00473
1.78268 | 0.00458
1.78024 | 0.00451
1.7778 | 0.00457
1.77536 | 0.0043
1.77292 | 0.00447
1.77048 | 0.00417
1.76804 | 0.00432
1.76559 | 0.0041
1.76315 | 0.00413
1.76071 | 0.00406
1.75827 | 0.00392
1.75583 | 0.00406
1.75339 | 0.00375
1.75095 | 0.00395
1.7485 | 0.00369
1.74606 | 0.00378
1.74362 | 0.00363
1.74118 | 0.00361
1.73874 | 0.00362
1.7363 | 0.0034
1.73386 | 0.00359
1.73141 | 0.0033
1.72897 | 0.00348
1.72653 | 0.00325
1.72409 | 0.00332
1.72165 | 0.00323
1.71921 | 0.00314
1.71677 | 0.00323
1.71432 | 0.00297
1.71188 | 0.00319
1.70944 | 0.0029
1.707 | 0.00306
1.70456 | 0.00289
1.70212 | 0.0029
1.69968 | 0.00289
1.69724 | 0.00272
1.69479 | 0.0029
1.69235 | 0.0026
1.68991 | 0.00281
1.68747 | 0.00257
1.68503 | 0.00268
1.68259 | 0.00257
1.68015 | 0.00252
1.6777 | 0.0026
1.67526 | 0.00238
1.67282 | 0.00257
1.67038 | 0.0023
1.66794 | 0.00247
1.6655 | 0.00227
1.66306 | 0.00234
1.66061 | 0.00229
1.65817 | 0.00218
1.65573 | 0.00233
1.65329 | 0.00206
1.65085 | 0.00228
1.64841 | 0.00204
1.64597 | 0.00217
1.64352 | 0.00203
1.64108 | 0.00203
1.63864 | 0.00207
1.6362 | 0.00187
1.63376 | 0.00208
1.63132 | 0.00181
1.62888 | 0.002
1.62643 | 0.0018
1.62399 | 0.00189
1.62155 | 0.00182
1.61911 | 0.00174
1.61667 | 0.00186
1.61423 | 0.00161
1.61179 | 0.00184
1.60934 | 0.00158
1.6069 | 0.00175
1.60446 | 0.0016
1.60202 | 0.00163
1.59958 | 0.00164
1.59714 | 0.00149
1.5947 | 0.00168
1.59225 | 0.0014
1.58981 | 0.00162
1.58737 | 0.0014
1.58493 | 0.00152
1.58249 | 0.00143
1.58005 | 0.00139
1.57761 | 0.00149
1.57516 | 0.00127
1.57272 | 0.00149
1.57028 | 0.00123
1.56784 | 0.00141
1.5654 | 0.00124
1.56296 | 0.0013
1.56052 | 0.00129
1.55807 | 0.00116
1.55563 | 0.00133
1.55319 | 0.00109
1.55075 | 0.00132
1.54831 | 0.00108
1.54587 | 0.00123
1.54343 | 0.00111
1.54099 | 0.00111
1.53854 | 0.00118
1.5361 | 0.000967407
1.53366 | 0.0012
1.53122 | 0.000928955
1.52878 | 0.00113
1.52634 | 0.000953064
1.5239 | 0.00104
1.52145 | 0.00099884
1.51901 | 0.000917664
1.51657 | 0.00108
1.51413 | 0.000815125
1.51169 | 0.00105
1.50925 | 0.000820923
1.50681 | 0.00098175
1.50436 | 0.000849304
1.50192 | 0.000879517
1.49948 | 0.000917664
1.49704 | 0.000767822
1.4946 | 0.000990295
1.49216 | 0.000710754
1.48972 | 0.000934143
1.48727 | 0.000725403
1.48483 | 0.000851135
1.48239 | 0.00077179
1.47995 | 0.000734558
1.47751 | 0.000845642
1.47507 | 0.000620728
1.47263 | 0.000868835
1.47018 | 0.000614624
1.46774 | 0.000805359
1.4653 | 0.00064209
1.46286 | 0.000708008
1.46042 | 0.000707703
1.45798 | 0.000580139
1.45554 | 0.000774841
1.45309 | 0.000522766
1.45065 | 0.000753784
1.44821 | 0.000539551
1.44577 | 0.000688171
1.44333 | 0.000574646
1.44089 | 0.000585938
1.43845 | 0.000666199
1.436 | 0.000455322
1.43356 | 0.000692749
1.43112 | 0.000439148
1.42868 | 0.000645142
1.42624 | 0.000474548
1.4238 | 0.000576477
1.42136 | 0.000536804
1.41891 | 0.000464783
1.41647 | 0.000628052
1.41403 | 0.000368347
1.41159 | 0.000618286
1.40915 | 0.000382385
1.40671 | 0.000562439
1.40427 | 0.000430298
1.40182 | 0.000461426
1.39938 | 0.000515442
1.39694 | 0.000358276
1.3945 | 0.00058075
1.39206 | 0.000314941
1.38962 | 0.000552063
1.38718 | 0.000344543
1.38474 | 0.00046814
1.38229 | 0.000401917
1.37985 | 0.000368347
1.37741 | 0.000489502
1.37497 | 0.000264282
1.37253 | 0.000527649
1.37009 | 0.000266113
1.36765 | 0.000464783
1.3652 | 0.000303955
1.36276 | 0.000377502
1.36032 | 0.000384521
1.35788 | 0.000254211
1.35544 | 0.000456238
1.353 | 0.000195923
1.35056 | 0.000459595
1.34811 | 0.000229492
1.34567 | 0.000392761
1.34323 | 0.000301208
1.34079 | 0.000290222
1.33835 | 0.000390015
1.33591 | 0.000172119
1.33347 | 0.000437622
1.33102 | 0.000159912
1.32858 | 0.000378113
1.32614 | 0.000205078
1.3237 | 0.000309143
1.32126 | 0.000278015
1.31882 | 0.000195618
1.31638 | 0.000396118
1.31393 | 0.000119629
1.31149 | 0.000390015
1.30905 | 0.000151367
1.30661 | 0.000325317
1.30417 | 0.00019989
1.30173 | 0.000235901
1.29929 | 0.00030304
1.29684 | 0.000131531
1.2944 | 0.000380249
1.29196 | 0.000106506
1.28952 | 0.000349121
1.28708 | 0.000133362
1.28464 | 0.000270386
1.2822 | 0.000205994
1.27975 | 0.000166016
1.27731 | 0.000307312
1.27487 | 6.56128e-05
1.27243 | 0.000349426
1.26999 | 8.42285e-05
1.26755 | 0.000281067
1.26511 | 0.000136414
1.26266 | 0.000196838
1.26022 | 0.000221863
1.25778 | 8.42285e-05
1.25534 | 0.000303955
1.2529 | 3.78418e-05
1.25046 | 0.000299072
1.24802 | 8.17871e-05
1.24557 | 0.000236511
1.24313 | 0.000145264
1.24069 | 0.000144348
1.23825 | 0.000253296
1.23581 | 2.41089e-05
1.23337 | 0.000282288
1.23093 | 1.0376e-05
1.22849 | 0.000238647
1.22604 | 6.13403e-05
1.2236 | 0.000165405
1.22116 | 0.000152893
1.21872 | 6.43921e-05
1.21628 | 0.000259705
1.21384 | -1.19019e-05
1.2114 | 0.000260315
1.20895 | 1.25122e-05
1.20651 | 0.000198975
1.20407 | 7.99561e-05
1.20163 | 0.000122375
1.19919 | 0.000175476
1.19675 | 3.05176e-06
1.19431 | 0.000247803
1.19186 | -3.26538e-05
1.18942 | 0.000224609
1.18698 | 1.15967e-05
1.18454 | 0.000147095
1.1821 | 9.61304e-05
1.17966 | 5.88989e-05
1.17722 | 0.000198364
1.17477 | -5.15747e-05
1.17233 | 0.000234375
1.16989 | -3.75366e-05
1.16745 | 0.000170288
1.16501 | 1.89209e-05
1.16257 | 8.63647e-05
1.16013 | 0.000112915
1.15768 | -2.34985e-05
1.15524 | 0.00019165
1.1528 | -6.56128e-05
1.15036 | 0.000191956
1.14792 | -3.17383e-05
1.14548 | 0.000127563
1.14304 | 3.17383e-05
1.14059 | 3.41797e-05
1.13815 | 0.000130615
1.13571 | -8.11768e-05
1.13327 | 0.000178528
1.13083 | -8.57544e-05
1.12839 | 0.000141296
1.12595 | -3.35693e-05
1.1235 | 6.80542e-05
1.12106 | 5.46265e-05
1.11862 | -4.48608e-05
1.11618 | 0.000148315
1.11374 | -0.000109253
1.1113 | 0.000143738
1.10886 | -0.000101624
1.10641 | 9.94873e-05
1.10397 | -2.10571e-05
1.10153 | 8.8501e-06
1.09909 | 7.01904e-05
1.09665 | -8.88062e-05
1.09421 | 0.000150482
1.09177 | -0.000128845
1.08932 | 0.000122955
1.08688 | -8.63647e-05
1.08444 | 4.69971e-05
1.082 | -1.15051e-05
1.07956 | -5.16663e-05
1.07712 | 9.09119e-05
1.07468 | -0.000144104
1.07224 | 0.00012674
1.06979 | -0.000136078
1.06735 | 7.36389e-05
1.06491 | -7.89185e-05
1.06247 | -7.75146e-06
1.06003 | 8.42285e-06
1.05759 | -0.000123016
1.05515 | 9.50012e-05
1.0527 | -0.000167938
1.05026 | 9.69543e-05
1.04782 | -0.000130676
1.04538 | 3.22266e-05
1.04294 | -6.74744e-05
1.0405 | -6.45447e-05
1.03806 | 3.83301e-05
1.03561 | -0.000178101
1.03317 | 8.55713e-05
1.03073 | -0.000187195
1.02829 | 4.11682e-05
1.02585 | -0.000134399
1.02341 | -2.99988e-05
1.02097 | -5.30701e-05
1.01852 | -0.000136993
1.01608 | 5.16052e-05
1.01364 | -0.000214142
1.0112 | 5.49316e-05
1.00876 | -0.0001828
1.00632 | 3.96729e-07
1.00388 | -0.000125641
1.00143 | -8.73718e-05
0.99899 | -2.55127e-05
0.99655 | -0.000191101
0.99411 | 5.51758e-05
0.99167 | -0.000226624
0.98923 | 2.56042e-05
0.98679 | -0.000184021
0.98434 | -5.32227e-05
0.9819 | -0.000111176
0.97946 | -0.000153168
0.97702 | -8.5144e-06
0.97458 | -0.000246704
0.97214 | 2.91443e-05
0.9697 | -0.000236237
0.96725 | -2.82898e-05
0.96481 | -0.000182526
0.96237 | -0.000113159
0.95993 | -9.38721e-05
0.95749 | -0.000228973
0.95505 | -9.30786e-06
0.95261 | -0.000276581
0.95016 | -1.29395e-05
0.94772 | -0.000238495
0.94528 | -7.88879e-05
0.94284 | -0.00017569
0.9404 | -0.000179565
0.93796 | -6.87866e-05
0.93552 | -0.000292084
0.93307 | -2.65808e-05
0.93063 | -0.000303284
0.92819 | -7.93457e-05
0.92575 | -0.00025238
0.92331 | -0.000151062
0.92087 | -0.00017334
0.91843 | -0.000270691
0.91599 | -6.43921e-05
0.91354 | -0.000348206
0.9111 | -6.34766e-05
0.90866 | -0.000315247
0.90622 | -0.000124817
0.90378 | -0.000244446
0.90134 | -0.000235291
0.8989 | -0.000151062
0.89645 | -0.000342712
0.89401 | -7.62939e-05
0.89157 | -0.000369263
0.88913 | -0.000105896
0.88669 | -0.000326233
0.88425 | -0.000202026
0.88181 | -0.000249329
0.87936 | -0.000306396
0.87692 | -0.000150757
0.87448 | -0.000406799
0.87204 | -0.000108948
0.8696 | -0.00039032
0.86716 | -0.000180359
0.86472 | -0.000335083
0.86227 | -0.000273132
0.85983 | -0.000248413
0.85739 | -0.000399475
0.85495 | -0.000166626
0.85251 | -0.000457153
0.85007 | -0.000180969