## Sheet1
A0 | 18
Pressure | input frequency | Amplitude | A/A0 | Frames | Observed Freqeuncy
0 | 3 | 31 | 1.722222 | 68 | 3.529412
0 | 3.75 | 33 | 1.833333 | 58 | 4.137931
0 | 4.25 | 38 | 2.111111 |  |  | Ignore
0 | 4.67 | 46 | 2.555556
0 | 5.08 | 57 | 3.166667
0 | 5.33 | 74 | 4.111111
0 | 5.5 | 87 | 4.833333
0 | 5.67 | 97 | 5.388889
0
Pressure | input frequency | Amplitude | A/A0 | Frames | Observed Freqeuncy
0 Bar | 3.25 | 33 | 1.833333 | 73 | 3.287671
0 | 4.17 | 45 | 2.5 | 58 | 4.137931
0 | 4.8 | 62 | 3.444444 | 49 | 4.897959
0 | 5.08 | 74 | 4.111111 | 46 | 5.217391
0 | 5.25 | 87 | 4.833333 | 45 | 5.333333
0 | 5.67 | 110 | 6.111111 | 43 | 5.581395
0 | 6.25 | 115 | 6.388889 | 42 | 5.714286
0 | 7 | 122 | 6.777778 | 40 | 6
|  | 126 | 7 | 39 | 6.153846
Pressure | input frequency | Amplitude | A/A0 | Frames | Observed Freqeuncy
0.2 Bar | 3.25 | 30 | 1.666667 | 73 | 3.287671
0.2 | 4.8 | 39 | 2.166667 | 54 | 4.444444
0.2 | 5.17 | 53 | 2.944444 | 47 | 5.106383
0.2 | 5.42 | 61 | 3.388889 | 45 | 5.333333
0.2 | 5.67 | 78 | 4.333333 | 42 | 5.714286
0.2 | 6.33 | 98 | 5.444444 | 41 | 5.853659
0.2 | 6.5 | 105 | 5.833333 | 40 | 6
0.2 | 7.3 | 110 | 6.111111 | 39 | 6.153846
0.2 |  | 117 | 6.5 | 38 | 6.315789
|  | 120 | 6.666667 | 37 | 6.486486
Pressure | input frequency | Amplitude | A/A0 | Frames | Observed Freqeuncy
0.5 Bar | 3.42 | 30 | 1.666667 | 72 | 3.333333
0.5 | 4 | 35 | 1.944444 | 59 | 4.067797
0.5 | 4.92 | 46 | 2.555556 | 48 | 5
0.5 | 5.33 | 58 | 3.222222 | 45 | 5.333333
0.5 | 5.75 | 78 | 4.333333 | 41 | 5.853659
0.5 | 6.3 | 85 | 4.722222 | 40 | 6
0.5 | 6.5 | 95 | 5.277778 | 39 | 6.153846
0.5 | 6.8 | 102 | 5.666667 | 37 | 6.486486
|  | 107 | 5.944444 | 36 | 6.666667
0.5 | 7 | 98 | 5.444444 | 35 | 6.857143
Pressure | input frequency | Amplitude | A/A0 | Frames | Observed Freqeuncy
0.8 Bar | 3 | 28 | 1.555556 | 80 | 3
0.8 | 4 | 33 | 1.833333 | 60 | 4
0.8 | 4.75 | 39 | 2.166667 | 51 | 4.705882
0.8 | 5 | 46 | 2.555556 | 47 | 5.106383
0.8 | 5.42 | 56 | 3.111111 | 44 | 5.454545
0.8 | 5.92 | 67 | 3.722222 | 41 | 5.853659
0.8 | 6.33 | 77 | 4.277778 | 39 | 6.153846
0.8 | 7.17 | 83 | 4.611111 | 38 | 6.315789
0.8 | 7.9 | 88 | 4.888889 | 36 | 6.666667
|  | 97 | 5.388889 | 34 | 7.058824