## Sheet1
Solid Silicone | Counter Weight (g) | Angle
| 220 | 0
0 | 200 | 0.75 | 0 | 0 | 0 | 0
20 | 180 | 1.75 | 0.75 | 0.66 | 0.66 | 0.69
40 | 160 | 2.75 | 1.75 | 1.5 | 1.66 | 1.636667
60 | 140 | 3.5 | 3 | 2.75 | 2.75 | 2.833333
80 | 120 | 5 | 4.25 | 4 | 3.75 | 4
100 | 100 | 6.75 | 6 | 5.66 | 5.66 | 5.773333
120 | 80 | - | 8.5 | 7 | 7.66 | 7.72
With tubing | 0 bar- offset =140g
0 | 140 | 0 | 0 | 0 | 0 |  | 150 | 0 | 0 | 0 | 0
20 | 120 | 0.75 | 0.66 | 0.75 | 0.72 |  | 140 | 0.25 | 0.33 | 0.33 | 0.3033333
40 | 100 | 1 | 1 | 1.5 | 1.166667 |  | 120 | 0.75 | 0.75 | 0.75 | 0.75
60 | 80 | 1.5 | 1.66 | 1.75 | 1.636667 |  | 100 | 1.25 | 1.5 | 1.25 | 1.333333
80 | 60 | 2 | 2 | 2.33 | 2.11 |  | 80 | 1.75 | 1.75 | 1.75 | 1.75
100 | 40 | 2.5 | 2.5 | 2.75 | 2.583333 |  | 60 | 2.25 | 2.5 | 2.33 | 2.36
120 | 20 | 3.25 | 3.25 | 3.5 | 3.333333 |  | 50 | 2.75 | 2.75 | 2.66 | 2.72
140 | 0 | 3.75 | 3.75 | 4 | 3.833333 |  | 0 | 4.25 | 4.25 | 4 | 4.166667
160 |  |  | 4.75 | 5.25 | 5
180 |  |  | 5.66 | 5.66 | 5.66
200 |  |  | 6.33 | 6.5 | 6.415
220 |  |  | 7 | 7.33 | 7.165
240 |  |  | 7.75 | 7.75 | 7.75
260 |  |  | 8.5 | 8.75 | 8.625
280 |  |  | 9.75 | 10 | 9.875
300 |  |  | 11.75 | 11.5 | 11.625
10g o/s
0.2 Bar | 0 | 0 | 0 | 0 | 0
offset = 50g | 20 | 0.66 | 0.75 | 0.5 | 0.6366667
| 40 | 0.75 | 1 | 0.75 | 0.8333333
| 60 | 1.5 | 1.75 | 1.33 | 1.526667
| 80 | 1.75 | 2.33 | 1.75 | 1.943333
| 100 | 2.33 | 2.75 | 2.33 | 2.47
| 120 | 2.75 | 3.25 | 2.75 | 2.916667
| 140 | 3.25 | 3.66 | 3.25 | 3.386667
| 160 | 3.75 | 4.25 | 3.75 | 3.916667
| 180 | 4.25 | 4.75 | 4.66 | 4.553333
| 200 | 4.75 | 5.66 | 5.25 | 5.22
| 220 | 6 | 6.33 | 6 | 6.11
| 240 | 6.75 | 6.75 | 6.75 | 6.75
| 260 | 7.75 | 7.66 | 7.75 | 7.72
| 280 | 8.66 | 8.5 | 8.75 | 8.636667
| 300 | 9.5 | 9.33 | 10.33 | 9.72
| 320 | 11 | 10.75 | 11 | 10.91667
|  |  | -20g o/s | +70g o/s
0.3 bar | 0 | 0 | 0 | 0 | 0
offset = 50g | 20 | 0.33 | 0.25 | 0.25 | 0.2766667
| 40 | 0.75 | 0.66 | 0.66 | 0.69
| 60 | 1 | 1 | 1 | 1
| 80 | 1.75 | 1.66 | 1.66 | 1.69
| 100 | 2 | 2 | 2 | 2
| 120 | 2.5 | 2.33 | 2.5 | 2.443333
| 140 | 3 | 2.75 | 2.75 | 2.833333
| 160 | 3.33 | 3.33 | 3.25 | 3.303333
| 180 | 4 | 3.75 | 3.75 | 3.833333
| 200 | 4.5 | 4.33 | 4.33 | 4.386667
| 220 | 4.75 | 5 | 4.75 | 4.833333
| 240 | 5.66 | 5.5 | 5.5 | 5.553333
| 260 | 6.25 | 6 | 6 | 6.083333
| 280 | 6.66 | 6.66 | 6.66 | 6.66
| 300 | 7.33 | 7.25 | 7.33 | 7.303333
| 320 | 8 | 8 | 8 | 8
| 340 | 8.75 | 9 | 8.75 | 8.833333
| 360 | 9.66 | 9.75 | 9.5 | 9.636667
| 380 | 10.66 | 11 | 10.66 | 10.77333
| 400 | 12 | 12 | 11.5 | 11.83333
| 420 | 13.5 |  | 13.5 | 13.5
|  |  | -20g o/s | +60g o/s
0.4 bar | 0 | 0 | 0 | 0 | 0
offset= 50g | 20 | 0.25 | 0.25 | 0.25 | 0.25
| 40 | 0.66 | 0.5 | 0.66 | 0.6066667
| 60 | 0.75 | 0.75 | 1 | 0.8333333
| 80 | 1.5 | 1.33 | 1.5 | 1.443333
| 100 | 1.75 | 1.66 | 1.75 | 1.72
| 120 | 2.25 | 2 | 2.33 | 2.193333
| 140 | 2.66 | 2.5 | 2.75 | 2.636667
| 160 | 3 | 3 | 3 | 3
| 180 | 3.5 | 3.5 | 3.66 | 3.553333
| 200 | 4 | 4 | 4 | 4
| 220 | 4.5 | 4.5 | 4.66 | 4.553333
| 240 | 5 | 5 | 5 | 5
| 260 | 5.66 | 5.5 | 5.66 | 5.606667
| 280 | 6.25 | 6.25 | 6.25 | 6.25
| 300 | 6.75 | 6.66 | 6.66 | 6.69
| 320 | 7.25 | 7.33 | 7.33 | 7.303333
| 340 | 8 | 8 | 8 | 8
| 360 | 8.75 | 8.75 | 8.66 | 8.72
| 380 | 9.66 | 9.5 | 9.33 | 9.496667
| 400 | 10.5 | 10.33 | 10.25 | 10.36
| 420 | 11 | 11.5 | 11 | 11.16667
| 440 | 12.5 | 12.75 | 12 | 12.41667
| 460 | 13.75 |  | 13 | 13.375
|  |  | -50g o/s | +50g o/s
0.5 bar | 0 | 0 | 0 | 0 | 0
offset= 50g | 20 | 0.25 | 0.25 | 0.25 | 0.25
| 40 | 0.5 | 0.66 | 0.66 | 0.6066667
| 60 | 0.75 | 0.75 | 0.75 | 0.75
| 80 | 1.25 | 1.33 | 1.33 | 1.303333
| 100 | 1.66 | 1.66 | 1.75 | 1.69
| 120 | 1.75 | 2 | 2 | 1.916667
| 140 | 2.33 | 2.5 | 2.66 | 2.496667
| 160 | 2.75 | 3 | 3 | 2.916667
| 180 | 3.25 | 3.33 | 3.33 | 3.303333
| 200 | 3.5 | 3.66 | 3.75 | 3.636667
| 220 | 4 | 4.25 | 4.33 | 4.193333
| 240 | 4.5 | 4.75 | 4.75 | 4.666667
| 260 | 5 | 5.33 | 5.33 | 5.22
| 280 | 5.5 | 5.75 | 6.25 | 5.833333
| 300 | 5.75 | 6.25 | 6.5 | 6.166667
| 320 | 6.5 | 7 | 7 | 6.833333
| 340 | 7 | 7.66 | 7.66 | 7.44
| 360 | 7.66 | 8.25 | 8.25 | 8.053333
| 380 | 8.33 | 8.75 | 8.75 | 8.61
| 400 | 8.75 | 9.33 | 9.33 | 9.136667
| 420 | 9.66 |  | 10 | 9.83
| 440 | 10.66 |  | 10.75 | 10.705
| 460 | 11.5 |  | 12 | 11.75
| 480 | 12.66 |  | 13 | 12.83
| 500 | 14 |  | 14.25 | 14.125
|  |  | -70g o/s | +50g o/s
0.6 bar | 0 | 0 | 0 | 0 | 0
Offset= 40g | 20 | 0.25 | 0.25 | 0.25 | 0.25
| 40 | 0.5 | 0.5 | 0.5 | 0.5
| 60 | 0.75 | 0.75 | 0.75 | 0.75
| 80 | 1.25 | 1.25 | 1.25 | 1.25
| 100 | 1.66 | 1.66 | 1.5 | 1.606667
| 120 | 2 | 2 | 2 | 2
| 140 | 2.33 | 2.5 | 2.33 | 2.386667
| 160 | 2.75 | 3 | 2.75 | 2.833333
| 180 | 3.25 | 3.25 | 3.25 | 3.25
| 200 | 3.5 | 3.66 | 3.5 | 3.553333
| 220 | 4 | 4.25 | 4 | 4.083333
| 240 | 4.5 | 4.75 | 4.5 | 4.583333
| 260 | 4.75 | 5.25 | 5 | 5
| 280 | 5.33 | 5.66 | 5.33 | 5.44
| 300 | 5.75 | 6 | 5.66 | 5.803333
| 320 | 6.33 | 6.66 | 6.25 | 6.413333
| 340 | 6.75 | 7.33 | 6.75 | 6.943333
| 360 | 7.33 | 7.75 | 7.33 | 7.47
| 380 | 7.75 | 8.5 | 7.75 | 8
| 400 | 8.25 | 9 | 8.33 | 8.526667
| 420 | 9 | 9.5 | 9 | 9.166667
| 440 | 9.66 |  | 9.75 | 9.705
| 460 | 10.5 |  | 10.5 | 10.5
| 480 | 11.5 |  | 11.33 | 11.415
| 500 | 12.33 |  | 12 | 12.165
| 520 | 13.66 |  | 13 | 13.33
| 540 | 15.33 |  | 15 | 15.165
|  |  | -90g o/s | +20g o/s
0.7 bar | 0 | 0 | 0 | 0 | 0
Offset= 40g | 20 | 0.25 | 0.25 | 0.25 | 0.25
| 40 | 0.5 | 0.5 | 0.5 | 0.5
| 60 | 0.75 | 0.75 | 0.75 | 0.75
| 80 | 1 | 1 | 1 | 1
| 100 | 1.33 | 1.33 | 1.33 | 1.33
| 120 | 1.75 | 1.75 | 1.75 | 1.75
| 140 | 2 | 2 | 2 | 2
| 160 | 2.5 | 2.5 | 2.5 | 2.5
| 180 | 2.75 | 2.75 | 2.75 | 2.75
| 200 | 3 | 3 | 3 | 3
| 220 | 3.5 | 3.5 | 3.5 | 3.5
| 240 | 4 | 4 | 4 | 4
| 260 | 4.33 | 4.33 | 4.33 | 4.33
| 280 | 4.75 | 4.75 | 4.75 | 4.75
| 300 | 5.25 | 5.25 | 5.25 | 5.25
| 320 | 5.5 | 5.66 | 5.66 | 5.606667
| 340 | 5.75 | 6.25 | 6 | 6
| 360 | 6.33 | 6.75 | 6.5 | 6.526667
| 380 | 6.75 | 7.25 | 7 | 7
| 400 | 7.33 | 7.66 | 7.33 | 7.44
| 420 | 7.75 | 8.25 | 7.75 | 7.916667
| 440 | 8.25 | 8.75 | 8.33 | 8.443333
| 460 | 8.75 | 9.33 | 8.75 | 8.943333
| 480 | 9.33 | 10 | 9.33 | 9.553333
| 500 | 9.75 | 10.5 | 9.75 | 10
| 520 | 10.5 |  | 10.5 | 10.5
| 540 | 11.25 |  | 11.25 | 11.25
| 560 | 12 |  | 12 | 12
| 580 | 13 |  | 13 | 13
| 600 | 14.33 |  | 14 | 14.165
| 620 | 17 |  | 16 | 16.5
|  |  | -110g o/s | -50g o/s
0.8 bar | 0 | 0 | 0 | 0 | 0
Offset= 0g | 20 | 0.25 | 0.25 | 0.25 | 0.25
| 40 | 0.33 | 0.33 | 0.33 | 0.33
| 60 | 0.66 | 0.66 | 0.66 | 0.66
| 80 | 0.75 | 0.75 | 0.75 | 0.75
| 100 | 1 | 1 | 1 | 1
| 120 | 1.5 | 1.33 | 1.5 | 1.443333
| 140 | 1.75 | 1.66 | 1.75 | 1.72
| 160 | 2.25 | 2 | 2.25 | 2.166667
| 180 | 2.5 | 2.25 | 2.5 | 2.416667
| 200 | 2.75 | 2.5 | 2.75 | 2.666667
| 220 | 3.25 | 3 | 3.25 | 3.166667
| 240 | 3.5 | 3.33 | 3.66 | 3.496667
| 260 | 3.75 | 3.66 | 3.75 | 3.72
| 280 | 4.33 | 4.25 | 4.33 | 4.303333
| 300 | 4.75 | 4.5 | 4.75 | 4.666667
| 320 | 5 | 4.75 | 5 | 4.916667
| 340 | 5.5 | 5.25 | 5.5 | 5.416667
| 360 | 5.75 | 5.66 | 5.75 | 5.72
| 380 | 6.25 | 6 | 6.25 | 6.166667
| 400 | 7 | 6.5 | 6.66 | 6.72
| 420 | 7.5 | 7 | 7.25 | 7.25
| 440 | 7.75 | 7.33 | 7.5 | 7.526667
| 460 | 8.25 | 7.75 | 7.75 | 7.916667
| 480 | 8.66 | 8.25 | 8.33 | 8.413333
| 500 | 9 | 8.66 | 8.75 | 8.803333
| 520 | 9.5 | 9 | 9.33 | 9.276667
| 540 | 10 | 9.5 | 9.66 | 9.72
| 560 | 10.5 | 10 | 10 | 10.16667
| 580 | 11 | 10.75 | 10.66 | 10.80333
| 600 | 11.5 | 11.25 | 11 | 11.25
| 620 | 12 | 11.75 | 11.75 | 11.83333
| 640 | 12.75 | 12.33 | 12.25 | 12.44333
| 660 | 13.5 | 13 | 13 | 13.16667
| 680 | 14.33 | 13.75 | 13.66 | 13.91333
| 700 | 15.25 | 15.5 | 15 | 15.25
| 720 | 16.33 | 16.5 | 16 | 16.27667
| 740 | 19 | 18.5 | 18 | 18.5
420g | 0.8 | 8.66
| 0.7 | 9.66
| 0.6 | 11.5
| 0.5 | 14.5
0.4
0.3