## Fig.3(a)
| Ppump=760mW L=152m |  | Ppump=785mW L=152m |  | Ppump=600mW L=117m |  | L=220m Ppump=850mW |  | L=35m Ppump=681mW |  | Ppump=365mW L=35m |  | L=7m Ppump=1380mW |  | Ppump=800mW L=62m |  | Ppump=950mW L=85m |  | Ppump=1010mW L=18m
wavelength (nm) | Gain (dB) | wavelength (nm) | Gain (dB) | wavelength (nm) | Gain (dB) | wavelength (nm) | Gain (dB) | wavelength (nm) | Gain (dB) | wavelength (nm) | Gain (dB) | wavelength (nm) | Gain (dB) | wavelength (nm) | Gain (dB) | wavelength (nm) | Gain (dB) | wavelength (nm) | Gain (dB)
1300 | 14.912 | 1300 | 8.217 | 1330 | 17.52647 | 1345 | 22.404 | 1400 | 17.92658 | 1400 | 13.25168 | 1525 | 34.92405 | 1565 | 43.91996 | 1580 | 22.87213 | 1580 | 19.93804
1310 | 24.678 | 1310 | 14.095 | 1335 | 21.12903 | 1350 | 25.02 | 1410 | 26.58809 | 1410 | 17.30488 | 1530 | 47.81217 | 1570 | 42.66924 | 1585 | 24.29434 | 1585 | 18.9166
1320 | 31.502 | 1320 | 18.879 | 1340 | 24.62057 | 1355 | 27.148 | 1420 | 36.23785 | 1420 | 21.70297 | 1535 | 48.11414 | 1575 | 36.33752 | 1590 | 26.4247 | 1590 | 18.9829
1330 | 36.104 | 1330 | 22.218 | 1345 | 27.75432 | 1360 | 28.324 | 1430 | 39.08599 | 1430 | 23.11045 | 1540 | 43.79395 | 1580 | 36.70884 | 1595 | 28.51039 | 1595 | 19.4821
1340 | 38.163 | 1340 | 24.195 | 1350 | 30.80836 | 1365 | 29.181 | 1440 | 39.90416 | 1440 | 22.94042 | 1545 | 46.75877 | 1585 | 39.815 | 1600 | 30.15494 | 1600 | 19.89932
1350 | 39.341 | 1350 | 25.138 | 1355 | 33.53651 | 1370 | 29.339 | 1450 | 37.56548 | 1450 | 21.24132 | 1550 | 47.8326 | 1590 | 42.60189 | 1605 | 31.00728 | 1605 | 20.11439
1360 | 39.287 | 1360 | 25.374 | 1360 | 35.1289 | 1375 | 25.879 | 1460 | 32.25387 | 1460 | 17.93078 | 1555 | 48.35895 | 1595 | 44.55964 | 1610 | 31.0142 | 1610 | 19.74245
|  |  |  | 1365 | 36.18055 | 1380 | 20.316 | 1470 | 25.63418 | 1470 | 13.946 | 1560 | 48.12905 | 1600 | 46.04554 | 1615 | 30.21125 | 1615 | 18.61237
|  |  |  | 1370 | 36.08706 | 1385 | 20.056 | 1480 | 18.82479 | 1480 | 10.22317 | 1565 | 43.83438 | 1605 | 45.16408 | 1620 | 27.51295
|  |  |  | 1375 | 35.05329 | 1390 | 21.772 | 1490 | 13.40794 | 1490 | 7.24428 | 1570 | 35.84868 | 1610 | 42.62426 | 1625 | 20.45889
|  |  |  | 1380 | 29.47432 | 1395 | 25.677 | 1500 | 9.37528 |  |  |  |  | 1615 | 37.48701 | 1628 | 13.27511
|  |  |  | 1385 | 29.69239 | 1400 | 28.123 | [6 empty] | 1620 | 30.60528
|  |  |  | 1390 | 31.7031 | 1405 | 29.382 | [6 empty] | 1625 | 19.86732
|  |  |  | 1395 | 35.69685 | 1410 | 30.159
|  |  |  | 1400 | 36.57932 | 1415 | 30.672
|  |  |  | 1405 | 37.15086 | 1420 | 31.037
|  |  |  | 1410 | 37.49682 | 1425 | 30.97
|  |  |  | 1415 | 37.90785 | 1430 | 30.654
|  |  |  | 1420 | 38.08811 | 1435 | 29.767
|  |  |  | 1425 | 37.72367 | 1440 | 28.645
|  |  |  | 1430 | 37.26882 | 1445 | 27.093
|  |  |  | 1435 | 36.68992 | 1450 | 25.525
|  |  |  | 1440 | 35.80105 | 1455 | 23.374
|  |  |  | 1445 | 34.48891 | 1460 | 21.48
|  |  |  | 1450 | 32.83244
|  |  |  | 1455 | 30.57953
|  |  |  | 1460 | 28.63113
|  |  |  | 1465 | 25.96051
|  |  |  | 1470 | 23.07185
|  |  |  | 1475 | 20.22141
|  |  |  | 1480 | 18.06199

## Fig.3(b)
| Ppump=760mW L=152m |  | Ppump=785mW L=152m |  | Ppump=600mW L=117m |  | L=220m Ppump=850mW |  | L=35m Ppump=681mW |  | Ppump=365mW L=35m |  | L=7m Ppump=1380mW |  | Ppump=800mW L=62m |  | Ppump=950mW L=85m |  | Ppump=1010mW L=18m
wavelength (nm) | Noise figure (dB) | wavelength (nm) | Noise figure (dB) | wavelength (nm) | Noise figure (dB) | wavelength (nm) | Noise figure (dB) | wavelength (nm) | Noise figure (dB) | wavelength (nm) | Noise figure (dB) | wavelength (nm) | Noise figure (dB) | wavelength (nm) | Noise figure (dB) | wavelength (nm) | Noise figure (dB) | wavelength (nm) | Noise figure (dB)
1300 | 10.60436 | 1300 | 7.56025 | 1330 | 8.265 | 1345 | 5.13107 | 1400 | 7.85427 | 1400 | 5.67476 |  | 8.60665 | 1565 | 10.46388 | 1580 | 6.94814 | 1580 | 4.38097
1310 | 8.99171 | 1310 | 6.09319 | 1335 | 7.47819 | 1350 | 5.0383 | 1410 | 7.90825 | 1410 | 5.39984 | 1525 | 7.62776 | 1570 | 8.07197 | 1585 | 6.16805 | 1585 | 4.21552
1320 | 7.82347 | 1320 | 5.1787 | 1340 | 6.92842 | 1355 | 5.31716 | 1420 | 6.80463 | 1420 | 4.61389 | 1530 | 7.24833 | 1575 | 7.12181 | 1590 | 5.5197 | 1590 | 4.04864
1330 | 6.97719 | 1330 | 4.60865 | 1345 | 6.48203 | 1360 | 5.072 | 1430 | 5.9819 | 1430 | 4.51725 | 1535 | 6.83422 | 1580 | 6.23178 | 1595 | 5.15979 | 1595 | 3.92337
1340 | 6.36412 | 1340 | 4.25331 | 1350 | 5.96722 | 1365 | 4.67814 | 1440 | 5.59606 | 1440 | 4.11359 | 1540 | 6.23435 | 1585 | 5.49247 | 1600 | 4.90883 | 1600 | 3.85499
1350 | 5.92001 | 1350 | 4.03181 | 1355 | 5.01356 | 1370 | 3.9165 | 1450 | 5.12728 | 1450 | 3.67789 | 1545 | 5.65767 | 1590 | 5.53196 | 1605 | 4.79439 | 1605 | 3.84083
1360 | 5.59829 | 1360 | 3.89374 | 1360 | 5.17899 | 1375 | 5.83429 | 1460 | 5.10648 | 1460 | 3.57117 | 1550 | 5.38482 | 1595 | 5.20832 | 1610 | 4.91751 | 1610 | 3.87968
|  |  |  | 1365 | 4.92697 | 1380 | 6.85704 | 1470 | 4.99125 | 1470 | 3.66585 | 1555 | 5.30635 | 1600 | 4.94333 | 1615 | 4.96097 | 1615 | 4.02217
|  |  |  | 1370 | 4.32105 | 1385 | 7.15501 | 1480 | 5.35508 | 1480 | 3.81733 | 1560 | 4.80769 | 1605 | 5.18188 | 1620 | 5.2259
|  |  |  | 1375 | 5.37382 | 1390 | 6.47532 | 1490 | 5.9837 | 1490 | 3.96398 | 1565 | 3.98792 | 1610 | 4.64261 | 1625 | 6.72155
|  |  |  | 1380 | 7.52033 | 1395 | 6.44945 | 1500 | 6.58764 |  |  | 1570 | 4.06881 | 1615 | 4.81781 | 1628 | 8.63107
|  |  |  | 1385 | 6.96823 | 1400 | 5.71399 | [5 empty] | 3.89559 | 1620 | 5.25862
|  |  |  | 1390 | 6.47013 | 1405 | 5.43979 | [5 empty] | 4.20969 | 1625 | 7.25942
|  |  |  | 1395 | 4.61573 | 1410 | 4.90741 | [5 empty] | 4.35118
|  |  |  | 1400 | 4.84946 | 1415 | 4.84108 | [5 empty] | 4.09342
|  |  |  | 1405 | 4.63084 | 1420 | 4.80724
|  |  |  | 1410 | 5.46187 | 1425 | 5.17278
|  |  |  | 1415 | 5.54833 | 1430 | 5.26659
|  |  |  | 1420 | 4.69329 | 1435 | 5.22936
|  |  |  | 1425 | 4.88268 | 1440 | 5.09632
|  |  |  | 1430 | 4.83477 | 1445 | 4.77262
|  |  |  | 1435 | 4.34105 | 1450 | 4.60941
|  |  |  | 1440 | 4.23593 | 1455 | 4.87592
|  |  |  | 1445 | 4.37702 | 1460 | 4.98932
|  |  |  | 1450 | 4.13749
|  |  |  | 1455 | 4.14616
|  |  |  | 1460 | 4.32988
|  |  |  | 1465 | 4.31218
|  |  |  | 1470 | 4.73626
|  |  |  | 1475 | 5.1072
|  |  |  | 1480 | 4.75287