## Control_AR_Day0
Sample | Measurement
20x | Ra (µm) | Rq (µm) | Rt (µm) | Rz (µm) | Rmax (µm) | Rp (µm) | Rv (µm) | Rc (µm) | RSm (µm) | Rsk | Rku | Rt/Rz | Ra | Average roughness of profile
1 | 1.4995 | 1.9055 | 10.33675 | 8.0175 | 10.1745 | 6.3315 | 4.0055 | 6.13575 | 111.28175 | 0.7975 | 3.608 | 1.287 | Rq | Root-Mean-Square roughness of profile
2 | 0.994 | 1.30675 | 11.35625 | 7.33775 | 10.4695 | 5.172 | 6.18425 | 4.99625 | 127.639 | 0.12925 | 6.0465 | 1.489 | Rt | Maximum peak to valley height of roughness profile
3 | 1.1975 | 1.6145 | 19.7055 | 10.5955 | 15.775 | 12.149 | 7.55625 | 8.535 | 156.64 | 0.382 | 7.68275 | 1.72575 | Rz | Mean peak to valley height of roughness profile
4 | 1.7175 | 2.15925 | 15.2625 | 10.67625 | 14.557 | 10.67175 | 4.59075 | 7.87025 | 150.02975 | 0.9 | 4.32925 | 1.429 | Rmax | Maximum peak to valley height of roughness profile within a sampling length
5 | 1.05975 | 1.595 | 21.12275 | 10.51425 | 19.52075 | 12.494 | 8.62925 | 14.036 | 310.6045 | 0.99975 | 18.94375 | 1.844 | Rp | Maximum peak height of roughness profile
6 | 1.04925 | 1.5925 | 19.46275 | 10.29975 | 18.17 | 15.7005 | 3.76225 | 9.52225 | 370.02125 | 3.50475 | 33.89675 | 1.96225 | Rv | Maximum valley height of roughness profile
7 | 0.918 | 1.29775 | 14.7885 | 8.30225 | 14.1415 | 11.39325 | 3.3955 | 8.345 | 287.5265 | 2.48525 | 20.50575 | 1.80675 | Rc | Mean height of profile irregularities of roughness profile
8 | #DIV/0! | #DIV/0! | #DIV/0! | #DIV/0! | #DIV/0! | #DIV/0! | #DIV/0! | #DIV/0! | #DIV/0! | #DIV/0! | #DIV/0! | #DIV/0! | Rsm | Mean spacing of profile irregularities of roughness profile
Average | 1.205071 | 1.63875 | 16.005 | 9.391893 | 14.68689 | 10.55886 | 5.44625 | 8.4915 | 216.249 | 1.314071 | 13.57325 | 1.649107 | Rsk | Skewness of roughness profile
StDev | 0.6094319 | 0.7369031 | 10.93858 | 4.829516 | 9.28422 | 6.982719 | 5.247168 | 7.715837 | 190.0654 | 1.520205 | 16.80277 | 0.4170905 | Rku | Kurtosis of roughness profile
RelativeStDev | 0.5057226 | 0.4496739 | 0.6834479 | 0.5142218 | 0.6321432 | 0.6613139 | 0.9634461 | 0.9086542 | 0.8789193 | 1.156867 | 1.237933 | 0.252919 | Rdq | Root-Mean-Square slope of roughness profile
[13 empty] | Rt/Rz | Extreme Scratch/Peak value of roughness profile, (>=1), higher values represent larger scratches/peaks
20x | Ra (µm) | Rq (µm) | Rt (µm) | Rz (µm) | Rmax (µm) | Rp (µm) | Rv (µm) | Rc (µm) | RSm (µm) | Rsk | Rku | Rt/Rz | *Position of image on coupon
AR_1 | 2.516 | 3.029 | 15.052 | 11.597 | 15.052 | 9.579 | 5.473 | 9.684 | 120.687 | 0.613 | 2.524 | 1.298 | *12
| 0.743 | 1.008 | 6.914 | 5.372 | 6.914 | 4.392 | 2.523 | 3.675 | 134.94 | 1.074 | 4.501 | 1.287 | *3
| 2.015 | 2.63 | 13.52 | 10.507 | 13.28 | 7.849 | 5.671 | 8.515 | 114.635 | 0.814 | 3.522 | 1.287 | *6
| 0.724 | 0.955 | 5.861 | 4.594 | 5.452 | 3.506 | 2.355 | 2.669 | 74.865 | 0.689 | 3.885 | 1.276 | *9
AR_2 | 1.128 | 1.488 | 21.817 | 10.628 | 19.381 | 8.33 | 13.486 | 8.027 | 160.003 | -0.399 | 11.154 | 2.053 |  | Ra
| 0.616 | 0.832 | 5.691 | 4.266 | 5.301 | 3.06 | 2.632 | 2.56 | 96.808 | 0.016 | 3.941 | 1.334 |  | Rq
| 1.594 | 1.983 | 9.924 | 9.009 | 9.203 | 4.884 | 5.04 | 6.216 | 110.455 | 0.147 | 2.5 | 1.102 |  | Rt
| 0.638 | 0.924 | 7.993 | 5.448 | 7.993 | 4.414 | 3.579 | 3.182 | 143.29 | 0.753 | 6.591 | 1.467 |  | Rz
AR_3 | 1.664 | 2.331 | 41.843 | 18.031 | 28.955 | 23.112 | 18.731 | 17.27 | 236.912 | 0.572 | 15.628 | 2.321 |  | Rmax
| 0.578 | 0.756 | 6.806 | 4.733 | 6.208 | 4.733 | 2.072 | 3.207 | 118.127 | 0.367 | 5.214 | 1.438 |  | Rp
| 1.839 | 2.406 | 20.942 | 14.027 | 18.706 | 14.79 | 6.152 | 10.294 | 148.134 | -0.083 | 4.361 | 1.493 |  | Rv
| 0.709 | 0.965 | 9.231 | 5.591 | 9.231 | 5.961 | 3.27 | 3.369 | 123.387 | 0.672 | 5.528 | 1.651
AR_4 | 2.591 | 3.193 | 26.501 | 17.614 | 26.396 | 21.112 | 5.389 | 12.047 | 133.305 | 0.951 | 5.068 | 1.505
| 0.827 | 1.1 | 7.49 | 5.482 | 7.453 | 4.887 | 2.603 | 3.348 | 101.573 | 0.826 | 4.348 | 1.366 |  | Rc
| 2.388 | 2.863 | 13.988 | 11.666 | 13.569 | 8.237 | 5.751 | 9.757 | 140.326 | 0.752 | 2.653 | 1.199 |  | Rsm
| 1.064 | 1.481 | 13.071 | 7.943 | 10.81 | 8.451 | 4.62 | 6.329 | 224.915 | 1.071 | 5.248 | 1.646 |  | Rsk
AR_5 | 1.417 | 1.781 | 9.272 | 7.345 | 8.272 | 4.725 | 4.547 | 5.064 | 92.563 | 0.033 | 2.704 | 1.262 |  | Rku
| 0.708 | 0.993 | 13.241 | 6.192 | 12.987 | 11.016 | 2.226 | 5.265 | 212.091 | 1.694 | 13.097 | 2.138
| 1.333 | 2.555 | 52.652 | 22.989 | 47.683 | 27.351 | 25.301 | 41.96 | 784.238 | 1.12 | 52.83 | 2.29 |  | Rt/Rz
| 0.781 | 1.051 | 9.326 | 5.531 | 9.141 | 6.884 | 2.443 | 3.855 | 153.526 | 1.152 | 7.144 | 1.686
AR_6 | 1.384 | 1.761 | 12.696 | 8.496 | 11.928 | 9.059 | 3.637 | 5.889 | 104.43 | 0.737 | 3.455 | 1.494
| 0.726 | 1.138 | 17.064 | 6.579 | 14.8 | 12.587 | 4.477 | 6.827 | 336.672 | 4.246 | 44.49 | 2.594
| 1.198 | 1.701 | 21.459 | 10.362 | 20.179 | 17.321 | 4.139 | 8.559 | 195.413 | 2.456 | 19.618 | 2.071
| 0.889 | 1.77 | 26.632 | 15.762 | 25.773 | 23.835 | 2.796 | 16.814 | 843.57 | 6.58 | 68.024 | 1.69
AR_7 | 1.263 | 1.571 | 7.627 | 6.596 | 7.627 | 4.39 | 3.237 | 4.806 | 93.224 | 0.586 | 2.786 | 1.156
| 0.627 | 0.961 | 13.915 | 7.366 | 13.133 | 11.407 | 2.508 | 8.355 | 422.474 | 3.061 | 25.628 | 1.889
| 1.254 | 1.821 | 25.634 | 14.209 | 23.828 | 20.845 | 4.79 | 14.516 | 368.684 | 2.8 | 24.38 | 1.804
| 0.528 | 0.838 | 11.978 | 5.038 | 11.978 | 8.931 | 3.047 | 5.703 | 265.724 | 3.494 | 29.229 | 2.378

## Control_AR_Day28
Sample | Measurement
20x | Ra (µm) | Rq (µm) | Rt (µm) | Rz (µm) | Rmax (µm) | Rp (µm) | Rv (µm) | Rc (µm) | RSm (µm) | Rsk | Rku | Rt/Rz | Ra | Average roughness of profile
1 | 1.49125 | 1.9445 | 12.4515 | 8.87075 | 11.911 | 6.9385 | 5.51325 | 6.5025 | 127.06875 | 0.9405 | 5.02175 | 1.422 | Rq | Root-Mean-Square roughness of profile
2 | 1.92275 | 2.868 | 25.677 | 12.4435 | 25.496 | 8.18675 | 17.49 | 13.84075 | 259.417 | -1.3635 | 14.542 | 2.0495 | Rt | Maximum peak to valley height of roughness profile
3 | 1.786 | 2.156 | 11.9875 | 9.45275 | 11.2295 | 6.5 | 5.4875 | 6.938 | 102.6955 | 0.4665 | 3.225 | 1.29325 | Rz | Mean peak to valley height of roughness profile
Average | 1.733333 | 2.322833 | 16.70533 | 10.25567 | 16.21217 | 7.208417 | 9.496917 | 9.09375 | 163.0604 | 0.0145 | 7.59625 | 1.58825 | Rmax | Maximum peak to valley height of roughness profile within a sampling length
StDev | 0.7815583 | 0.9683403 | 9.260203 | 3.434122 | 9.461775 | 1.862508 | 8.054674 | 6.1673 | 121.5089 | 1.623248 | 10.22225 | 0.4911577 | Rp | Maximum peak height of roughness profile
RelativeStDev | 0.450899 | 0.4168789 | 0.5543261 | 0.3348512 | 0.5836219 | 0.2583797 | 0.8481357 | 0.6781911 | 0.7451771 | 111.9481 | 1.345697 | 0.3092445 | Rv | Maximum valley height of roughness profile
[13 empty] | Rc | Mean height of profile irregularities of roughness profile
20x | Ra (µm) | Rq (µm) | Rt (µm) | Rz (µm) | Rmax (µm) | Rp (µm) | Rv (µm) | Rc (µm) | RSm (µm) | Rsk | Rku | Rt/Rz | Rsm | Mean spacing of profile irregularities of roughness profile
AR_1 | 2.198 | 2.829 | 17.891 | 12.436 | 17.225 | 6.807 | 11.084 | 9.645 | 132.478 | -0.041 | 3.709 | 1.439 | Rsk | Skewness of roughness profile
| 0.841 | 1.142 | 8.563 | 5.888 | 8.344 | 5.636 | 2.927 | 3.82 | 117.656 | 1.247 | 5.826 | 1.454 | Rku | Kurtosis of roughness profile
| 1.869 | 2.299 | 13.116 | 10.577 | 11.839 | 8.128 | 4.989 | 8.148 | 114.033 | 0.722 | 2.864 | 1.24 | Rdq | Root-Mean-Square slope of roughness profile
| 1.057 | 1.508 | 10.236 | 6.582 | 10.236 | 7.183 | 3.053 | 4.397 | 144.108 | 1.834 | 7.688 | 1.555 | Rt/Rz | Extreme Scratch/Peak value of roughness profile, (>=1), higher values represent larger scratches/peaks
AR_2 | 2.463 | 3.021 | 18.459 | 13.113 | 17.735 | 8.261 | 10.198 | 10.133 | 126.27 | 0.245 | 2.779 | 1.408 | *Position of image on coupon
| 1.105 | 1.671 | 16.652 | 8.364 | 16.652 | 5.395 | 11.257 | 7.333 | 227.182 | -1.28 | 11.696 | 1.991 | *12
| 2.509 | 3.306 | 27.222 | 14.436 | 27.222 | 9.706 | 17.516 | 11.629 | 153.282 | 0.157 | 4.829 | 1.886 | *3
| 1.614 | 3.474 | 40.375 | 13.861 | 40.375 | 9.385 | 30.989 | 26.268 | 530.934 | -4.576 | 38.864 | 2.913 | *6
AR_3 | 2.419 | 2.878 | 13.684 | 11.494 | 13.684 | 7.357 | 6.327 | 9.122 | 121.005 | 0.507 | 2.276 | 1.19 | *9
| 0.883 | 1.172 | 10.918 | 6.942 | 8.556 | 6.149 | 4.769 | 4.331 | 96.08 | 0.519 | 5.44 | 1.573 |  | Ra
| 3.022 | 3.544 | 16.853 | 13.984 | 16.183 | 9.103 | 7.75 | 11.119 | 116.006 | 0.38 | 2.14 | 1.205 |  | Rq
| 0.82 | 1.03 | 6.495 | 5.391 | 6.495 | 3.391 | 3.104 | 3.18 | 77.691 | 0.46 | 3.044 | 1.205 |  | Rt
Rz
Rmax
Rp
Rv
Rc
Rsm
Rsk
Rku
Rt/Rz

## Control_25M_Day0
Sample | Measurement
20x | Ra (µm) | Rq (µm) | Rt (µm) | Rz (µm) | Rmax (µm) | Rp (µm) | Rv (µm) | Rc (µm) | RSm (µm) | Rsk | Rku | Rt/Rz | Ra | Average roughness of profile
1 | 0.44475 | 0.565 | 4.21275 | 3.25175 | 3.9015 | 2.35525 | 1.8575 | 1.85225 | 36.06375 | 0.35975 | 3.43325 | 1.29 | Rq | Root-Mean-Square roughness of profile
2 | 0.4645 | 0.59075 | 4.153 | 3.35325 | 4.1195 | 2.565 | 1.588 | 1.825 | 30.537 | 0.483 | 3.58225 | 1.238 | Rt | Maximum peak to valley height of roughness profile
3 | 0.46125 | 0.60325 | 4.32425 | 3.50625 | 4.13325 | 2.54075 | 1.78375 | 1.94375 | 36.3095 | 0.6595 | 4.181 | 1.234 | Rz | Mean peak to valley height of roughness profile
4 | 0.41125 | 0.52775 | 3.59875 | 3.08575 | 3.37525 | 2.039 | 1.5595 | 1.674 | 31.097 | 0.45725 | 3.521 | 1.1645 | Rmax | Maximum peak to valley height of roughness profile within a sampling length
5 | 0.419 | 0.545 | 4.02975 | 3.226 | 3.91775 | 2.16175 | 1.8685 | 1.79675 | 34.3475 | 0.418 | 3.808 | 1.245 | Rp | Maximum peak height of roughness profile
6 | 0.38175 | 0.4925 | 3.80725 | 2.96975 | 3.691 | 2.3125 | 1.4945 | 1.64725 | 34.946 | 0.488 | 3.881 | 1.28175 | Rv | Maximum valley height of roughness profile
7 | 0.367 | 0.47825 | 3.70325 | 2.89425 | 3.5035 | 2.03225 | 1.67075 | 1.5715 | 35.09925 | 0.4815 | 4.07075 | 1.2855 | Rc | Mean height of profile irregularities of roughness profile
8 | #DIV/0! | #DIV/0! | #DIV/0! | #DIV/0! | #DIV/0! | #DIV/0! | #DIV/0! | #DIV/0! | #DIV/0! | #DIV/0! | #DIV/0! | #DIV/0! | Rsm | Mean spacing of profile irregularities of roughness profile
Average | 0.4213571 | 0.5432143 | 3.975571 | 3.183857 | 3.805964 | 2.286643 | 1.688929 | 1.758643 | 34.05714 | 0.4781429 | 3.782464 | 1.248393 | Rsk | Skewness of roughness profile
StDev | 0.045608 | 0.05642061 | 0.5041849 | 0.3091086 | 0.4299776 | 0.4110549 | 0.2630296 | 0.1793421 | 3.35447 | 0.1943246 | 0.4141237 | 0.09437645 | Rku | Kurtosis of roughness profile
RelativeStDev | 0.1082407 | 0.1038644 | 0.1268207 | 0.0970862 | 0.1129747 | 0.1797635 | 0.1557376 | 0.1019775 | 0.09849535 | 0.4064154 | 0.1094851 | 0.07559836 | Rdq | Root-Mean-Square slope of roughness profile
[13 empty] | Rt/Rz | Extreme Scratch/Peak value of roughness profile, (>=1), higher values represent larger scratches/peaks
20x | Ra (µm) | Rq (µm) | Rt (µm) | Rz (µm) | Rmax (µm) | Rp (µm) | Rv (µm) | Rc (µm) | RSm (µm) | Rsk | Rku | Rt/Rz | *Position of image on coupon
25M_1 | 0.447 | 0.58 | 5.107 | 3.627 | 4.183 | 2.951 | 2.156 | 1.98 | 39.345 | 0.485 | 4.213 | 1.408 | *12
| 0.484 | 0.611 | 4.187 | 3.414 | 3.938 | 2.211 | 1.977 | 1.992 | 33.3 | 0.347 | 3.13 | 1.227 | *3
| 0.409 | 0.519 | 3.365 | 2.825 | 3.293 | 2.013 | 1.352 | 1.603 | 32.963 | 0.448 | 3.318 | 1.191 | *6
| 0.439 | 0.55 | 4.192 | 3.141 | 4.192 | 2.246 | 1.945 | 1.834 | 38.647 | 0.159 | 3.072 | 1.334 | *9
25M_2 | 0.471 | 0.598 | 4.892 | 3.414 | 4.892 | 3.328 | 1.564 | 1.959 | 34.412 | 0.565 | 3.879 | 1.433 |  | Ra
| 0.489 | 0.616 | 4.022 | 3.393 | 4.022 | 2.233 | 1.789 | 1.843 | 30.998 | 0.439 | 3.3 | 1.185 |  | Rq
| 0.459 | 0.58 | 3.699 | 3.106 | 3.695 | 2.188 | 1.511 | 1.715 | 25.782 | 0.32 | 3.217 | 1.191 |  | Rt
| 0.439 | 0.569 | 3.999 | 3.5 | 3.869 | 2.511 | 1.488 | 1.783 | 30.956 | 0.608 | 3.933 | 1.143 |  | Rz
25M_3 | 0.438 | 0.578 | 4.87 | 3.521 | 4.53 | 2.876 | 1.995 | 2.038 | 42.609 | 0.512 | 4.313 | 1.383 |  | Rmax
| 0.465 | 0.611 | 4.11 | 3.395 | 4.011 | 2.314 | 1.796 | 1.875 | 35.814 | 0.707 | 4.133 | 1.211 |  | Rp
| 0.443 | 0.576 | 4.045 | 3.385 | 3.824 | 2.159 | 1.886 | 1.846 | 32.896 | 0.465 | 3.855 | 1.195 |  | Rv
| 0.499 | 0.648 | 4.272 | 3.724 | 4.168 | 2.814 | 1.458 | 2.016 | 33.919 | 0.954 | 4.423 | 1.147
25M_4 | 0.427 | 0.546 | 3.968 | 3.285 | 3.501 | 2.139 | 1.829 | 1.735 | 32.109 | 0.491 | 3.464 | 1.208
| 0.386 | 0.496 | 3.211 | 2.898 | 3.211 | 1.716 | 1.495 | 1.57 | 30.94 | 0.351 | 3.379 | 1.108 |  | Rc
| 0.407 | 0.521 | 3.478 | 3.006 | 3.445 | 1.886 | 1.591 | 1.703 | 30.658 | 0.329 | 3.318 | 1.157 |  | Rsm
| 0.425 | 0.548 | 3.738 | 3.154 | 3.344 | 2.415 | 1.323 | 1.688 | 30.681 | 0.658 | 3.923 | 1.185 |  | Rsk
25M_5 | 0.426 | 0.549 | 4.189 | 3.264 | 4.189 | 2.283 | 1.907 | 1.836 | 35.898 | 0.371 | 3.622 | 1.284 |  | Rku
| 0.402 | 0.519 | 3.471 | 2.961 | 3.424 | 1.786 | 1.685 | 1.647 | 30.891 | 0.273 | 3.512 | 1.172
| 0.448 | 0.586 | 4.723 | 3.551 | 4.389 | 2.356 | 2.368 | 2.004 | 34.682 | 0.367 | 3.985 | 1.33 |  | Rt/Rz
| 0.4 | 0.526 | 3.736 | 3.128 | 3.669 | 2.222 | 1.514 | 1.7 | 35.919 | 0.661 | 4.113 | 1.194
25M_6 | 0.385 | 0.508 | 3.544 | 3.028 | 3.478 | 1.988 | 1.556 | 1.646 | 33.521 | 0.654 | 3.979 | 1.17
| 0.361 | 0.466 | 4.092 | 2.857 | 3.726 | 2.342 | 1.75 | 1.61 | 35.142 | 0.216 | 3.773 | 1.432
| 0.416 | 0.529 | 4.246 | 3.168 | 4.246 | 2.835 | 1.411 | 1.816 | 38.455 | 0.666 | 4.221 | 1.341
| 0.365 | 0.467 | 3.347 | 2.826 | 3.314 | 2.085 | 1.261 | 1.517 | 32.666 | 0.416 | 3.551 | 1.184
25M_7 | 0.309 | 0.41 | 3.433 | 2.562 | 3.371 | 1.588 | 1.845 | 1.337 | 32.834 | 0.151 | 4.483 | 1.34
| 0.344 | 0.444 | 3.468 | 2.605 | 3.468 | 1.94 | 1.528 | 1.458 | 35.502 | 0.404 | 3.683 | 1.331
| 0.449 | 0.577 | 4.319 | 3.526 | 3.799 | 2.76 | 1.559 | 1.865 | 36.071 | 0.86 | 4.381 | 1.225
| 0.366 | 0.482 | 3.593 | 2.884 | 3.376 | 1.841 | 1.751 | 1.626 | 35.99 | 0.511 | 3.736 | 1.246

## Control_25M_Day28
Sample | Measurement
20x | Ra (µm) | Rq (µm) | Rt (µm) | Rz (µm) | Rmax (µm) | Rp (µm) | Rv (µm) | Rc (µm) | RSm (µm) | Rsk | Rku | Rt/Rz | Ra | Average roughness of profile
1 | 1.06 | 2.22675 | 26.8335 | 10.42425 | 25.534 | 7.62375 | 19.20925 | 13.358 | 153.185 | -2.86475 | 32.3035 | 2.353 | Rq | Root-Mean-Square roughness of profile
2 | 0.505 | 0.791 | 9.9645 | 4.92675 | 9.83375 | 2.74475 | 7.22 | 4.3975 | 252.21075 | -1.84025 | 26.138 | 1.9675 | Rt | Maximum peak to valley height of roughness profile
3 | 1.8015 | 3.236 | 27.893 | 13.2805 | 27.34575 | 10.16225 | 17.7305 | 15.59975 | 406.47075 | -1.71975 | 13.66025 | 2.0635 | Rz | Mean peak to valley height of roughness profile
Average | 1.122167 | 2.084583 | 21.56367 | 9.543833 | 20.9045 | 6.843583 | 14.71992 | 11.11842 | 270.6222 | -2.141583 | 24.03392 | 2.128 | Rmax | Maximum peak to valley height of roughness profile within a sampling length
StDev | 0.8765017 | 1.710485 | 14.44643 | 5.162667 | 14.63016 | 4.784232 | 10.38148 | 9.174373 | 278.0994 | 2.398296 | 20.91905 | 0.5328089 | Rp | Maximum peak height of roughness profile
RelativeStDev | 0.7810798 | 0.8205403 | 0.6699433 | 0.5409427 | 0.699857 | 0.6990828 | 0.7052673 | 0.825151 | 1.02763 | -1.11987 | 0.870397 | 0.2503801 | Rv | Maximum valley height of roughness profile
[13 empty] | Rc | Mean height of profile irregularities of roughness profile
20x | Ra (µm) | Rq (µm) | Rt (µm) | Rz (µm) | Rmax (µm) | Rp (µm) | Rv (µm) | Rc (µm) | RSm (µm) | Rsk | Rku | Rt/Rz | Rsm | Mean spacing of profile irregularities of roughness profile
25M_1 | 1.825 | 4.753 | 49.23 | 15.202 | 49.23 | 14.725 | 34.505 | 29.622 | 2.024 | -3.485 | 26.102 | 3.238 | Rsk | Skewness of roughness profile
| 0.663 | 0.909 | 8.404 | 5.942 | 7.895 | 4.494 | 3.909 | 3.262 | 56.517 | 0.751 | 5.554 | 1.414 | Rku | Kurtosis of roughness profile
| 0.78 | 1.298 | 17.837 | 8.108 | 15.304 | 5.053 | 12.784 | 6.77 | 228.908 | -3.138 | 29.918 | 2.2 | Rdq | Root-Mean-Square slope of roughness profile
| 0.972 | 1.947 | 31.863 | 12.445 | 29.707 | 6.223 | 25.639 | 13.778 | 325.291 | -5.587 | 67.64 | 2.56 | Rt/Rz | Extreme Scratch/Peak value of roughness profile, (>=1), higher values represent larger scratches/peaks
25M_2 | 0.456 | 0.674 | 6.894 | 4.263 | 6.894 | 4.526 | 2.368 | 2.471 | 101.653 | 1.665 | 11.77 | 1.617 | *Position of image on coupon
| 0.57 | 0.778 | 7.294 | 4.459 | 7.294 | 2.521 | 4.774 | 2.803 | 60.928 | -0.689 | 7.527 | 1.636 | *12
| 0.55 | 1.104 | 16.019 | 6.504 | 16.019 | 2.259 | 13.76 | 9.114 | 669.892 | -6.138 | 61.866 | 2.463 | *3
| 0.444 | 0.608 | 9.651 | 4.481 | 9.128 | 1.673 | 7.978 | 3.202 | 176.37 | -2.199 | 23.389 | 2.154 | *6
25M_3 | 1.462 | 3.118 | 26.029 | 13.332 | 26.029 | 8.738 | 17.291 | 14.916 | 366.056 | -2.857 | 16.66 | 1.952 | *9
| 3.515 | 5.731 | 39.434 | 20.12 | 39.434 | 16.107 | 23.327 | 20.782 | 245.954 | -0.925 | 6.581 | 1.96 |  | Ra
| 1.453 | 3.006 | 35.341 | 13.206 | 35.341 | 10.826 | 24.514 | 22.499 | 934.599 | -3.124 | 25.169 | 2.676 |  | Rq
| 0.776 | 1.089 | 10.768 | 6.464 | 8.579 | 4.978 | 5.79 | 4.202 | 79.274 | 0.027 | 6.231 | 1.666 |  | Rt
Rz
Rmax
Rp
Rv
Rc
Rsm
Rsk
Rku
Rt/Rz

## Test_AR_Day0
Sample | Measurement
20x | Ra (µm) | Rq (µm) | Rt (µm) | Rz (µm) | Rmax (µm) | Rp (µm) | Rv (µm) | Rc (µm) | RSm (µm) | Rsk | Rku | Rt/Rz | Ra | Average roughness of profile
1 | 1.1335 | 1.524 | 13.837 | 8.725 | 13.621 | 10.51625 | 3.321 | 6.4615 | 164.80475 | 1.34075 | 9.059 | 1.5465 | Rq | Root-Mean-Square roughness of profile
2 | 1.10175 | 1.53925 | 14.9695 | 8.56775 | 14.6875 | 10.98825 | 3.9815 | 8.10825 | 211.087 | 1.68525 | 12.61375 | 1.692 | Rt | Maximum peak to valley height of roughness profile
3 | 1.23 | 1.6695 | 17.02375 | 9.22975 | 16.661 | 12.7105 | 4.31325 | 7.17325 | 205.947 | 1.45125 | 11.8375 | 1.894 | Rz | Mean peak to valley height of roughness profile
4 | 1.02575 | 1.367 | 13.518 | 8.40625 | 13.04075 | 9.12725 | 4.3905 | 5.877 | 158.77025 | 1.24775 | 9.485 | 1.66725 | Rmax | Maximum peak to valley height of roughness profile within a sampling length
5 | 0.952 | 1.19475 | 7.4795 | 5.66075 | 7.03825 | 4.06325 | 3.4165 | 3.92775 | 112.80125 | 0.244 | 3.6505 | 1.354 | Rp | Maximum peak height of roughness profile
6 | 1.1845 | 1.55925 | 15.9455 | 9.263 | 15.16975 | 10.90225 | 5.04325 | 8.364 | 265.109 | 1.04 | 9.62375 | 1.68125 | Rv | Maximum valley height of roughness profile
7 | 1.12875 | 1.508 | 12.81475 | 8.87725 | 12.52675 | 9.02925 | 3.78525 | 5.81475 | 116.498 | 0.7835 | 5.36175 | 1.4145 | Rc | Mean height of profile irregularities of roughness profile
8 | 0.91075 | 1.18 | 10.8435 | 7.07675 | 10.46025 | 6.55925 | 4.28425 | 5.05525 | 129.75875 | 0.53475 | 4.5095 | 1.475 | Rsm | Mean spacing of profile irregularities of roughness profile
Average | 1.083375 | 1.44271875 | 13.3039375 | 8.2258125 | 12.90065625 | 9.23703125 | 4.0669375 | 6.34771875 | 170.597 | 1.04090625 | 8.26759375 | 1.5905625 | Rsk | Skewness of roughness profile
StDev | 0.4182125 | 0.5371354 | 6.426531 | 3.265484 | 6.205989 | 5.596009 | 1.825814 | 3.482899 | 105.6368 | 0.9924666 | 7.926614 | 0.3223446 | Rku | Kurtosis of roughness profile
RelativeStDev | 0.3860274 | 0.3723077 | 0.4830548 | 0.3969801 | 0.48106 | 0.6058233 | 0.4489409 | 0.5486851 | 0.6192183 | 0.953464 | 0.9587571 | 0.2026608 | Rdq | Root-Mean-Square slope of roughness profile
[13 empty] | Rt/Rz | Extreme Scratch/Peak value of roughness profile, (>=1), higher values represent larger scratches/peaks
20x | Ra (µm) | Rq (µm) | Rt (µm) | Rz (µm) | Rmax (µm) | Rp (µm) | Rv (µm) | Rc (µm) | RSm (µm) | Rsk | Rku | Rt/Rz | *Position of image on coupon
AR_1 | 1.508 | 2.173 | 24.901 | 13.227 | 24.901 | 21.195 | 3.707 | 10.44 | 199.132 | 2.784 | 21.467 | 1.883 | *12
| 0.851 | 1.133 | 9.27 | 6.762 | 8.481 | 6.295 | 2.975 | 4.455 | 149.707 | 0.952 | 5.329 | 1.371 | *3
| 1.426 | 1.782 | 9.616 | 8.484 | 9.541 | 6.223 | 3.393 | 6.372 | 119.985 | 0.642 | 3.015 | 1.133 | *6
| 0.749 | 1.008 | 11.561 | 6.427 | 11.561 | 8.352 | 3.209 | 4.579 | 190.395 | 0.985 | 6.425 | 1.799 | *9
AR_2 | 1.36 | 1.821 | 19.397 | 10.162 | 18.743 | 15.626 | 3.771 | 8.184 | 163.054 | 1.273 | 7.984 | 1.909 |  | Ra
| 0.947 | 1.575 | 20.951 | 10.555 | 20.761 | 15.263 | 5.688 | 15.102 | 415.329 | 3.833 | 32.844 | 1.985 |  | Rq
| 1.364 | 1.746 | 11.639 | 7.981 | 11.355 | 7.541 | 4.099 | 5.814 | 107.6 | 0.464 | 3.422 | 1.458 |  | Rt
| 0.736 | 1.015 | 7.891 | 5.573 | 7.891 | 5.523 | 2.368 | 3.333 | 158.365 | 1.171 | 6.205 | 1.416 |  | Rz
AR_3 | 1.184 | 1.51 | 14.362 | 8.023 | 14.362 | 10.445 | 3.917 | 5.781 | 120.034 | 0.616 | 4.318 | 1.79 |  | Rmax
| 0.979 | 1.654 | 19.423 | 8.352 | 19.423 | 14.716 | 4.707 | 8.635 | 322.179 | 3.82 | 30.31 | 2.326 |  | Rp
| 1.877 | 2.312 | 21.312 | 13.731 | 20.4 | 16.463 | 4.849 | 9.008 | 115.084 | 0.79 | 5.059 | 1.552 |  | Rv
| 0.88 | 1.202 | 12.998 | 6.813 | 12.459 | 9.218 | 3.78 | 5.269 | 266.491 | 0.579 | 7.663 | 1.908
AR_4 | 1.387 | 1.798 | 19.246 | 10.938 | 18.022 | 10.283 | 8.962 | 7.856 | 116.139 | 0.861 | 4.632 | 1.759
| 0.619 | 0.854 | 13.105 | 5.918 | 12.764 | 10.603 | 2.502 | 5.472 | 315.607 | 2.081 | 21.614 | 2.215 |  | Rc
| 1.556 | 2.099 | 15.94 | 12.775 | 15.703 | 11.777 | 4.163 | 7.872 | 111.427 | 1.244 | 6.407 | 1.248 |  | Rsm
| 0.541 | 0.717 | 5.781 | 3.994 | 5.674 | 3.846 | 1.935 | 2.308 | 91.908 | 0.805 | 5.287 | 1.447 |  | Rsk
AR_5 | 1.12 | 1.356 | 7.777 | 6.565 | 6.834 | 4.046 | 3.731 | 4.609 | 102.025 | -0.1 | 2.53 | 1.185 |  | Rku
| 0.533 | 0.731 | 5.629 | 3.762 | 5.629 | 3.493 | 2.137 | 2.354 | 99.92 | 0.917 | 5.686 | 1.496
| 1.481 | 1.811 | 10.432 | 8.127 | 10.432 | 5.488 | 4.944 | 6.256 | 161.883 | -0.4 | 2.383 | 1.284 |  | Rt/Rz
| 0.674 | 0.881 | 6.08 | 4.189 | 5.258 | 3.226 | 2.854 | 2.492 | 87.377 | 0.559 | 4.003 | 1.451
AR_6 | 1.679 | 2.104 | 11.597 | 9.835 | 11.35 | 8.012 | 3.585 | 7.804 | 116.426 | 0.801 | 3.134 | 1.179
| 0.704 | 0.955 | 7.927 | 5.52 | 7.927 | 5.681 | 2.246 | 3.285 | 121.908 | 1.181 | 5.809 | 1.436
| 1.691 | 2.28 | 31.548 | 15.617 | 28.692 | 25.548 | 6 | 17.307 | 546.634 | 2.57 | 21.201 | 2.02
| 0.664 | 0.898 | 12.71 | 6.08 | 12.71 | 4.368 | 8.342 | 5.06 | 275.468 | -0.392 | 8.351 | 2.09
AR_7 | 1.573 | 2.079 | 18.507 | 11.124 | 18.386 | 13.193 | 5.314 | 7.931 | 138.011 | 0.574 | 5.306 | 1.664
| 0.737 | 0.99 | 7.177 | 5.565 | 6.774 | 4.147 | 3.03 | 3.313 | 86.609 | 0.529 | 4.347 | 1.29
| 1.609 | 2.171 | 18.596 | 13.599 | 17.968 | 14.463 | 4.133 | 8.798 | 124.15 | 1.215 | 5.891 | 1.367
| 0.596 | 0.792 | 6.979 | 5.221 | 6.979 | 4.314 | 2.664 | 3.217 | 117.222 | 0.816 | 5.903 | 1.337
AR_8 | 1.29 | 1.664 | 16.252 | 9.956 | 16.041 | 7.585 | 8.666 | 6.797 | 113.764 | 0.468 | 4.178 | 1.632
| 0.546 | 0.699 | 5.926 | 4.071 | 4.94 | 3.402 | 2.524 | 2.582 | 94.051 | 0.376 | 4.121 | 1.456
| 1.222 | 1.59 | 15.995 | 9.974 | 15.995 | 12.325 | 3.67 | 8.336 | 223.049 | 0.629 | 5.823 | 1.604
| 0.585 | 0.767 | 5.201 | 4.306 | 4.865 | 2.925 | 2.277 | 2.506 | 88.171 | 0.666 | 3.916 | 1.208

## Test_AR_Day28
Sample | Measurement
20x | Ra (µm) | Rq (µm) | Rt (µm) | Rz (µm) | Rmax (µm) | Rp (µm) | Rv (µm) | Rc (µm) | RSm (µm) | Rsk | Rku | Rt/Rz | Ra | Average roughness of profile
1 | 1.4205 | 1.985 | 14.864 | 9.74775 | 14.01525 | 5.97425 | 8.88975 | 7.34375 | 150.419 | -0.5895 | 6.001 | 1.50225 | Rq | Root-Mean-Square roughness of profile
2 | 3.06775 | 3.99325 | 29.0285 | 18.84325 | 28.88275 | 12.0575 | 16.971 | 13.29325 | 152.28975 | -0.446 | 4.98625 | 1.57125 | Rt | Maximum peak to valley height of roughness profile
3 | 1.61775 | 2.5255 | 25.34675 | 14.5215 | 24.3345 | 7.623 | 17.724 | 11.26575 | 244.2695 | -1.871 | 19.127 | 1.72275 | Rz | Mean peak to valley height of roughness profile
Average | 2.035333 | 2.834583 | 23.07975 | 14.37083 | 22.41083 | 8.551583 | 14.52825 | 10.63425 | 182.3261 | -0.9688333 | 10.03808 | 1.59875 | Rmax | Maximum peak to valley height of roughness profile within a sampling length
StDev | 1.260133 | 1.546677 | 13.39656 | 8.059569 | 13.14324 | 3.886433 | 10.561 | 5.566582 | 80.11225 | 1.404868 | 12.00135 | 0.2686424 | Rp | Maximum peak height of roughness profile
RelativeStDev | 0.6191287 | 0.5456451 | 0.5804464 | 0.5608283 | 0.5864679 | 0.4544694 | 0.7269287 | 0.5234579 | 0.4393899 | -1.450061 | 1.195581 | 0.1680328 | Rv | Maximum valley height of roughness profile
[13 empty] | Rc | Mean height of profile irregularities of roughness profile
20x | Ra (µm) | Rq (µm) | Rt (µm) | Rz (µm) | Rmax (µm) | Rp (µm) | Rv (µm) | Rc (µm) | RSm (µm) | Rsk | Rku | Rt/Rz | Rsm | Mean spacing of profile irregularities of roughness profile
AR_1 | 1.523 | 1.89 | 11.083 | 7.977 | 10.684 | 5.856 | 5.227 | 6.389 | 112.692 | 0.217 | 2.721 | 1.389 | Rsk | Skewness of roughness profile
| 1.333 | 2.235 | 20.507 | 11.36 | 20.448 | 7.486 | 13.021 | 9.853 | 217.652 | -1.892 | 12.006 | 1.805 | Rku | Kurtosis of roughness profile
| 1.95 | 2.598 | 19.451 | 13.556 | 16.514 | 7.156 | 12.294 | 9.401 | 143.834 | -0.368 | 4.475 | 1.435 | Rdq | Root-Mean-Square slope of roughness profile
| 0.876 | 1.217 | 8.415 | 6.098 | 8.415 | 3.399 | 5.017 | 3.732 | 127.498 | -0.315 | 4.802 | 1.38 | Rt/Rz | Extreme Scratch/Peak value of roughness profile, (>=1), higher values represent larger scratches/peaks
AR_2 | 5.53 | 6.994 | 48.809 | 32.301 | 48.809 | 17.587 | 31.222 | 22.595 | 137.279 | -0.643 | 4.719 | 1.511 | *Position of image on coupon
| 1.639 | 2.464 | 22.862 | 12.198 | 22.862 | 10.22 | 12.642 | 9.174 | 178.932 | -1.079 | 7.757 | 1.874 | *12
| 3.155 | 3.913 | 25.132 | 18.095 | 25.132 | 9.951 | 15.181 | 12.962 | 119.225 | 0.135 | 3.101 | 1.389 | *3
| 1.947 | 2.602 | 19.311 | 12.779 | 18.728 | 10.472 | 8.839 | 8.442 | 173.723 | -0.197 | 4.368 | 1.511 | *6
AR_3 | 1.244 | 1.578 | 8.71 | 6.922 | 8.62 | 5.552 | 3.159 | 4.915 | 88.308 | 0.753 | 3.239 | 1.258 | *9
| 1 | 1.646 | 15.136 | 7.011 | 15.136 | 4.117 | 11.019 | 7.536 | 296.524 | -2.615 | 18.062 | 2.159 |  | Ra
| 2.21 | 3.518 | 47.515 | 25.573 | 45.55 | 9.07 | 38.445 | 18.651 | 351.515 | -4.272 | 45.311 | 1.858 |  | Rq
| 2.017 | 3.36 | 30.026 | 18.58 | 28.032 | 11.753 | 18.273 | 13.961 | 240.731 | -1.35 | 9.896 | 1.616 |  | Rt
Rz
Rmax
Rp
Rv
Rc
Rsm
Rsk
Rku
Rt/Rz

## Test_25M_Day0
Sample | Measurement
20x | Ra (µm) | Rq (µm) | Rt (µm) | Rz (µm) | Rmax (µm) | Rp (µm) | Rv (µm) | Rc (µm) | RSm (µm) | Rsk | Rku | Rt/Rz | Ra | Average roughness of profile
1 | 0.4735 | 0.608 | 4.442 | 3.64125 | 4.372 | 2.52525 | 1.91675 | 1.96575 | 34.06525 | 0.47525 | 3.831 | 1.2175 | Rq | Root-Mean-Square roughness of profile
2 | 0.422 | 0.5485 | 4.668 | 3.338 | 4.32825 | 2.80575 | 1.8625 | 1.86075 | 39.352 | 0.44325 | 4.27175 | 1.39125 | Rt | Maximum peak to valley height of roughness profile
3 | 0.40475 | 0.518 | 3.80675 | 2.919 | 3.4565 | 1.98725 | 1.8195 | 1.6995 | 29.68825 | 0.47 | 3.5265 | 1.3145 | Rz | Mean peak to valley height of roughness profile
4 | 0.45525 | 0.58225 | 4.40625 | 3.47325 | 4.2925 | 2.41825 | 1.988 | 1.9145 | 33.9585 | 0.36125 | 3.65075 | 1.2685 | Rmax | Maximum peak to valley height of roughness profile within a sampling length
5 | 0.46425 | 0.59625 | 4.46725 | 3.61625 | 4.3 | 2.4595 | 2.008 | 1.94475 | 39.097 | 0.44575 | 3.8475 | 1.23425 | Rp | Maximum peak height of roughness profile
6 | 0.4695 | 0.60425 | 4.25525 | 3.52675 | 4.1555 | 2.47625 | 1.77875 | 1.919 | 31.453 | 0.518 | 3.70075 | 1.202 | Rv | Maximum valley height of roughness profile
7 | 0.45725 | 0.5855 | 4.40325 | 3.45975 | 4.132 | 2.74425 | 1.659 | 1.9375 | 33.18675 | 0.56725 | 3.86925 | 1.27 | Rc | Mean height of profile irregularities of roughness profile
8 | 0.38025 | 0.49125 | 3.76825 | 3.00925 | 3.712 | 2.303 | 1.46575 | 1.66375 | 38.8215 | 0.495 | 4.03825 | 1.25325 | Rsm | Mean spacing of profile irregularities of roughness profile
Average | 0.44084375 | 0.56675 | 4.277125 | 3.3729375 | 4.09359375 | 2.4649375 | 1.81228125 | 1.8631875 | 34.95278125 | 0.47196875 | 3.84196875 | 1.26890625 | Rsk | Skewness of roughness profile
StDev | 0.0480726 | 0.06085042 | 0.652675 | 0.4316719 | 0.6440971 | 0.4838047 | 0.3488877 | 0.2052823 | 5.105263 | 0.166461 | 0.5813096 | 0.09706146 | Rku | Kurtosis of roughness profile
RelativeStDev | 0.1090468 | 0.1073673 | 0.1525967 | 0.127981 | 0.1573427 | 0.1962746 | 0.192513 | 0.110178 | 0.1460617 | 0.3526949 | 0.1513051 | 0.07649222 | Rdq | Root-Mean-Square slope of roughness profile
[13 empty] | Rt/Rz | Extreme Scratch/Peak value of roughness profile, (>=1), higher values represent larger scratches/peaks
20x | Ra (µm) | Rq (µm) | Rt (µm) | Rz (µm) | Rmax (µm) | Rp (µm) | Rv (µm) | Rc (µm) | RSm (µm) | Rsk | Rku | Rt/Rz | *Position of image on coupon
25M_1 | 0.502 | 0.64 | 4.696 | 3.821 | 4.696 | 2.608 | 2.088 | 2.056 | 31.585 | 0.556 | 3.603 | 1.229 | *12
| 0.466 | 0.605 | 4.26 | 3.659 | 4.26 | 2.38 | 1.88 | 1.995 | 36.308 | 0.413 | 3.823 | 1.164 | *3
| 0.466 | 0.609 | 4.97 | 3.784 | 4.742 | 3.233 | 1.737 | 2.054 | 39.492 | 0.797 | 4.887 | 1.313 | *6
| 0.46 | 0.578 | 3.842 | 3.301 | 3.79 | 1.88 | 1.962 | 1.758 | 28.876 | 0.135 | 3.011 | 1.164 | *9
25M_2 | 0.467 | 0.611 | 6.019 | 3.903 | 6.019 | 3.805 | 2.215 | 2.146 | 49.379 | 0.597 | 5.805 | 1.542 |  | Ra
| 0.422 | 0.547 | 4.116 | 3.175 | 4.075 | 2.633 | 1.483 | 1.75 | 34.912 | 0.457 | 3.787 | 1.296 |  | Rq
| 0.374 | 0.494 | 4.18 | 3.251 | 3.55 | 2.481 | 1.699 | 1.726 | 37.738 | 0.428 | 4.233 | 1.286 |  | Rt
| 0.425 | 0.542 | 4.357 | 3.023 | 3.669 | 2.304 | 2.053 | 1.821 | 35.379 | 0.291 | 3.262 | 1.441 |  | Rz
25M_3 | 0.456 | 0.586 | 4.674 | 3.313 | 3.842 | 2.375 | 2.298 | 1.952 | 32.137 | 0.387 | 3.397 | 1.411 |  | Rmax
| 0.421 | 0.536 | 3.578 | 3.085 | 3.578 | 1.921 | 1.657 | 1.703 | 26.313 | 0.402 | 3.315 | 1.16 |  | Rp
| 0.467 | 0.598 | 4.655 | 3.624 | 4.086 | 2.116 | 2.54 | 2.007 | 33.586 | 0.329 | 3.498 | 1.284 |  | Rv
| 0.275 | 0.352 | 2.32 | 1.654 | 2.32 | 1.537 | 0.783 | 1.136 | 26.717 | 0.762 | 3.896 | 1.403
25M_4 | 0.455 | 0.584 | 4.486 | 3.637 | 4.436 | 2.847 | 1.639 | 1.943 | 32.501 | 0.456 | 3.912 | 1.233
| 0.453 | 0.586 | 4.679 | 3.586 | 4.679 | 2.289 | 2.39 | 1.96 | 37.297 | 0.278 | 3.944 | 1.305 |  | Rc
| 0.452 | 0.572 | 4.427 | 3.346 | 4.022 | 2.313 | 2.114 | 1.843 | 36.339 | 0.336 | 3.401 | 1.323 |  | Rsm
| 0.461 | 0.587 | 4.033 | 3.324 | 4.033 | 2.224 | 1.809 | 1.912 | 29.697 | 0.375 | 3.346 | 1.213 |  | Rsk
25M_5 | 0.446 | 0.58 | 4.018 | 3.542 | 3.988 | 2.298 | 1.72 | 1.857 | 38.385 | 0.442 | 3.954 | 1.135 |  | Rku
| 0.463 | 0.606 | 5.097 | 3.79 | 5.097 | 2.874 | 2.223 | 2.028 | 41.102 | 0.761 | 4.539 | 1.345
| 0.466 | 0.582 | 4.54 | 3.497 | 4.111 | 2.289 | 2.252 | 1.935 | 42.05 | 0.214 | 3.314 | 1.298 |  | Rt/Rz
| 0.482 | 0.617 | 4.214 | 3.636 | 4.004 | 2.377 | 1.837 | 1.959 | 34.851 | 0.366 | 3.583 | 1.159
25M_6 | 0.512 | 0.657 | 5.034 | 3.936 | 4.926 | 3.316 | 1.718 | 2.1 | 31.598 | 0.521 | 3.932 | 1.279
| 0.433 | 0.558 | 3.543 | 3.194 | 3.48 | 1.897 | 1.645 | 1.754 | 31.137 | 0.475 | 3.507 | 1.109
| 0.469 | 0.592 | 3.89 | 3.226 | 3.89 | 2.055 | 1.834 | 1.793 | 28.257 | 0.441 | 3.091 | 1.206
| 0.464 | 0.61 | 4.554 | 3.751 | 4.326 | 2.637 | 1.918 | 2.029 | 34.82 | 0.635 | 4.273 | 1.214
25M_7 | 0.425 | 0.541 | 3.928 | 3.172 | 3.506 | 2.395 | 1.533 | 1.699 | 27.154 | 0.553 | 3.6 | 1.238
| 0.488 | 0.63 | 5.269 | 3.799 | 4.896 | 3.579 | 1.69 | 2.177 | 39.413 | 0.859 | 4.764 | 1.387
| 0.448 | 0.583 | 4.076 | 3.526 | 3.902 | 2.386 | 1.69 | 1.965 | 34.654 | 0.54 | 3.85 | 1.156
| 0.468 | 0.588 | 4.34 | 3.342 | 4.224 | 2.617 | 1.723 | 1.909 | 31.526 | 0.317 | 3.263 | 1.299
25M_8 | 0.428 | 0.547 | 3.793 | 3.075 | 3.745 | 2.374 | 1.42 | 1.816 | 40.545 | 0.561 | 3.766 | 1.233
| 0.353 | 0.461 | 3.636 | 2.92 | 3.636 | 2.177 | 1.46 | 1.559 | 38.84 | 0.466 | 4.202 | 1.245
| 0.383 | 0.495 | 3.915 | 3.181 | 3.79 | 2.431 | 1.484 | 1.727 | 38.365 | 0.551 | 4.187 | 1.231
| 0.357 | 0.462 | 3.729 | 2.861 | 3.677 | 2.23 | 1.499 | 1.553 | 37.536 | 0.402 | 3.998 | 1.304

## Test_25M_Day28
Sample | Measurement
20x | Ra (µm) | Rq (µm) | Rt (µm) | Rz (µm) | Rmax (µm) | Rp (µm) | Rv (µm) | Rc (µm) | RSm (µm) | Rsk | Rku | Rt/Rz | Ra | Average roughness of profile
1 | 2.7285 | 4.12975 | 36.3185 | 21.08925 | 35.52025 | 12.4835 | 23.83475 | 18.25 | 284.9875 | -1.07325 | 7.98875 | 1.71725 | Rq | Root-Mean-Square roughness of profile
2 | 2.7355 | 3.99775 | 31.8285 | 19.914 | 29.2825 | 8.6085 | 23.22 | 15.6185 | 181.0415 | -1.663 | 7.4495 | 1.61025 | Rt | Maximum peak to valley height of roughness profile
3 | 1.98 | 3.6425 | 35.6115 | 18.0015 | 34.16075 | 9.45225 | 26.159 | 18.476 | 286.87675 | -2.97875 | 19.6455 | 1.9955 | Rz | Mean peak to valley height of roughness profile
Average | 2.481333 | 3.923333 | 34.58617 | 19.66825 | 32.98783 | 10.18142 | 24.40458 | 17.44817 | 250.9686 | -1.905 | 11.69458 | 1.774333 | Rmax | Maximum peak to valley height of roughness profile within a sampling length
StDev | 0.5897023 | 0.580897 | 5.439709 | 2.9055 | 6.115717 | 3.220972 | 4.722775 | 2.801134 | 93.32249 | 1.040733 | 7.839232 | 0.2607874 | Rp | Maximum peak height of roughness profile
RelativeStDev | 0.2376554 | 0.1480621 | 0.1572799 | 0.1477254 | 0.1853931 | 0.316358 | 0.19352 | 0.1605403 | 0.3718493 | -0.5463167 | 0.6703301 | 0.1469777 | Rv | Maximum valley height of roughness profile
[13 empty] | Rc | Mean height of profile irregularities of roughness profile
20x | Ra (µm) | Rq (µm) | Rt (µm) | Rz (µm) | Rmax (µm) | Rp (µm) | Rv (µm) | Rc (µm) | RSm (µm) | Rsk | Rku | Rt/Rz | Rsm | Mean spacing of profile irregularities of roughness profile
25M_1 | 1.995 | 3.536 | 34.501 | 17.663 | 32.295 | 15.76 | 18.74 | 19.489 | 440.286 | -0.006 | 9.646 | 1.953 | Rsk | Skewness of roughness profile
| 2.296 | 3.345 | 25.744 | 17.971 | 24.757 | 7.318 | 18.426 | 12.835 | 126.635 | -1.642 | 7.088 | 1.432 | Rku | Kurtosis of roughness profile
| 3.167 | 4.709 | 38.754 | 23.208 | 38.754 | 15.602 | 23.152 | 22.719 | 334.701 | -0.935 | 6.34 | 1.67 | Rdq | Root-Mean-Square slope of roughness profile
| 3.456 | 4.929 | 46.275 | 25.515 | 46.275 | 11.254 | 35.021 | 17.957 | 238.328 | -1.71 | 8.881 | 1.814 | Rt/Rz | Extreme Scratch/Peak value of roughness profile, (>=1), higher values represent larger scratches/peaks
25M_2 | 3.159 | 4.553 | 27.797 | 21.226 | 26.855 | 7.762 | 20.035 | 16.677 | 172.955 | -1.585 | 5.423 | 1.31 | *Position of image on coupon
| 2.658 | 3.731 | 34.625 | 18.583 | 34.625 | 6.877 | 27.748 | 13.672 | 146.001 | -1.909 | 9.574 | 1.863 | *12
| 2.288 | 3.723 | 34.318 | 19.241 | 29.842 | 10.148 | 24.17 | 17.906 | 262.787 | -1.897 | 9.213 | 1.784 | *3
| 2.837 | 3.984 | 30.574 | 20.606 | 25.808 | 9.647 | 20.927 | 14.219 | 142.423 | -1.261 | 5.588 | 1.484 | *6
25M_3 | 2.304 | 3.953 | 40.083 | 21.858 | 38.316 | 12.929 | 27.154 | 17.455 | 307.176 | -2.386 | 13.315 | 1.834 | *9
| 1.768 | 3.607 | 34.19 | 18.273 | 34.19 | 10.188 | 24.002 | 18.843 | 291.632 | -2.94 | 17.9 | 1.871 |  | Ra
| 2.323 | 4.084 | 34.377 | 15.949 | 32.328 | 8.684 | 25.693 | 19.729 | 239.731 | -2.406 | 13.731 | 2.155 |  | Rq
| 1.525 | 2.926 | 33.796 | 15.926 | 31.809 | 6.008 | 27.787 | 17.877 | 308.968 | -4.183 | 33.636 | 2.122 |  | Rt
Rz
Rmax
Rp
Rv
Rc
Rsm
Rsk
Rku
Rt/Rz

## Summary_Day0
| AR Coupons | [12 empty] | 25M Coupons
| Ra (µm) | Rq (µm) | Rt (µm) | Rz (µm) | Rmax (µm) | Rp (µm) | Rv (µm) | Rc (µm) | RSm (µm) | Rsk | Rku | Rt/Rz |  | Ra (µm) | Rq (µm) | Rt (µm) | Rz (µm) | Rmax (µm) | Rp (µm) | Rv (µm) | Rc (µm) | RSm (µm) | Rsk | Rku | Rt/Rz
Control | 2.516 | 3.029 | 15.052 | 11.597 | 15.052 | 9.579 | 5.473 | 9.684 | 120.687 | 0.613 | 2.524 | 1.298 | Control | 0.447 | 0.58 | 5.107 | 3.627 | 4.183 | 2.951 | 2.156 | 1.98 | 39.345 | 0.485 | 4.213 | 1.408
| 0.743 | 1.008 | 6.914 | 5.372 | 6.914 | 4.392 | 2.523 | 3.675 | 134.94 | 1.074 | 4.501 | 1.287 |  | 0.484 | 0.611 | 4.187 | 3.414 | 3.938 | 2.211 | 1.977 | 1.992 | 33.3 | 0.347 | 3.13 | 1.227
| 2.015 | 2.63 | 13.52 | 10.507 | 13.28 | 7.849 | 5.671 | 8.515 | 114.635 | 0.814 | 3.522 | 1.287 |  | 0.409 | 0.519 | 3.365 | 2.825 | 3.293 | 2.013 | 1.352 | 1.603 | 32.963 | 0.448 | 3.318 | 1.191
| 0.724 | 0.955 | 5.861 | 4.594 | 5.452 | 3.506 | 2.355 | 2.669 | 74.865 | 0.689 | 3.885 | 1.276 |  | 0.439 | 0.55 | 4.192 | 3.141 | 4.192 | 2.246 | 1.945 | 1.834 | 38.647 | 0.159 | 3.072 | 1.334
| 1.128 | 1.488 | 21.817 | 10.628 | 19.381 | 8.33 | 13.486 | 8.027 | 160.003 | -0.399 | 11.154 | 2.053 |  | 0.471 | 0.598 | 4.892 | 3.414 | 4.892 | 3.328 | 1.564 | 1.959 | 34.412 | 0.565 | 3.879 | 1.433
| 0.616 | 0.832 | 5.691 | 4.266 | 5.301 | 3.06 | 2.632 | 2.56 | 96.808 | 0.016 | 3.941 | 1.334 |  | 0.489 | 0.616 | 4.022 | 3.393 | 4.022 | 2.233 | 1.789 | 1.843 | 30.998 | 0.439 | 3.3 | 1.185
| 1.594 | 1.983 | 9.924 | 9.009 | 9.203 | 4.884 | 5.04 | 6.216 | 110.455 | 0.147 | 2.5 | 1.102 |  | 0.459 | 0.58 | 3.699 | 3.106 | 3.695 | 2.188 | 1.511 | 1.715 | 25.782 | 0.32 | 3.217 | 1.191
| 0.638 | 0.924 | 7.993 | 5.448 | 7.993 | 4.414 | 3.579 | 3.182 | 143.29 | 0.753 | 6.591 | 1.467 |  | 0.439 | 0.569 | 3.999 | 3.5 | 3.869 | 2.511 | 1.488 | 1.783 | 30.956 | 0.608 | 3.933 | 1.143
| 1.664 | 2.331 | 41.843 | 18.031 | 28.955 | 23.112 | 18.731 | 17.27 | 236.912 | 0.572 | 15.628 | 2.321 |  | 0.438 | 0.578 | 4.87 | 3.521 | 4.53 | 2.876 | 1.995 | 2.038 | 42.609 | 0.512 | 4.313 | 1.383
| 0.578 | 0.756 | 6.806 | 4.733 | 6.208 | 4.733 | 2.072 | 3.207 | 118.127 | 0.367 | 5.214 | 1.438 |  | 0.465 | 0.611 | 4.11 | 3.395 | 4.011 | 2.314 | 1.796 | 1.875 | 35.814 | 0.707 | 4.133 | 1.211
| 1.839 | 2.406 | 20.942 | 14.027 | 18.706 | 14.79 | 6.152 | 10.294 | 148.134 | -0.083 | 4.361 | 1.493 |  | 0.443 | 0.576 | 4.045 | 3.385 | 3.824 | 2.159 | 1.886 | 1.846 | 32.896 | 0.465 | 3.855 | 1.195
| 0.709 | 0.965 | 9.231 | 5.591 | 9.231 | 5.961 | 3.27 | 3.369 | 123.387 | 0.672 | 5.528 | 1.651 |  | 0.499 | 0.648 | 4.272 | 3.724 | 4.168 | 2.814 | 1.458 | 2.016 | 33.919 | 0.954 | 4.423 | 1.147
| 2.591 | 3.193 | 26.501 | 17.614 | 26.396 | 21.112 | 5.389 | 12.047 | 133.305 | 0.951 | 5.068 | 1.505 |  | 0.427 | 0.546 | 3.968 | 3.285 | 3.501 | 2.139 | 1.829 | 1.735 | 32.109 | 0.491 | 3.464 | 1.208
| 0.827 | 1.1 | 7.49 | 5.482 | 7.453 | 4.887 | 2.603 | 3.348 | 101.573 | 0.826 | 4.348 | 1.366 |  | 0.386 | 0.496 | 3.211 | 2.898 | 3.211 | 1.716 | 1.495 | 1.57 | 30.94 | 0.351 | 3.379 | 1.108
| 2.388 | 2.863 | 13.988 | 11.666 | 13.569 | 8.237 | 5.751 | 9.757 | 140.326 | 0.752 | 2.653 | 1.199 |  | 0.407 | 0.521 | 3.478 | 3.006 | 3.445 | 1.886 | 1.591 | 1.703 | 30.658 | 0.329 | 3.318 | 1.157
| 1.064 | 1.481 | 13.071 | 7.943 | 10.81 | 8.451 | 4.62 | 6.329 | 224.915 | 1.071 | 5.248 | 1.646 |  | 0.425 | 0.548 | 3.738 | 3.154 | 3.344 | 2.415 | 1.323 | 1.688 | 30.681 | 0.658 | 3.923 | 1.185
| 1.417 | 1.781 | 9.272 | 7.345 | 8.272 | 4.725 | 4.547 | 5.064 | 92.563 | 0.033 | 2.704 | 1.262 |  | 0.426 | 0.549 | 4.189 | 3.264 | 4.189 | 2.283 | 1.907 | 1.836 | 35.898 | 0.371 | 3.622 | 1.284
| 0.708 | 0.993 | 13.241 | 6.192 | 12.987 | 11.016 | 2.226 | 5.265 | 212.091 | 1.694 | 13.097 | 2.138 |  | 0.402 | 0.519 | 3.471 | 2.961 | 3.424 | 1.786 | 1.685 | 1.647 | 30.891 | 0.273 | 3.512 | 1.172
| 1.333 | 2.555 | 52.652 | 22.989 | 47.683 | 27.351 | 25.301 | 41.96 | 784.238 | 1.12 | 52.83 | 2.29 |  | 0.448 | 0.586 | 4.723 | 3.551 | 4.389 | 2.356 | 2.368 | 2.004 | 34.682 | 0.367 | 3.985 | 1.33
| 0.781 | 1.051 | 9.326 | 5.531 | 9.141 | 6.884 | 2.443 | 3.855 | 153.526 | 1.152 | 7.144 | 1.686 |  | 0.4 | 0.526 | 3.736 | 3.128 | 3.669 | 2.222 | 1.514 | 1.7 | 35.919 | 0.661 | 4.113 | 1.194
| 1.384 | 1.761 | 12.696 | 8.496 | 11.928 | 9.059 | 3.637 | 5.889 | 104.43 | 0.737 | 3.455 | 1.494 |  | 0.385 | 0.508 | 3.544 | 3.028 | 3.478 | 1.988 | 1.556 | 1.646 | 33.521 | 0.654 | 3.979 | 1.17
| 0.726 | 1.138 | 17.064 | 6.579 | 14.8 | 12.587 | 4.477 | 6.827 | 336.672 | 4.246 | 44.49 | 2.594 |  | 0.361 | 0.466 | 4.092 | 2.857 | 3.726 | 2.342 | 1.75 | 1.61 | 35.142 | 0.216 | 3.773 | 1.432
| 1.198 | 1.701 | 21.459 | 10.362 | 20.179 | 17.321 | 4.139 | 8.559 | 195.413 | 2.456 | 19.618 | 2.071 |  | 0.416 | 0.529 | 4.246 | 3.168 | 4.246 | 2.835 | 1.411 | 1.816 | 38.455 | 0.666 | 4.221 | 1.341
| 0.889 | 1.77 | 26.632 | 15.762 | 25.773 | 23.835 | 2.796 | 16.814 | 843.57 | 6.58 | 68.024 | 1.69 |  | 0.365 | 0.467 | 3.347 | 2.826 | 3.314 | 2.085 | 1.261 | 1.517 | 32.666 | 0.416 | 3.551 | 1.184
| 1.263 | 1.571 | 7.627 | 6.596 | 7.627 | 4.39 | 3.237 | 4.806 | 93.224 | 0.586 | 2.786 | 1.156 |  | 0.309 | 0.41 | 3.433 | 2.562 | 3.371 | 1.588 | 1.845 | 1.337 | 32.834 | 0.151 | 4.483 | 1.34
| 0.627 | 0.961 | 13.915 | 7.366 | 13.133 | 11.407 | 2.508 | 8.355 | 422.474 | 3.061 | 25.628 | 1.889 |  | 0.344 | 0.444 | 3.468 | 2.605 | 3.468 | 1.94 | 1.528 | 1.458 | 35.502 | 0.404 | 3.683 | 1.331
| 1.254 | 1.821 | 25.634 | 14.209 | 23.828 | 20.845 | 4.79 | 14.516 | 368.684 | 2.8 | 24.38 | 1.804 |  | 0.449 | 0.577 | 4.319 | 3.526 | 3.799 | 2.76 | 1.559 | 1.865 | 36.071 | 0.86 | 4.381 | 1.225
| 0.528 | 0.838 | 11.978 | 5.038 | 11.978 | 8.931 | 3.047 | 5.703 | 265.724 | 3.494 | 29.229 | 2.378 |  | 0.366 | 0.482 | 3.593 | 2.884 | 3.376 | 1.841 | 1.751 | 1.626 | 35.99 | 0.511 | 3.736 | 1.246
Test | 1.508 | 2.173 | 24.901 | 13.227 | 24.901 | 21.195 | 3.707 | 10.44 | 199.132 | 2.784 | 21.467 | 1.883 | Test | 0.502 | 0.64 | 4.696 | 3.821 | 4.696 | 2.608 | 2.088 | 2.056 | 31.585 | 0.556 | 3.603 | 1.229
| 0.851 | 1.133 | 9.27 | 6.762 | 8.481 | 6.295 | 2.975 | 4.455 | 149.707 | 0.952 | 5.329 | 1.371 |  | 0.466 | 0.605 | 4.26 | 3.659 | 4.26 | 2.38 | 1.88 | 1.995 | 36.308 | 0.413 | 3.823 | 1.164
| 1.426 | 1.782 | 9.616 | 8.484 | 9.541 | 6.223 | 3.393 | 6.372 | 119.985 | 0.642 | 3.015 | 1.133 |  | 0.466 | 0.609 | 4.97 | 3.784 | 4.742 | 3.233 | 1.737 | 2.054 | 39.492 | 0.797 | 4.887 | 1.313
| 0.749 | 1.008 | 11.561 | 6.427 | 11.561 | 8.352 | 3.209 | 4.579 | 190.395 | 0.985 | 6.425 | 1.799 |  | 0.46 | 0.578 | 3.842 | 3.301 | 3.79 | 1.88 | 1.962 | 1.758 | 28.876 | 0.135 | 3.011 | 1.164
| 1.36 | 1.821 | 19.397 | 10.162 | 18.743 | 15.626 | 3.771 | 8.184 | 163.054 | 1.273 | 7.984 | 1.909 |  | 0.467 | 0.611 | 6.019 | 3.903 | 6.019 | 3.805 | 2.215 | 2.146 | 49.379 | 0.597 | 5.805 | 1.542
| 0.947 | 1.575 | 20.951 | 10.555 | 20.761 | 15.263 | 5.688 | 15.102 | 415.329 | 3.833 | 32.844 | 1.985 |  | 0.422 | 0.547 | 4.116 | 3.175 | 4.075 | 2.633 | 1.483 | 1.75 | 34.912 | 0.457 | 3.787 | 1.296
| 1.364 | 1.746 | 11.639 | 7.981 | 11.355 | 7.541 | 4.099 | 5.814 | 107.6 | 0.464 | 3.422 | 1.458 |  | 0.374 | 0.494 | 4.18 | 3.251 | 3.55 | 2.481 | 1.699 | 1.726 | 37.738 | 0.428 | 4.233 | 1.286
| 0.736 | 1.015 | 7.891 | 5.573 | 7.891 | 5.523 | 2.368 | 3.333 | 158.365 | 1.171 | 6.205 | 1.416 |  | 0.425 | 0.542 | 4.357 | 3.023 | 3.669 | 2.304 | 2.053 | 1.821 | 35.379 | 0.291 | 3.262 | 1.441
| 1.184 | 1.51 | 14.362 | 8.023 | 14.362 | 10.445 | 3.917 | 5.781 | 120.034 | 0.616 | 4.318 | 1.79 |  | 0.456 | 0.586 | 4.674 | 3.313 | 3.842 | 2.375 | 2.298 | 1.952 | 32.137 | 0.387 | 3.397 | 1.411
| 0.979 | 1.654 | 19.423 | 8.352 | 19.423 | 14.716 | 4.707 | 8.635 | 322.179 | 3.82 | 30.31 | 2.326 |  | 0.421 | 0.536 | 3.578 | 3.085 | 3.578 | 1.921 | 1.657 | 1.703 | 26.313 | 0.402 | 3.315 | 1.16
| 1.877 | 2.312 | 21.312 | 13.731 | 20.4 | 16.463 | 4.849 | 9.008 | 115.084 | 0.79 | 5.059 | 1.552 |  | 0.467 | 0.598 | 4.655 | 3.624 | 4.086 | 2.116 | 2.54 | 2.007 | 33.586 | 0.329 | 3.498 | 1.284
| 0.88 | 1.202 | 12.998 | 6.813 | 12.459 | 9.218 | 3.78 | 5.269 | 266.491 | 0.579 | 7.663 | 1.908 |  | 0.275 | 0.352 | 2.32 | 1.654 | 2.32 | 1.537 | 0.783 | 1.136 | 26.717 | 0.762 | 3.896 | 1.403
| 1.387 | 1.798 | 19.246 | 10.938 | 18.022 | 10.283 | 8.962 | 7.856 | 116.139 | 0.861 | 4.632 | 1.759 |  | 0.455 | 0.584 | 4.486 | 3.637 | 4.436 | 2.847 | 1.639 | 1.943 | 32.501 | 0.456 | 3.912 | 1.233
| 0.619 | 0.854 | 13.105 | 5.918 | 12.764 | 10.603 | 2.502 | 5.472 | 315.607 | 2.081 | 21.614 | 2.215 |  | 0.453 | 0.586 | 4.679 | 3.586 | 4.679 | 2.289 | 2.39 | 1.96 | 37.297 | 0.278 | 3.944 | 1.305
| 1.556 | 2.099 | 15.94 | 12.775 | 15.703 | 11.777 | 4.163 | 7.872 | 111.427 | 1.244 | 6.407 | 1.248 |  | 0.452 | 0.572 | 4.427 | 3.346 | 4.022 | 2.313 | 2.114 | 1.843 | 36.339 | 0.336 | 3.401 | 1.323
| 0.541 | 0.717 | 5.781 | 3.994 | 5.674 | 3.846 | 1.935 | 2.308 | 91.908 | 0.805 | 5.287 | 1.447 |  | 0.461 | 0.587 | 4.033 | 3.324 | 4.033 | 2.224 | 1.809 | 1.912 | 29.697 | 0.375 | 3.346 | 1.213
| 1.12 | 1.356 | 7.777 | 6.565 | 6.834 | 4.046 | 3.731 | 4.609 | 102.025 | -0.1 | 2.53 | 1.185 |  | 0.446 | 0.58 | 4.018 | 3.542 | 3.988 | 2.298 | 1.72 | 1.857 | 38.385 | 0.442 | 3.954 | 1.135
| 0.533 | 0.731 | 5.629 | 3.762 | 5.629 | 3.493 | 2.137 | 2.354 | 99.92 | 0.917 | 5.686 | 1.496 |  | 0.463 | 0.606 | 5.097 | 3.79 | 5.097 | 2.874 | 2.223 | 2.028 | 41.102 | 0.761 | 4.539 | 1.345
| 1.481 | 1.811 | 10.432 | 8.127 | 10.432 | 5.488 | 4.944 | 6.256 | 161.883 | -0.4 | 2.383 | 1.284 |  | 0.466 | 0.582 | 4.54 | 3.497 | 4.111 | 2.289 | 2.252 | 1.935 | 42.05 | 0.214 | 3.314 | 1.298
| 0.674 | 0.881 | 6.08 | 4.189 | 5.258 | 3.226 | 2.854 | 2.492 | 87.377 | 0.559 | 4.003 | 1.451 |  | 0.482 | 0.617 | 4.214 | 3.636 | 4.004 | 2.377 | 1.837 | 1.959 | 34.851 | 0.366 | 3.583 | 1.159
| 1.679 | 2.104 | 11.597 | 9.835 | 11.35 | 8.012 | 3.585 | 7.804 | 116.426 | 0.801 | 3.134 | 1.179 |  | 0.512 | 0.657 | 5.034 | 3.936 | 4.926 | 3.316 | 1.718 | 2.1 | 31.598 | 0.521 | 3.932 | 1.279
| 0.704 | 0.955 | 7.927 | 5.52 | 7.927 | 5.681 | 2.246 | 3.285 | 121.908 | 1.181 | 5.809 | 1.436 |  | 0.433 | 0.558 | 3.543 | 3.194 | 3.48 | 1.897 | 1.645 | 1.754 | 31.137 | 0.475 | 3.507 | 1.109
| 1.691 | 2.28 | 31.548 | 15.617 | 28.692 | 25.548 | 6 | 17.307 | 546.634 | 2.57 | 21.201 | 2.02 |  | 0.469 | 0.592 | 3.89 | 3.226 | 3.89 | 2.055 | 1.834 | 1.793 | 28.257 | 0.441 | 3.091 | 1.206
| 0.664 | 0.898 | 12.71 | 6.08 | 12.71 | 4.368 | 8.342 | 5.06 | 275.468 | -0.392 | 8.351 | 2.09 |  | 0.464 | 0.61 | 4.554 | 3.751 | 4.326 | 2.637 | 1.918 | 2.029 | 34.82 | 0.635 | 4.273 | 1.214
| 1.573 | 2.079 | 18.507 | 11.124 | 18.386 | 13.193 | 5.314 | 7.931 | 138.011 | 0.574 | 5.306 | 1.664 |  | 0.425 | 0.541 | 3.928 | 3.172 | 3.506 | 2.395 | 1.533 | 1.699 | 27.154 | 0.553 | 3.6 | 1.238
| 0.737 | 0.99 | 7.177 | 5.565 | 6.774 | 4.147 | 3.03 | 3.313 | 86.609 | 0.529 | 4.347 | 1.29 |  | 0.488 | 0.63 | 5.269 | 3.799 | 4.896 | 3.579 | 1.69 | 2.177 | 39.413 | 0.859 | 4.764 | 1.387
| 1.609 | 2.171 | 18.596 | 13.599 | 17.968 | 14.463 | 4.133 | 8.798 | 124.15 | 1.215 | 5.891 | 1.367 |  | 0.448 | 0.583 | 4.076 | 3.526 | 3.902 | 2.386 | 1.69 | 1.965 | 34.654 | 0.54 | 3.85 | 1.156
| 0.596 | 0.792 | 6.979 | 5.221 | 6.979 | 4.314 | 2.664 | 3.217 | 117.222 | 0.816 | 5.903 | 1.337 |  | 0.468 | 0.588 | 4.34 | 3.342 | 4.224 | 2.617 | 1.723 | 1.909 | 31.526 | 0.317 | 3.263 | 1.299
| 1.29 | 1.664 | 16.252 | 9.956 | 16.041 | 7.585 | 8.666 | 6.797 | 113.764 | 0.468 | 4.178 | 1.632 |  | 0.428 | 0.547 | 3.793 | 3.075 | 3.745 | 2.374 | 1.42 | 1.816 | 40.545 | 0.561 | 3.766 | 1.233
| 0.546 | 0.699 | 5.926 | 4.071 | 4.94 | 3.402 | 2.524 | 2.582 | 94.051 | 0.376 | 4.121 | 1.456 |  | 0.353 | 0.461 | 3.636 | 2.92 | 3.636 | 2.177 | 1.46 | 1.559 | 38.84 | 0.466 | 4.202 | 1.245
| 1.222 | 1.59 | 15.995 | 9.974 | 15.995 | 12.325 | 3.67 | 8.336 | 223.049 | 0.629 | 5.823 | 1.604 |  | 0.383 | 0.495 | 3.915 | 3.181 | 3.79 | 2.431 | 1.484 | 1.727 | 38.365 | 0.551 | 4.187 | 1.231
| 0.585 | 0.767 | 5.201 | 4.306 | 4.865 | 2.925 | 2.277 | 2.506 | 88.171 | 0.666 | 3.916 | 1.208 |  | 0.357 | 0.462 | 3.729 | 2.861 | 3.677 | 2.23 | 1.499 | 1.553 | 37.536 | 0.402 | 3.998 | 1.304
Average | 1.140167 | 1.5342 | 14.56443 | 8.769983 | 13.73423 | 9.853883 | 4.710617 | 7.34815 | 191.90125 | 1.168383 | 10.74357 | 1.617883 | Average | 0.43175 | 0.5557667 | 4.1364 | 3.2847 | 3.959367 | 2.381733 | 1.754717 | 1.8144 | 34.53482 | 0.47485 | 3.8142 | 1.259333
StDev | 0.5153756 | 0.6401736 | 8.8489 | 4.076856 | 7.777523 | 6.261724 | 3.851342 | 5.897573 | 151.4017 | 1.262542 | 13.01312 | 0.3675229 | StDev | 0.04756321 | 0.0595188 | 0.6026347 | 0.388178 | 0.5687917 | 0.4564579 | 0.3153854 | 0.1990655 | 4.364282 | 0.1784648 | 0.5068828 | 0.09556428
| Ra (µm) | Rq (µm) | Rt (µm) | Rz (µm) | Rmax (µm) | Rp (µm) | Rv (µm) | Rc (µm) | RSm (µm) | Rsk | Rku | Rt/Rz |  | Ra (µm) | Rq (µm) | Rt (µm) | Rz (µm) | Rmax (µm) | Rp (µm) | Rv (µm) | Rc (µm) | RSm (µm) | Rsk | Rku | Rt/Rz

## Summary_Day28
| AR Coupons | [12 empty] | 25M Coupons
| Ra (µm) | Rq (µm) | Rt (µm) | Rz (µm) | Rmax (µm) | Rp (µm) | Rv (µm) | Rc (µm) | RSm (µm) | Rsk | Rku | Rt/Rz |  | Ra (µm) | Rq (µm) | Rt (µm) | Rz (µm) | Rmax (µm) | Rp (µm) | Rv (µm) | Rc (µm) | RSm (µm) | Rsk | Rku | Rt/Rz
Control | 2.198 | 2.829 | 17.891 | 12.436 | 17.225 | 6.807 | 11.084 | 9.645 | 132.478 | -0.041 | 3.709 | 1.439 | Control | 1.825 | 4.753 | 49.23 | 15.202 | 49.23 | 14.725 | 34.505 | 29.622 | 2.024 | -3.485 | 26.102 | 3.238
| 0.841 | 1.142 | 8.563 | 5.888 | 8.344 | 5.636 | 2.927 | 3.82 | 117.656 | 1.247 | 5.826 | 1.454 |  | 0.663 | 0.909 | 8.404 | 5.942 | 7.895 | 4.494 | 3.909 | 3.262 | 56.517 | 0.751 | 5.554 | 1.414
| 1.869 | 2.299 | 13.116 | 10.577 | 11.839 | 8.128 | 4.989 | 8.148 | 114.033 | 0.722 | 2.864 | 1.24 |  | 0.78 | 1.298 | 17.837 | 8.108 | 15.304 | 5.053 | 12.784 | 6.77 | 228.908 | -3.138 | 29.918 | 2.2
| 1.057 | 1.508 | 10.236 | 6.582 | 10.236 | 7.183 | 3.053 | 4.397 | 144.108 | 1.834 | 7.688 | 1.555 |  | 0.972 | 1.947 | 31.863 | 12.445 | 29.707 | 6.223 | 25.639 | 13.778 | 325.291 | -5.587 | 67.64 | 2.56
| 2.463 | 3.021 | 18.459 | 13.113 | 17.735 | 8.261 | 10.198 | 10.133 | 126.27 | 0.245 | 2.779 | 1.408 |  | 0.456 | 0.674 | 6.894 | 4.263 | 6.894 | 4.526 | 2.368 | 2.471 | 101.653 | 1.665 | 11.77 | 1.617
| 1.105 | 1.671 | 16.652 | 8.364 | 16.652 | 5.395 | 11.257 | 7.333 | 227.182 | -1.28 | 11.696 | 1.991 |  | 0.57 | 0.778 | 7.294 | 4.459 | 7.294 | 2.521 | 4.774 | 2.803 | 60.928 | -0.689 | 7.527 | 1.636
| 2.509 | 3.306 | 27.222 | 14.436 | 27.222 | 9.706 | 17.516 | 11.629 | 153.282 | 0.157 | 4.829 | 1.886 |  | 0.55 | 1.104 | 16.019 | 6.504 | 16.019 | 2.259 | 13.76 | 9.114 | 669.892 | -6.138 | 61.866 | 2.463
| 1.614 | 3.474 | 40.375 | 13.861 | 40.375 | 9.385 | 30.989 | 26.268 | 530.934 | -4.576 | 38.864 | 2.913 |  | 0.444 | 0.608 | 9.651 | 4.481 | 9.128 | 1.673 | 7.978 | 3.202 | 176.37 | -2.199 | 23.389 | 2.154
| 2.419 | 2.878 | 13.684 | 11.494 | 13.684 | 7.357 | 6.327 | 9.122 | 121.005 | 0.507 | 2.276 | 1.19 |  | 1.462 | 3.118 | 26.029 | 13.332 | 26.029 | 8.738 | 17.291 | 14.916 | 366.056 | -2.857 | 16.66 | 1.952
| 0.883 | 1.172 | 10.918 | 6.942 | 8.556 | 6.149 | 4.769 | 4.331 | 96.08 | 0.519 | 5.44 | 1.573 |  | 3.515 | 5.731 | 39.434 | 20.12 | 39.434 | 16.107 | 23.327 | 20.782 | 245.954 | -0.925 | 6.581 | 1.96
| 3.022 | 3.544 | 16.853 | 13.984 | 16.183 | 9.103 | 7.75 | 11.119 | 116.006 | 0.38 | 2.14 | 1.205 |  | 1.453 | 3.006 | 35.341 | 13.206 | 35.341 | 10.826 | 24.514 | 22.499 | 934.599 | -3.124 | 25.169 | 2.676
| 0.82 | 1.03 | 6.495 | 5.391 | 6.495 | 3.391 | 3.104 | 3.18 | 77.691 | 0.46 | 3.044 | 1.205 |  | 0.776 | 1.089 | 10.768 | 6.464 | 8.579 | 4.978 | 5.79 | 4.202 | 79.274 | 0.027 | 6.231 | 1.666
Test | 1.523 | 1.89 | 11.083 | 7.977 | 10.684 | 5.856 | 5.227 | 6.389 | 112.692 | 0.217 | 2.721 | 1.389 | Test | 1.995 | 3.536 | 34.501 | 17.663 | 32.295 | 15.76 | 18.74 | 19.489 | 440.286 | -0.006 | 9.646 | 1.953
| 1.333 | 2.235 | 20.507 | 11.36 | 20.448 | 7.486 | 13.021 | 9.853 | 217.652 | -1.892 | 12.006 | 1.805 |  | 2.296 | 3.345 | 25.744 | 17.971 | 24.757 | 7.318 | 18.426 | 12.835 | 126.635 | -1.642 | 7.088 | 1.432
| 1.95 | 2.598 | 19.451 | 13.556 | 16.514 | 7.156 | 12.294 | 9.401 | 143.834 | -0.368 | 4.475 | 1.435 |  | 3.167 | 4.709 | 38.754 | 23.208 | 38.754 | 15.602 | 23.152 | 22.719 | 334.701 | -0.935 | 6.34 | 1.67
| 0.876 | 1.217 | 8.415 | 6.098 | 8.415 | 3.399 | 5.017 | 3.732 | 127.498 | -0.315 | 4.802 | 1.38 |  | 3.456 | 4.929 | 46.275 | 25.515 | 46.275 | 11.254 | 35.021 | 17.957 | 238.328 | -1.71 | 8.881 | 1.814
| 5.53 | 6.994 | 48.809 | 32.301 | 48.809 | 17.587 | 31.222 | 22.595 | 137.279 | -0.643 | 4.719 | 1.511 |  | 3.159 | 4.553 | 27.797 | 21.226 | 26.855 | 7.762 | 20.035 | 16.677 | 172.955 | -1.585 | 5.423 | 1.31
| 1.639 | 2.464 | 22.862 | 12.198 | 22.862 | 10.22 | 12.642 | 9.174 | 178.932 | -1.079 | 7.757 | 1.874 |  | 2.658 | 3.731 | 34.625 | 18.583 | 34.625 | 6.877 | 27.748 | 13.672 | 146.001 | -1.909 | 9.574 | 1.863
| 3.155 | 3.913 | 25.132 | 18.095 | 25.132 | 9.951 | 15.181 | 12.962 | 119.225 | 0.135 | 3.101 | 1.389 |  | 2.288 | 3.723 | 34.318 | 19.241 | 29.842 | 10.148 | 24.17 | 17.906 | 262.787 | -1.897 | 9.213 | 1.784
| 1.947 | 2.602 | 19.311 | 12.779 | 18.728 | 10.472 | 8.839 | 8.442 | 173.723 | -0.197 | 4.368 | 1.511 |  | 2.837 | 3.984 | 30.574 | 20.606 | 25.808 | 9.647 | 20.927 | 14.219 | 142.423 | -1.261 | 5.588 | 1.484
| 1.244 | 1.578 | 8.71 | 6.922 | 8.62 | 5.552 | 3.159 | 4.915 | 88.308 | 0.753 | 3.239 | 1.258 |  | 2.304 | 3.953 | 40.083 | 21.858 | 38.316 | 12.929 | 27.154 | 17.455 | 307.176 | -2.386 | 13.315 | 1.834
| 1 | 1.646 | 15.136 | 7.011 | 15.136 | 4.117 | 11.019 | 7.536 | 296.524 | -2.615 | 18.062 | 2.159 |  | 1.768 | 3.607 | 34.19 | 18.273 | 34.19 | 10.188 | 24.002 | 18.843 | 291.632 | -2.94 | 17.9 | 1.871
| 2.21 | 3.518 | 47.515 | 25.573 | 45.55 | 9.07 | 38.445 | 18.651 | 351.515 | -4.272 | 45.311 | 1.858 |  | 2.323 | 4.084 | 34.377 | 15.949 | 32.328 | 8.684 | 25.693 | 19.729 | 239.731 | -2.406 | 13.731 | 2.155
| 2.017 | 3.36 | 30.026 | 18.58 | 28.032 | 11.753 | 18.273 | 13.961 | 240.731 | -1.35 | 9.896 | 1.616 |  | 1.525 | 2.926 | 33.796 | 15.926 | 31.809 | 6.008 | 27.787 | 17.877 | 308.968 | -4.183 | 33.636 | 2.122
Average | 1.884333 | 2.578708 | 19.89254 | 12.31325 | 19.3115 | 7.88 | 12.01258 | 9.864 | 172.69325 | -0.4771667 | 8.817167 | 1.5935 | Average | 1.80175 | 3.003958 | 28.07492 | 14.60604 | 26.94617 | 8.5125 | 19.56225 | 14.28329 | 260.795375 | -2.023292 | 17.86425 | 1.951167
StDev | 1.037004 | 1.28875 | 11.72365 | 6.412813 | 11.6386 | 3.058352 | 9.538079 | 5.799121 | 101.1313 | 1.567276 | 10.97343 | 0.3871923 | StDev | 1.007797 | 1.562901 | 12.57793 | 6.597327 | 12.5835 | 4.337629 | 9.310192 | 7.379656 | 203.1117 | 1.81204 | 16.68534 | 0.4482492
| Ra (µm) | Rq (µm) | Rt (µm) | Rz (µm) | Rmax (µm) | Rp (µm) | Rv (µm) | Rc (µm) | RSm (µm) | Rsk | Rku | Rt/Rz |  | Ra (µm) | Rq (µm) | Rt (µm) | Rz (µm) | Rmax (µm) | Rp (µm) | Rv (µm) | Rc (µm) | RSm (µm) | Rsk | Rku | Rt/Rz