## Control_AR_Day0
Sample | Measurement
20x | Ra (µm) | Rq (µm) | Rt (µm) | Rz (µm) | Rmax (µm) | Rp (µm) | Rv (µm) | Rc (µm) | RSm (µm) | Rsk | Rku | Rt/Rz | Ra | Average roughness of profile
1 | 1.25 | 1.549 | 8.90225 | 7.0745 | 8.307 | 5.48375 | 3.4185 | 5.2145 | 120.931 | 0.80075 | 3.6265 | 1.274 | Rq | Root-Mean-Square roughness of profile
2 | 1.227 | 1.48175 | 7.8545 | 6.39075 | 7.192 | 4.56725 | 3.28775 | 5.07025 | 117.98475 | 0.5285 | 3.31875 | 1.2495 | Rt | Maximum peak to valley height of roughness profile
3 | 0.9245 | 1.19575 | 9.4005 | 6.166 | 9.0935 | 6.716 | 2.68425 | 4.55025 | 134.86625 | 1.0745 | 5.89975 | 1.54525 | Rz | Mean peak to valley height of roughness profile
4 | 1.737 | 2.2015 | 12.3085 | 10.00775 | 11.75425 | 7.13525 | 5.17375 | 7.83375 | 185.87825 | 0.8305 | 3.58 | 1.22325 | Rmax | Maximum peak to valley height of roughness profile within a sampling length
5 | 1.24575 | 1.54625 | 9.392 | 7.0305 | 9.053 | 5.82175 | 3.57 | 5.38675 | 128.8205 | 0.573 | 3.718 | 1.35975 | Rp | Maximum peak height of roughness profile
6 | 0.9435 | 1.2685 | 9.0475 | 6.5005 | 8.43575 | 5.6285 | 3.41875 | 4.4245 | 125.21725 | 0.9575 | 5.259 | 1.39425 | Rv | Maximum valley height of roughness profile
Average | 1.221292 | 1.540458 | 9.484208 | 7.195 | 8.972583 | 5.892083 | 3.592167 | 5.413333 | 135.6163 | 0.794125 | 4.233667 | 1.341 | Rc | Mean height of profile irregularities of roughness profile
StDev | 0.5652194 | 0.6244388 | 2.664915 | 2.291555 | 2.527941 | 1.590384 | 1.323712 | 2.149645 | 38.25547 | 0.3831092 | 2.074122 | 0.1618144 | Rsm | Mean spacing of profile irregularities of roughness profile
RelativeStDev | 0.4628046 | 0.4053591 | 0.2809844 | 0.3184928 | 0.2817406 | 0.2699189 | 0.3684996 | 0.3971019 | 0.282086 | 0.4824293 | 0.4899114 | 0.120667 | Rsk | Skewness of roughness profile
[13 empty] | Rku | Kurtosis of roughness profile
20x | Ra (µm) | Rq (µm) | Rt (µm) | Rz (µm) | Rmax (µm) | Rp (µm) | Rv (µm) | Rc (µm) | RSm (µm) | Rsk | Rku | Rt/Rz | Rdq | Root-Mean-Square slope of roughness profile
AR_1 | 1.843 | 2.238 | 12.159 | 9.83 | 11.849 | 7.374 | 4.786 | 7.447 | 113.093 | 0.54 | 2.574 | 1.237 | Rt/Rz | Extreme Scratch/Peak value of roughness profile, (>=1), higher values represent larger scratches/peaks
| 0.659 | 0.888 | 6.064 | 4.7 | 5.802 | 4.129 | 1.935 | 2.949 | 104.909 | 1.086 | 4.655 | 1.29 | *Position of image on coupon
| 1.793 | 2.108 | 10.238 | 8.568 | 9.142 | 5.783 | 4.455 | 6.936 | 124.909 | 0.537 | 2.222 | 1.195 | *12
| 0.705 | 0.962 | 7.148 | 5.2 | 6.435 | 4.649 | 2.498 | 3.526 | 140.813 | 1.04 | 5.055 | 1.374 | *3
AR_2 | 1.742 | 2.035 | 9.046 | 8.022 | 8.645 | 5.203 | 3.843 | 6.729 | 128.7 | 0.327 | 2.101 | 1.128 | *6
| 0.692 | 0.954 | 8.299 | 5.55 | 6.548 | 4.899 | 3.401 | 4.018 | 128.815 | 0.688 | 5.603 | 1.495 | *9
| 1.825 | 2.11 | 9.24 | 8.052 | 8.787 | 5.436 | 3.804 | 7.251 | 128.082 | 0.542 | 2.15 | 1.148 |  | Ra
| 0.649 | 0.828 | 4.833 | 3.939 | 4.788 | 2.731 | 2.103 | 2.283 | 86.342 | 0.557 | 3.421 | 1.227 |  | Rq
AR_3 | 1.331 | 1.648 | 11.288 | 7.762 | 10.23 | 7.311 | 3.977 | 6.093 | 128.323 | 0.672 | 2.917 | 1.454 |  | Rt
| 0.504 | 0.761 | 7.029 | 4.04 | 7.029 | 4.832 | 2.197 | 3.061 | 183.871 | 1.811 | 10.758 | 1.74 |  | Rz
| 1.28 | 1.595 | 12.629 | 8.346 | 12.459 | 9.745 | 2.883 | 6.402 | 126.643 | 0.69 | 3.696 | 1.513 |  | Rmax
| 0.583 | 0.779 | 6.656 | 4.516 | 6.656 | 4.976 | 1.68 | 2.645 | 100.628 | 1.125 | 6.228 | 1.474 |  | Rp
AR_4 | 2.437 | 2.828 | 14.964 | 11.701 | 12.747 | 7.991 | 6.974 | 9.74 | 122.381 | 0.386 | 2.194 | 1.279 |  | Rv
| 1.537 | 2.107 | 12.656 | 10.465 | 12.656 | 7.606 | 5.05 | 8.287 | 209.78 | 1.047 | 4.434 | 1.209
| 2.001 | 2.508 | 13.922 | 11.317 | 13.922 | 8.106 | 5.817 | 8.807 | 150.782 | 0.673 | 2.996 | 1.23
| 0.973 | 1.363 | 7.692 | 6.548 | 7.692 | 4.838 | 2.854 | 4.501 | 260.57 | 1.216 | 4.696 | 1.175 |  | Rc
AR_5 | 1.264 | 1.589 | 9.68 | 7.368 | 9.68 | 5.923 | 3.757 | 5.733 | 117.287 | 0.252 | 2.795 | 1.314 |  | Rsm
| 0.87 | 1.162 | 8.397 | 5.835 | 7.991 | 5.843 | 2.554 | 4.008 | 155.726 | 0.94 | 4.999 | 1.439 |  | Rsk
| 2.129 | 2.488 | 11.671 | 9.603 | 11.671 | 6.517 | 5.153 | 8.125 | 127.238 | 0.323 | 2.149 | 1.215 |  | Rku
| 0.72 | 0.946 | 7.82 | 5.316 | 6.87 | 5.004 | 2.816 | 3.681 | 115.031 | 0.777 | 4.929 | 1.471
AR_6 | 1.167 | 1.522 | 11.19 | 8.535 | 9.637 | 7.085 | 4.104 | 5.85 | 115.706 | 0.474 | 3.946 | 1.311 |  | Rt/Rz
| 0.726 | 1.021 | 7.492 | 5.119 | 7.492 | 4.661 | 2.831 | 3.504 | 138.055 | 0.919 | 5.245 | 1.464
| 1.034 | 1.344 | 6.718 | 5.707 | 6.704 | 4.193 | 2.524 | 4.058 | 89.229 | 0.952 | 3.571 | 1.177
| 0.847 | 1.187 | 10.79 | 6.641 | 9.91 | 6.575 | 4.216 | 4.286 | 157.879 | 1.485 | 8.274 | 1.625

## Control_AR_Day28
Sample | Measurement
20x | Ra (µm) | Rq (µm) | Rt (µm) | Rz (µm) | Rmax (µm) | Rp (µm) | Rv (µm) | Rc (µm) | RSm (µm) | Rsk | Rku | Rt/Rz | Ra | Average roughness of profile
1 | 1.378 | 1.72575 | 10.68875 | 8.16525 | 10.1115 | 5.838 | 4.8505 | 5.40175 | 83.93875 | 0.362 | 3.444 | 1.30875 | Rq | Root-Mean-Square roughness of profile
2 | 1.19725 | 1.498 | 8.7865 | 6.856 | 8.548 | 4.6225 | 4.164 | 5.0385 | 115.2875 | 0.2555 | 3.22975 | 1.32875 | Rt | Maximum peak to valley height of roughness profile
3 | 1.31075 | 1.67975 | 12.288 | 8.59925 | 11.783 | 6.50225 | 5.78575 | 6.12475 | 111.40375 | 0.2785 | 4.0865 | 1.462 | Rz | Mean peak to valley height of roughness profile
4 | 1.07825 | 1.31825 | 7.31675 | 5.944 | 7.07125 | 4.0255 | 3.29125 | 4.35175 | 93.17775 | 0.433 | 3.12775 | 1.2415 | Rmax | Maximum peak to valley height of roughness profile within a sampling length
5 | 1.52025 | 2.0015 | 12.373 | 9.1045 | 11.77 | 7.316 | 5.057 | 6.80825 | 119.01325 | 0.77575 | 4.17 | 1.352 | Rp | Maximum peak height of roughness profile
6 | 1.083 | 1.415 | 10.053 | 7.07225 | 9.48225 | 6.23525 | 3.81775 | 4.846 | 107.17275 | 0.80775 | 5.03325 | 1.382 | Rv | Maximum valley height of roughness profile
Average | 1.26125 | 1.606375 | 10.251 | 7.623542 | 9.794333 | 5.756583 | 4.494375 | 5.4285 | 104.999 | 0.4854167 | 3.848542 | 1.345833 | Rc | Mean height of profile irregularities of roughness profile
StDev | 0.4937978 | 0.5988109 | 3.607333 | 2.539205 | 3.538129 | 2.285817 | 1.689725 | 2.065877 | 25.64991 | 0.3922047 | 1.683646 | 0.1807917 | Rsm | Mean spacing of profile irregularities of roughness profile
RelativeStDev | 0.3915146 | 0.3727716 | 0.3519006 | 0.3330742 | 0.3612424 | 0.3970787 | 0.3759643 | 0.3805614 | 0.2442873 | 0.8079753 | 0.4374763 | 0.1343344 | Rsk | Skewness of roughness profile
[13 empty] | Rku | Kurtosis of roughness profile
20x | Ra (µm) | Rq (µm) | Rt (µm) | Rz (µm) | Rmax (µm) | Rp (µm) | Rv (µm) | Rc (µm) | RSm (µm) | Rsk | Rku | Rt/Rz | Rdq | Root-Mean-Square slope of roughness profile
AR_1 | 2.037 | 2.531 | 14.946 | 11.136 | 14.946 | 8.863 | 6.083 | 7.736 | 96.788 | 0.381 | 2.991 | 1.342 | Rt/Rz | Extreme Scratch/Peak value of roughness profile, (>=1), higher values represent larger scratches/peaks
| 0.748 | 0.967 | 6.795 | 5.304 | 6.078 | 3.735 | 3.06 | 3.046 | 75.754 | 0.238 | 3.697 | 1.281 | *Position of image on coupon
| 1.743 | 2.067 | 11.729 | 9.444 | 10.391 | 5.276 | 6.452 | 6.332 | 82.414 | 0.148 | 2.294 | 1.242 | *12
| 0.984 | 1.338 | 9.285 | 6.777 | 9.031 | 5.478 | 3.807 | 4.493 | 80.799 | 0.681 | 4.794 | 1.37 | *3
AR_2 | 2.007 | 2.473 | 14.269 | 11.367 | 14.241 | 7.611 | 6.659 | 8.176 | 106.085 | 0.129 | 2.614 | 1.255 | *6
| 0.586 | 0.757 | 5.491 | 3.894 | 5.092 | 2.096 | 3.394 | 2.526 | 109.757 | 0.025 | 3.45 | 1.41 | *9
| 1.598 | 1.991 | 9.455 | 8.204 | 8.928 | 5.57 | 3.885 | 6.764 | 112.464 | 0.603 | 2.705 | 1.152 |  | Ra
| 0.598 | 0.771 | 5.931 | 3.959 | 5.931 | 3.213 | 2.718 | 2.688 | 132.844 | 0.265 | 4.15 | 1.498 |  | Rq
AR_3 | 1.603 | 2.02 | 13.661 | 10.227 | 12.692 | 8.124 | 5.537 | 7.657 | 112.545 | 0.357 | 3.162 | 1.336 |  | Rt
| 1.187 | 1.557 | 14.747 | 8.593 | 13.699 | 6.073 | 8.674 | 5.322 | 85.012 | -0.078 | 4.982 | 1.716 |  | Rz
| 1.622 | 2.018 | 10.829 | 9.655 | 10.826 | 5.627 | 5.202 | 7.146 | 115.979 | 0.382 | 2.797 | 1.122 |  | Rmax
| 0.831 | 1.124 | 9.915 | 5.922 | 9.915 | 6.185 | 3.73 | 4.374 | 132.079 | 0.453 | 5.405 | 1.674 |  | Rp
AR_4 | 1.609 | 1.902 | 10.014 | 8.495 | 9.182 | 5.015 | 4.999 | 6.502 | 112.924 | 0.342 | 2.265 | 1.179 |  | Rv
| 0.551 | 0.709 | 4.667 | 3.736 | 4.585 | 2.199 | 2.468 | 2.335 | 70.262 | 0.051 | 3.33 | 1.249
| 1.688 | 2.052 | 10.495 | 8.353 | 10.427 | 6.544 | 3.951 | 6.711 | 119.332 | 0.679 | 2.733 | 1.256
| 0.465 | 0.61 | 4.091 | 3.192 | 4.091 | 2.344 | 1.747 | 1.859 | 70.193 | 0.66 | 4.183 | 1.282 |  | Rc
AR_5 | 1.437 | 1.75 | 8.318 | 7.294 | 7.918 | 4.726 | 3.592 | 5.596 | 95.758 | 0.615 | 2.65 | 1.14 |  | Rsm
| 1.283 | 1.917 | 14.816 | 8.894 | 14.816 | 9.112 | 5.704 | 8.087 | 184.288 | 1.329 | 6.906 | 1.666 |  | Rsk
| 1.336 | 1.698 | 10.882 | 8.42 | 9.875 | 6.497 | 4.385 | 5.069 | 88.065 | 0.731 | 3.763 | 1.292 |  | Rku
| 2.025 | 2.641 | 15.476 | 11.81 | 14.471 | 8.929 | 6.547 | 8.481 | 107.942 | 0.428 | 3.361 | 1.31
AR_6 | 1.227 | 1.51 | 8.809 | 6.789 | 7.274 | 4.663 | 4.146 | 4.792 | 99.096 | 0.197 | 2.616 | 1.298 |  | Rt/Rz
| 0.719 | 0.914 | 4.843 | 4.278 | 4.665 | 2.806 | 2.037 | 2.568 | 87.008 | 0.466 | 2.961 | 1.132
| 1.373 | 1.753 | 12.727 | 9.03 | 12.727 | 9.376 | 3.351 | 6.36 | 102.518 | 1.021 | 4.852 | 1.409
| 1.013 | 1.483 | 13.833 | 8.192 | 13.263 | 8.096 | 5.737 | 5.664 | 140.069 | 1.547 | 9.704 | 1.689

## Test_AR_Day0
Sample | Measurement
20x | Ra (µm) | Rq (µm) | Rt (µm) | Rz (µm) | Rmax (µm) | Rp (µm) | Rv (µm) | Rc (µm) | RSm (µm) | Rsk | Rku | Rt/Rz | Ra | Average roughness of profile
1 | 1.14975 | 1.41275 | 7.59925 | 6.29475 | 7.097 | 4.28625 | 3.31275 | 4.6365 | 108.713 | 0.5505 | 3.19675 | 1.23575 | Rq | Root-Mean-Square roughness of profile
2 | 1.2755 | 1.557 | 8.93675 | 6.77125 | 8.50275 | 5.49125 | 3.44525 | 5.04475 | 109.94875 | 0.53875 | 3.2005 | 1.31525 | Rt | Maximum peak to valley height of roughness profile
3 | 1.45275 | 1.86425 | 11.03575 | 8.0045 | 10.5755 | 6.24125 | 4.79425 | 6.30075 | 137.14 | 0.60525 | 3.968 | 1.40275 | Rz | Mean peak to valley height of roughness profile
4 | 0.934 | 1.16625 | 6.942 | 5.48375 | 6.60175 | 4.31475 | 2.62725 | 3.6955 | 93.4375 | 0.615 | 3.356 | 1.2805 | Rmax | Maximum peak to valley height of roughness profile within a sampling length
5 | 0.78175 | 1.0075 | 8.02775 | 5.67475 | 7.92975 | 5.6015 | 2.42625 | 3.9335 | 127.3375 | 0.824 | 5.1645 | 1.44075 | Rp | Maximum peak height of roughness profile
6 | 0.969 | 1.20025 | 6.841 | 5.33175 | 6.464 | 3.89925 | 2.94175 | 4.052 | 112.038 | 0.487 | 3.2015 | 1.314 | Rv | Maximum valley height of roughness profile
Average | 1.093792 | 1.368 | 8.230417 | 6.260125 | 7.861792 | 4.972375 | 3.257917 | 4.6105 | 114.769125 | 0.6034167 | 3.681208 | 1.3315 | Rc | Mean height of profile irregularities of roughness profile
StDev | 0.5225521 | 0.6126867 | 2.58722 | 2.069581 | 2.544301 | 1.592867 | 1.245497 | 2.035705 | 22.68135 | 0.2723174 | 1.633167 | 0.1580561 | Rsm | Mean spacing of profile irregularities of roughness profile
RelativeStDev | 0.4777437 | 0.4478704 | 0.3143486 | 0.3305974 | 0.3236287 | 0.3203434 | 0.3822987 | 0.4415367 | 0.1976259 | 0.4512925 | 0.4436496 | 0.1187053 | Rsk | Skewness of roughness profile
[13 empty] | Rku | Kurtosis of roughness profile
20x | Ra (µm) | Rq (µm) | Rt (µm) | Rz (µm) | Rmax (µm) | Rp (µm) | Rv (µm) | Rc (µm) | RSm (µm) | Rsk | Rku | Rt/Rz | Rdq | Root-Mean-Square slope of roughness profile
AR_1 | 1.617 | 1.916 | 8.374 | 7.541 | 7.834 | 5.053 | 3.321 | 6.466 | 120.652 | 0.628 | 2.312 | 1.111 | Rt/Rz | Extreme Scratch/Peak value of roughness profile, (>=1), higher values represent larger scratches/peaks
| 0.573 | 0.745 | 4.955 | 4.096 | 4.955 | 2.865 | 2.089 | 2.41 | 95.327 | 0.659 | 3.615 | 1.21 | *Position of image on coupon
| 1.755 | 2.124 | 10.457 | 9.022 | 10.033 | 5.467 | 4.99 | 6.929 | 114.2 | 0.388 | 2.459 | 1.159 | *12
| 0.654 | 0.866 | 6.611 | 4.52 | 5.566 | 3.76 | 2.851 | 2.741 | 104.673 | 0.527 | 4.401 | 1.463 | *3
AR_2 | 1.828 | 2.157 | 11.763 | 8.548 | 11.686 | 7.723 | 4.04 | 6.986 | 121.065 | 0.284 | 2.323 | 1.376 | *6
| 0.692 | 0.916 | 6.442 | 4.882 | 5.791 | 3.447 | 2.995 | 2.743 | 87.771 | 0.788 | 4.217 | 1.319 | *9
| 1.877 | 2.214 | 11.409 | 8.852 | 10.419 | 7.076 | 4.332 | 7.387 | 129.139 | 0.357 | 2.14 | 1.289 |  | Ra
| 0.705 | 0.941 | 6.133 | 4.803 | 6.115 | 3.719 | 2.414 | 3.063 | 101.82 | 0.726 | 4.122 | 1.277 |  | Rq
AR_3 | 2.19 | 2.713 | 12.143 | 10.515 | 12.078 | 7.427 | 4.715 | 8.931 | 119.116 | 0.719 | 2.791 | 1.155 |  | Rt
| 0.925 | 1.274 | 10.692 | 6.595 | 10.692 | 6.12 | 4.572 | 4.957 | 178.533 | 0.891 | 6.661 | 1.621 |  | Rz
| 1.913 | 2.464 | 14.513 | 9.996 | 13.206 | 7.219 | 7.294 | 8.305 | 142.595 | 0.292 | 3.056 | 1.452 |  | Rmax
| 0.783 | 1.006 | 6.795 | 4.912 | 6.326 | 4.199 | 2.596 | 3.01 | 108.316 | 0.519 | 3.364 | 1.383 |  | Rp
AR_4 | 1.212 | 1.479 | 7.566 | 6.474 | 7.37 | 4.647 | 2.919 | 4.67 | 88.02 | 0.493 | 2.524 | 1.169 |  | Rv
| 0.642 | 0.846 | 5.642 | 4.392 | 5.364 | 3.617 | 2.025 | 2.473 | 99.054 | 0.915 | 4.418 | 1.285
| 1.259 | 1.527 | 8.268 | 6.658 | 8.268 | 5.156 | 3.112 | 5.021 | 105.884 | 0.483 | 2.484 | 1.242
| 0.623 | 0.813 | 6.292 | 4.411 | 5.405 | 3.839 | 2.453 | 2.618 | 80.792 | 0.569 | 3.998 | 1.426 |  | Rc
AR_5 | 0.944 | 1.174 | 7.018 | 5.81 | 6.914 | 4.619 | 2.399 | 4.241 | 114.112 | 0.748 | 2.985 | 1.208 |  | Rsm
| 0.564 | 0.763 | 8.253 | 4.78 | 8.253 | 6.298 | 1.955 | 3.343 | 158.365 | 1.448 | 9.516 | 1.726 |  | Rsk
| 1.079 | 1.398 | 11.279 | 8.347 | 10.991 | 8.072 | 3.207 | 5.535 | 121.996 | 0.819 | 4.553 | 1.351 |  | Rku
| 0.54 | 0.695 | 5.561 | 3.762 | 5.561 | 3.417 | 2.144 | 2.615 | 114.877 | 0.281 | 3.604 | 1.478
AR_6 | 1.155 | 1.385 | 6.973 | 5.688 | 6.413 | 4.038 | 2.934 | 4.567 | 97.515 | 0.604 | 2.493 | 1.226 |  | Rt/Rz
| 0.609 | 0.812 | 6.247 | 4.029 | 6.045 | 3.795 | 2.452 | 2.896 | 130.519 | 0.769 | 4.588 | 1.55
| 1.458 | 1.778 | 8.739 | 7.5 | 8.739 | 4.751 | 3.988 | 6.043 | 126.41 | 0.31 | 2.472 | 1.165
| 0.654 | 0.826 | 5.405 | 4.11 | 4.659 | 3.013 | 2.393 | 2.702 | 93.708 | 0.265 | 3.253 | 1.315

## Test_AR_Day28
Sample | Measurement
20x | Ra (µm) | Rq (µm) | Rt (µm) | Rz (µm) | Rmax (µm) | Rp (µm) | Rv (µm) | Rc (µm) | RSm (µm) | Rsk | Rku | Rt/Rz | Ra | Average roughness of profile
1 | 1.369 | 1.74075 | 11.702 | 8.09125 | 11.35325 | 6.7135 | 4.98875 | 5.504 | 101.2075 | 0.65175 | 4.5335 | 1.42875 | Rq | Root-Mean-Square roughness of profile
2 | 1.09925 | 1.38125 | 8.798 | 6.23675 | 8.38175 | 5.33775 | 3.4605 | 4.69 | 124.61725 | 0.5285 | 4.37425 | 1.46075 | Rt | Maximum peak to valley height of roughness profile
3 | 1.671 | 2.06775 | 11.38775 | 8.974 | 10.8165 | 7.00825 | 4.37925 | 6.739 | 122.505 | 0.68225 | 4.3125 | 1.319 | Rz | Mean peak to valley height of roughness profile
4 | 1.36425 | 1.69375 | 11.34625 | 7.67125 | 9.97675 | 6.22125 | 5.125 | 5.92375 | 140.85825 | 0.61825 | 4.214 | 1.4615 | Rmax | Maximum peak to valley height of roughness profile within a sampling length
5 | 0.89125 | 1.167 | 8.311 | 5.94575 | 7.85075 | 5.661 | 2.64975 | 3.93225 | 85.16675 | 1.0505 | 6.18025 | 1.41025 | Rp | Maximum peak height of roughness profile
6 | 1.24575 | 1.534 | 8.2325 | 6.6295 | 7.881 | 4.9205 | 3.31225 | 4.88725 | 100.242 | 0.7135 | 3.603 | 1.3025 | Rv | Maximum valley height of roughness profile
Average | 1.273417 | 1.597417 | 9.962917 | 7.258083 | 9.376667 | 5.977042 | 3.985917 | 5.279375 | 112.4328 | 0.7074583 | 4.53625 | 1.397125 | Rc | Mean height of profile irregularities of roughness profile
StDev | 0.6453544 | 0.7267143 | 3.50429 | 2.569614 | 3.117119 | 1.768393 | 2.026492 | 2.247268 | 36.33474 | 0.5473753 | 2.664433 | 0.2277675 | Rsm | Mean spacing of profile irregularities of roughness profile
RelativeStDev | 0.5067896 | 0.454931 | 0.3517334 | 0.3540348 | 0.3324336 | 0.2958642 | 0.5084131 | 0.4256692 | 0.3231685 | 0.7737209 | 0.5873646 | 0.1630258 | Rsk | Skewness of roughness profile
[13 empty] | Rku | Kurtosis of roughness profile
20x | Ra (µm) | Rq (µm) | Rt (µm) | Rz (µm) | Rmax (µm) | Rp (µm) | Rv (µm) | Rc (µm) | RSm (µm) | Rsk | Rku | Rt/Rz | Rdq | Root-Mean-Square slope of roughness profile
AR_1 | 1.707 | 2.057 | 12.876 | 8.851 | 12.097 | 6.793 | 6.083 | 6.235 | 96.192 | -0.081 | 2.833 | 1.455 | Rt/Rz | Extreme Scratch/Peak value of roughness profile, (>=1), higher values represent larger scratches/peaks
| 0.792 | 1.061 | 7.481 | 5.298 | 7.423 | 5.393 | 2.089 | 3.391 | 89.341 | 1.188 | 5.707 | 1.412 | *Position of image on coupon
| 2.108 | 2.611 | 17.912 | 11.779 | 17.912 | 9.644 | 8.268 | 8.529 | 128.644 | 0.272 | 3.28 | 1.521 | *12
| 0.869 | 1.234 | 8.539 | 6.437 | 7.981 | 5.024 | 3.515 | 3.861 | 90.653 | 1.228 | 6.314 | 1.327 | *3
AR_2 | 1.68 | 1.985 | 11.619 | 8.206 | 11.619 | 7.44 | 4.179 | 6.519 | 115.542 | 0.472 | 2.579 | 1.416 | *6
| 0.757 | 1.123 | 9.332 | 5.754 | 8.446 | 6.162 | 3.17 | 4.325 | 162.408 | 1.472 | 8.101 | 1.622 | *9
| 1.482 | 1.783 | 8.942 | 7.788 | 8.861 | 4.707 | 4.236 | 5.645 | 110.029 | 0.172 | 2.326 | 1.148 |  | Ra
| 0.478 | 0.634 | 5.299 | 3.199 | 4.601 | 3.042 | 2.257 | 2.271 | 110.49 | -0.002 | 4.491 | 1.657 |  | Rq
AR_3 | 2.454 | 2.964 | 14.596 | 11.857 | 13 | 7.72 | 6.876 | 8.72 | 123.047 | 0.258 | 2.433 | 1.231 |  | Rt
| 0.886 | 1.184 | 9.087 | 6.667 | 8.709 | 6.297 | 2.79 | 4.088 | 92.397 | 0.763 | 5.292 | 1.363 |  | Rz
| 2.513 | 3.005 | 12.998 | 11.74 | 12.952 | 7.381 | 5.616 | 9.739 | 123.937 | 0.44 | 2.217 | 1.107 |  | Rmax
| 0.831 | 1.118 | 8.87 | 5.632 | 8.605 | 6.635 | 2.235 | 4.409 | 150.639 | 1.268 | 7.308 | 1.575 |  | Rp
AR_4 | 1.732 | 2.085 | 10.979 | 8.886 | 10.963 | 6.731 | 4.248 | 6.382 | 106.967 | 0.237 | 2.449 | 1.236 |  | Rv
| 1.024 | 1.435 | 17.485 | 8.602 | 12.644 | 8.344 | 9.14 | 7.407 | 246.538 | 1.178 | 8.74 | 2.033
| 2.066 | 2.438 | 12.044 | 9.453 | 11.423 | 6.97 | 5.074 | 7.603 | 120.216 | 0.224 | 2.184 | 1.274
| 0.635 | 0.817 | 4.877 | 3.744 | 4.877 | 2.84 | 2.038 | 2.303 | 89.712 | 0.834 | 3.483 | 1.303 |  | Rc
AR_5 | 0.962 | 1.183 | 6.8 | 5.437 | 6.782 | 4.06 | 2.74 | 3.559 | 72.85 | 0.377 | 2.696 | 1.251 |  | Rsm
| 0.643 | 0.881 | 7.275 | 5.011 | 6.434 | 4.831 | 2.444 | 3.294 | 97.236 | 1.199 | 6.485 | 1.452 |  | Rsk
| 1.228 | 1.534 | 8.653 | 7.378 | 7.945 | 5.301 | 3.351 | 4.716 | 85.813 | 0.475 | 2.851 | 1.173 |  | Rku
| 0.732 | 1.07 | 10.516 | 5.957 | 10.242 | 8.452 | 2.064 | 4.16 | 84.768 | 2.151 | 12.689 | 1.765
AR_6 | 1.372 | 1.717 | 8.532 | 7.584 | 8.532 | 4.895 | 3.638 | 5.447 | 95.341 | 0.459 | 2.707 | 1.125 |  | Rt/Rz
| 0.541 | 0.699 | 5.605 | 3.476 | 5.605 | 3.558 | 2.047 | 2.264 | 104.842 | 0.613 | 4.159 | 1.613
| 2.288 | 2.695 | 12.159 | 10.344 | 10.913 | 6.79 | 5.369 | 8.672 | 129.595 | 0.546 | 2.196 | 1.175
| 0.782 | 1.025 | 6.634 | 5.114 | 6.474 | 4.439 | 2.195 | 3.166 | 71.19 | 1.236 | 5.35 | 1.297

## Summary_Day0
AR Coupons
| Ra (µm) | Rq (µm) | Rt (µm) | Rz (µm) | Rmax (µm) | Rp (µm) | Rv (µm) | Rc (µm) | RSm (µm) | Rsk | Rku | Rt/Rz
Control | 1.843 | 2.238 | 12.159 | 9.83 | 11.849 | 7.374 | 4.786 | 7.447 | 113.093 | 0.54 | 2.574 | 1.237
| 0.659 | 0.888 | 6.064 | 4.7 | 5.802 | 4.129 | 1.935 | 2.949 | 104.909 | 1.086 | 4.655 | 1.29
| 1.793 | 2.108 | 10.238 | 8.568 | 9.142 | 5.783 | 4.455 | 6.936 | 124.909 | 0.537 | 2.222 | 1.195
| 0.705 | 0.962 | 7.148 | 5.2 | 6.435 | 4.649 | 2.498 | 3.526 | 140.813 | 1.04 | 5.055 | 1.374
| 1.742 | 2.035 | 9.046 | 8.022 | 8.645 | 5.203 | 3.843 | 6.729 | 128.7 | 0.327 | 2.101 | 1.128
| 0.692 | 0.954 | 8.299 | 5.55 | 6.548 | 4.899 | 3.401 | 4.018 | 128.815 | 0.688 | 5.603 | 1.495
| 1.825 | 2.11 | 9.24 | 8.052 | 8.787 | 5.436 | 3.804 | 7.251 | 128.082 | 0.542 | 2.15 | 1.148
| 0.649 | 0.828 | 4.833 | 3.939 | 4.788 | 2.731 | 2.103 | 2.283 | 86.342 | 0.557 | 3.421 | 1.227
| 1.331 | 1.648 | 11.288 | 7.762 | 10.23 | 7.311 | 3.977 | 6.093 | 128.323 | 0.672 | 2.917 | 1.454
| 0.504 | 0.761 | 7.029 | 4.04 | 7.029 | 4.832 | 2.197 | 3.061 | 183.871 | 1.811 | 10.758 | 1.74
| 1.28 | 1.595 | 12.629 | 8.346 | 12.459 | 9.745 | 2.883 | 6.402 | 126.643 | 0.69 | 3.696 | 1.513
| 0.583 | 0.779 | 6.656 | 4.516 | 6.656 | 4.976 | 1.68 | 2.645 | 100.628 | 1.125 | 6.228 | 1.474
| 2.437 | 2.828 | 14.964 | 11.701 | 12.747 | 7.991 | 6.974 | 9.74 | 122.381 | 0.386 | 2.194 | 1.279
| 1.537 | 2.107 | 12.656 | 10.465 | 12.656 | 7.606 | 5.05 | 8.287 | 209.78 | 1.047 | 4.434 | 1.209
| 2.001 | 2.508 | 13.922 | 11.317 | 13.922 | 8.106 | 5.817 | 8.807 | 150.782 | 0.673 | 2.996 | 1.23
| 0.973 | 1.363 | 7.692 | 6.548 | 7.692 | 4.838 | 2.854 | 4.501 | 260.57 | 1.216 | 4.696 | 1.175
| 1.264 | 1.589 | 9.68 | 7.368 | 9.68 | 5.923 | 3.757 | 5.733 | 117.287 | 0.252 | 2.795 | 1.314
| 0.87 | 1.162 | 8.397 | 5.835 | 7.991 | 5.843 | 2.554 | 4.008 | 155.726 | 0.94 | 4.999 | 1.439
| 2.129 | 2.488 | 11.671 | 9.603 | 11.671 | 6.517 | 5.153 | 8.125 | 127.238 | 0.323 | 2.149 | 1.215
| 0.72 | 0.946 | 7.82 | 5.316 | 6.87 | 5.004 | 2.816 | 3.681 | 115.031 | 0.777 | 4.929 | 1.471
| 1.167 | 1.522 | 11.19 | 8.535 | 9.637 | 7.085 | 4.104 | 5.85 | 115.706 | 0.474 | 3.946 | 1.311
| 0.726 | 1.021 | 7.492 | 5.119 | 7.492 | 4.661 | 2.831 | 3.504 | 138.055 | 0.919 | 5.245 | 1.464
| 1.034 | 1.344 | 6.718 | 5.707 | 6.704 | 4.193 | 2.524 | 4.058 | 89.229 | 0.952 | 3.571 | 1.177
| 0.847 | 1.187 | 10.79 | 6.641 | 9.91 | 6.575 | 4.216 | 4.286 | 157.879 | 1.485 | 8.274 | 1.625
Test | 1.617 | 1.916 | 8.374 | 7.541 | 7.834 | 5.053 | 3.321 | 6.466 | 120.652 | 0.628 | 2.312 | 1.111
| 0.573 | 0.745 | 4.955 | 4.096 | 4.955 | 2.865 | 2.089 | 2.41 | 95.327 | 0.659 | 3.615 | 1.21
| 1.755 | 2.124 | 10.457 | 9.022 | 10.033 | 5.467 | 4.99 | 6.929 | 114.2 | 0.388 | 2.459 | 1.159
| 0.654 | 0.866 | 6.611 | 4.52 | 5.566 | 3.76 | 2.851 | 2.741 | 104.673 | 0.527 | 4.401 | 1.463
| 1.828 | 2.157 | 11.763 | 8.548 | 11.686 | 7.723 | 4.04 | 6.986 | 121.065 | 0.284 | 2.323 | 1.376
| 0.692 | 0.916 | 6.442 | 4.882 | 5.791 | 3.447 | 2.995 | 2.743 | 87.771 | 0.788 | 4.217 | 1.319
| 1.877 | 2.214 | 11.409 | 8.852 | 10.419 | 7.076 | 4.332 | 7.387 | 129.139 | 0.357 | 2.14 | 1.289
| 0.705 | 0.941 | 6.133 | 4.803 | 6.115 | 3.719 | 2.414 | 3.063 | 101.82 | 0.726 | 4.122 | 1.277
| 2.19 | 2.713 | 12.143 | 10.515 | 12.078 | 7.427 | 4.715 | 8.931 | 119.116 | 0.719 | 2.791 | 1.155
| 0.925 | 1.274 | 10.692 | 6.595 | 10.692 | 6.12 | 4.572 | 4.957 | 178.533 | 0.891 | 6.661 | 1.621
| 1.913 | 2.464 | 14.513 | 9.996 | 13.206 | 7.219 | 7.294 | 8.305 | 142.595 | 0.292 | 3.056 | 1.452
| 0.783 | 1.006 | 6.795 | 4.912 | 6.326 | 4.199 | 2.596 | 3.01 | 108.316 | 0.519 | 3.364 | 1.383
| 1.212 | 1.479 | 7.566 | 6.474 | 7.37 | 4.647 | 2.919 | 4.67 | 88.02 | 0.493 | 2.524 | 1.169
| 0.642 | 0.846 | 5.642 | 4.392 | 5.364 | 3.617 | 2.025 | 2.473 | 99.054 | 0.915 | 4.418 | 1.285
| 1.259 | 1.527 | 8.268 | 6.658 | 8.268 | 5.156 | 3.112 | 5.021 | 105.884 | 0.483 | 2.484 | 1.242
| 0.623 | 0.813 | 6.292 | 4.411 | 5.405 | 3.839 | 2.453 | 2.618 | 80.792 | 0.569 | 3.998 | 1.426
| 0.944 | 1.174 | 7.018 | 5.81 | 6.914 | 4.619 | 2.399 | 4.241 | 114.112 | 0.748 | 2.985 | 1.208
| 0.564 | 0.763 | 8.253 | 4.78 | 8.253 | 6.298 | 1.955 | 3.343 | 158.365 | 1.448 | 9.516 | 1.726
| 1.079 | 1.398 | 11.279 | 8.347 | 10.991 | 8.072 | 3.207 | 5.535 | 121.996 | 0.819 | 4.553 | 1.351
| 0.54 | 0.695 | 5.561 | 3.762 | 5.561 | 3.417 | 2.144 | 2.615 | 114.877 | 0.281 | 3.604 | 1.478
| 1.155 | 1.385 | 6.973 | 5.688 | 6.413 | 4.038 | 2.934 | 4.567 | 97.515 | 0.604 | 2.493 | 1.226
| 0.609 | 0.812 | 6.247 | 4.029 | 6.045 | 3.795 | 2.452 | 2.896 | 130.519 | 0.769 | 4.588 | 1.55
| 1.458 | 1.778 | 8.739 | 7.5 | 8.739 | 4.751 | 3.988 | 6.043 | 126.41 | 0.31 | 2.472 | 1.165
| 0.654 | 0.826 | 5.405 | 4.11 | 4.659 | 3.013 | 2.393 | 2.702 | 93.708 | 0.265 | 3.253 | 1.315
Average | 1.157542 | 1.454229 | 8.8573125 | 6.7275625 | 8.4171875 | 5.432229 | 3.425042 | 5.011917 | 125.1927 | 0.6987708 | 3.9574375 | 1.33625
StDev | 0.5423226 | 0.6181476 | 2.674386 | 2.211089 | 2.571022 | 1.641749 | 1.282622 | 2.110415 | 32.84637 | 0.3426372 | 1.867724 | 0.1583084
| Ra (µm) | Rq (µm) | Rt (µm) | Rz (µm) | Rmax (µm) | Rp (µm) | Rv (µm) | Rc (µm) | RSm (µm) | Rsk | Rku | Rt/Rz

## Summary_Day28
AR Coupons
| Ra (µm) | Rq (µm) | Rt (µm) | Rz (µm) | Rmax (µm) | Rp (µm) | Rv (µm) | Rc (µm) | RSm (µm) | Rsk | Rku | Rt/Rz
Control | 2.037 | 2.531 | 14.946 | 11.136 | 14.946 | 8.863 | 6.083 | 7.736 | 96.788 | 0.381 | 2.991 | 1.342
| 0.748 | 0.967 | 6.795 | 5.304 | 6.078 | 3.735 | 3.06 | 3.046 | 75.754 | 0.238 | 3.697 | 1.281
| 1.743 | 2.067 | 11.729 | 9.444 | 10.391 | 5.276 | 6.452 | 6.332 | 82.414 | 0.148 | 2.294 | 1.242
| 0.984 | 1.338 | 9.285 | 6.777 | 9.031 | 5.478 | 3.807 | 4.493 | 80.799 | 0.681 | 4.794 | 1.37
| 2.007 | 2.473 | 14.269 | 11.367 | 14.241 | 7.611 | 6.659 | 8.176 | 106.085 | 0.129 | 2.614 | 1.255
| 0.586 | 0.757 | 5.491 | 3.894 | 5.092 | 2.096 | 3.394 | 2.526 | 109.757 | 0.025 | 3.45 | 1.41
| 1.598 | 1.991 | 9.455 | 8.204 | 8.928 | 5.57 | 3.885 | 6.764 | 112.464 | 0.603 | 2.705 | 1.152
| 0.598 | 0.771 | 5.931 | 3.959 | 5.931 | 3.213 | 2.718 | 2.688 | 132.844 | 0.265 | 4.15 | 1.498
| 1.603 | 2.02 | 13.661 | 10.227 | 12.692 | 8.124 | 5.537 | 7.657 | 112.545 | 0.357 | 3.162 | 1.336
| 1.187 | 1.557 | 14.747 | 8.593 | 13.699 | 6.073 | 8.674 | 5.322 | 85.012 | -0.078 | 4.982 | 1.716
| 1.622 | 2.018 | 10.829 | 9.655 | 10.826 | 5.627 | 5.202 | 7.146 | 115.979 | 0.382 | 2.797 | 1.122
| 0.831 | 1.124 | 9.915 | 5.922 | 9.915 | 6.185 | 3.73 | 4.374 | 132.079 | 0.453 | 5.405 | 1.674
| 1.609 | 1.902 | 10.014 | 8.495 | 9.182 | 5.015 | 4.999 | 6.502 | 112.924 | 0.342 | 2.265 | 1.179
| 0.551 | 0.709 | 4.667 | 3.736 | 4.585 | 2.199 | 2.468 | 2.335 | 70.262 | 0.051 | 3.33 | 1.249
| 1.688 | 2.052 | 10.495 | 8.353 | 10.427 | 6.544 | 3.951 | 6.711 | 119.332 | 0.679 | 2.733 | 1.256
| 0.465 | 0.61 | 4.091 | 3.192 | 4.091 | 2.344 | 1.747 | 1.859 | 70.193 | 0.66 | 4.183 | 1.282
| 1.437 | 1.75 | 8.318 | 7.294 | 7.918 | 4.726 | 3.592 | 5.596 | 95.758 | 0.615 | 2.65 | 1.14
| 1.283 | 1.917 | 14.816 | 8.894 | 14.816 | 9.112 | 5.704 | 8.087 | 184.288 | 1.329 | 6.906 | 1.666
| 1.336 | 1.698 | 10.882 | 8.42 | 9.875 | 6.497 | 4.385 | 5.069 | 88.065 | 0.731 | 3.763 | 1.292
| 2.025 | 2.641 | 15.476 | 11.81 | 14.471 | 8.929 | 6.547 | 8.481 | 107.942 | 0.428 | 3.361 | 1.31
| 1.227 | 1.51 | 8.809 | 6.789 | 7.274 | 4.663 | 4.146 | 4.792 | 99.096 | 0.197 | 2.616 | 1.298
| 0.719 | 0.914 | 4.843 | 4.278 | 4.665 | 2.806 | 2.037 | 2.568 | 87.008 | 0.466 | 2.961 | 1.132
| 1.373 | 1.753 | 12.727 | 9.03 | 12.727 | 9.376 | 3.351 | 6.36 | 102.518 | 1.021 | 4.852 | 1.409
| 1.013 | 1.483 | 13.833 | 8.192 | 13.263 | 8.096 | 5.737 | 5.664 | 140.069 | 1.547 | 9.704 | 1.689
Test | 1.707 | 2.057 | 12.876 | 8.851 | 12.097 | 6.793 | 6.083 | 6.235 | 96.192 | -0.081 | 2.833 | 1.455
| 0.792 | 1.061 | 7.481 | 5.298 | 7.423 | 5.393 | 2.089 | 3.391 | 89.341 | 1.188 | 5.707 | 1.412
| 2.108 | 2.611 | 17.912 | 11.779 | 17.912 | 9.644 | 8.268 | 8.529 | 128.644 | 0.272 | 3.28 | 1.521
| 0.869 | 1.234 | 8.539 | 6.437 | 7.981 | 5.024 | 3.515 | 3.861 | 90.653 | 1.228 | 6.314 | 1.327
| 1.68 | 1.985 | 11.619 | 8.206 | 11.619 | 7.44 | 4.179 | 6.519 | 115.542 | 0.472 | 2.579 | 1.416
| 0.757 | 1.123 | 9.332 | 5.754 | 8.446 | 6.162 | 3.17 | 4.325 | 162.408 | 1.472 | 8.101 | 1.622
| 1.482 | 1.783 | 8.942 | 7.788 | 8.861 | 4.707 | 4.236 | 5.645 | 110.029 | 0.172 | 2.326 | 1.148
| 0.478 | 0.634 | 5.299 | 3.199 | 4.601 | 3.042 | 2.257 | 2.271 | 110.49 | -0.002 | 4.491 | 1.657
| 2.454 | 2.964 | 14.596 | 11.857 | 13 | 7.72 | 6.876 | 8.72 | 123.047 | 0.258 | 2.433 | 1.231
| 0.886 | 1.184 | 9.087 | 6.667 | 8.709 | 6.297 | 2.79 | 4.088 | 92.397 | 0.763 | 5.292 | 1.363
| 2.513 | 3.005 | 12.998 | 11.74 | 12.952 | 7.381 | 5.616 | 9.739 | 123.937 | 0.44 | 2.217 | 1.107
| 0.831 | 1.118 | 8.87 | 5.632 | 8.605 | 6.635 | 2.235 | 4.409 | 150.639 | 1.268 | 7.308 | 1.575
| 1.732 | 2.085 | 10.979 | 8.886 | 10.963 | 6.731 | 4.248 | 6.382 | 106.967 | 0.237 | 2.449 | 1.236
| 1.024 | 1.435 | 17.485 | 8.602 | 12.644 | 8.344 | 9.14 | 7.407 | 246.538 | 1.178 | 8.74 | 2.033
| 2.066 | 2.438 | 12.044 | 9.453 | 11.423 | 6.97 | 5.074 | 7.603 | 120.216 | 0.224 | 2.184 | 1.274
| 0.635 | 0.817 | 4.877 | 3.744 | 4.877 | 2.84 | 2.038 | 2.303 | 89.712 | 0.834 | 3.483 | 1.303
| 0.962 | 1.183 | 6.8 | 5.437 | 6.782 | 4.06 | 2.74 | 3.559 | 72.85 | 0.377 | 2.696 | 1.251
| 0.643 | 0.881 | 7.275 | 5.011 | 6.434 | 4.831 | 2.444 | 3.294 | 97.236 | 1.199 | 6.485 | 1.452
| 1.228 | 1.534 | 8.653 | 7.378 | 7.945 | 5.301 | 3.351 | 4.716 | 85.813 | 0.475 | 2.851 | 1.173
| 0.732 | 1.07 | 10.516 | 5.957 | 10.242 | 8.452 | 2.064 | 4.16 | 84.768 | 2.151 | 12.689 | 1.765
| 1.372 | 1.717 | 8.532 | 7.584 | 8.532 | 4.895 | 3.638 | 5.447 | 95.341 | 0.459 | 2.707 | 1.125
| 0.541 | 0.699 | 5.605 | 3.476 | 5.605 | 3.558 | 2.047 | 2.264 | 104.842 | 0.613 | 4.159 | 1.613
| 2.288 | 2.695 | 12.159 | 10.344 | 10.913 | 6.79 | 5.369 | 8.672 | 129.595 | 0.546 | 2.196 | 1.175
| 0.782 | 1.025 | 6.634 | 5.114 | 6.474 | 4.439 | 2.195 | 3.166 | 71.19 | 1.236 | 5.35 | 1.297
Average | 1.267333 | 1.601896 | 10.10696 | 7.4408125 | 9.5855 | 5.8668125 | 4.240146 | 5.3539375 | 108.715875 | 0.5964375 | 4.192396 | 1.371479
StDev | 0.5684825 | 0.658735 | 3.52116 | 2.533871 | 3.305358 | 2.024757 | 1.863563 | 2.136722 | 31.33897 | 0.4842377 | 2.232041 | 0.2050705
| Ra (µm) | Rq (µm) | Rt (µm) | Rz (µm) | Rmax (µm) | Rp (µm) | Rv (µm) | Rc (µm) | RSm (µm) | Rsk | Rku | Rt/Rz