## Notes
Gamry Echem Analyst > Fit a Model (Simplex Method)
ECM_Double layer | ECM_CPE with diffusion and warburg infinite
Large error for Rp when using CPE with Diffuion and Warburg model
Rp value shown is small, but error large
ECM_Film and double layer | Error not shown in spreadsheet but available in Gamry Data File

## ECM_Control
Day | Coupon | Rsoln (Ohms) | ± Error | Cdl (S*s^a) | ± Error | alpha | ± Error | Rdl (Ohms) | ± Error | Goodness of fit | Average | StDev | Day | Coupon | Rsoln (Ohms) | ± Error | Y0 (S*s^a) | ± Error | alpha | ± Error | Wd (S*s^(1/2)) | ± Error | Rp (Ohms) | ± Error | Goodness of fit | Average | StDev
1 | AR_4 | 3.983 | 0.03005 | 0.0004501 | 5.224e-06 | 0.7167 | 0.002079 | 1670 | 28.59 | 0.02107 |  |  | 1 | AR_4 | 4.364 | 0.03314 | 0.0001824 | 7.028e-06 | 0.8428 | 0.005486 | 0.0009195 | 1.612e-05 | 287.8 | 17.08 | 0.001467
| AR_5 | 3.264 | 0.02291 | 0.0004147 | 4.53e-06 | 0.7629 | 0.002 | 1828 | 30 | 0.01194 |  |  |  | AR_5 | 3.445 | 0.02538 | 0.0002444 | 6.904e-06 | 0.8398 | 0.004297 | 0.0008711 | 2.198e-05 | 506.7 | 29.38 | 0.000388
| AR_6 | 3.616 | 0.0256 | 0.0004031 | 4.373e-06 | 0.7547 | 0.001944 | 2063 | 35.7 | 0.01414 | 1853.667 | 197.7532 |  | AR_6 | 3.831 | 0.02842 | 0.0002294 | 6.892e-06 | 0.8367 | 0.004524 | 0.0007794 | 1.868e-05 | 505.9 | 31.87 | 0.002586 | 433.4667 | 126.1517
| 25M_4 | 3.894 | 0.02844 | 0.0002943 | 3.548e-06 | 0.7623 | 0.002078 | 1630 | 22.03 | 0.02455 |  |  |  | 25M_4 | 4.186 | 0.0311 | 0.0001444 | 4.22e-06 | 0.8628 | 0.004318 | 0.0008479 | 1.751e-05 | 474.5 | 20.55 | 0.002227
| 25M_5 | 3.7 | 0.02488 | 0.0002331 | 2.433e-06 | 0.8186 | 0.001909 | 2934 | 43.54 | 0.01134 |  |  |  | 25M_5 | 3.84 | 0.02742 | 0.0001605 | 3.544e-06 | 0.8741 | 0.003513 | 0.0005667 | 1.812e-05 | 1124 | 56.6 | 0.001598
| 25M_6 | 3.782 | 0.02701 | 0.0002143 | 2.089e-06 | 0.7921 | 0.001763 | 4713 | 86.34 | 0.01049 | 3092.333 | 1547.587 |  | 25M_6 | 3.964 | 0.0301 | 0.000139 | 3.647e-06 | 0.8538 | 0.003896 | 0.000342 | 9.21e-06 | 1125 | 85.99 | 0.002062 | 907.8333 | 375.278
7 | AR_4 | [11 empty] | 7 | AR_4
| AR_5 | [12 empty] | AR_5
| AR_6 | [9 empty] | #DIV/0! | #DIV/0! |  | AR_6 | [11 empty] | #DIV/0! | #DIV/0!
| 25M_4 | [12 empty] | 25M_4
| 25M_5 | [12 empty] | 25M_5
| 25M_6 | [9 empty] | #DIV/0! | #DIV/0! |  | 25M_6 | [11 empty] | #DIV/0! | #DIV/0!
14 | AR_4 | [11 empty] | 14 | AR_4
| AR_5 | [12 empty] | AR_5
| AR_6 | [9 empty] | #DIV/0! | #DIV/0! |  | AR_6 | [11 empty] | #DIV/0! | #DIV/0!
| 25M_4 | [12 empty] | 25M_4
| 25M_5 | [12 empty] | 25M_5
| 25M_6 | [9 empty] | #DIV/0! | #DIV/0! |  | 25M_6 | [11 empty] | #DIV/0! | #DIV/0!
21 | AR_4 | [11 empty] | 21 | AR_4
| AR_5 | [12 empty] | AR_5
| AR_6 | [9 empty] | #DIV/0! | #DIV/0! |  | AR_6 | [11 empty] | #DIV/0! | #DIV/0!
| 25M_4 | [12 empty] | 25M_4
| 25M_5 | [12 empty] | 25M_5
| 25M_6 | [9 empty] | #DIV/0! | #DIV/0! |  | 25M_6 | [11 empty] | #DIV/0! | #DIV/0!
28 | AR_4 | [11 empty] | 28 | AR_4
| AR_5 | [12 empty] | AR_5
| AR_6 | [9 empty] | #DIV/0! | #DIV/0! |  | AR_6 | [11 empty] | #DIV/0! | #DIV/0!
| 25M_4 | [12 empty] | 25M_4
| 25M_5 | [12 empty] | 25M_5
| 25M_6 | [9 empty] | #DIV/0! | #DIV/0! |  | 25M_6 | [11 empty] | #DIV/0! | #DIV/0!

## ECM_Film & double layer_Control
Day | Coupon | Rsoln (Ohms) | Rdl (Ohms) | Rfilm (Ohms) | Cdl (S*s^a) | n | Cfilm (S*s^a) | m | Goodness of Fit |  | Rs (Ω) | Rdl (Ω) | Rf (Ω) | Rdl + Rf (Ω) | Ydl (S*s^α) | ndl | Yf (S*s^α) | nf | Σχ2
1 | AR_4 | 4.368 | 13740 | 281.6 | 0.0008655 | 0.5179 | 0.0001799 | 0.8446 | 0.00142
| ± Error | 0.03891 | 15970 | 51.52 | 5.151e-05 | 0.05292 | 1.13e-05 | 0.008351
| AR_5 | 3.458 | 8293 | 400.7 | 0.0007382 | 0.5019 | 0.0002305 | 0.8476 | 0.000189
| ± Error | 0.03009 | 7325 | 109.1 | 5.394e-05 | 0.08328 | 1.307e-05 | 0.007701
| AR_6 | 3.842 | 8472 | 439.7 | 0.0006728 | 0.5247 | 0.0002201 | 0.8423 | 0.00243 | Average | 3.889333 | 10168.33 | 374 | 10542.33 | 0.0007588333 | 0.5148333 | 0.0002101667 | 0.8448333 | 0.001346333
| ± Error | 0.03351 | 6389 | 105.7 | 4.593e-05 | 0.07722 | 1.21e-05 | 0.00753 |  | StDev | 0.4568428 | 3094.449 | 82.36243 | 3015.104 | 9.799298e-05 | 0.01170527 | 2.672252e-05 | 0.002657693 | 0.001122315
| 25M_4 | 4.179 | 97710 | 530.9 | 0.0008611 | 0.5371 | 0.0001488 | 0.8589 | 0.002193
| ± Error | 0.03618 | 941900 | 69.43 | 5.581e-05 | 0.0714 | 6.47e-06 | 0.006083
| 25M_5 | 3.851 | 27860 | 890.6 | 0.0004936 | 0.4624 | 0.0001544 | 0.8795 | 0.00151
| ± Error | 0.03237 | 83600 | 303.2 | 4.967e-05 | 0.1364 | 7.089e-06 | 0.006431
| 25M_6 | 3.982 | 10660 | 869.3 | 0.0002583 | 0.565 | 0.000131 | 0.8617 | 0.001642 | Average | 4.004 | 45410 | 763.6 | 46173.6 | 0.0005376667 | 0.5215 | 0.0001447333 | 0.8667 | 0.001781667
| ± Error | 0.03544 | 3808 | 233.5 | 1.666e-05 | 0.07168 | 6.35e-06 | 0.006531 |  | StDev | 0.165103 | 46102.36 | 201.8053 | 45906.38 | 0.0003038065 | 0.05304913 | 1.221857e-05 | 0.01117318 | 0.0003622876
7 | AR_4 | 6.669 | 83.53 | 356.6 | 0.004498 | 1 | 0.001434 | 0.842 | 0.0005893
| ± Error | 0.0446 | 65.95 | 58.04 | 0.004074 | 0.3693 | 6.735e-05 | 0.009568
| AR_5 | 1.203 | 388.2 | 5.508 | 0.00254 | 0.7696 | 3.313e-06 | 0.6728 | 0.0001449
| ± Error | 25.63 | 10.92 | 25.64 | 4.618e-05 | 0.005046 | 2.035e-05 | 0.3127
| AR_6 | 0.8349 | 475.1 | 6.449 | 0.00211 | 0.7638 | 0.0004857 | 0.2926 | 0.0003069 | Average | 2.9023 | 315.61 | 122.8523 | 438.4623 | 0.003049333 | 0.8444667 | 0.0006410043 | 0.6024667 | 0.0003470333
| ± Error | 5.657 | 81.07 | 5.858 | 0.0001376 | 0.01076 | 0.0004054 | 0.1593 |  | StDev | 3.267246 | 205.6301 | 202.432 | 43.94424 | 0.001272871 | 0.134727 | 0.0007278777 | 0.2813719 | 0.0002249019
| 25M_4 | 6.494 | 384.9 | 8.778 | 9.422e-05 | 0.9997 | 0.00113 | 0.7757 | 0.0007923
| ± Error | 0.05746 | 9.544 | 6.068 | 7.769e-05 | 0.09686 | 9.819e-05 | 0.01057
| 25M_5 | 6.728 | 39.17 | 331.1 | 0.01262 | 1 | 0.001156 | 0.8232 | 0.0009777
| ± Error | 0.04612 | 40.09 | 31.07 | 0.01474 | 0.5591 | 4.667e-05 | 0.008062
| 25M_6 | 4.724 | 369.2 | 1.855 | 0.001128 | 0.8295 | 1.188e-06 | 0.9109 | 0.0001957 | Average | 5.982 | 264.4233 | 113.911 | 378.3343 | 0.004614073 | 0.9430667 | 0.000762396 | 0.8366 | 0.0006552333
| ± Error | 2.862 | 6.256 | 2.878 | 2.108e-05 | 0.004529 | 2.461e-06 | 0.3368 |  | StDev | 1.095724 | 195.233 | 188.123 | 13.2938 | 0.006952577 | 0.09835173 | 0.0006593536 | 0.06858885 | 0.0004086214
14 | AR_4 | 13.27 | 125100 | 18.87 | 0.004171 | 0.5552 | 0.004884 | 0.4273 | 0.0002541
| ± Error | 0.451 | 20470000 | 24.88 | 0.006028 | 0.1729 | 0.006534 | 0.1349
| AR_5 | 12.69 | 343700 | 26.59 | 0.003945 | 0.6002 | 0.006225 | 0.3796 | 0.0003213
| ± Error | 0.4826 | 221500000 | 25.2 | 0.004645 | 0.1598 | 0.005505 | 0.09202
| AR_6 | 12.09 | 594.6 | 25.97 | 0.0006337 | 0.7757 | 0.003581 | 0.5688 | 0.0005746 | Average | 12.68333 | 156464.9 | 23.81 | 156488.7 | 0.002916567 | 0.6437 | 0.004896667 | 0.4585667 | 0.0003833333
| ± Error | 0.1177 | 84.44 | 19.65 | 0.0006023 | 0.1498 | 0.0007606 | 0.02029 |  | StDev | 0.5900282 | 173689.8 | 4.289382 | 173690.8 | 0.001980247 | 0.1165086 | 0.001322046 | 0.098399 | 0.0001690153
| 25M_4 | 13.49 | 458.5 | 31.16 | 0.004502 | 0.5912 | 0.001356 | 0.5062 | 0.0003598
| ± Error | 0.3048 | 68.42 | 6.498 | 0.0006249 | 0.03954 | 0.0005301 | 0.04418
| 25M_5 | 12.14 | 1140000 | 46.18 | 0.001183 | 0.6865 | 0.007787 | 0.3438 | 0.0002886
| ± Error | 0.2881 | 1529000000 | 29.04 | 0.00123 | 0.1552 | 0.002084 | 0.02564
| 25M_6 | 13.15 | 1261 | 28.1 | 0.002896 | 0.6418 | 0.003978 | 0.3749 | 0.0001939 | Average | 12.92667 | 380573.2 | 35.14667 | 380608.3 | 0.002860333 | 0.6398333 | 0.004373667 | 0.4083 | 0.0002807667
| ± Error | 0.5466 | 1792 | 13.8 | 0.001922 | 0.09862 | 0.002553 | 0.06595 |  | StDev | 0.7021633 | 657683.1 | 9.676866 | 657692.6 | 0.001659787 | 0.04768043 | 0.003233706 | 0.08619809 | 8.322694e-05
21 | AR_4 | 17.89 | 913.3 | 39.9 | 0.00548 | 0.4892 | 0.004729 | 0.4414 | 0.000397
| ± Error | 0.4281 | 866 | 51.04 | 0.004481 | 0.1578 | 0.003935 | 0.09405
| AR_5 | 17.76 | 5757000 | 135.5 | 0.001475 | 0.7067 | 0.009461 | 0.3314 | 0.0004383
| ± Error | 0.5943 | 90740000000 | 302.2 | 0.004535 | 0.4386 | 0.005339 | 0.06603
| AR_6 | 6.6e-06 | 1881 | 18.62 | 0.005565 | 0.5728 | 3.121e-07 | 0.7454 | 9.945e-05 | Average | 11.88334 | 1919931.4 | 64.67333 | 1919996.1 | 0.004173333 | 0.5895667 | 0.004730104 | 0.5060667 | 0.0003115833
| ± Error | 98.48 | 597 | 98.54 | 0.0001307 | 0.008352 | 2.164e-06 | 0.3352 |  | StDev | 10.29147 | 3322998.9 | 62.25369 | 3323060.2 | 0.002337212 | 0.1097151 | 0.004730344 | 0.2144419 | 0.0001848698
| 25M_4 | 19.37 | 438.2 | 51.23 | 0.008119 | 0.5779 | 0.00186 | 0.4638 | 0.0006172
| ± Error | 0.4035 | 194.1 | 10.64 | 0.0009116 | 0.07758 | 0.0005737 | 0.03765
| 25M_5 | 16.47 | 787.9 | 27.38 | 0.009331 | 0.433 | 0.0046 | 0.3974 | 0.0004568
| ± Error | 0.6562 | 1149 | 29.78 | 0.00592 | 0.1367 | 0.0049 | 0.1124
| 25M_6 | 17.88 | 1042 | 46 | 0.005826 | 0.5905 | 0.004963 | 0.3589 | 0.0003563 | Average | 17.90667 | 756.0333 | 41.53667 | 797.57 | 0.007758667 | 0.5338 | 0.003807667 | 0.4067 | 0.0004767667
| ± Error | 0.7353 | 1104 | 27.47 | 0.003333 | 0.1169 | 0.002994 | 0.06938 |  | StDev | 1.450184 | 303.1587 | 12.53581 | 299.6777 | 0.001780066 | 0.0875224 | 0.001696466 | 0.05306477 | 0.000131591
28 | AR_4 | 20.41 | 2203 | 165.8 | 0.001195 | 0.821 | 0.008966 | 0.351 | 0.0004537
| ± Error | 0.468 | 11380 | 279.1 | 0.002847 | 0.4089 | 0.003517 | 0.04939
| AR_5 | 20.14 | 3962000 | 174.6 | 0.001186 | 0.8025 | 0.0106 | 0.3152 | 0.00055
| ± Error | 0.6181 | 47490000000 | 372.2 | 0.003771 | 0.4522 | 0.00483 | 0.05593
| AR_6 | 0.0009753 | 5001 | 23.54 | 0.006311 | 0.5629 | 2.098e-06 | 0.6058 | 0.0001119 | Average | 13.51699 | 1323068 | 121.3133 | 1323189.3 | 0.002897333 | 0.7288 | 0.006522699 | 0.424 | 0.0003718667
| ± Error | 83.51 | 5305 | 83.66 | 0.0001649 | 0.01057 | 9.208e-06 | 0.2611 |  | StDev | 11.70599 | 2285382.6 | 84.78843 | 2285428.7 | 0.002956325 | 0.1439711 | 0.005705801 | 0.1584577 | 0.0002302291
| 25M_4 | 21.16 | 442.2 | 74.94 | 0.007105 | 0.593 | 0.004106 | 0.362 | 0.0005639
| ± Error | 0.7046 | 258.8 | 34.86 | 0.002247 | 0.1536 | 0.001642 | 0.04837
| 25M_5 | 17.71 | 44970 | 106.2 | 0.002096 | 0.685 | 0.0124 | 0.2767 | 0.0004858
| ± Error | 1.019 | 11550000 | 270.5 | 0.007853 | 0.4618 | 0.009512 | 0.08603
| 25M_6 | 20.05 | 6092000 | 73.13 | 0.003422 | 0.6388 | 0.008487 | 0.3002 | 0.0003336 | Average | 19.64 | 2045804.1 | 84.75667 | 2045888.8 | 0.004207667 | 0.6389333 | 0.008331 | 0.3129667 | 0.0004611
| ± Error | 1.136 | 119900000000 | 105 | 0.006355 | 0.2544 | 0.006686 | 0.08958 |  | StDev | 1.761164 | 3504179.2 | 18.59251 | 3504169.2 | 0.002595279 | 0.04600014 | 0.0041492 | 0.04405977 | 0.00011712

## ECM_Test
Day | Coupon | Rsoln (Ohms) | ± Error | Cdl (S*s^a) | ± Error | alpha | ± Error | Rdl (Ohms) | ± Error | Goodness of fit | Average | StDev | Day | Coupon | Rsoln (Ohms) | ± Error | Y0 (S*s^a) | ± Error | alpha | ± Error | Wd (S*s^(1/2)) | ± Error | Rp (Ohms) | ± Error | Goodness of fit | Average | StDev
1 | AR_4 | 3.844 |  | 0.0004766 |  | 0.863 |  | 4996 |  | 0.003896 |  |  | 1 | AR_4 | 3.916 |  | 0.0003119 |  | 0.9237 |  | 0.0003135 |  | 1.919 |  | 0.005778
| AR_5 | 3.98 |  | 0.0009423 |  | 0.8099 |  | 1470 |  | 0.005849 |  |  |  | AR_5 | 4.043 |  | 0.0007809 |  | 0.8445 |  | 0.001649 |  | 735.8 |  | 0.003516
| AR_6 | 4.081 |  | 0.0006995 |  | 0.8409 |  | 3417 |  | 0.005821 | 3294.333 | 1766.198 |  | AR_6 | 4.101 |  | 0.000661 |  | 0.8516 |  | 0.001133 |  | 2418 |  | 0.005467 | 1051.906 | 1238.67
| 25M_4 | 4.609 |  | 0.0008105 |  | 0.8485 |  | 2626 |  | 0.003667 |  |  |  | 25M_4 | 4.717 |  | 0.0004427 |  | 0.94 |  | 0.0006611 |  | 0.5155 |  | 0.003945
| 25M_5 | 4.124 |  | 0.0005769 |  | 0.8777 |  | 3551 |  | 0.006378 |  |  |  | 25M_5 | 4.213 |  | 0.0003466 |  | 0.9544 |  | 0.0004432 |  | 0.6263 |  | 0.007635
| 25M_6 | 4.114 |  | 0.0005871 |  | 0.8771 |  | 2607 |  | 0.004831 | 2928 | 539.6175 |  | 25M_6 | 4.217 |  | 0.0003115 |  | 0.9721 |  | 0.0005621 |  | 0.1054 |  | 0.007762 | 0.4157333 | 0.2744071
7 | AR_4 | [11 empty] | 7 | AR_4
| AR_5 | [12 empty] | AR_5
| AR_6 | [9 empty] | #DIV/0! | #DIV/0! |  | AR_6 | [11 empty] | #DIV/0! | #DIV/0!
| 25M_4 | [12 empty] | 25M_4
| 25M_5 | [12 empty] | 25M_5
| 25M_6 | [9 empty] | #DIV/0! | #DIV/0! |  | 25M_6 | [11 empty] | #DIV/0! | #DIV/0!
14 | AR_4 | [11 empty] | 14 | AR_4
| AR_5 | [12 empty] | AR_5
| AR_6 | [9 empty] | #DIV/0! | #DIV/0! |  | AR_6 | [11 empty] | #DIV/0! | #DIV/0!
| 25M_4 | [12 empty] | 25M_4
| 25M_5 | [12 empty] | 25M_5
| 25M_6 | [9 empty] | #DIV/0! | #DIV/0! |  | 25M_6 | [11 empty] | #DIV/0! | #DIV/0!
21 | AR_4 | [11 empty] | 21 | AR_4
| AR_5 | [12 empty] | AR_5
| AR_6 | [9 empty] | #DIV/0! | #DIV/0! |  | AR_6 | [11 empty] | #DIV/0! | #DIV/0!
| 25M_4 | [12 empty] | 25M_4
| 25M_5 | [12 empty] | 25M_5
| 25M_6 | [9 empty] | #DIV/0! | #DIV/0! |  | 25M_6 | [11 empty] | #DIV/0! | #DIV/0!
28 | AR_4 | [11 empty] | 28 | AR_4
| AR_5 | [12 empty] | AR_5
| AR_6 | [9 empty] | #DIV/0! | #DIV/0! |  | AR_6 | [11 empty] | #DIV/0! | #DIV/0!
| 25M_4 | [12 empty] | 25M_4
| 25M_5 | [12 empty] | 25M_5
| 25M_6 | [9 empty] | #DIV/0! | #DIV/0! |  | 25M_6 | [11 empty] | #DIV/0! | #DIV/0!

## ECM_Film & double layer_Test
Day | Coupon | Rsoln (Ohms) | Rdl (Ohms) | Rfilm (Ohms) | Cdl (S*s^a) | n | Cfilm (S*s^a) | m | Goodness of Fit |  | Rs (Ω) | Rdl (Ω) | Rf (Ω) | Rdl + Rf (Ω) | Ydl (S*s^α) | ndl | Yf (S*s^α) | nf | Σχ2
1 | AR_4 | 3.844 | 0.379 | 4995 | 0.008253 | 0.9258 | 0.0004766 | 0.863 | 0.003896
| ± Error | 0.02907 | 441800 | 442000 | 7911 | 183200 | 7.891e-05 | 0.01779
| AR_5 | 3.615 | 1922 | 0.7992 | 0.0004319 | 0.9071 | 0.0006346 | 0.6192 | 0.003461
| ± Error | 0.2053 | 144.6 | 0.1487 | 0.0001125 | 0.02477 | 0.0001017 | 0.05238
| AR_6 | 4.097 | 5848 | 2797 | 0.001415 | 0.8413 | 0.0006644 | 0.8507 | 0.005424 | Average | 3.852 | 2590.126 | 2597.6 | 5187.726 | 0.003366633 | 0.8914 | 0.0005918667 | 0.7776333 | 0.004260333
| ± Error | 0.02907 | 33630 | 613.4 | 0.0006491 | 0.8098 | 1.578e-05 | 0.004655 |  | StDev | 0.2410996 | 2980.514 | 2503.064 | 3365.226 | 0.004260171 | 0.04438389 | 0.0001009297 | 0.1373451 | 0.001030969
| 25M_4 | 0.7063 | 17640 | 4.284 | 0.0006097 | 0.8962 | 0.0004801 | 0.3412 | 0.001694
| ± Error | 2.155 | 35260 | 2.22 | 3.148e-05 | 0.007919 | 9.205e-05 | 0.09022
| 25M_5 | 4.155 | 4128 | 3.332 | 0.0004262 | 0.7763 | 0.0001831 | 1 | 0.005899
| ± Error | 0.03467 | 230.8 | 3.338 | 0.0001638 | 0.04599 | 0.0001612 | 0.09014
| 25M_6 | 4.142 | 74880 | 1877 | 0.001405 | 0.5617 | 0.0005395 | 0.8931 | 0.003992 | Average | 3.0011 | 32216 | 628.2053 | 32844.21 | 0.0008136333 | 0.7447333 | 0.0004009 | 0.7447667 | 0.003861667
| ± Error | 0.02885 | 7137000 | 726.9 | 0.0005329 | 0.857 | 1.672e-05 | 0.005722 |  | StDev | 1.987366 | 37560.7 | 1081.488 | 38625.12 | 0.0005202922 | 0.1694695 | 0.0001909443 | 0.3535625 | 0.002105528
7 | AR_4 | 4.54 | 36.29 | 8826 | 0.2671 | 0.4626 | 0.0008468 | 0.9179 | 0.002731
| ± Error | 0.02969 | 2190000 | 30430 | 1141 | 5596 | 2.803e-05 | 0.006649
| AR_5 | 5.026 | 2266 | 1.966 | 0.0008246 | 0.7977 | 0.0003744 | 1 | 0.002064
| ± Error | 0.03859 | 152.9 | 2.32 | 0.0003801 | 0.04398 | 0.0003709 | 0.1027
| AR_6 | 5.353 | 5.133 | 7307 | 0.008848 | 0.2799 | 0.0008611 | 0.9104 | 0.002246 | Average | 4.973 | 769.141 | 5378.322 | 6147.463 | 0.09225753 | 0.5134 | 0.0006941 | 0.9427667 | 0.002347
| ± Error | 0.03901 | 49650000 | 49600000 | 172400 | 145100 | 0.0002928 | 0.04193 |  | StDev | 0.4090831 | 1296.412 | 4717.599 | 3447.988 | 0.1514712 | 0.2626113 | 0.0002769606 | 0.04970718 | 0.0003447796
| 25M_4 | 5.176 | 11050 | 8925 | 0.0009569 | 0.9456 | 0.0008525 | 0.9018 | 0.001716
| ± Error | 0.03344 | 394200 | 5252 | 0.002656 | 4.425 | 1.827e-05 | 0.004855
| 25M_5 | 5.112 | 10120 | 1.18 | 0.000221 | 1 | 0.000595 | 0.8371 | 0.002823
| ± Error | 0.05465 | 1638 | 0.5025 | 9.737e-05 | 0.0367 | 0.0001007 | 0.01784
| 25M_6 | 5.493 | 33730 | 2042 | 0.0005203 | 0.6355 | 0.0007834 | 0.9025 | 0.001538 | Average | 5.260333 | 18300 | 3656.06 | 21956.06 | 0.0005660667 | 0.8603667 | 0.0007436333 | 0.8804667 | 0.002025667
| ± Error | 0.0365 | 368100 | 1400 | 0.0001383 | 0.6077 | 2.943e-05 | 0.007372 |  | StDev | 0.2040204 | 13370.86 | 4675.739 | 12939.65 | 0.0003700786 | 0.1966306 | 0.0001332764 | 0.03755827 | 0.0006962229
14 | AR_4 | 7.06 | 4420 | 2107 | 0.000755 | 0.9993 | 0.001764 | 0.8843 | 0.00154
| ± Error | 0.04362 | 7788 | 935.3 | 0.0003041 | 0.5623 | 5.348e-05 | 0.007444
| AR_5 | 3.47 | 15760 | 4.718 | 0.001774 | 0.8968 | 0.0006456 | 0.3155 | 0.00096
| ± Error | 3.807 | 68820 | 3.942 | 8.345e-05 | 0.009549 | 0.0002593 | 0.1473
| AR_6 | 8.158 | 2587 | 707.3 | 0.001905 | 0.9845 | 0.001789 | 0.8732 | 0.000932 | Average | 6.229333 | 7589 | 939.6727 | 8528.673 | 0.001478 | 0.9602 | 0.001399533 | 0.691 | 0.001144
| ± Error | 0.05054 | 2446 | 126.8 | 0.0001971 | 0.2056 | 6.087e-05 | 0.008278 |  | StDev | 2.451906 | 7135.398 | 1070.231 | 6471.696 | 0.000629553 | 0.05540244 | 0.0006530451 | 0.3252399 | 0.0003432317
| 25M_4 | 7.777 | 1623 | 0.3062 | 0.0004986 | 0.919 | 0.001953 | 0.7205 | 0.004231
| ± Error | 0.1275 | 245.4 | 0.6687 | 0.001491 | 0.2187 | 0.001437 | 0.1167
| 25M_5 | 8.102 | 3303 | 927.5 | 0.0007968 | 0.9173 | 0.001532 | 0.8871 | 0.001621
| ± Error | 0.05082 | 2193 | 320.5 | 0.0001003 | 0.2283 | 6.31e-05 | 0.009393
| 25M_6 | 8.442 | 5669 | 385.4 | 0.0009244 | 0.6625 | 0.001636 | 0.8826 | 0.001073 | Average | 8.107 | 3531.667 | 437.7354 | 3969.402 | 0.0007399333 | 0.8329333 | 0.001707 | 0.8300667 | 0.002308333
| ± Error | 0.05499 | 8154 | 316.1 | 0.0001191 | 0.2191 | 0.000145 | 0.0172 |  | StDev | 0.3325282 | 2032.67 | 465.8072 | 2227.056 | 0.0002185218 | 0.147602 | 0.0002192966 | 0.09491419 | 0.001687472
21 | AR_4 | 8.632 | 7162 | 1054 | 6.853e-10 | 0.3408 | 0.001964 | 0.889 | 0.0006861
| ± Error | 0.05508 | 216500000000 | 216500000000 | 0.04143 | 591400 | 0.0003265 | 0.02635
| AR_5 | 9.572 | 4045 | 41.58 | 0.0001119 | 1 | 0.002092 | 0.8694 | 0.0004278
| ± Error | 0.06352 | 829.8 | 108.8 | 0.0002813 | 0.3467 | 0.0003061 | 0.01436
| AR_6 | 9.886 | 9618 | 1380 | 0.0007303 | 0.8829 | 0.002096 | 0.8702 | 0.000427 | Average | 9.363333 | 6941.667 | 825.1933 | 7766.86 | 0.0002807336 | 0.7412333 | 0.002050667 | 0.8762 | 0.0005136333
| ± Error | 0.06079 | 30340 | 872.2 | 0.0001332 | 0.4928 | 9.199e-05 | 0.01066 |  | StDev | 0.6525223 | 2793.026 | 697.9301 | 3477.532 | 0.0003933355 | 0.3516934 | 7.508218e-05 | 0.01109234 | 0.0001493611
| 25M_4 | 9.796 | 7628 | 331.9 | 0.0011 | 0.7544 | 0.001794 | 0.876 | 0.0003753
| ± Error | 0.06271 | 11320 | 166.1 | 0.0001539 | 0.1509 | 0.0001445 | 0.0166
| 25M_5 | 9.911 | 268100 | 1346 | 0.0004678 | 0.6767 | 0.001661 | 0.893 | 0.0005511
| ± Error | 0.06209 | 22270000 | 1921 | 0.0001156 | 0.6536 | 0.0001059 | 0.01377
| 25M_6 | 10.35 | 9632 | 571.5 | 0.0004805 | 0.852 | 0.001843 | 0.8787 | 0.0003527 | Average | 10.019 | 95120 | 749.8 | 95869.8 | 0.0006827667 | 0.7610333 | 0.001766 | 0.8825667 | 0.0004263667
| ± Error | 0.0659 | 9784 | 439.7 | 0.0001583 | 0.1881 | 0.000147 | 0.01682 |  | StDev | 0.2923645 | 149808.4 | 530.0404 | 150325.6 | 0.0003613905 | 0.08783805 | 9.417537e-05 | 0.009135827 | 0.0001086117
28 | AR_4 | 9.208 | 2453 | 1704 | 0.001935 | 0.9984 | 0.001995 | 0.8836 | 0.0004424
| ± Error | 0.05549 | 8329 | 585.2 | 0.001313 | 0.8676 | 6.009e-05 | 0.007961
| AR_5 | 10.26 | 6259 | 2739 | 0.00291 | 0.9988 | 0.002152 | 0.874 | 0.0004082
| ± Error | 0.06146 | 255900 | 1360 | 0.005514 | 3.116 | 6.186e-05 | 0.007902
| AR_6 | 10.61 | 96540 | 1875 | 0.0005446 | 0.8274 | 0.002102 | 0.8629 | 0.0003184 | Average | 10.026 | 35084 | 2106 | 37190 | 0.001796533 | 0.9415333 | 0.002083 | 0.8735 | 0.0003896667
| ± Error | 0.06538 | 3309000 | 1824 | 0.0001191 | 0.7446 | 9.857e-05 | 0.01128 |  | StDev | 0.729704 | 53256.47 | 554.8216 | 53077.63 | 0.001188764 | 0.09884257 | 8.020598e-05 | 0.01035905 | 6.404384e-05
| 25M_4 | 10.48 | 6651 | 291.9 | 0.00218 | 0.6802 | 0.001797 | 0.8689 | 0.0002278
| ± Error | 0.06687 | 21070 | 116.4 | 0.0001804 | 0.2015 | 0.0001349 | 0.01574
| 25M_5 | 10.66 | 6153 | 2524 | 0.000694 | 0.9904 | 0.001718 | 0.8769 | 0.0003546
| ± Error | 0.06502 | 16170 | 1330 | 0.0003147 | 0.6985 | 5.649e-05 | 0.008443
| 25M_6 | 11.03 | 10310 | 5916 | 2.015e-07 | 0.01711 | 0.002138 | 0.8339 | 0.0007449 | Average | 10.72333 | 7704.667 | 2910.633 | 10615.3 | 0.0009580672 | 0.56257 | 0.001884333 | 0.8599 | 0.0004424333
| ± Error | 0.07076 | 454200000000 | 454200000000 | 17.74 | 59280 | 0.000168 | 0.01568 |  | StDev | 0.2804164 | 2269.983 | 2831.914 | 4935.761 | 0.001113633 | 0.4971931 | 0.0002232047 | 0.02286919 | 0.0002695072