## EIS - Control
Day | Coupon | Zmod_Slope | Day | AR_4 | AR_5 | AR_6 | 25M_4 | 25M_5 | 25M_6 | Day | AR |  | 25M
1 | AR_4 | -0.559 | 1 | -0.559 | -0.662 | -0.619 | -0.569 | -0.68 | -0.68 | 1 | -0.6133333 | 0.05173329 | -0.643 | 0.06408588
| AR_5 | -0.662 | 2 | -0.693 | -0.706 | -0.698 | -0.637 | -0.678 | -0.654 | 2 | -0.699 | 0.006557439 | -0.6563333 | 0.02059935
| AR_6 | -0.619 | 3 | -0.65 | -0.678 | -0.685 | -0.643 | -0.714 | -0.698 | 3 | -0.671 | 0.01852026 | -0.685 | 0.03724245
| 25M_4 | -0.569 | 4 | -0.642 | -0.657 | -0.637 | -0.572 | -0.603 | -0.586 | 4 | -0.6453333 | 0.01040833 | -0.587 | 0.01552417
| 25M_5 | -0.68 | 5 | -0.652 | -0.667 | -0.655 | -0.599 | -0.615 | -0.598 | 5 | -0.658 | 0.007937254 | -0.604 | 0.009539392
| 25M_6 | -0.68 | 6 | -0.644 | -0.639 | -0.636 | -0.621 | -0.614 | -0.602 | 6 | -0.6396667 | 0.004041452 | -0.6123333 | 0.009609024
2 | AR_4 | -0.693 | 7 | -0.634 | -0.581 | -0.569 | -0.594 | -0.592 | -0.604 | 7 | -0.5946667 | 0.03458805 | -0.5966667 | 0.006429101
| AR_5 | -0.706 | 8 | -0.549 | -0.465 | -0.481 | -0.515 | -0.514 | -0.552 | 8 | -0.4983333 | 0.04460194 | -0.527 | 0.02165641
| AR_6 | -0.698 | 9 | -0.439 | -0.397 | -0.414 | -0.43 | -0.442 | -0.448 | 9 | -0.4166667 | 0.0211266 | -0.44 | 0.009165151
| 25M_4 | -0.637 | 10 | -0.394 | -0.396 | -0.378 | -0.385 | -0.404 | -0.408 | 10 | -0.3893333 | 0.009865766 | -0.399 | 0.01228821
| 25M_5 | -0.678 | 11 | -0.333 | -0.314 | -0.318 | -0.324 | -0.338 | -0.341 | 11 | -0.3216667 | 0.01001665 | -0.3343333 | 0.009073772
| 25M_6 | -0.654 | 12 | -0.327 | -0.301 | -0.304 | -0.309 | -0.322 | -0.329 | 12 | -0.3106667 | 0.01422439 | -0.32 | 0.01014889
3 | AR_4 | -0.65 | 13 | -0.31 | -0.286 | -0.3 | -0.294 | -0.302 | -0.311 | 13 | -0.2986667 | 0.01205543 | -0.3023333 | 0.008504901
| AR_5 | -0.678 | 14 | -0.292 | -0.269 | -0.42 | -0.281 | -0.282 | -0.294 | 14 | -0.327 | 0.08135724 | -0.2856667 | 0.007234178
| AR_6 | -0.685 | 15 | -0.278 | -0.257 | -0.409 | -0.267 | -0.266 | -0.279 | 15 | -0.3146667 | 0.08236706 | -0.2706667 | 0.007234178
| 25M_4 | -0.643 | 16 | -0.265 | -0.246 | -0.398 | -0.252 | -0.249 | -0.261 | 16 | -0.303 | 0.08281908 | -0.254 | 0.006244998
| 25M_5 | -0.714 | 17 | -0.257 | -0.238 | -0.389 | -0.238 | -0.235 | -0.248 | 17 | -0.2946667 | 0.08224557 | -0.2403333 | 0.006806859
| 25M_6 | -0.698 | 18 | -0.241 | -0.22 | -0.365 | -0.207 | -0.209 | -0.216 | 18 | -0.2753333 | 0.07836028 | -0.2106667 | 0.004725816
4 | AR_4 | -0.642 | 19 | -0.241 | -0.219 | -0.292 | -0.202 | -0.206 | -0.211 | 19 | -0.2506667 | 0.03744774 | -0.2063333 | 0.00450925
| AR_5 | -0.657 | 20 | -0.238 | -0.216 | -0.282 | -0.197 | -0.198 | -0.204 | 20 | -0.2453333 | 0.03360556 | -0.1996667 | 0.003785939
| AR_6 | -0.637 | 21 | -0.236 | -0.215 | -0.362 | -0.196 | -0.196 | -0.203 | 21 | -0.271 | 0.07950472 | -0.1983333 | 0.004041452
| 25M_4 | -0.572 | 22 | -0.232 | -0.211 | -0.354 | -0.193 | -0.191 | -0.199 | 22 | -0.2656667 | 0.07721615 | -0.1943333 | 0.004163332
| 25M_5 | -0.603 | 23 | -0.229 | -0.209 | -0.348 | -0.192 | -0.186 | -0.196 | 23 | -0.262 | 0.07514652 | -0.1913333 | 0.005033223
| 25M_6 | -0.586 | 24 | -0.227 | -0.207 | -0.342 | -0.191 | -0.184 | -0.194 | 24 | -0.2586667 | 0.07285831 | -0.1896667 | 0.005131601
5 | AR_4 | -0.652 | 25 | -0.215 | -0.194 | -0.317 | -0.178 | -0.173 | -0.182 | 25 | -0.242 | 0.06579514 | -0.1776667 | 0.00450925
| AR_5 | -0.667 | 26 | -0.249 | -0.196 | -0.32 | -0.179 | -0.175 | -0.183 | 26 | -0.255 | 0.06221736 | -0.179 | 0.004
| AR_6 | -0.655 | 27 | -0.216 | -0.196 | -0.32 | -0.178 | -0.174 | -0.184 | 27 | -0.244 | 0.06657327 | -0.1786667 | 0.005033223
| 25M_4 | -0.599 | 28 | -0.214 | -0.195 | -0.318 | -0.179 | -0.172 | -0.184 | 28 | -0.2423333 | 0.0662143 | -0.1783333 | 0.006027714
| 25M_5 | -0.615
| 25M_6 | -0.598
6 | AR_4 | -0.644
| AR_5 | -0.639
| AR_6 | -0.636
| 25M_4 | -0.621
| 25M_5 | -0.614
| 25M_6 | -0.602
7 | AR_4 | -0.634
| AR_5 | -0.581
| AR_6 | -0.569
| 25M_4 | -0.594
| 25M_5 | -0.592
| 25M_6 | -0.604
8 | AR_4 | -0.549
| AR_5 | -0.465
| AR_6 | -0.481
| 25M_4 | -0.515
| 25M_5 | -0.514
| 25M_6 | -0.552
9 | AR_4 | -0.439
| AR_5 | -0.397
| AR_6 | -0.414
| 25M_4 | -0.43
| 25M_5 | -0.442
| 25M_6 | -0.448
10 | AR_4 | -0.394
| AR_5 | -0.396
| AR_6 | -0.378
| 25M_4 | -0.385
| 25M_5 | -0.404
| 25M_6 | -0.408
11 | AR_4 | -0.333
| AR_5 | -0.314
| AR_6 | -0.318
| 25M_4 | -0.324
| 25M_5 | -0.338
| 25M_6 | -0.341
12 | AR_4 | -0.327
| AR_5 | -0.301
| AR_6 | -0.304
| 25M_4 | -0.309
| 25M_5 | -0.322
| 25M_6 | -0.329
13 | AR_4 | -0.31
| AR_5 | -0.286
| AR_6 | -0.3
| 25M_4 | -0.294
| 25M_5 | -0.302
| 25M_6 | -0.311
14 | AR_4 | -0.292
| AR_5 | -0.269
| AR_6 | -0.42
| 25M_4 | -0.281
| 25M_5 | -0.282
| 25M_6 | -0.294
15 | AR_4 | -0.278
| AR_5 | -0.257
| AR_6 | -0.409
| 25M_4 | -0.267
| 25M_5 | -0.266
| 25M_6 | -0.279
16 | AR_4 | -0.265
| AR_5 | -0.246
| AR_6 | -0.398
| 25M_4 | -0.252
| 25M_5 | -0.249
| 25M_6 | -0.261
17 | AR_4 | -0.257
| AR_5 | -0.238
| AR_6 | -0.389
| 25M_4 | -0.238
| 25M_5 | -0.235
| 25M_6 | -0.248
18 | AR_4 | -0.241
| AR_5 | -0.22
| AR_6 | -0.365
| 25M_4 | -0.207
| 25M_5 | -0.209
| 25M_6 | -0.216
19 | AR_4 | -0.241
| AR_5 | -0.219
| AR_6 | -0.292
| 25M_4 | -0.202
| 25M_5 | -0.206
| 25M_6 | -0.211
20 | AR_4 | -0.238
| AR_5 | -0.216
| AR_6 | -0.282
| 25M_4 | -0.197
| 25M_5 | -0.198
| 25M_6 | -0.204
21 | AR_4 | -0.236
| AR_5 | -0.215
| AR_6 | -0.362
| 25M_4 | -0.196
| 25M_5 | -0.196
| 25M_6 | -0.203
22 | AR_4 | -0.232
| AR_5 | -0.211
| AR_6 | -0.354
| 25M_4 | -0.193
| 25M_5 | -0.191
| 25M_6 | -0.199
23 | AR_4 | -0.229
| AR_5 | -0.209
| AR_6 | -0.348
| 25M_4 | -0.192
| 25M_5 | -0.186
| 25M_6 | -0.196
24 | AR_4 | -0.227
| AR_5 | -0.207
| AR_6 | -0.342
| 25M_4 | -0.191
| 25M_5 | -0.184
| 25M_6 | -0.194
25 | AR_4 | -0.215
| AR_5 | -0.194
| AR_6 | -0.317
| 25M_4 | -0.178
| 25M_5 | -0.173
| 25M_6 | -0.182
26 | AR_4 | -0.249
| AR_5 | -0.196
| AR_6 | -0.32
| 25M_4 | -0.179
| 25M_5 | -0.175
| 25M_6 | -0.183
27 | AR_4 | -0.216
| AR_5 | -0.196
| AR_6 | -0.32
| 25M_4 | -0.178
| 25M_5 | -0.174
| 25M_6 | -0.184
28 | AR_4 | -0.214
| AR_5 | -0.195
| AR_6 | -0.318
| 25M_4 | -0.179
| 25M_5 | -0.172
| 25M_6 | -0.184

## EIS - Test
Day | Coupon | Zmod_Slope | Day | AR_4 | AR_5 | AR_6 | 25M_4 | 25M_5 | 25M_6 | Day | AR |  | 25M
1 | AR_4 | -0.827 | 1 | -0.827 | -0.73 | -0.797 | -0.787 | -0.829 | -0.815 | 1 | -0.7846667 | 0.04966219 | -0.8103333 | 0.02138535
| AR_5 | -0.73 | 2 | -0.857 | -0.793 | -0.849 | -0.853 | -0.872 | -0.847 | 2 | -0.833 | 0.03487119 | -0.8573333 | 0.01305118
| AR_6 | -0.797 | 3 | -0.898 | -0.826 | -0.84 | -0.843 | -0.79 | -0.866 | 3 | -0.8546667 | 0.03817504 | -0.833 | 0.03897435
| 25M_4 | -0.787 | 4 | -0.892 | -0.811 | -0.874 | -0.883 | -0.883 | -0.861 | 4 | -0.859 | 0.04253234 | -0.8756667 | 0.01270171
| 25M_5 | -0.829 | 5 | -0.886 | -0.8 | -0.863 | -0.871 | -0.869 | -0.842 | 5 | -0.8496667 | 0.0445234 | -0.8606667 | 0.01619671
| 25M_6 | -0.815 | 6 | -0.879 | -0.801 | -0.857 | -0.859 | -0.859 | -0.831 | 6 | -0.8456667 | 0.04021608 | -0.8496667 | 0.01616581
2 | AR_4 | -0.857 | 7 | -0.872 | -0.8 | -0.853 | -0.849 | -0.85 | -0.872 | 7 | -0.8416667 | 0.03731398 | -0.857 | 0.013
| AR_5 | -0.793 | 8 | -0.858 | -0.791 | -0.834 | -0.828 | -0.835 | -0.802 | 8 | -0.8276667 | 0.03394604 | -0.8216667 | 0.01738774
| AR_6 | -0.849 | 9 | -0.839 | -0.771 | -0.797 | -0.792 | -0.808 | -0.761 | 9 | -0.8023333 | 0.03431229 | -0.787 | 0.02389561
| 25M_4 | -0.853 | 10 | -0.825 | -0.753 | -0.766 | -0.757 | -0.787 | -0.735 | 10 | -0.7813333 | 0.038371 | -0.7596667 | 0.02610236
| 25M_5 | -0.872 | 11 | -0.803 | -0.727 | -0.736 | -0.72 | -0.762 | -0.702 | 11 | -0.7553333 | 0.04152509 | -0.728 | 0.03078961
| 25M_6 | -0.847 | 12 | -0.785 | -0.718 | -0.704 | -0.683 | -0.744 | -0.697 | 12 | -0.7356667 | 0.04329357 | -0.708 | 0.03195309
3 | AR_4 | -0.898 | 13 | -0.76 | -0.711 | -0.683 | -0.658 | -0.724 | -0.688 | 13 | -0.718 | 0.03897435 | -0.69 | 0.03304542
| AR_5 | -0.826 | 14 | -0.729 | -0.695 | -0.665 | -0.644 | -0.709 | -0.678 | 14 | -0.6963333 | 0.03202083 | -0.677 | 0.03251154
| AR_6 | -0.84 | 15 | -0.709 | -0.674 | -0.651 | -0.636 | -0.694 | -0.663 | 15 | -0.678 | 0.02920616 | -0.6643333 | 0.02902298
| 25M_4 | -0.843 | 16 | -0.706 | -0.665 | -0.641 | -0.633 | -0.687 | -0.658 | 16 | -0.6706667 | 0.03286842 | -0.6593333 | 0.02702468
| 25M_5 | -0.79 | 17 | -0.721 | -0.673 | -0.663 | -0.633 | -0.697 | -0.656 | 17 | -0.6856667 | 0.03100538 | -0.662 | 0.03241913
| 25M_6 | -0.866 | 18 | -0.719 | -0.673 | -0.664 | -0.635 | -0.697 | -0.656 | 18 | -0.6853333 | 0.02950141 | -0.6626667 | 0.03153305
4 | AR_4 | -0.892 | 19 | -0.718 | -0.671 | -0.658 | -0.627 | -0.697 | -0.66 | 19 | -0.6823333 | 0.03156475 | -0.6613333 | 0.03501904
| AR_5 | -0.811 | 20 | -0.713 | -0.669 | -0.651 | -0.63 | -0.696 | -0.654 | 20 | -0.6776667 | 0.03189566 | -0.66 | 0.03340659
| AR_6 | -0.874 | 21 | -0.705 | -0.665 | -0.65 | -0.634 | -0.693 | -0.654 | 21 | -0.6733333 | 0.0284312 | -0.6603333 | 0.03000556
| 25M_4 | -0.883 | 22 | -0.697 | -0.666 | -0.659 | -0.628 | -0.689 | -0.651 | 22 | -0.674 | 0.02022375 | -0.656 | 0.03080584
| 25M_5 | -0.883 | 23 | -0.697 | -0.664 | -0.656 | -0.621 | -0.689 | -0.652 | 23 | -0.6723333 | 0.02173323 | -0.654 | 0.03404409
| 25M_6 | -0.861 | 24 | -0.688 | -0.662 | -0.656 | -0.615 | -0.686 | -0.647 | 24 | -0.6686667 | 0.0170098 | -0.6493333 | 0.03555747
5 | AR_4 | -0.886 | 25 | -0.683 | -0.659 | -0.651 | -0.606 | -0.685 | -0.647 | 25 | -0.6643333 | 0.01665333 | -0.646 | 0.03950949
| AR_5 | -0.8 | 26 | -0.679 | -0.658 | -0.65 | -0.604 | -0.683 | -0.646 | 26 | -0.6623333 | 0.01497776 | -0.6443333 | 0.03952636
| AR_6 | -0.863 | 27 | -0.675 | -0.656 | -0.648 | -0.6 | -0.682 | -0.646 | 27 | -0.6596667 | 0.01386843 | -0.6426667 | 0.0411015
| 25M_4 | -0.871 | 28 | -0.675 | -0.654 | -0.643 | -0.598 | -0.678 | -0.645 | 28 | -0.6573333 | 0.01625833 | -0.6403333 | 0.04020365
| 25M_5 | -0.869
| 25M_6 | -0.842
6 | AR_4 | -0.879
| AR_5 | -0.801
| AR_6 | -0.857
| 25M_4 | -0.859
| 25M_5 | -0.859
| 25M_6 | -0.831
7 | AR_4 | -0.872
| AR_5 | -0.8
| AR_6 | -0.853
| 25M_4 | -0.849
| 25M_5 | -0.85
| 25M_6 | -0.872
8 | AR_4 | -0.858
| AR_5 | -0.791
| AR_6 | -0.834
| 25M_4 | -0.828
| 25M_5 | -0.835
| 25M_6 | -0.802
9 | AR_4 | -0.839
| AR_5 | -0.771
| AR_6 | -0.797
| 25M_4 | -0.792
| 25M_5 | -0.808
| 25M_6 | -0.761
10 | AR_4 | -0.825
| AR_5 | -0.753
| AR_6 | -0.766
| 25M_4 | -0.757
| 25M_5 | -0.787
| 25M_6 | -0.735
11 | AR_4 | -0.803
| AR_5 | -0.727
| AR_6 | -0.736
| 25M_4 | -0.72
| 25M_5 | -0.762
| 25M_6 | -0.702
12 | AR_4 | -0.785
| AR_5 | -0.718
| AR_6 | -0.704
| 25M_4 | -0.683
| 25M_5 | -0.744
| 25M_6 | -0.697
13 | AR_4 | -0.76
| AR_5 | -0.711
| AR_6 | -0.683
| 25M_4 | -0.658
| 25M_5 | -0.724
| 25M_6 | -0.688
14 | AR_4 | -0.729
| AR_5 | -0.695
| AR_6 | -0.665
| 25M_4 | -0.644
| 25M_5 | -0.709
| 25M_6 | -0.678
15 | AR_4 | -0.709
| AR_5 | -0.674
| AR_6 | -0.651
| 25M_4 | -0.636
| 25M_5 | -0.694
| 25M_6 | -0.663
16 | AR_4 | -0.706
| AR_5 | -0.665
| AR_6 | -0.641
| 25M_4 | -0.633
| 25M_5 | -0.687
| 25M_6 | -0.658
17 | AR_4 | -0.721
| AR_5 | -0.673
| AR_6 | -0.663
| 25M_4 | -0.633
| 25M_5 | -0.697
| 25M_6 | -0.656
18 | AR_4 | -0.719
| AR_5 | -0.673
| AR_6 | -0.664
| 25M_4 | -0.635
| 25M_5 | -0.697
| 25M_6 | -0.656
19 | AR_4 | -0.718
| AR_5 | -0.671
| AR_6 | -0.658
| 25M_4 | -0.627
| 25M_5 | -0.697
| 25M_6 | -0.66
20 | AR_4 | -0.713
| AR_5 | -0.669
| AR_6 | -0.651
| 25M_4 | -0.63
| 25M_5 | -0.696
| 25M_6 | -0.654
21 | AR_4 | -0.705
| AR_5 | -0.665
| AR_6 | -0.65
| 25M_4 | -0.634
| 25M_5 | -0.693
| 25M_6 | -0.654
22 | AR_4 | -0.697
| AR_5 | -0.666
| AR_6 | -0.659
| 25M_4 | -0.628
| 25M_5 | -0.689
| 25M_6 | -0.651
23 | AR_4 | -0.697
| AR_5 | -0.664
| AR_6 | -0.656
| 25M_4 | -0.621
| 25M_5 | -0.689
| 25M_6 | -0.652
24 | AR_4 | -0.688
| AR_5 | -0.662
| AR_6 | -0.656
| 25M_4 | -0.615
| 25M_5 | -0.686
| 25M_6 | -0.647
25 | AR_4 | -0.683
| AR_5 | -0.659
| AR_6 | -0.651
| 25M_4 | -0.606
| 25M_5 | -0.685
| 25M_6 | -0.647
26 | AR_4 | -0.679
| AR_5 | -0.658
| AR_6 | -0.65
| 25M_4 | -0.604
| 25M_5 | -0.683
| 25M_6 | -0.646
27 | AR_4 | -0.675
| AR_5 | -0.656
| AR_6 | -0.648
| 25M_4 | -0.6
| 25M_5 | -0.682
| 25M_6 | -0.646
28 | AR_4 | -0.675
| AR_5 | -0.654
| AR_6 | -0.643
| 25M_4 | -0.598
| 25M_5 | -0.678
| 25M_6 | -0.645

## Zmod
Pt | Time | Freq | Zmod
# | s | Hz | ohm
0 | 1 | 100078.1 | 11.14038
1 | 3 | 79453.13 | 11.07436
2 | 4 | 63140.62 | 11.09896
3 | 5 | 50203.12 | 11.17812
4 | 6 | 39890.62 | 11.10521
5 | 8 | 31640.63 | 11.24611
6 | 9 | 25171.88 | 11.1327
7 | 11 | 20015.62 | 11.16811
8 | 12 | 15890.62 | 11.15863
9 | 13 | 12609.37 | 11.17919
10 | 15 | 10078.13 | 11.1504
11 | 17 | 8015.625 | 11.07381
12 | 18 | 6328.125 | 10.21388
13 | 19 | 5015.625 | 11.79094
14 | 21 | 3984.375 | 11.06575
15 | 22 | 3170.956 | 11.18136
16 | 24 | 2527.573 | 11.35499
17 | 25 | 1976.103 | 11.19394
18 | 26 | 1577.524 | 11.1706
19 | 28 | 1265.625 | 11.13664
20 | 29 | 998.264 | 11.19894
21 | 30 | 796.875 | 11.17952
22 | 32 | 627.7902 | 11.19629
23 | 33 | 505.5147 | 11.2051
24 | 34 | 397.9953 | 11.27731
25 | 36 | 315.5048 | 11.25142
26 | 37 | 252.4038 | 11.33343
27 | 38 | 198.6229 | 11.33354
28 | 40 | 158.3615 | 11.4523
29 | 41 | 125.558 | 11.52428
30 | 42 | 100.4464 | 11.7159
31 | 44 | 79.00281 | 11.84156
32 | 45 | 63.3446 | 12.09572
33 | 47 | 50.22321 | 13.02719
34 | 48 | 38.42213 | 12.92045
35 | 50 | 31.25 | 13.46746
36 | 51 | 24.93351 | 14.07208
37 | 53 | 19.86229 | 14.98169
38 | 54 | 15.625 | 16.39475
39 | 55 | 12.40079 | 18.12021
40 | 57 | 9.93114 | 20.46188
41 | 58 | 7.944915 | 23.19894
42 | 60 | 6.317385 | 26.86457
43 | 62 | 5.008013 | 31.51062
44 | 65 | 3.945707 | 37.36037
45 | 68 | 3.158693 | 43.97232
46 | 71 | 2.504006 | 52.2911
47 | 74 | 1.998082 | 62.07975
48 | 77 | 1.584686 | 73.94823
49 | 81 | 1.266892 | 87.96169
50 | 85 | 0.999041 | 105.8302
51 | 89 | 0.7923428 | 126.3446
52 | 95 | 0.633446 | 150.3091
53 | 103 | 0.5040323 | 180.152
54 | 112 | 0.400641 | 216.0989
55 | 123 | 0.316723 | 261.3807
56 | 137 | 0.2520161 | 315.2299
57 | 154 | 0.2003205 | 380.4958
58 | 175 | 0.1588983 | 461.4918
59 | 200 | 0.1260081 | 559.724
60 | 230 | 0.1001603 | 677.3757

## Cell Index - Analysis
Cell Index or Surface Interface Index
When the bacterial culture is added, the basal CI value is “0” because there is not opposition to the pass of the current through the electrodes.
[5 empty] | NB: Frequency = 397.9953 | [6 empty] | Once that the bacteria adhere to the microelectrodes and they begin to proliferate, there is a modification of the electric impedance and the CI starts to increase.
Zn is the corresponding impedance value at 400 Hz of medium with no cells; Control Day 1 values
Z(400,t) is the measured impedance at 400 Hz at time point t of biofilm growth
Z(400,t0) is the background impedance 2 h after bacteria inoculation, before the biofilm started to grow; Control or Test Day 1 values depending on Control or Test reactor
|  | Zn |  | Z(400,t0) |  |  | Zn |  | Z(400,t0) |  |  |  |  | CI(t)_Control |  | CI(t)_Test |  |  | CI(t)_Control |  | CI(t)_Test
Day | Coupon | Zreal | Zmod | Zreal | Zmod |  | Zreal | Zmod | Zreal | Zmod | Day | Coupon | Z(400,t) | Zreal | Zmod | Zreal | Zmod |  | Zreal | Zmod | Zreal | Zmod
1 | AR_4 | 6.285521 | 9.50392 | 4.643379 | 5.218589 | Average | 4.741965 | 5.168302 | 5.499614 | 8.23584 | 1 | AR_4 | 0 | 0 | 0 | 0 | 0 | Average | 0 | 0 | 0 | 0
| AR_5 | 4.850632 | 7.27701 | 4.687016 | 4.998876 | StDev | 0.1347429 | 0.1507113 | 0.7271782 | 1.145211 |  | AR_5 |  | 0 | 0 | 0 | 0 | StDev | 0 | 0 | 0 | 0
| AR_6 | 5.362688 | 7.92659 | 4.895499 | 5.28744 | [6 empty] | AR_6 |  | 0 | 0 | 0 | 0
| 25M_4 | 5.99171 | 9.75655 | 5.177753 | 5.39325 | Average | 4.85424 | 5.128963 | 5.63629 | 9.428567 |  | 25M_4 |  | 0 | 0 | 0 | 0 | Average | 0 | 0 | 0 | 0
| 25M_5 | 5.082565 | 8.140272 | 4.691097 | 5.003509 | StDev | 0.2801742 | 0.2289773 | 0.4859317 | 1.159629 |  | 25M_5 |  | 0 | 0 | 0 | 0 | StDev | 0 | 0 | 0 | 0
| 25M_6 | 5.834594 | 10.38888 | 4.693869 | 4.990129 | [6 empty] | 25M_6 |  | 0 | 0 | 0 | 0
| Average | 5.567952 | 8.832204 | 4.798102 | 5.148632
|  | Z(400,t)_Control |  | Z(400,t)_Test |  |  | Z(400,t)_Control |  | Z(400,t)_Test |  |  |  |  | CI(t)_Control |  | CI(t)_Test |  |  | CI(t)_Control |  | CI(t)_Test
Day | Coupon | Zreal | Zmod | Zreal | Zmod |  | Zreal | Zmod | Zreal | Zmod | Day | Coupon | Z(400,t) | Zreal | Zmod | Zreal | Zmod |  | Zreal | Zmod | Zreal | Zmod
2 | AR_4 | 4.567316 | 4.888212 | 3.65205 | 3.775869 | Average | 4.097368 | 4.433077 | 3.849661 | 3.962458 | 2 | AR_4 | 24 | -0.2733592 | -0.4856636 | -0.1577163 | -0.1518026 | Average | -0.2546205 | -0.4605401 | -0.1630288 | -0.1461441
| AR_5 | 3.50663 | 3.812049 | 3.820703 | 3.910141 | StDev | 0.5405613 | 0.5569308 | 0.213567 | 0.2175185 |  | AR_5 |  | -0.2770777 | -0.4761517 | -0.178598 | -0.149613 | StDev | 0.03572517 | 0.03559686 | 0.01370799 | 0.007979959
| AR_6 | 4.218159 | 4.598969 | 4.076229 | 4.201364 | [6 empty] | AR_6 |  | -0.2134245 | -0.4198049 | -0.1527723 | -0.1370168
| 25M_4 | 4.605647 | 5.172089 | 4.156311 | 4.235774 | Average | 4.398031 | 5.100993 | 4.041817 | 4.129941 |  | 25M_4 |  | -0.2313301 | -0.4698855 | -0.1704759 | -0.1186358 | Average | -0.2190284 | -0.4571024 | -0.1444037 | -0.1075373
| 25M_5 | 4.032338 | 4.641408 | 3.899498 | 3.991702 | StDev | 0.3176663 | 0.4284833 | 0.1306479 | 0.1252213 |  | 25M_5 |  | -0.2066333 | -0.4298215 | -0.1557479 | -0.1242965 | StDev | 0.01234869 | 0.02364152 | 0.03322973 | 0.02429085
| 25M_6 | 4.556107 | 5.489481 | 4.069641 | 4.162346 | [6 empty] | 25M_6 |  | -0.2191218 | -0.4716003 | -0.1069874 | -0.07967972
3 | AR_4 | 6.11009 | 6.312185 | 3.298798 | 3.425653 | Average | 5.828755 | 6.028972 | 3.499682 | 3.620116 | 3 | AR_4 | 48 | -0.02791034 | -0.3358335 | -0.2139172 | -0.1886523 | Average | 0.0654293 | -0.2631886 | -0.2273687 | -0.1881756
| AR_5 | 5.224347 | 5.398552 | 3.469889 | 3.567364 | StDev | 0.5238482 | 0.5468962 | 0.2173181 | 0.2255148 |  | AR_5 |  | 0.0770446 | -0.258136 | -0.2509213 | -0.1967171 | StDev | 0.08810808 | 0.07025499 | 0.02046581 | 0.008789416
| AR_6 | 6.151827 | 6.376178 | 3.73036 | 3.867331 | [6 empty] | AR_6 |  | 0.1471536 | -0.1955963 | -0.2172677 | -0.1791576
| 25M_4 | 5.983186 | 6.3411 | 3.797052 | 3.892671 | Average | 6.138024 | 6.546098 | 3.672412 | 3.783636 |  | 25M_4 |  | -0.001422632 | -0.3500674 | -0.2304352 | -0.1538022 | Average | 0.09372187 | -0.3004664 | -0.209898 | -0.1442166
| 25M_5 | 5.995368 | 6.34555 | 3.577765 | 3.694782 | StDev | 0.2577094 | 0.3512196 | 0.1126782 | 0.1004763 |  | 25M_5 |  | 0.1795949 | -0.2204745 | -0.2190492 | -0.1607719 | StDev | 0.09086424 | 0.06993775 | 0.02633365 | 0.02290529
| 25M_6 | 6.435518 | 6.951643 | 3.642419 | 3.763454 | [6 empty] | 25M_6 |  | 0.1029933 | -0.3308573 | -0.1802096 | -0.1180758
4 | AR_4 | 5.834731 | 5.954171 | 3.63677 | 3.765797 | Average | 5.595076 | 5.711636 | 3.935407 | 4.054595 | 4 | AR_4 | 72 | -0.0717188 | -0.3735037 | -0.1601473 | -0.1528624 | Average | 0.02346968 | -0.3015248 | -0.1462442 | -0.1340487
| AR_5 | 5.08756 | 5.185304 | 3.920629 | 4.017064 | StDev | 0.4397476 | 0.4562832 | 0.306294 | 0.3092756 |  | AR_5 |  | 0.04884477 | -0.2874403 | -0.1579973 | -0.1349197 | StDev | 0.08537755 | 0.0660723 | 0.02224489 | 0.01926394
| AR_6 | 5.862936 | 5.995432 | 4.248823 | 4.380923 | [6 empty] | AR_6 |  | 0.09328307 | -0.2436304 | -0.120588 | -0.1143641
| 25M_4 | 5.69833 | 6.000651 | 4.037822 | 4.146128 | Average | 5.78027 | 6.087837 | 4.14683 | 4.266011 |  | 25M_4 |  | -0.04896432 | -0.3849618 | -0.1902514 | -0.1278241 | Average | 0.02985023 | -0.3490043 | -0.1246142 | -0.09264948
| 25M_5 | 5.64255 | 5.92592 | 4.090388 | 4.214717 | StDev | 0.1922653 | 0.218941 | 0.1456745 | 0.1521582 |  | 25M_5 |  | 0.1101776 | -0.2720243 | -0.1181901 | -0.09689996 | StDev | 0.07958176 | 0.06671469 | 0.06267254 | 0.03748103
| 25M_6 | 5.999931 | 6.336939 | 4.31228 | 4.437187 | [6 empty] | 25M_6 |  | 0.02833736 | -0.3900267 | -0.06540112 | -0.05322441
5 | AR_4 | 5.955434 | 6.052598 | 4.064835 | 4.186828 | Average | 5.668986 | 5.767658 | 4.411494 | 4.522377 | 5 | AR_4 | 96 | -0.05251546 | -0.3631472 | -0.09204392 | -0.1085616 | Average | 0.03652192 | -0.2949928 | -0.05782144 | -0.07597154
| AR_5 | 5.144168 | 5.225609 | 4.46191 | 4.550208 | StDev | 0.455141 | 0.4696344 | 0.3244022 | 0.3225358 |  | AR_5 |  | 0.060515 | -0.2819016 | -0.04640756 | -0.06165554 | StDev | 0.07979375 | 0.0626433 | 0.03018018 | 0.02829314
| AR_6 | 5.907356 | 6.024767 | 4.707736 | 4.830096 | [6 empty] | AR_6 |  | 0.1015662 | -0.2399295 | -0.03501285 | -0.05769745
| 25M_4 | 5.772679 | 5.987548 | 4.518581 | 4.62738 | Average | 5.826097 | 6.048145 | 4.628911 | 4.745373 |  | 25M_4 |  | -0.03655567 | -0.3863048 | -0.110014 | -0.07849803 | Average | 0.03764085 | -0.3534594 | -0.03877767 | -0.04141532
| 25M_5 | 5.648193 | 5.857406 | 4.55555 | 4.676354 | StDev | 0.2097775 | 0.2271818 | 0.160152 | 0.1637978 |  | 25M_5 |  | 0.1112879 | -0.280441 | -0.02666901 | -0.04018969 | StDev | 0.07392332 | 0.06334181 | 0.06602013 | 0.03648533
| 25M_6 | 6.057419 | 6.299481 | 4.812603 | 4.932385 | [6 empty] | 25M_6 |  | 0.03819032 | -0.3936323 | 0.02035 | -0.005558251
6 | AR_4 | 6.270631 | 6.345196 | 4.439631 | 4.553275 | Average | 6.045736 | 6.124651 | 4.837466 | 4.939341 | 6 | AR_4 | 120 | -0.002368936 | -0.3323601 | -0.03241545 | -0.07000417 | Average | 0.1066531 | -0.2504776 | 0.02107022 | -0.02430425
| AR_5 | 5.563833 | 5.630524 | 4.900723 | 4.982227 | StDev | 0.417649 | 0.4287471 | 0.3702818 | 0.3665092 |  | AR_5 |  | 0.1470326 | -0.2262586 | 0.04405756 | -0.00228789 | StDev | 0.09546756 | 0.07285737 | 0.04647194 | 0.03958607
| AR_6 | 6.302744 | 6.398232 | 5.172045 | 5.28252 | [6 empty] | AR_6 |  | 0.1752957 | -0.1928141 | 0.05156854 | -0.0006206957
| 25M_4 | 6.178709 | 6.332123 | 4.980209 | 5.086238 | Average | 6.259152 | 6.336727 | 5.127235 | 5.238576 |  | 25M_4 |  | 0.03120962 | -0.3509875 | -0.03296955 | -0.03146727 | Average | 0.1170359 | -0.3214577 | 0.05032947 | 0.0115517
| 25M_5 | 6.332123 | 6.253114 | 5.074911 | 5.188449 | StDev | 0.07697941 | 0.08600747 | 0.179018 | 0.1826352 |  | 25M_5 |  | 0.2458518 | -0.2318298 | 0.07551581 | 0.02271914 | StDev | 0.1135954 | 0.07911045 | 0.0739938 | 0.03866435
| 25M_6 | 6.266623 | 6.424944 | 5.326585 | 5.44104 | [6 empty] | 25M_6 |  | 0.07404611 | -0.3815557 | 0.1084422 | 0.04340323
7 | AR_4 | 6.955873 | 7.022776 | 4.781993 | 4.890575 | Average | 7.160788 | 7.240368 | 5.216835 | 5.31352 | 7 | AR_4 | 144 | 0.1066502 | -0.2610653 | 0.02205291 | -0.03451355 | Average | 0.3177392 | -0.1090609 | 0.09127413 | 0.0220108
| AR_5 | 6.998198 | 7.066247 | 5.294844 | 5.372119 | StDev | 0.3189709 | 0.3399296 | 0.4015607 | 0.3969032 |  | AR_5 |  | 0.4427394 | -0.02896286 | 0.125309 | 0.05129071 | StDev | 0.1838409 | 0.1317034 | 0.05995011 | 0.0489621
| AR_6 | 7.528292 | 7.632082 | 5.573667 | 5.677866 | [6 empty] | AR_6 |  | 0.4038281 | -0.03715444 | 0.1264605 | 0.04925523
| 25M_4 | 7.293182 | 7.452416 | 5.436682 | 5.54189 | Average | 7.221779 | 7.358368 | 5.560599 | 5.67008 |  | 25M_4 |  | 0.2172121 | -0.2361628 | 0.04321454 | 0.01523489 | Average | 0.2885669 | -0.2103014 | 0.1275751 | 0.05784291
| 25M_5 | 7.303885 | 7.436311 | 5.507246 | 5.618153 | StDev | 0.1330509 | 0.1491655 | 0.1575218 | 0.1605784 |  | 25M_5 |  | 0.437047 | -0.08647881 | 0.1605782 | 0.07550657 | StDev | 0.12862 | 0.1131309 | 0.07363253 | 0.03707876
| 25M_6 | 7.068269 | 7.186378 | 5.737868 | 5.850196 | [6 empty] | 25M_6 |  | 0.2114414 | -0.3082625 | 0.1789326 | 0.08278727
8 | AR_4 | 9.30228 | 9.380847 | 5.276035 | 5.374014 | Average | 11.49103 | 11.597499 | 5.715441 | 5.80288 | 8 | AR_4 | 168 | 0.4799537 | -0.01294971 | 0.1006529 | 0.01635378 | Average | 1.152419 | 0.4521408 | 0.1831202 | 0.08227814
| AR_5 | 14.40747 | 14.51841 | 5.809599 | 5.879566 | StDev | 2.629238 | 2.640194 | 0.400712 | 0.3961302 |  | AR_5 |  | 1.970225 | 0.9951065 | 0.2314303 | 0.1210236 | StDev | 0.7556919 | 0.5085202 | 0.07176848 | 0.05738434
| AR_6 | 10.76334 | 10.89324 | 6.06069 | 6.155061 | [6 empty] | AR_6 |  | 1.007079 | 0.3742656 | 0.2172774 | 0.109457
| 25M_4 | 14.09565 | 14.3283 | 5.925487 | 6.024781 | Average | 12.39725 | 12.57564 | 6.054367 | 6.155637 |  | 25M_4 |  | 1.352525 | 0.4685826 | 0.1247948 | 0.06472893 | Average | 1.206289 | 0.3494259 | 0.2158701 | 0.110117
| 25M_5 | 12.13996 | 12.31398 | 6.027718 | 6.129457 | StDev | 1.585486 | 1.637584 | 0.1440645 | 0.1457201 |  | 25M_5 |  | 1.38855 | 0.5127234 | 0.2629816 | 0.1383182 | StDev | 0.2850569 | 0.2456062 | 0.07888928 | 0.03969112
| 25M_6 | 10.95615 | 11.08464 | 6.209895 | 6.312672 | [6 empty] | 25M_6 |  | 0.8777913 | 0.06697161 | 0.259834 | 0.1273037
9 | AR_4 | 14.28675 | 14.42191 | 5.63349 | 5.716456 | Average | 14.21371 | 14.35399 | 6.108442 | 6.182529 | 9 | AR_4 | 192 | 1.272962 | 0.5174696 | 0.1575225 | 0.05238544 | Average | 1.620386 | 0.7680814 | 0.2556736 | 0.1291947
| AR_5 | 15.28323 | 15.41661 | 6.195366 | 6.255456 | StDev | 1.107847 | 1.098162 | 0.4380074 | 0.4342265 |  | AR_5 |  | 2.150771 | 1.118536 | 0.3109595 | 0.1726781 | StDev | 0.4666296 | 0.3127248 | 0.08522793 | 0.06671237
| AR_6 | 13.07115 | 13.22344 | 6.49647 | 6.575674 | [6 empty] | AR_6 |  | 1.437425 | 0.6682382 | 0.2985389 | 0.1625206
| 25M_4 | 21.06892 | 21.45632 | 6.327371 | 6.413356 | Average | 19.0737 | 19.34885 | 6.452583 | 6.537926 |  | 25M_4 |  | 2.516345 | 1.199171 | 0.1918681 | 0.104556 | Average | 2.373578 | 1.051771 | 0.2866478 | 0.1508575
| 25M_5 | 16.09693 | 16.32556 | 6.397858 | 6.483119 | StDev | 2.627311 | 2.685183 | 0.1597652 | 0.1592136 |  | 25M_5 |  | 2.167088 | 1.00553 | 0.335807 | 0.1817642 | StDev | 0.1831411 | 0.1305725 | 0.08210067 | 0.04084147
| 25M_6 | 20.05526 | 20.26466 | 6.632519 | 6.717304 | [6 empty] | 25M_6 |  | 2.437302 | 0.9506107 | 0.3322682 | 0.1662523
10 | AR_4 | 15.30842 | 15.46048 | 6.063016 | 6.13588 | Average | 14.66027 | 14.81886 | 6.522123 | 6.587505 | 10 | AR_4 | 216 | 1.435505 | 0.6267477 | 0.2258583 | 0.09651712 | Average | 1.692137 | 0.8183847 | 0.331484 | 0.1788144
| AR_5 | 14.94844 | 15.12478 | 6.590021 | 6.643344 | StDev | 0.8306129 | 0.8375844 | 0.429205 | 0.4264566 |  | AR_5 |  | 2.081751 | 1.078433 | 0.392321 | 0.2259813 | StDev | 0.3430329 | 0.2334846 | 0.09182582 | 0.07152515
| AR_6 | 13.72395 | 13.87132 | 6.913332 | 6.983292 | [6 empty] | AR_6 |  | 1.559155 | 0.7499732 | 0.3762727 | 0.2139447
| 25M_4 | 21.43023 | 22.10111 | 6.810967 | 6.886286 | Average | 19.86322 | 20.26843 | 6.979973 | 7.052843 |  | 25M_4 |  | 2.576647 | 1.265259 | 0.2725789 | 0.1530291 | Average | 2.516437 | 1.150681 | 0.3802914 | 0.205465
| 25M_5 | 17.0531 | 17.34702 | 6.868438 | 6.941179 | StDev | 2.439021 | 2.557214 | 0.2446485 | 0.2425052 |  | 25M_5 |  | 2.355215 | 1.131012 | 0.4283941 | 0.238035 | StDev | 0.1411043 | 0.1061197 | 0.09345896 | 0.04585296
| 25M_6 | 21.10634 | 21.35716 | 7.260513 | 7.331065 | [6 empty] | 25M_6 |  | 2.617448 | 1.055771 | 0.439901 | 0.2253309
11 | AR_4 | 19.6907 | 19.86887 | 6.324773 | 6.386698 | Average | 18.51208 | 18.68832 | 6.867573 | 6.922508 | 11 | AR_4 | 240 | 2.132708 | 1.090597 | 0.2675027 | 0.1229081 | Average | 2.395236 | 1.290115 | 0.3959975 | 0.2207158
| AR_5 | 18.73267 | 18.94385 | 6.968733 | 7.013296 | StDev | 1.303001 | 1.326899 | 0.4999551 | 0.4966791 |  | AR_5 |  | 2.861903 | 1.603246 | 0.4703958 | 0.2768197 | StDev | 0.4051985 | 0.2745601 | 0.1117417 | 0.08500936
| AR_6 | 17.11286 | 17.25224 | 7.309212 | 7.367531 | [6 empty] | AR_6 |  | 2.191097 | 1.176502 | 0.4500939 | 0.2624194
| 25M_4 | 27.00397 | 27.8777 | 7.262843 | 7.32443 | Average | 24.72629 | 25.23213 | 7.427604 | 7.485998 |  | 25M_4 |  | 3.506889 | 1.857332 | 0.3479958 | 0.1979368 | Average | 3.37473 | 1.675646 | 0.4606957 | 0.2525106
| 25M_5 | 20.97538 | 21.31436 | 7.384343 | 7.442181 | StDev | 3.273189 | 3.461682 | 0.1901195 | 0.1873595 |  | 25M_5 |  | 3.126928 | 1.618384 | 0.529899 | 0.2995811 | StDev | 0.2147618 | 0.1608881 | 0.09844366 | 0.05123592
| 25M_6 | 26.19951 | 26.50434 | 7.635626 | 7.691383 | [6 empty] | 25M_6 |  | 3.490374 | 1.551222 | 0.5041922 | 0.260014
12 | AR_4 | 18.07874 | 18.24611 | 6.636119 | 6.686448 | Average | 17.48349 | 17.66055 | 7.191138 | 7.236019 | 12 | AR_4 | 264 | 1.876252 | 0.919851 | 0.3170366 | 0.1544477 | Average | 2.210297 | 1.167358 | 0.4556051 | 0.2593539
| AR_5 | 17.53709 | 17.76585 | 7.290679 | 7.327223 | StDev | 0.6237795 | 0.6446869 | 0.5125499 | 0.5101209 |  | AR_5 |  | 2.615424 | 1.441367 | 0.5367678 | 0.3199593 | StDev | 0.3746774 | 0.2617659 | 0.1205903 | 0.09121643
| AR_6 | 16.83464 | 16.9697 | 7.646616 | 7.694386 | [6 empty] | AR_6 |  | 2.139217 | 1.140858 | 0.5130108 | 0.3036547
| 25M_4 | 24.58794 | 25.44836 | 7.575824 | 7.625652 | Average | 22.65308 | 23.15236 | 7.725042 | 7.771287 |  | 25M_4 |  | 3.10366 | 1.608336 | 0.4002315 | 0.2288106 | Average | 3.012631 | 1.459428 | 0.5131424 | 0.2825207
| 25M_5 | 19.74641 | 20.07615 | 7.613519 | 7.659116 | StDev | 2.562892 | 2.769786 | 0.2265935 | 0.2238921 |  | 25M_5 |  | 2.885127 | 1.466275 | 0.5749896 | 0.3262307 | StDev | 0.1137409 | 0.152447 | 0.09793227 | 0.04947396
| 25M_6 | 23.62489 | 23.93258 | 7.985783 | 8.029092 | [6 empty] | 25M_6 |  | 3.049106 | 1.303673 | 0.5642062 | 0.2925208
13 | AR_4 | 17.87514 | 18.06556 | 6.986907 | 7.02711 | Average | 15.95213 | 16.13664 | 7.562002 | 7.598136 | 13 | AR_4 | 288 | 1.84386 | 0.9008535 | 0.3728455 | 0.1902921 | Average | 1.927384 | 0.9769395 | 0.5240936 | 0.3040838
| AR_5 | 17.65717 | 17.91872 | 7.676766 | 7.706472 | StDev | 3.143879 | 3.214653 | 0.5271672 | 0.5253048 |  | AR_5 |  | 2.640179 | 1.462374 | 0.616363 | 0.3720753 | StDev | 0.6749199 | 0.4522179 | 0.1320381 | 0.09916919
| AR_6 | 12.32407 | 12.42565 | 8.022334 | 8.060827 | [6 empty] | AR_6 |  | 1.298114 | 0.5675909 | 0.5830723 | 0.349884
| 25M_4 | 23.08533 | 23.92663 | 8.023025 | 8.06198 | Average | 21.65673 | 22.16617 | 8.138582 | 8.173647 |  | 25M_4 |  | 2.852878 | 1.452366 | 0.4748681 | 0.2735321 | Average | 2.839951 | 1.357117 | 0.5867793 | 0.3256538
| 25M_5 | 19.25366 | 19.6002 | 8.019238 | 8.053537 | StDev | 2.09347 | 2.272911 | 0.2034385 | 0.2007697 |  | 25M_5 |  | 2.788178 | 1.407807 | 0.6548152 | 0.3746838 | StDev | 0.04667181 | 0.128335 | 0.0976679 | 0.05064665
| 25M_6 | 22.6312 | 22.97167 | 8.373482 | 8.405425 | [6 empty] | 25M_6 |  | 2.878796 | 1.211179 | 0.6306545 | 0.3287454
14 | AR_4 | 18.09793 | 18.3297 | 7.153975 | 7.184446 | Average | 16.87936 | 17.09759 | 7.832241 | 7.859218 | 14 | AR_4 | 312 | 1.879305 | 0.9286463 | 0.3994253 | 0.206847 | Average | 2.103602 | 1.099375 | 0.575421 | 0.337302
| AR_5 | 18.47198 | 18.73084 | 8.051609 | 8.073785 | StDev | 2.441735 | 2.489573 | 0.5994812 | 0.5971373 |  | AR_5 |  | 2.808159 | 1.573975 | 0.6936401 | 0.4225512 | StDev | 0.6234417 | 0.4163719 | 0.155384 | 0.1147378
| AR_6 | 14.06817 | 14.23222 | 8.29114 | 8.319424 | [6 empty] | AR_6 |  | 1.623343 | 0.7955035 | 0.6331976 | 0.382508
| 25M_4 | 22.14549 | 22.95913 | 8.178049 | 8.205959 | Average | 20.96415 | 21.47303 | 8.333804 | 8.358482 |  | 25M_4 |  | 2.696022 | 1.353202 | 0.5007412 | 0.2882893 | Average | 2.719726 | 1.285328 | 0.6219371 | 0.3456769
| 25M_5 | 18.90699 | 19.25521 | 8.247624 | 8.271538 | StDev | 1.78809 | 1.957375 | 0.2123902 | 0.2099601 |  | 25M_5 |  | 2.71997 | 1.365426 | 0.6997504 | 0.4014643 | StDev | 0.02358306 | 0.1282922 | 0.1063612 | 0.05660449
| 25M_6 | 21.83997 | 22.20475 | 8.575739 | 8.597948 | [6 empty] | 25M_6 |  | 2.743186 | 1.137357 | 0.6653196 | 0.347277
15 | AR_4 | 18.11897 | 18.38098 | 7.397179 | 7.419267 | Average | 17.29021 | 17.51885 | 8.012066 | 8.031859 | 15 | AR_4 | 336 | 1.882652 | 0.934042 | 0.438118 | 0.2315548 | Average | 2.183673 | 1.154341 | 0.6076905 | 0.3579699
| AR_5 | 19.0282 | 19.31116 | 8.19735 | 8.214123 | StDev | 2.268877 | 2.345394 | 0.5463405 | 0.5448259 |  | AR_5 |  | 2.922829 | 1.653722 | 0.7236859 | 0.4418363 | StDev | 0.6437882 | 0.4334745 | 0.1501337 | 0.1114108
| AR_6 | 14.72347 | 14.8644 | 8.44167 | 8.462186 | [6 empty] | AR_6 |  | 1.745539 | 0.8752578 | 0.6612674 | 0.4005185
| 25M_4 | 21.83296 | 22.64352 | 8.416341 | 8.435622 | Average | 20.81108 | 21.32378 | 8.558133 | 8.575408 |  | 25M_4 |  | 2.643861 | 1.320853 | 0.5405115 | 0.3118287 | Average | 2.69367 | 1.269997 | 0.6619414 | 0.3689799
| 25M_5 | 18.87289 | 19.22043 | 8.473962 | 8.49097 | StDev | 1.679349 | 1.841171 | 0.1977986 | 0.1961457 |  | 25M_5 |  | 2.713261 | 1.361153 | 0.7442827 | 0.4284207 | StDev | 0.04346204 | 0.1246259 | 0.1073621 | 0.05832972
| 25M_6 | 21.72738 | 22.10738 | 8.784095 | 8.799632 | [6 empty] | 25M_6 |  | 2.723889 | 1.127985 | 0.7010301 | 0.3666904
16 | AR_4 | 18.849 | 19.13231 | 7.632286 | 7.651971 | Average | 18.07263 | 18.30993 | 8.306198 | 8.323222 | 16 | AR_4 | 360 | 1.998797 | 1.013097 | 0.4755226 | 0.2560398 | Average | 2.327875 | 1.251835 | 0.6621319 | 0.3940906
| AR_5 | 19.7846 | 20.09352 | 8.462399 | 8.477101 | StDev | 2.205151 | 2.307443 | 0.6109754 | 0.6090687 |  | AR_5 |  | 3.078767 | 1.761233 | 0.7783281 | 0.4779745 | StDev | 0.6519428 | 0.4414404 | 0.1632217 | 0.1204752
| AR_6 | 15.5843 | 15.70396 | 8.82391 | 8.840593 | [6 empty] | AR_6 |  | 1.906061 | 0.9811748 | 0.7325451 | 0.4482574
| 25M_4 | 22.37169 | 23.19393 | 8.833668 | 8.850549 | Average | 21.18459 | 21.71041 | 8.927961 | 8.943271 |  | 25M_4 |  | 2.733774 | 1.377268 | 0.6101622 | 0.3543567 | Average | 2.75953 | 1.311189 | 0.7273259 | 0.4079848
| 25M_5 | 19.18635 | 19.53985 | 8.784406 | 8.799297 | StDev | 1.740706 | 1.921482 | 0.2074498 | 0.2065798 |  | 25M_5 |  | 2.774935 | 1.400393 | 0.8053628 | 0.4662974 | StDev | 0.02244816 | 0.1349749 | 0.103315 | 0.05611721
| 25M_6 | 21.99573 | 22.39745 | 9.165809 | 9.179966 | [6 empty] | 25M_6 |  | 2.769882 | 1.155906 | 0.7664526 | 0.4033002
17 | AR_4 | 19.06616 | 19.35658 | 7.939739 | 7.960362 | Average | 18.58886 | 18.82442 | 8.623883 | 8.641806 | 17 | AR_4 | 384 | 2.033346 | 1.036694 | 0.524437 | 0.2884886 | Average | 2.426166 | 1.317487 | 0.720992 | 0.4335201
| AR_5 | 20.39583 | 20.70926 | 8.832142 | 8.847415 | StDev | 2.08697 | 2.199745 | 0.6074086 | 0.6054168 |  | AR_5 |  | 3.204778 | 1.845847 | 0.8545538 | 0.5288627 | StDev | 0.6743067 | 0.4578747 | 0.1738401 | 0.1276584
| AR_6 | 16.30458 | 16.40741 | 9.099767 | 9.11764 | [6 empty] | AR_6 |  | 2.040375 | 1.06992 | 0.7839852 | 0.483209
| 25M_4 | 23.04405 | 23.89553 | 9.045332 | 9.06353 | Average | 21.74545 | 22.28358 | 9.31106 | 9.327168 |  | 25M_4 |  | 2.845989 | 1.449178 | 0.6454883 | 0.3761863 | Average | 2.858174 | 1.371567 | 0.7965664 | 0.4494728
| 25M_5 | 19.60336 | 19.9627 | 9.245489 | 9.261034 | StDev | 1.869006 | 2.060032 | 0.3038673 | 0.3021823 |  | 25M_5 |  | 2.856982 | 1.452338 | 0.8960814 | 0.52302 | StDev | 0.01282285 | 0.1371717 | 0.1330161 | 0.07341722
| 25M_6 | 22.58893 | 22.99252 | 9.64236 | 9.65694 | [6 empty] | 25M_6 |  | 2.871551 | 1.213186 | 0.8481294 | 0.4492121
18 | AR_4 | 23.99408 | 24.2948 | 8.33807 | 8.358973 | Average | 23.30671 | 23.5377 | 9.025353 | 9.04374 | 18 | AR_4 | 408 | 2.817357 | 1.556293 | 0.5878098 | 0.3304304 | Average | 3.295966 | 1.897639 | 0.7946165 | 0.4828185
| AR_5 | 25.73246 | 26.03709 | 9.19729 | 9.213248 | StDev | 2.832695 | 2.951679 | 0.6194767 | 0.6177102 |  | AR_5 |  | 4.304971 | 2.577993 | 0.9298322 | 0.5791351 | StDev | 0.874207 | 0.589205 | 0.1819032 | 0.1334973
| AR_6 | 20.19358 | 20.28122 | 9.5407 | 9.559 | [6 empty] | AR_6 |  | 2.765571 | 1.558631 | 0.8662076 | 0.53889
| 25M_4 | 30.03007 | 30.95162 | 9.493786 | 9.51225 | Average | 27.8425 | 28.42979 | 9.594141 | 9.61088 |  | 25M_4 |  | 4.011936 | 2.172394 | 0.7203341 | 0.4221779 | Average | 3.935087 | 2.022429 | 0.8462096 | 0.4796084
| 25M_5 | 24.61867 | 24.99201 | 9.458126 | 9.474649 | StDev | 2.850647 | 3.083578 | 0.2054769 | 0.2042621 |  | 25M_5 |  | 3.843749 | 2.070169 | 0.937918 | 0.5492617 | StDev | 0.08502453 | 0.1786833 | 0.1127441 | 0.06441758
| 25M_6 | 28.87876 | 29.34573 | 9.83051 | 9.84574 | [6 empty] | 25M_6 |  | 3.949575 | 1.824725 | 0.8803768 | 0.4673854
19 | AR_4 | 22.77083 | 23.06358 | 8.31584 | 8.337277 | Average | 19.54708 | 19.76419 | 9.081297 | 9.099892 | 19 | AR_4 | 432 | 2.622743 | 1.426744 | 0.5842731 | 0.3281475 | Average | 2.597357 | 1.425138 | 0.8060242 | 0.4904953
| AR_5 | 24.40636 | 24.6956 | 9.315042 | 9.330848 | StDev | 7.047714 | 7.174643 | 0.6794409 | 0.6773413 |  | AR_5 |  | 4.031584 | 2.393647 | 0.9541078 | 0.5952956 | StDev | 1.447087 | 0.9693122 | 0.1956134 | 0.1425686
| AR_6 | 11.46405 | 11.53338 | 9.61301 | 9.63155 | [6 empty] | AR_6 |  | 1.137743 | 0.4550242 | 0.8796915 | 0.5480427
| 25M_4 | 29.2549 | 30.14977 | 9.54609 | 9.56493 | Average | 26.76285 | 27.33291 | 9.78476 | 9.801593 |  | 25M_4 |  | 3.882563 | 2.090208 | 0.7290635 | 0.4275774 | Average | 3.740359 | 1.903678 | 0.8805014 | 0.4998575
| 25M_5 | 23.33562 | 23.69419 | 9.65919 | 9.67572 | StDev | 3.068451 | 3.305333 | 0.3204699 | 0.3188154 |  | 25M_5 |  | 3.591308 | 1.910737 | 0.9774775 | 0.5739625 | StDev | 0.1457482 | 0.1901583 | 0.1328606 | 0.07320963
| 25M_6 | 27.69803 | 28.15478 | 10.149 | 10.16413 | [6 empty] | 25M_6 |  | 3.747208 | 1.710088 | 0.9349633 | 0.4980326
20 | AR_4 | 22.1804 | 22.46562 | 8.475637 | 8.496952 | Average | 19.08922 | 19.29934 | 9.245029 | 9.263725 | 20 | AR_4 | 456 | 2.528809 | 1.363827 | 0.6096962 | 0.3449485 | Average | 2.514203 | 1.368823 | 0.8361472 | 0.510651
| AR_5 | 23.9243 | 24.20423 | 9.475001 | 9.491052 | StDev | 6.919501 | 7.043693 | 0.6840417 | 0.6821361 |  | AR_5 |  | 3.932203 | 2.326123 | 0.9870848 | 0.6173107 | StDev | 1.425359 | 0.9548121 | 0.1997054 | 0.1454642
| AR_6 | 11.16296 | 11.22816 | 9.78445 | 9.80317 | [6 empty] | AR_6 |  | 1.081598 | 0.4165183 | 0.9116605 | 0.5696939
| 25M_4 | 28.58376 | 29.42714 | 9.74965 | 9.76882 | Average | 26.05936 | 26.59947 | 9.940023 | 9.957127 |  | 25M_4 |  | 3.770551 | 2.016142 | 0.7630371 | 0.4484751 | Average | 3.617172 | 1.827643 | 0.9081221 | 0.5166342
| 25M_5 | 22.90738 | 23.25038 | 9.81473 | 9.8316 | StDev | 2.889759 | 3.121218 | 0.2753052 | 0.2735943 |  | 25M_5 |  | 3.507051 | 1.856217 | 1.00808 | 0.5931118 | StDev | 0.1369728 | 0.2042907 | 0.1286035 | 0.07267624
| 25M_6 | 26.68693 | 27.12089 | 10.25569 | 10.27096 | [6 empty] | 25M_6 |  | 3.573914 | 1.610569 | 0.953249 | 0.5083157
21 | AR_4 | 22.37752 | 22.66229 | 8.722412 | 8.743643 | Average | 22.00344 | 22.21071 | 9.506037 | 9.524478 | 21 | AR_4 | 480 | 2.560169 | 1.38452 | 0.648957 | 0.3709053 | Average | 3.056293 | 1.734995 | 0.884607 | 0.5429912
| AR_5 | 23.99497 | 24.27155 | 9.78601 | 9.80166 | StDev | 2.202526 | 2.319832 | 0.6877933 | 0.6856378 |  | AR_5 |  | 3.946772 | 2.335374 | 1.051202 | 0.6599941 | StDev | 0.7728542 | 0.5223696 | 0.2098254 | 0.1522127
| AR_6 | 19.63783 | 19.69829 | 10.00969 | 10.02813 | [6 empty] | AR_6 |  | 2.661938 | 1.48509 | 0.9536619 | 0.5980743
| 25M_4 | 28.62089 | 29.43977 | 9.89794 | 9.91705 | Average | 26.11928 | 26.64872 | 10.11625 | 10.13336 |  | 25M_4 |  | 3.776748 | 2.017436 | 0.7877863 | 0.463668 | Average | 3.628774 | 1.833861 | 0.940304 | 0.5362106
| 25M_5 | 23.07149 | 23.41413 | 10.07496 | 10.09165 | StDev | 2.814728 | 3.037208 | 0.2416211 | 0.2398947 |  | 25M_5 |  | 3.53934 | 1.876333 | 1.059281 | 0.6250579 | StDev | 0.129077 | 0.2080881 | 0.1388202 | 0.08192101
| 25M_6 | 26.66546 | 27.09226 | 10.37586 | 10.39137 | [6 empty] | 25M_6 |  | 3.570234 | 1.607813 | 0.9738451 | 0.519906
22 | AR_4 | 22.29952 | 22.57162 | 8.751504 | 8.772361 | Average | 22.12181 | 22.31905 | 9.570081 | 9.588437 | 22 | AR_4 | 504 | 2.54776 | 1.37498 | 0.6535854 | 0.373927 | Average | 3.077982 | 1.748623 | 0.89658 | 0.5510288
| AR_5 | 23.82791 | 24.09236 | 9.83113 | 9.84668 | StDev | 1.801541 | 1.912147 | 0.7242422 | 0.7224428 |  | AR_5 |  | 3.912331 | 2.31075 | 1.060504 | 0.6661808 | StDev | 0.7313575 | 0.4955411 | 0.2146737 | 0.1556644
| AR_6 | 20.238 | 20.29317 | 10.12761 | 10.14627 | [6 empty] | AR_6 |  | 2.773854 | 1.560139 | 0.9756508 | 0.6129786
| 25M_4 | 28.19722 | 28.95853 | 9.97036 | 9.98944 | Average | 25.60178 | 26.09749 | 10.21229 | 10.22936 |  | 25M_4 |  | 3.706039 | 1.968112 | 0.799873 | 0.4710876 | Average | 3.536689 | 1.775454 | 0.9567127 | 0.545663
| 25M_5 | 22.59526 | 22.92376 | 10.08173 | 10.09855 | StDev | 2.823514 | 3.029512 | 0.3273567 | 0.3256579 |  | 25M_5 |  | 3.445641 | 1.816093 | 1.060613 | 0.6259055 | StDev | 0.1468 | 0.2158648 | 0.1381964 | 0.07756437
| 25M_6 | 26.01287 | 26.41018 | 10.58478 | 10.60008 | [6 empty] | 25M_6 |  | 3.458386 | 1.542159 | 1.009652 | 0.5399957
23 | AR_4 | 22.52715 | 22.79367 | 8.98468 | 9.005048 | Average | 22.36362 | 22.55677 | 9.75879 | 9.776976 | 23 | AR_4 | 528 | 2.583975 | 1.398344 | 0.6906828 | 0.3984102 | Average | 3.120251 | 1.77663 | 0.930558 | 0.5737147
| AR_5 | 23.71442 | 23.9768 | 9.97083 | 9.98634 | StDev | 1.439548 | 1.552099 | 0.6928672 | 0.6914421 |  | AR_5 |  | 3.888934 | 2.29487 | 1.089304 | 0.6853727 | StDev | 0.6828173 | 0.4643599 | 0.211332 | 0.1537043
| AR_6 | 20.84929 | 20.89984 | 10.32086 | 10.33954 | [6 empty] | AR_6 |  | 2.887843 | 1.636675 | 1.011687 | 0.6373611
| 25M_4 | 28.11886 | 28.83559 | 10.31417 | 10.33295 | Average | 25.70554 | 26.17505 | 10.39862 | 10.41564 |  | 25M_4 |  | 3.692961 | 1.955511 | 0.8572539 | 0.5062958 | Average | 3.556229 | 1.784294 | 0.9894128 | 0.5656515
| 25M_5 | 22.78916 | 23.10769 | 10.2332 | 10.25006 | StDev | 2.700228 | 2.885539 | 0.2201427 | 0.2189718 |  | 25M_5 |  | 3.483791 | 1.838688 | 1.090415 | 0.6445179 | StDev | 0.1184835 | 0.2039282 | 0.1196622 | 0.07114661
| 25M_6 | 26.20861 | 26.58187 | 10.64848 | 10.66392 | [6 empty] | 25M_6 |  | 3.491934 | 1.558685 | 1.02057 | 0.5461408
24 | AR_4 | 22.88084 | 23.14159 | 9.197424 | 9.217544 | Average | 22.93795 | 23.1265 | 9.964405 | 9.982565 | 24 | AR_4 | 552 | 2.640246 | 1.434952 | 0.7245294 | 0.420769 | Average | 3.22635 | 1.847329 | 0.9680937 | 0.5988182
| AR_5 | 24.05409 | 24.31055 | 10.14389 | 10.15949 | StDev | 1.088704 | 1.191672 | 0.6948471 | 0.6936913 |  | AR_5 |  | 3.95896 | 2.340733 | 1.124982 | 0.7091668 | StDev | 0.6714536 | 0.4582945 | 0.2138343 | 0.1556626
| AR_6 | 21.87893 | 21.92735 | 10.5519 | 10.57066 | [6 empty] | AR_6 |  | 3.079844 | 1.766303 | 1.05477 | 0.6665186
| 25M_4 | 28.0519 | 28.74127 | 10.34974 | 10.36858 | Average | 25.71695 | 26.16908 | 10.62679 | 10.64383 |  | 25M_4 |  | 3.681785 | 1.945844 | 0.8631905 | 0.5099477 | Average | 3.55925 | 1.784496 | 1.03087 | 0.5902102
| 25M_5 | 22.9034 | 23.21731 | 10.51754 | 10.5344 | StDev | 2.607404 | 2.781474 | 0.3449058 | 0.3433047 |  | 25M_5 |  | 3.506268 | 1.852154 | 1.146359 | 0.6794479 | StDev | 0.1064421 | 0.2037827 | 0.1486236 | 0.08510582
| 25M_6 | 26.19555 | 26.54867 | 11.01309 | 11.02851 | [6 empty] | 25M_6 |  | 3.489695 | 1.555489 | 1.083061 | 0.581235
25 | AR_4 | 28.52623 | 28.77885 | 9.19918 | 9.219511 | Average | 28.23738 | 28.41818 | 9.983217 | 10.001487 | 25 | AR_4 | 576 | 3.538403 | 2.028103 | 0.7248088 | 0.420976 | Average | 4.198351 | 2.495719 | 0.9716309 | 0.6012181
| AR_5 | 29.43642 | 29.67772 | 10.15078 | 10.16655 | StDev | 1.366556 | 1.473364 | 0.715133 | 0.7139026 |  | AR_5 |  | 5.068574 | 3.078285 | 1.126402 | 0.710137 | StDev | 0.7864589 | 0.5344442 | 0.2160424 | 0.1572221
| AR_6 | 26.74949 | 26.79797 | 10.59969 | 10.6184 | [6 empty] | AR_6 |  | 3.988075 | 2.380769 | 1.063681 | 0.6725414
| 25M_4 | 34.6565 | 35.29745 | 10.55633 | 10.57507 | Average | 31.46477 | 31.89358 | 10.72196 | 10.73903 |  | 25M_4 |  | 4.784075 | 2.617821 | 0.8976698 | 0.5311119 | Average | 4.575124 | 2.391587 | 1.046759 | 0.5996867
| 25M_5 | 27.71113 | 28.0053 | 10.50421 | 10.52129 | StDev | 3.506616 | 3.67013 | 0.3330322 | 0.331648 |  | 25M_5 |  | 4.452194 | 2.44034 | 1.143736 | 0.6778374 | StDev | 0.1818954 | 0.2541412 | 0.1310491 | 0.07382998
| 25M_6 | 32.02669 | 32.378 | 11.10533 | 11.12072 | [6 empty] | 25M_6 |  | 4.489103 | 2.116602 | 1.09887 | 0.5901109
26 | AR_4 | 15.50042 | 15.69264 | 9.33637 | 9.357064 | Average | 23.35961 | 23.52042 | 10.16158 | 10.18005 | 26 | AR_4 | 600 | 1.466052 | 0.6511755 | 0.7466352 | 0.4354493 | Average | 3.40049 | 1.965068 | 1.005055 | 0.6235943
| AR_5 | 28.34546 | 28.5872 | 10.36642 | 10.38204 | StDev | 6.88773 | 6.876389 | 0.7442454 | 0.7428819 |  | AR_5 |  | 4.843663 | 2.928427 | 1.170859 | 0.7397494 | StDev | 1.741571 | 1.178399 | 0.2267699 | 0.1644279
| AR_6 | 26.23295 | 26.28141 | 10.78196 | 10.80105 | [6 empty] | AR_6 |  | 3.891754 | 2.315601 | 1.09767 | 0.6955841
| 25M_4 | 33.56111 | 34.20893 | 10.6418 | 10.66074 | Average | 30.4024 | 30.83347 | 10.9084 | 10.92568 |  | 25M_4 |  | 4.601257 | 2.506253 | 0.9119345 | 0.5398927 | Average | 4.387898 | 2.280158 | 1.081468 | 0.6208525
| 25M_5 | 26.90841 | 27.2016 | 10.84511 | 10.86218 | StDev | 3.338999 | 3.510695 | 0.3032451 | 0.3017381 |  | 25M_5 |  | 4.294258 | 2.341608 | 1.210809 | 0.7197144 | StDev | 0.1852338 | 0.2622761 | 0.1534373 | 0.09123773
| 25M_6 | 30.73769 | 31.08989 | 11.2383 | 11.25411 | [6 empty] | 25M_6 |  | 4.26818 | 1.992612 | 1.12166 | 0.6029506
27 | AR_4 | 26.77224 | 27.02657 | 9.266688 | 9.287623 | Average | 26.42672 | 26.60629 | 10.18521 | 10.20359 | 27 | AR_4 | 624 | 3.259351 | 1.843729 | 0.735549 | 0.4281427 | Average | 3.863615 | 2.271848 | 1.010747 | 0.6274205
| AR_5 | 27.4397 | 27.67532 | 10.46559 | 10.481 | StDev | 1.222913 | 1.329944 | 0.8153315 | 0.8135489 |  | AR_5 |  | 4.656933 | 2.803117 | 1.191303 | 0.7533484 | StDev | 0.7177149 | 0.4879408 | 0.2421691 | 0.1745705
| AR_6 | 25.06822 | 25.11698 | 10.82336 | 10.84216 | [6 empty] | AR_6 |  | 3.674562 | 2.168699 | 1.10539 | 0.7007704
| 25M_4 | 32.66736 | 33.29479 | 10.56598 | 10.5852 | Average | 29.40164 | 29.82046 | 10.82138 | 10.83889 |  | 25M_4 |  | 4.452093 | 2.412558 | 0.8992803 | 0.5321502 | Average | 4.209587 | 2.172181 | 1.065428 | 0.6110441
| 25M_5 | 25.94683 | 26.23515 | 10.69852 | 10.71581 | StDev | 3.364253 | 3.531128 | 0.3342244 | 0.3327577 |  | 25M_5 |  | 4.105066 | 2.222884 | 1.181967 | 0.7017334 | StDev | 0.2106823 | 0.2693309 | 0.1477282 | 0.08540474
| 25M_6 | 29.59073 | 29.93143 | 11.19965 | 11.21565 | [6 empty] | 25M_6 |  | 4.071601 | 1.881103 | 1.115036 | 0.5992485
28 | AR_4 | 25.87204 | 26.12177 | 9.327443 | 9.348146 | Average | 25.66916 | 25.84531 | 10.14778 | 10.16621 | 28 | AR_4 | 648 | 3.116133 | 1.748526 | 0.7452149 | 0.4345109 | Average | 3.724128 | 2.17846 | 1.002521 | 0.6218865
| AR_5 | 26.45862 | 26.68977 | 10.36017 | 10.37574 | StDev | 0.9080655 | 1.011441 | 0.737446 | 0.7360164 |  | AR_5 |  | 4.454675 | 2.667684 | 1.16957 | 0.7388837 | StDev | 0.6776341 | 0.4624383 | 0.2261171 | 0.1639376
| AR_6 | 24.67681 | 24.72438 | 10.75572 | 10.77474 | [6 empty] | AR_6 |  | 3.601575 | 2.11917 | 1.092777 | 0.6922649
| 25M_4 | 31.53109 | 32.13296 | 10.66934 | 10.68868 | Average | 28.56851 | 28.97103 | 10.86355 | 10.88115 |  | 25M_4 |  | 4.262453 | 2.293476 | 0.9165308 | 0.5427564 | Average | 4.062511 | 2.08168 | 1.072173 | 0.6149875
| 25M_5 | 25.23862 | 25.52174 | 10.65996 | 10.67746 | StDev | 3.162275 | 3.314965 | 0.3445311 | 0.3431305 |  | 25M_5 |  | 3.965725 | 2.135244 | 1.17438 | 0.6970223 | StDev | 0.1731841 | 0.2430463 | 0.1369784 | 0.07759881
| 25M_6 | 28.93582 | 29.2584 | 11.26134 | 11.27731 | [6 empty] | 25M_6 |  | 3.959354 | 1.816319 | 1.125609 | 0.6051837
|  | CI(t)_Control |  |  |  | CI(t)_Test |  |  |  |  | CI(t)_Control |  |  |  | CI(t)_Test
|  | AR |  | 25M |  | AR |  | 25M |  |  | AR |  | 25M |  | AR |  | 25M
|  | Zreal | [8 empty] | Zmod
|  | Average | StDev | Average | StDev | Average | StDev | Average | StDev |  | Average | StDev | Average | StDev | Average | StDev | Average | StDev
|  | 0 | 0 | 0 | 0 | 0 | 0 | 0 | 0 |  | 0 | 0 | 0 | 0 | 0 | 0 | 0 | 0
|  | -0.25462 | 0.035725 | -0.21903 | 0.012349 | -0.16303 | 0.013708 | -0.1444 | 0.03323 |  | -0.46054 | 0.035597 | -0.4571 | 0.023642 | -0.14614 | 0.00798 | -0.10754 | 0.024291
|  | 0.065429 | 0.088108 | 0.093722 | 0.090864 | -0.22737 | 0.020466 | -0.2099 | 0.026334 |  | -0.26319 | 0.070255 | -0.30047 | 0.069938 | -0.18818 | 0.008789 | -0.14422 | 0.022905
|  | 0.02347 | 0.085378 | 0.02985 | 0.079582 | -0.14624 | 0.022245 | -0.12461 | 0.062673 |  | -0.30152 | 0.066072 | -0.349 | 0.066715 | -0.13405 | 0.019264 | -0.09265 | 0.037481
|  | 0.036522 | 0.079794 | 0.037641 | 0.073923 | -0.05782 | 0.03018 | -0.03878 | 0.06602 |  | -0.29499 | 0.062643 | -0.35346 | 0.063342 | -0.07597 | 0.028293 | -0.04142 | 0.036485
|  | 0.106653 | 0.095468 | 0.117036 | 0.113595 | 0.02107 | 0.046472 | 0.050329 | 0.073994 |  | -0.25048 | 0.072857 | -0.32146 | 0.07911 | -0.0243 | 0.039586 | 0.011552 | 0.038664
|  | 0.317739 | 0.183841 | 0.288567 | 0.12862 | 0.091274 | 0.05995 | 0.127575 | 0.073633 |  | -0.10906 | 0.131703 | -0.2103 | 0.113131 | 0.022011 | 0.048962 | 0.057843 | 0.037079
|  | 1.152419 | 0.755692 | 1.206289 | 0.285057 | 0.18312 | 0.071768 | 0.21587 | 0.078889 |  | 0.452141 | 0.50852 | 0.349426 | 0.245606 | 0.082278 | 0.057384 | 0.110117 | 0.039691
|  | 1.620386 | 0.46663 | 2.373578 | 0.183141 | 0.255674 | 0.085228 | 0.286648 | 0.082101 |  | 0.768081 | 0.312725 | 1.051771 | 0.130572 | 0.129195 | 0.066712 | 0.150857 | 0.040841
|  | 1.692137 | 0.343033 | 2.516437 | 0.141104 | 0.331484 | 0.091826 | 0.380291 | 0.093459 |  | 0.818385 | 0.233485 | 1.150681 | 0.10612 | 0.178814 | 0.071525 | 0.205465 | 0.045853
|  | 2.395236 | 0.405199 | 3.37473 | 0.214762 | 0.395997 | 0.111742 | 0.460696 | 0.098444 |  | 1.290115 | 0.27456 | 1.675646 | 0.160888 | 0.220716 | 0.085009 | 0.252511 | 0.051236
|  | 2.210297 | 0.374677 | 3.012631 | 0.113741 | 0.455605 | 0.12059 | 0.513142 | 0.097932 |  | 1.167358 | 0.261766 | 1.459428 | 0.152447 | 0.259354 | 0.091216 | 0.282521 | 0.049474
|  | 1.927384 | 0.67492 | 2.839951 | 0.046672 | 0.524094 | 0.132038 | 0.586779 | 0.097668 |  | 0.976939 | 0.452218 | 1.357117 | 0.128335 | 0.304084 | 0.099169 | 0.325654 | 0.050647
|  | 2.103602 | 0.623442 | 2.719726 | 0.023583 | 0.575421 | 0.155384 | 0.621937 | 0.106361 |  | 1.099375 | 0.416372 | 1.285328 | 0.128292 | 0.337302 | 0.114738 | 0.345677 | 0.056604
|  | 2.183673 | 0.643788 | 2.69367 | 0.043462 | 0.60769 | 0.150134 | 0.661941 | 0.107362 |  | 1.154341 | 0.433474 | 1.269997 | 0.124626 | 0.35797 | 0.111411 | 0.36898 | 0.05833
|  | 2.327875 | 0.651943 | 2.75953 | 0.022448 | 0.662132 | 0.163222 | 0.727326 | 0.103315 |  | 1.251835 | 0.44144 | 1.311189 | 0.134975 | 0.394091 | 0.120475 | 0.407985 | 0.056117
|  | 2.426166 | 0.674307 | 2.858174 | 0.012823 | 0.720992 | 0.17384 | 0.796566 | 0.133016 |  | 1.317487 | 0.457875 | 1.371567 | 0.137172 | 0.43352 | 0.127658 | 0.449473 | 0.073417
|  | 3.295966 | 0.874207 | 3.935087 | 0.085025 | 0.794617 | 0.181903 | 0.84621 | 0.112744 |  | 1.897639 | 0.589205 | 2.022429 | 0.178683 | 0.482818 | 0.133497 | 0.479608 | 0.064418
|  | 2.597357 | 1.447087 | 3.740359 | 0.145748 | 0.806024 | 0.195613 | 0.880501 | 0.132861 |  | 1.425138 | 0.969312 | 1.903678 | 0.190158 | 0.490495 | 0.142569 | 0.499857 | 0.07321
|  | 2.514203 | 1.425359 | 3.617172 | 0.136973 | 0.836147 | 0.199705 | 0.908122 | 0.128603 |  | 1.368823 | 0.954812 | 1.827643 | 0.204291 | 0.510651 | 0.145464 | 0.516634 | 0.072676
|  | 3.056293 | 0.772854 | 3.628774 | 0.129077 | 0.884607 | 0.209825 | 0.940304 | 0.13882 |  | 1.734995 | 0.52237 | 1.833861 | 0.208088 | 0.542991 | 0.152213 | 0.536211 | 0.081921
|  | 3.077982 | 0.731358 | 3.536689 | 0.1468 | 0.89658 | 0.214674 | 0.956713 | 0.138196 |  | 1.748623 | 0.495541 | 1.775454 | 0.215865 | 0.551029 | 0.155664 | 0.545663 | 0.077564
|  | 3.120251 | 0.682817 | 3.556229 | 0.118484 | 0.930558 | 0.211332 | 0.989413 | 0.119662 |  | 1.77663 | 0.46436 | 1.784294 | 0.203928 | 0.573715 | 0.153704 | 0.565651 | 0.071147
|  | 3.22635 | 0.671454 | 3.55925 | 0.106442 | 0.968094 | 0.213834 | 1.03087 | 0.148624 |  | 1.847329 | 0.458295 | 1.784496 | 0.203783 | 0.598818 | 0.155663 | 0.59021 | 0.085106
|  | 4.198351 | 0.786459 | 4.575124 | 0.181895 | 0.971631 | 0.216042 | 1.046759 | 0.131049 |  | 2.495719 | 0.534444 | 2.391587 | 0.254141 | 0.601218 | 0.157222 | 0.599687 | 0.07383
|  | 3.40049 | 1.741571 | 4.387898 | 0.185234 | 1.005055 | 0.22677 | 1.081468 | 0.153437 |  | 1.965068 | 1.178399 | 2.280158 | 0.262276 | 0.623594 | 0.164428 | 0.620853 | 0.091238
|  | 3.863615 | 0.717715 | 4.209587 | 0.210682 | 1.010747 | 0.242169 | 1.065428 | 0.147728 |  | 2.271848 | 0.487941 | 2.172181 | 0.269331 | 0.627421 | 0.17457 | 0.611044 | 0.085405
|  | 3.724128 | 0.677634 | 4.062511 | 0.173184 | 1.002521 | 0.226117 | 1.072173 | 0.136978 |  | 2.17846 | 0.462438 | 2.08168 | 0.243046 | 0.621887 | 0.163938 | 0.614987 | 0.077599
| Max | 4.198351 |  | 4.575124 |  | 1.010747 |  | 1.081468 |  |  | 2.495719 |  | 2.391587 |  | 0.627421 |  | 0.620853
| Min | -0.25462 |  | -0.21903 |  | -0.22737 |  | -0.2099 |  |  | -0.46054 |  | -0.4571 |  | -0.18818 |  | -0.14422