## LPR - Control
Day | Coupon | OCP (V) | Icorr (A) | Ecorr (V) | Rp (Ohms) | Corrosion Rate (mpy) |  |  | Rp (Ohms) | OCP (V) | Icorr (A) | Corrosion Rate (mm/y)
1 | AR_4 | -0.6905996 | 4.446051e-06 | -0.690501 | 5860 | 1.603699 | [5 empty] | 0.04073404
| AR_5 | -0.6904465 | 5.418616e-06 | -0.692527 | 4808 | 1.954505 | [5 empty] | 0.04964453
| AR_6 | -0.6945734 | 4.300717e-06 | -0.697667 | 6058 | 1.551277 | 1.70316 | 0.2192433 | 5575.333 | -0.6918732 | 4.721795e-06 | 0.03940251 | 0.04326036 | 0.005568791
| 25M_4 | -0.6974427 | 3.486018e-06 | -0.700524 | 7474 | 1.257413 |  |  | 671.8641 | 0.002339723 | 6.078244e-07 | 0.03193835
| 25M_5 | -0.6997852 | 2.954473e-06 | -0.702538 | 8818 | 1.065684 | [5 empty] | 0.02706843
| 25M_6 | -0.6992009 | 2.631586e-06 | -0.700947 | 9900 | 0.9492183 | 1.090772 | 0.1556215 | 8730.667 | -0.6988096 | 3.024026e-06 | 0.02411019 | 0.02770566 | 0.003952793
2 | AR_4 | -0.6778731 | 2.651575e-05 | -0.676206 | 982.5 | 9.564283 |  |  | 1215.356 | 0.001219288 | 4.314414e-07 | 0.2429333
| AR_5 | -0.6785781 | 3.009459e-05 | -0.674131 | 865.7 | 10.85518 | [5 empty] | 0.2757221
| AR_6 | -0.6724715 | 2.919458e-05 | -0.671347 | 892.4 | 10.53054 | 10.31667 | 0.6714982 | 913.5333 | -0.6763076 | 2.860164e-05 | 0.2674763 | 0.2620439 | 0.01705609
| 25M_4 | -0.6790074 | 2.704818e-05 | -0.67989 | 963.2 | 9.756332 |  |  | 61.20068 | 0.00334078 | 1.861641e-06 | 0.2478113
| 25M_5 | -0.6740561 | 3.049401e-05 | -0.677278 | 854.4 | 10.99925 | [5 empty] | 0.2793815
| 25M_6 | -0.67276 | 2.77575e-05 | -0.6753 | 938.6 | 10.01219 | 10.255924 | 0.6563277 | 918.7333 | -0.6752745 | 2.843323e-05 | 0.2543101 | 0.260501 | 0.01667076
3 | AR_4 | -0.6712242 | 5.45646e-05 | -0.672548 | 477.5 | 19.68156 | Biocide added |  | 57.05588 | 0.003297101 | 1.819586e-06 | 0.4999126
| AR_5 | -0.6841295 | 4.61309e-05 | -0.683708 | 564.8 | 16.63951 | After day 2 & before day 3 |  |  |  |  | 0.4226444
| AR_6 | -0.6847214 | 3.750588e-05 | -0.685918 | 694.6 | 13.52844 | 16.6165 | 3.076625 | 578.9667 | -0.680025 | 4.606713e-05 | 0.3436231 | 0.42206 | 0.07814642
| 25M_4 | -0.6932044 | 2.701692e-05 | -0.691628 | 964.3 | 9.745054 |  |  | 109.2411 | 0.007627489 | 8.529539e-06 | 0.2475249
| 25M_5 | -0.6951093 | 1.998714e-05 | -0.69656 | 1303 | 7.209399 | [5 empty] | 0.1831191
| 25M_6 | -0.6967817 | 1.731497e-05 | -0.69352 | 1505 | 6.245543 | 7.733332 | 1.807629 | 1257.433 | -0.6950318 | 2.143968e-05 | 0.1586371 | 0.196427 | 0.04591388
4 | AR_4 | -0.6675922 | 5.775257e-05 | -0.666895 | 451.1 | 20.83146 |  |  | 273.2149 | 0.001789909 | 5.011423e-06 | 0.5291201
| AR_5 | -0.6654015 | 7.093409e-05 | -0.666283 | 367.3 | 25.58606 | [5 empty] | 0.6498872
| AR_6 | -0.6614233 | 5.800949e-05 | -0.66229 | 449.1 | 20.92414 | 22.44722 | 2.71871 | 422.5 | -0.6648057 | 6.223205e-05 | 0.5314742 | 0.5701605 | 0.06905538
| 25M_4 | -0.673178 | 6.510701e-05 | -0.672003 | 400.2 | 23.48423 |  |  | 47.81506 | 0.003127314 | 7.537282e-06 | 0.5965006
| 25M_5 | -0.6714154 | 5.863388e-05 | -0.671903 | 444.3 | 21.14935 | [5 empty] | 0.5371946
| 25M_6 | -0.6744319 | 6.16753e-05 | -0.672592 | 422.4 | 22.2464 | 22.29333 | 1.168147 | 422.3 | -0.6730084 | 6.18054e-05 | 0.5650597 | 0.5662516 | 0.029671
5 | AR_4 | -0.6602286 | 6.284979e-05 | -0.660635 | 414.5 | 22.67004 |  |  | 22.05017 | 0.001515382 | 3.238525e-06 | 0.5758202
| AR_5 | -0.6626081 | 7.071512e-05 | -0.662881 | 368.4 | 25.50708 | [5 empty] | 0.6478811
| AR_6 | -0.6667405 | 5.772106e-05 | -0.666902 | 451.4 | 20.8201 | 22.99907 | 2.36075 | 411.4333 | -0.6631924 | 6.376199e-05 | 0.5288316 | 0.5841776 | 0.05996318
| 25M_4 | -0.6693427 | 6.663743e-05 | -0.669164 | 391 | 24.03625 |  |  | 41.58489 | 0.003295036 | 6.544882e-06 | 0.610522
| 25M_5 | -0.6641746 | 7.437528e-05 | -0.665639 | 350.3 | 26.82731 | [5 empty] | 0.681415
| 25M_6 | -0.6699671 | 6.614073e-05 | -0.669771 | 393.9 | 23.85709 | 24.90688 | 1.665549 | 378.4 | -0.6678281 | 6.905115e-05 | 0.6059713 | 0.6326361 | 0.04230503
6 | AR_4 | -0.6496364 | 6.287041e-05 | -0.649974 | 414.4 | 22.67748 |  |  | 24.37847 | 0.003179418 | 4.617518e-06 | 0.5760091
| AR_5 | -0.639135 | 7.720976e-05 | -0.639744 | 337.4 | 27.84971 | [5 empty] | 0.707384
| AR_6 | -0.6518677 | 6.404546e-05 | -0.652397 | 406.8 | 23.10132 | 24.54284 | 2.871667 | 386.2 | -0.6468797 | 6.804188e-05 | 0.5867747 | 0.6233893 | 0.07294048
| 25M_4 | -0.6626023 | 6.494185e-05 | -0.662783 | 401.2 | 23.42465 |  |  | 42.43253 | 0.006799262 | 7.961328e-06 | 0.5949873
| 25M_5 | -0.6532349 | 7.107393e-05 | -0.653727 | 366.6 | 25.63651 | [5 empty] | 0.6511687
| 25M_6 | -0.6637935 | 7.226138e-05 | -0.663983 | 360.5 | 26.06482 | 25.04199 | 1.416938 | 376.1 | -0.6598769 | 6.942572e-05 | 0.6620478 | 0.6360679 | 0.03599029
7 | AR_4 | -0.6426378 | 5.840708e-05 | -0.642995 | 446.1 | 21.06755 |  |  | 21.95017 | 0.005782894 | 3.928273e-06 | 0.5351168
| AR_5 | -0.6252243 | 7.074185e-05 | -0.625845 | 368.3 | 25.51672 | [5 empty] | 0.648126
| AR_6 | -0.6380005 | 5.990901e-05 | -0.638579 | 434.9 | 21.60929 | 22.73119 | 2.427502 | 416.4333 | -0.6352875 | 6.301931e-05 | 0.5488771 | 0.5773733 | 0.06165868
| 25M_4 | -0.6417933 | 6.54214e-05 | -0.642266 | 398.2 | 23.59763 |  |  | 42.05916 | 0.009018184 | 6.729943e-06 | 0.599381
| 25M_5 | -0.6341631 | 7.05138e-05 | -0.634359 | 369.5 | 25.43447 | [5 empty] | 0.6460368
| 25M_6 | -0.6570933 | 7.042944e-05 | -0.657561 | 369.9 | 25.40403 | 24.81204 | 1.051823 | 379.2 | -0.6443499 | 6.878821e-05 | 0.6452637 | 0.6302272 | 0.02671636
8 | AR_4 | -0.6215016 | 5.889986e-05 | -0.621892 | 442.3 | 21.24529 |  |  | 16.4557 | 0.01167693 | 2.916051e-06 | 0.5396314
| AR_5 | -0.6015333 | 6.313445e-05 | -0.601778 | 412.7 | 22.77272 | [5 empty] | 0.5784282
| AR_6 | -0.6256157 | 5.361284e-05 | -0.625863 | 485.9 | 19.33825 | 21.11875 | 1.720728 | 446.9667 | -0.6162169 | 5.854905e-05 | 0.4911925 | 0.5364174 | 0.04370658
| 25M_4 | -0.6190213 | 5.151972e-05 | -0.619236 | 505.7 | 18.58326 |  |  | 36.82246 | 0.01288165 | 4.770489e-06 | 0.4720157
| 25M_5 | -0.6135116 | 6.111884e-05 | -0.613706 | 426.3 | 22.04569 | [5 empty] | 0.5599616
| 25M_6 | -0.6330527 | 6.225953e-05 | -0.633255 | 418.5 | 22.45713 | 21.02869 | 2.127776 | 450.1667 | -0.6218619 | 5.829936e-05 | 0.5704122 | 0.5341299 | 0.05404561
9 | AR_4 | -0.6042469 | 5.994362e-05 | -0.604727 | 434.6 | 21.62178 |  |  | 48.25115 | 0.01007548 | 5.89898e-06 | 0.5491943
| AR_5 | -0.5956245 | 7.46971e-05 | -0.596098 | 348.8 | 26.94339 | [5 empty] | 0.6843635
| AR_6 | -0.6152757 | 5.887662e-05 | -0.61576 | 442.5 | 21.23691 | 23.26736 | 3.189346 | 408.6333 | -0.605049 | 6.450578e-05 | 0.5394186 | 0.5909921 | 0.08100955
| 25M_4 | -0.6093832 | 5.198944e-05 | -0.609543 | 501.1 | 18.75269 |  |  | 51.96752 | 0.009850126 | 8.842052e-06 | 0.4763193
| 25M_5 | -0.6032878 | 6.296252e-05 | -0.60375 | 413.8 | 22.7107 | [5 empty] | 0.5768529
| 25M_6 | -0.6098989 | 5.566773e-05 | -0.610054 | 468 | 20.07946 | 20.51428 | 2.014513 | 460.9667 | -0.6075233 | 5.687323e-05 | 0.5100193 | 0.5210638 | 0.05116874
10 | AR_4 | -0.6056033 | 5.776962e-05 | -0.60635 | 451 | 20.83761 |  |  | 44.07293 | 0.003677102 | 5.584984e-06 | 0.5292764
| AR_5 | -0.5999243 | 7.342731e-05 | -0.600691 | 354.8 | 26.48537 | [5 empty] | 0.6727297
| AR_6 | -0.6124868 | 5.963113e-05 | -0.613138 | 436.9 | 21.50906 | 22.94401 | 3.085226 | 414.2333 | -0.6060048 | 6.360935e-05 | 0.5463312 | 0.5827791 | 0.07836489
| 25M_4 | -0.6029148 | 0.0001238877 | -0.605866 | 210.3 | 44.68655 | Biocide added |  | 51.95136 | 0.006290867 | 8.553392e-06 | 1.135041
| 25M_5 | -0.6013367 | 6.461128e-05 | -0.601913 | 403.2 | 23.30541 | After day 10 |  |  |  |  | 0.5919586
| 25M_6 | -0.6074954 | 5.600274e-05 | -0.607752 | 465.2 | 20.2003 | 29.39742 | 13.33149 | 359.5667 | -0.6039156 | 8.150057e-05 | 0.5130886 | 0.746696 | 0.3386205
11 | AR_4 | -0.6059292 | 5.806957e-05 | -0.606677 | 448.7 | 20.94581 |  |  | 132.9338 | 0.003199007 | 3.695982e-05 | 0.5320246
| AR_5 | -0.6021132 | 7.464582e-05 | -0.60343 | 349 | 26.92489 | [5 empty] | 0.6838936
| AR_6 | -0.6125175 | 6.263013e-05 | -0.613507 | 416 | 22.59081 | 23.48717 | 3.08868 | 404.5667 | -0.6068533 | 6.511517e-05 | 0.5738077 | 0.5965753 | 0.07845263
| 25M_4 | -0.6033533 | 5.581344e-05 | -0.604274 | 466.8 | 20.13202 |  |  | 50.82385 | 0.005263348 | 8.562978e-06 | 0.5113543
| 25M_5 | -0.5984349 | 6.961004e-05 | -0.599361 | 374.3 | 25.10848 | [5 empty] | 0.6377567
| 25M_6 | -0.6045872 | 6.004306e-05 | -0.60549 | 433.9 | 21.65765 | 22.29938 | 2.54954 | 425 | -0.6021251 | 6.182218e-05 | 0.5501054 | 0.5664055 | 0.06475845
12 | AR_4 | -0.6106673 | 5.863581e-05 | -0.611767 | 444.3 | 21.15005 |  |  | 46.88784 | 0.003254842 | 7.068274e-06 | 0.5372123
| AR_5 | -0.6070085 | 7.156291e-05 | -0.607966 | 364.1 | 25.81288 | [5 empty] | 0.6556485
| AR_6 | -0.6149888 | 6.173635e-05 | -0.616249 | 422 | 22.26842 | 23.07712 | 2.434335 | 410.1333 | -0.6108882 | 6.397836e-05 | 0.565619 | 0.5861599 | 0.06183224
| 25M_4 | -0.6037818 | 5.911005e-05 | -0.60467 | 440.8 | 21.32111 |  |  | 41.39593 | 0.003994733 | 6.748883e-06 | 0.5415573
| 25M_5 | -0.6023284 | 7.189898e-05 | -0.603209 | 362.4 | 25.9341 | [5 empty] | 0.6587275
| 25M_6 | -0.6089617 | 6.160672e-05 | -0.609529 | 422.9 | 22.22166 | 23.15896 | 2.445161 | 408.7 | -0.605024 | 6.420525e-05 | 0.5644313 | 0.5882387 | 0.06210722
13 | AR_4 | -0.6074094 | 6.347925e-05 | -0.610188 | 410.4 | 22.89709 |  |  | 41.0837 | 0.003486746 | 6.778897e-06 | 0.5815872
| AR_5 | -0.6074312 | 6.97103e-05 | -0.609427 | 373.7 | 25.14464 | [5 empty] | 0.6386751
| AR_6 | -0.6770604 | 4.31388e-05 | -0.66758 | 603.9 | 15.56025 | 21.20066 | 5.012339 | 462.6667 | -0.6306337 | 5.877612e-05 | 0.3952311 | 0.5384978 | 0.1273137
| 25M_4 | -0.5963829 | 6.121638e-05 | -0.597226 | 425.6 | 22.08087 |  |  | 123.6805 | 0.04020673 | 1.389607e-05 | 0.5608552
| 25M_5 | -0.5969655 | 7.253985e-05 | -0.598209 | 359.2 | 26.16526 | [5 empty] | 0.6645989
| 25M_6 | -0.6040515 | 6.138242e-05 | -0.604952 | 424.4 | 22.14076 | 23.4623 | 2.341026 | 403.0667 | -0.5991333 | 6.504622e-05 | 0.5623764 | 0.5959435 | 0.05946219
14 | AR_4 | -0.6132942 | 5.723091e-05 | -0.614755 | 455.2 | 20.6433 |  |  | 37.99439 | 0.004269236 | 6.490208e-06 | 0.5243409
| AR_5 | -0.6120198 | 6.69677e-05 | -0.613509 | 389 | 24.15538 | [5 empty] | 0.6135479
| AR_6 | -0.6471565 | 5.76014e-05 | -0.647935 | 452.3 | 20.77694 | 21.85854 | 1.990244 | 432.1667 | -0.6241568 | 6.06e-05 | 0.5277353 | 0.555208 | 0.05055229
| 25M_4 | -0.6047392 | 6.272209e-05 | -0.60584 | 415.4 | 22.62398 |  |  | 37.41154 | 0.01992849 | 5.517698e-06 | 0.5746502
| 25M_5 | -0.6064822 | 7.527281e-05 | -0.607943 | 346.1 | 27.15105 | [5 empty] | 0.689638
| 25M_6 | -0.6132068 | 6.300994e-05 | -0.614318 | 413.5 | 22.72781 | 24.16761 | 2.584253 | 391.6667 | -0.6081427 | 6.700161e-05 | 0.5772875 | 0.6138586 | 0.06564017
15 | AR_4 | -0.6156392 | 5.679127e-05 | -0.617602 | 458.7 | 20.48472 |  |  | 39.47332 | 0.004471363 | 7.164512e-06 | 0.5203129
| AR_5 | -0.6139205 | 6.376483e-05 | -0.616198 | 408.6 | 23.0001 | [5 empty] | 0.5842037
| AR_6 | -0.6474609 | 5.002761e-05 | -0.648032 | 520.8 | 18.04506 | 20.50996 | 2.477616 | 462.7 | -0.6256735 | 5.686124e-05 | 0.4583454 | 0.520954 | 0.06293158
| 25M_4 | -0.6061091 | 6.302475e-05 | -0.607311 | 413.4 | 22.73315 |  |  | 56.20685 | 0.01888797 | 6.868877e-06 | 0.5774232
| 25M_5 | -0.6102849 | 7.706702e-05 | -0.611842 | 338.1 | 27.79822 | [5 empty] | 0.7060762
| 25M_6 | -0.6167803 | 6.229072e-05 | -0.617988 | 418.2 | 22.46839 | 24.33325 | 3.003668 | 389.9 | -0.6110581 | 6.746083e-05 | 0.5706982 | 0.6180659 | 0.07629331
16 | AR_4 | -0.6164228 | 5.608373e-05 | -0.618481 | 464.5 | 20.22951 |  |  | 44.92427 | 0.005377453 | 8.327296e-06 | 0.5138306
| AR_5 | -0.6146848 | 6.165719e-05 | -0.616646 | 422.5 | 22.23987 | [5 empty] | 0.5648938
| AR_6 | -0.6469681 | 4.782346e-05 | -0.647506 | 544.8 | 17.25001 | 19.90646 | 2.510567 | 477.2667 | -0.6260252 | 5.518813e-05 | 0.4381511 | 0.5056252 | 0.06376852
| 25M_4 | -0.6065212 | 6.241262e-05 | -0.608049 | 417.4 | 22.51235 |  |  | 62.14148 | 0.01815786 | 6.960216e-06 | 0.5718148
| 25M_5 | -0.6127116 | 7.684352e-05 | -0.614573 | 339 | 27.71761 | [5 empty] | 0.7040287
| 25M_6 | -0.6189626 | 6.240548e-05 | -0.62049 | 417.5 | 22.50978 | 24.24658 | 3.006 | 391.3 | -0.6127318 | 6.722054e-05 | 0.5717496 | 0.6158644 | 0.07635256
17 | AR_4 | -0.6173818 | 5.547331e-05 | -0.619442 | 469.6 | 20.00933 |  |  | 45.29316 | 0.006220725 | 8.333746e-06 | 0.508238
| AR_5 | -0.6159503 | 5.938466e-05 | -0.618573 | 438.7 | 21.42016 | [5 empty] | 0.5440732
| AR_6 | -0.6472968 | 4.476758e-05 | -0.648157 | 582 | 16.14775 | 19.19241 | 2.729486 | 496.7667 | -0.6268763 | 5.320852e-05 | 0.4101537 | 0.4874883 | 0.06932907
| 25M_4 | -0.6064372 | 5.990508e-05 | -0.60829 | 434.9 | 21.60788 | Biocide added |  | 75.41381 | 0.01769915 | 7.567148e-06 | 0.5488412
| 25M_5 | -0.6143253 | 7.686836e-05 | -0.616489 | 338.9 | 27.72657 | After day 17 |  |  |  |  | 0.7042563
| 25M_6 | -0.6205351 | 6.132329e-05 | -0.622053 | 424.8 | 22.11943 | 23.81796 | 3.394605 | 399.5333 | -0.6137659 | 6.603224e-05 | 0.5618346 | 0.6049774 | 0.08622315
18 | AR_4 | -0.6157725 | 5.392236e-05 | -0.618511 | 483.2 | 19.4499 |  |  | 52.75228 | 0.00706558 | 9.411105e-06 | 0.4940284
| AR_5 | -0.6145251 | 6.107719e-05 | -0.617084 | 426.6 | 22.03066 | [5 empty] | 0.5595799
| AR_6 | -0.6500617 | 3.981294e-05 | -0.650949 | 654.4 | 14.3606 | 18.61372 | 3.902801 | 521.4 | -0.6267864 | 5.160416e-05 | 0.36476 | 0.4727894 | 0.09913133
| 25M_4 | -0.6039945 | 5.809256e-05 | -0.605549 | 448.5 | 20.9541 |  |  | 118.6071 | 0.02016662 | 1.082001e-05 | 0.5322352
| 25M_5 | -0.6122822 | 7.507933e-05 | -0.614827 | 347 | 27.08126 | [5 empty] | 0.6878654
| 25M_6 | -0.6188217 | 6.049055e-05 | -0.620709 | 430.7 | 21.81906 | 23.28481 | 3.316147 | 408.7333 | -0.6116995 | 6.455415e-05 | 0.5542052 | 0.5914353 | 0.08423031
19 | AR_4 | -0.6156338 | 5.613723e-05 | -0.618113 | 464.1 | 20.24881 |  |  | 54.19837 | 0.007430757 | 9.193596e-06 | 0.5143208
| AR_5 | -0.6151188 | 6.347384e-05 | -0.617898 | 410.5 | 22.89514 | [5 empty] | 0.5815377
| AR_6 | -0.6387535 | 0.0001314838 | -0.637218 | 198.1 | 47.42647 | 30.19014 | 14.98563 | 357.5667 | -0.6231687 | 8.369829e-05 | 1.204635 | 0.7668311 | 0.3806357
| 25M_4 | -0.6030192 | 6.076826e-05 | -0.605118 | 428.7 | 21.91923 |  |  | 140.6785 | 0.01349929 | 4.154573e-05 | 0.5567496
| 25M_5 | -0.6122615 | 7.896907e-05 | -0.615016 | 329.9 | 28.4843 | [5 empty] | 0.7235027
| 25M_6 | -0.6189602 | 6.338633e-05 | -0.621079 | 411 | 22.86357 | 24.42237 | 3.549285 | 389.8667 | -0.6114136 | 6.770789e-05 | 0.5807358 | 0.6203294 | 0.09015201
20 | AR_4 | -0.6165116 | 5.742821e-05 | -0.619556 | 453.7 | 20.71447 |  |  | 52.68134 | 0.008004251 | 9.839932e-06 | 0.5261486
| AR_5 | -0.6153052 | 6.593905e-05 | -0.618304 | 395.1 | 23.78434 | [5 empty] | 0.6041234
| AR_6 | -0.6308947 | 0.0001220323 | -0.635141 | 213.5 | 44.0173 | 29.50537 | 12.66109 | 354.1 | -0.6209038 | 8.179985e-05 | 1.118042 | 0.7494379 | 0.3215922
| 25M_4 | -0.6018453 | 6.369807e-05 | -0.604028 | 409 | 22.97602 |  |  | 125.2388 | 0.008673345 | 3.510122e-05 | 0.5835921
| 25M_5 | -0.6128021 | 8.338208e-05 | -0.615652 | 312.5 | 30.07608 | [5 empty] | 0.763934
| 25M_6 | -0.6193813 | 6.646449e-05 | -0.621583 | 392 | 23.97387 | 25.67532 | 3.843686 | 371.1667 | -0.6113429 | 7.118155e-05 | 0.6089375 | 0.6521545 | 0.09762981
21 | AR_4 | -0.6176699 | 5.813902e-05 | -0.620387 | 448.1 | 20.97086 |  |  | 51.51294 | 0.008858599 | 1.065613e-05 | 0.5326609
| AR_5 | -0.6166885 | 6.624976e-05 | -0.619683 | 393.3 | 23.89642 | [5 empty] | 0.6069703
| AR_6 | -0.6502148 | 3.766369e-05 | -0.652078 | 691.7 | 13.58536 | 19.48421 | 5.313857 | 511.0333 | -0.6281911 | 5.401749e-05 | 0.3450688 | 0.4949 | 0.1349722
| 25M_4 | -0.6023958 | 6.341706e-05 | -0.604587 | 410.8 | 22.87466 |  |  | 158.843 | 0.01907942 | 1.473198e-05 | 0.5810175
| 25M_5 | -0.6137527 | 8.412514e-05 | -0.616589 | 309.7 | 30.3441 | [5 empty] | 0.7707417
| 25M_6 | -0.6204629 | 6.676574e-05 | -0.622978 | 390.2 | 24.08253 | 25.7671 | 4.009546 | 370.2333 | -0.6122038 | 7.143598e-05 | 0.6116975 | 0.6544856 | 0.1018427
22 | AR_4 | -0.6190013 | 5.96982e-05 | -0.622052 | 436.4 | 21.53325 |  |  | 53.42568 | 0.009132598 | 1.111596e-05 | 0.5469456
| AR_5 | -0.617475 | 6.78435e-05 | -0.620398 | 384 | 24.47128 | [5 empty] | 0.6215718
| AR_6 | -0.6493366 | 3.839324e-05 | -0.651491 | 678.6 | 13.84852 | 19.95102 | 5.485285 | 499.6667 | -0.6286043 | 5.531165e-05 | 0.3517531 | 0.5067568 | 0.1393265
| 25M_4 | -0.6031252 | 6.515356e-05 | -0.605613 | 399.9 | 23.50101 |  |  | 157.1601 | 0.01797091 | 1.520726e-05 | 0.5969268
| 25M_5 | -0.6152625 | 8.644269e-05 | -0.61843 | 301.4 | 31.18005 | [5 empty] | 0.7919749
| 25M_6 | -0.6220576 | 6.76081e-05 | -0.624558 | 385.4 | 24.38637 | 26.35581 | 4.201301 | 362.2333 | -0.6134818 | 7.306812e-05 | 0.619415 | 0.6694389 | 0.1067133
23 | AR_4 | -0.6198848 | 5.990748e-05 | -0.622616 | 434.9 | 21.60875 |  |  | 53.17973 | 0.009590996 | 1.164756e-05 | 0.5488633
| AR_5 | -0.6180906 | 6.931803e-05 | -0.621024 | 375.8 | 25.00315 | [5 empty] | 0.6350813
| AR_6 | -0.6505609 | 3.705129e-05 | -0.652113 | 703.2 | 13.36447 | 19.99212 | 5.985385 | 504.6333 | -0.6295121 | 5.54256e-05 | 0.3394582 | 0.5078009 | 0.1520291
| 25M_4 | -0.6040311 | 6.567704e-05 | -0.606555 | 396.7 | 23.68984 |  |  | 174.4842 | 0.01825086 | 1.659371e-05 | 0.6017231
| 25M_5 | -0.6164193 | 8.772842e-05 | -0.619931 | 297 | 31.64381 | [5 empty] | 0.8037544
| 25M_6 | -0.6235734 | 6.811979e-05 | -0.6261 | 382.5 | 24.57094 | 26.63486 | 4.360189 | 358.7333 | -0.6146746 | 7.384175e-05 | 0.6241031 | 0.6765269 | 0.110749
24 | AR_4 | -0.620051 | 6.018333e-05 | -0.623121 | 432.9 | 21.70824 |  |  | 53.93203 | 0.009887283 | 1.208807e-05 | 0.5513904
| AR_5 | -0.6185899 | 6.929399e-05 | -0.621569 | 376 | 24.99448 | [5 empty] | 0.6348611
| AR_6 | -0.6506125 | 3.651472e-05 | -0.651832 | 713.5 | 13.17093 | 19.95788 | 6.103023 | 507.4667 | -0.6297511 | 5.533068e-05 | 0.3345423 | 0.5069313 | 0.1550171
| 25M_4 | -0.6052878 | 6.595608e-05 | -0.608151 | 395 | 23.79049 | Biocide added |  | 180.684 | 0.01808124 | 1.691985e-05 | 0.6042797
| 25M_5 | -0.6180561 | 8.863692e-05 | -0.621262 | 293.9 | 31.97151 | After day 24 |  |  |  |  | 0.812078
| 25M_6 | -0.62507 | 6.832383e-05 | -0.62825 | 381.3 | 24.64454 | 26.80218 | 4.497091 | 356.7333 | -0.616138 | 7.430561e-05 | 0.6259726 | 0.6807767 | 0.1142263
25 | AR_4 | -0.6170455 | 5.965812e-05 | -0.620403 | 436.7 | 21.5188 |  |  | 54.84472 | 0.01002962 | 1.246761e-05 | 0.5465786
| AR_5 | -0.6171936 | 6.945224e-05 | -0.620444 | 375.1 | 25.05156 | [5 empty] | 0.6363109
| AR_6 | -0.6532275 | 3.36844e-05 | -0.654383 | 773.4 | 12.15003 | 19.57346 | 6.66713 | 528.4 | -0.6291555 | 5.426492e-05 | 0.3086114 | 0.497167 | 0.1693454
| 25M_4 | -0.6049809 | 6.612361e-05 | -0.60747 | 394 | 23.85092 |  |  | 214.4001 | 0.02084707 | 1.848376e-05 | 0.6058146
| 25M_5 | -0.6163715 | 8.724663e-05 | -0.619851 | 298.6 | 31.47003 | [5 empty] | 0.7993404
| 25M_6 | -0.6250666 | 6.835279e-05 | -0.627896 | 381.2 | 24.65498 | 26.65864 | 4.186133 | 357.9333 | -0.615473 | 7.390768e-05 | 0.6262377 | 0.6771309 | 0.106328
26 | AR_4 | -0.6139312 | 6.66881e-05 | -0.618268 | 390.7 | 24.05453 |  |  | 51.78121 | 0.01007295 | 1.160552e-05 | 0.6109863
| AR_5 | -0.6175798 | 6.892445e-05 | -0.620833 | 378 | 24.86118 | [5 empty] | 0.6314752
| AR_6 | -0.6533482 | 3.313018e-05 | -0.655186 | 786.4 | 11.95012 | 20.28861 | 7.232599 | 518.3667 | -0.6282864 | 5.624758e-05 | 0.3035337 | 0.5153317 | 0.1837084
| 25M_4 | -0.6058412 | 6.702577e-05 | -0.60867 | 388.7 | 24.17632 |  |  | 232.2105 | 0.02178069 | 2.005145e-05 | 0.6140798
| 25M_5 | -0.616325 | 8.804245e-05 | -0.619813 | 295.9 | 31.75708 | [5 empty] | 0.8066314
| 25M_6 | -0.6257623 | 6.848046e-05 | -0.628601 | 380.4 | 24.70104 | 26.87815 | 4.233418 | 355 | -0.6159762 | 7.451623e-05 | 0.6274077 | 0.6827063 | 0.107529
27 | AR_4 | -0.6170248 | 6.072466e-05 | -0.62006 | 429 | 21.9035 |  |  | 51.35007 | 0.00996513 | 1.173661e-05 | 0.55635
| AR_5 | -0.6184241 | 7.101132e-05 | -0.621705 | 366.9 | 25.61392 | [5 empty] | 0.6505949
| AR_6 | -0.6536534 | 3.338142e-05 | -0.655502 | 780.5 | 12.04074 | 19.85272 | 7.015132 | 525.4667 | -0.6297008 | 5.503913e-05 | 0.3058354 | 0.5042601 | 0.1781847
| 25M_4 | -0.606433 | 6.872764e-05 | -0.609267 | 379.1 | 24.79019 |  |  | 223.0372 | 0.02075538 | 1.944855e-05 | 0.6296721
| 25M_5 | -0.6177112 | 8.865383e-05 | -0.621211 | 293.9 | 31.97761 | [5 empty] | 0.8122329
| 25M_6 | -0.6269026 | 6.91883e-05 | -0.62974 | 376.6 | 24.95636 | 27.24139 | 4.102531 | 349.8667 | -0.6170156 | 7.552326e-05 | 0.6338928 | 0.6919326 | 0.1042045
28 | AR_4 | -0.6178802 | 6.365732e-05 | -0.620883 | 409.3 | 22.96132 |  |  | 48.48467 | 0.01025251 | 1.137374e-05 | 0.5832187
| AR_5 | -0.6194838 | 7.293781e-05 | -0.622631 | 357.2 | 26.30881 | [5 empty] | 0.6682451
| AR_6 | -0.6543867 | 3.311936e-05 | -0.655842 | 786.6 | 11.94622 | 20.40545 | 7.514676 | 517.7 | -0.6305836 | 5.65715e-05 | 0.3034346 | 0.5182995 | 0.1908731
| 25M_4 | -0.6079322 | 7.080646e-05 | -0.610714 | 367.9 | 25.54003 |  |  | 234.3267 | 0.02062971 | 2.083348e-05 | 0.6487181
| 25M_5 | -0.6196905 | 9.06205e-05 | -0.623159 | 287.5 | 32.68699 | [5 empty] | 0.8302512
| 25M_6 | -0.6283325 | 7.104587e-05 | -0.631447 | 366.7 | 25.62638 | 27.95113 | 4.101599 | 340.7 | -0.6186517 | 7.749094e-05 | 0.6509114 | 0.7099602 | 0.1041808
[9 empty] | 46.07646 | 0.01023974 | 1.137116e-05

## Control - Analysis
AR_4 | [5 empty] | AR_5 | [5 empty] | AR_6 | [5 empty] | 25M_4 | [5 empty] | 25M_5 | [5 empty] | 25M_6
Day | OCP (V) | Icorr (A) | Ecorr (V) | Rp (Ohms) | Corrosion Rate (mpy) | Day | OCP (V) | Icorr (A) | Ecorr (V) | Rp (Ohms) | Corrosion Rate (mpy) | Day | OCP (V) | Icorr (A) | Ecorr (V) | Rp (Ohms) | Corrosion Rate (mpy) | Day | OCP (V) | Icorr (A) | Ecorr (V) | Rp (Ohms) | Corrosion Rate (mpy) | Day | OCP (V) | Icorr (A) | Ecorr (V) | Rp (Ohms) | Corrosion Rate (mpy) | Day | OCP (V) | Icorr (A) | Ecorr (V) | Rp (Ohms) | Corrosion Rate (mpy)
1 | -0.6905996 | 4.446051e-06 | -0.690501 | 5860 | 1.603699 | 1 | -0.6904465 | 5.418616e-06 | -0.692527 | 4808 | 1.954505 | 1 | -0.6945734 | 4.300717e-06 | -0.697667 | 6058 | 1.551277 | 1 | -0.6974427 | 3.486018e-06 | -0.700524 | 7474 | 1.257413 | 1 | -0.6997852 | 2.954473e-06 | -0.702538 | 8818 | 1.065684 | 1 | -0.6992009 | 2.631586e-06 | -0.700947 | 9900 | 0.9492183
2 | -0.6778731 | 2.651575e-05 | -0.676206 | 982.5 | 9.564283 | 2 | -0.6785781 | 3.009459e-05 | -0.674131 | 865.7 | 10.85518 | 2 | -0.6724715 | 2.919458e-05 | -0.671347 | 892.4 | 10.53054 | 2 | -0.6790074 | 2.704818e-05 | -0.67989 | 963.2 | 9.756332 | 2 | -0.6740561 | 3.049401e-05 | -0.677278 | 854.4 | 10.99925 | 2 | -0.67276 | 2.77575e-05 | -0.6753 | 938.6 | 10.01219
3 | -0.6712242 | 5.45646e-05 | -0.672548 | 477.5 | 19.68156 | 3 | -0.6841295 | 4.61309e-05 | -0.683708 | 564.8 | 16.63951 | 3 | -0.6847214 | 3.750588e-05 | -0.685918 | 694.6 | 13.52844 | 3 | -0.6932044 | 2.701692e-05 | -0.691628 | 964.3 | 9.745054 | 3 | -0.6951093 | 1.998714e-05 | -0.69656 | 1303 | 7.209399 | 3 | -0.6967817 | 1.731497e-05 | -0.69352 | 1505 | 6.245543
4 | -0.6675922 | 5.775257e-05 | -0.666895 | 451.1 | 20.83146 | 4 | -0.6654015 | 7.093409e-05 | -0.666283 | 367.3 | 25.58606 | 4 | -0.6614233 | 5.800949e-05 | -0.66229 | 449.1 | 20.92414 | 4 | -0.673178 | 6.510701e-05 | -0.672003 | 400.2 | 23.48423 | 4 | -0.6714154 | 5.863388e-05 | -0.671903 | 444.3 | 21.14935 | 4 | -0.6744319 | 6.16753e-05 | -0.672592 | 422.4 | 22.2464
5 | -0.6602286 | 6.284979e-05 | -0.660635 | 414.5 | 22.67004 | 5 | -0.6626081 | 7.071512e-05 | -0.662881 | 368.4 | 25.50708 | 5 | -0.6667405 | 5.772106e-05 | -0.666902 | 451.4 | 20.8201 | 5 | -0.6693427 | 6.663743e-05 | -0.669164 | 391 | 24.03625 | 5 | -0.6641746 | 7.437528e-05 | -0.665639 | 350.3 | 26.82731 | 5 | -0.6699671 | 6.614073e-05 | -0.669771 | 393.9 | 23.85709
6 | -0.6496364 | 6.287041e-05 | -0.649974 | 414.4 | 22.67748 | 6 | -0.639135 | 7.720976e-05 | -0.639744 | 337.4 | 27.84971 | 6 | -0.6518677 | 6.404546e-05 | -0.652397 | 406.8 | 23.10132 | 6 | -0.6626023 | 6.494185e-05 | -0.662783 | 401.2 | 23.42465 | 6 | -0.6532349 | 7.107393e-05 | -0.653727 | 366.6 | 25.63651 | 6 | -0.6637935 | 7.226138e-05 | -0.663983 | 360.5 | 26.06482
7 | -0.6426378 | 5.840708e-05 | -0.642995 | 446.1 | 21.06755 | 7 | -0.6252243 | 7.074185e-05 | -0.625845 | 368.3 | 25.51672 | 7 | -0.6380005 | 5.990901e-05 | -0.638579 | 434.9 | 21.60929 | 7 | -0.6417933 | 6.54214e-05 | -0.642266 | 398.2 | 23.59763 | 7 | -0.6341631 | 7.05138e-05 | -0.634359 | 369.5 | 25.43447 | 7 | -0.6570933 | 7.042944e-05 | -0.657561 | 369.9 | 25.40403
8 | -0.6215016 | 5.889986e-05 | -0.621892 | 442.3 | 21.24529 | 8 | -0.6015333 | 6.313445e-05 | -0.601778 | 412.7 | 22.77272 | 8 | -0.6256157 | 5.361284e-05 | -0.625863 | 485.9 | 19.33825 | 8 | -0.6190213 | 5.151972e-05 | -0.619236 | 505.7 | 18.58326 | 8 | -0.6135116 | 6.111884e-05 | -0.613706 | 426.3 | 22.04569 | 8 | -0.6330527 | 6.225953e-05 | -0.633255 | 418.5 | 22.45713
9 | -0.6042469 | 5.994362e-05 | -0.604727 | 434.6 | 21.62178 | 9 | -0.5956245 | 7.46971e-05 | -0.596098 | 348.8 | 26.94339 | 9 | -0.6152757 | 5.887662e-05 | -0.61576 | 442.5 | 21.23691 | 9 | -0.6093832 | 5.198944e-05 | -0.609543 | 501.1 | 18.75269 | 9 | -0.6032878 | 6.296252e-05 | -0.60375 | 413.8 | 22.7107 | 9 | -0.6098989 | 5.566773e-05 | -0.610054 | 468 | 20.07946
10 | -0.6056033 | 5.776962e-05 | -0.60635 | 451 | 20.83761 | 10 | -0.5999243 | 7.342731e-05 | -0.600691 | 354.8 | 26.48537 | 10 | -0.6124868 | 5.963113e-05 | -0.613138 | 436.9 | 21.50906 | 10 | -0.6029148 | 0.0001238877 | -0.605866 | 210.3 | 44.68655 | 10 | -0.6013367 | 6.461128e-05 | -0.601913 | 403.2 | 23.30541 | 10 | -0.6074954 | 5.600274e-05 | -0.607752 | 465.2 | 20.2003
11 | -0.6059292 | 5.806957e-05 | -0.606677 | 448.7 | 20.94581 | 11 | -0.6021132 | 7.464582e-05 | -0.60343 | 349 | 26.92489 | 11 | -0.6125175 | 6.263013e-05 | -0.613507 | 416 | 22.59081 | 11 | -0.6033533 | 5.581344e-05 | -0.604274 | 466.8 | 20.13202 | 11 | -0.5984349 | 6.961004e-05 | -0.599361 | 374.3 | 25.10848 | 11 | -0.6045872 | 6.004306e-05 | -0.60549 | 433.9 | 21.65765
12 | -0.6106673 | 5.863581e-05 | -0.611767 | 444.3 | 21.15005 | 12 | -0.6070085 | 7.156291e-05 | -0.607966 | 364.1 | 25.81288 | 12 | -0.6149888 | 6.173635e-05 | -0.616249 | 422 | 22.26842 | 12 | -0.6037818 | 5.911005e-05 | -0.60467 | 440.8 | 21.32111 | 12 | -0.6023284 | 7.189898e-05 | -0.603209 | 362.4 | 25.9341 | 12 | -0.6089617 | 6.160672e-05 | -0.609529 | 422.9 | 22.22166
13 | -0.6074094 | 6.347925e-05 | -0.610188 | 410.4 | 22.89709 | 13 | -0.6074312 | 6.97103e-05 | -0.609427 | 373.7 | 25.14464 | 13 | -0.6770604 | 4.31388e-05 | -0.66758 | 603.9 | 15.56025 | 13 | -0.5963829 | 6.121638e-05 | -0.597226 | 425.6 | 22.08087 | 13 | -0.5969655 | 7.253985e-05 | -0.598209 | 359.2 | 26.16526 | 13 | -0.6040515 | 6.138242e-05 | -0.604952 | 424.4 | 22.14076
14 | -0.6132942 | 5.723091e-05 | -0.614755 | 455.2 | 20.6433 | 14 | -0.6120198 | 6.69677e-05 | -0.613509 | 389 | 24.15538 | 14 | -0.6471565 | 5.76014e-05 | -0.647935 | 452.3 | 20.77694 | 14 | -0.6047392 | 6.272209e-05 | -0.60584 | 415.4 | 22.62398 | 14 | -0.6064822 | 7.527281e-05 | -0.607943 | 346.1 | 27.15105 | 14 | -0.6132068 | 6.300994e-05 | -0.614318 | 413.5 | 22.72781
15 | -0.6156392 | 5.679127e-05 | -0.617602 | 458.7 | 20.48472 | 15 | -0.6139205 | 6.376483e-05 | -0.616198 | 408.6 | 23.0001 | 15 | -0.6474609 | 5.002761e-05 | -0.648032 | 520.8 | 18.04506 | 15 | -0.6061091 | 6.302475e-05 | -0.607311 | 413.4 | 22.73315 | 15 | -0.6102849 | 7.706702e-05 | -0.611842 | 338.1 | 27.79822 | 15 | -0.6167803 | 6.229072e-05 | -0.617988 | 418.2 | 22.46839
16 | -0.6164228 | 5.608373e-05 | -0.618481 | 464.5 | 20.22951 | 16 | -0.6146848 | 6.165719e-05 | -0.616646 | 422.5 | 22.23987 | 16 | -0.6469681 | 4.782346e-05 | -0.647506 | 544.8 | 17.25001 | 16 | -0.6065212 | 6.241262e-05 | -0.608049 | 417.4 | 22.51235 | 16 | -0.6127116 | 7.684352e-05 | -0.614573 | 339 | 27.71761 | 16 | -0.6189626 | 6.240548e-05 | -0.62049 | 417.5 | 22.50978
17 | -0.6173818 | 5.547331e-05 | -0.619442 | 469.6 | 20.00933 | 17 | -0.6159503 | 5.938466e-05 | -0.618573 | 438.7 | 21.42016 | 17 | -0.6472968 | 4.476758e-05 | -0.648157 | 582 | 16.14775 | 17 | -0.6064372 | 5.990508e-05 | -0.60829 | 434.9 | 21.60788 | 17 | -0.6143253 | 7.686836e-05 | -0.616489 | 338.9 | 27.72657 | 17 | -0.6205351 | 6.132329e-05 | -0.622053 | 424.8 | 22.11943
18 | -0.6157725 | 5.392236e-05 | -0.618511 | 483.2 | 19.4499 | 18 | -0.6145251 | 6.107719e-05 | -0.617084 | 426.6 | 22.03066 | 18 | -0.6500617 | 3.981294e-05 | -0.650949 | 654.4 | 14.3606 | 18 | -0.6039945 | 5.809256e-05 | -0.605549 | 448.5 | 20.9541 | 18 | -0.6122822 | 7.507933e-05 | -0.614827 | 347 | 27.08126 | 18 | -0.6188217 | 6.049055e-05 | -0.620709 | 430.7 | 21.81906
19 | -0.6156338 | 5.613723e-05 | -0.618113 | 464.1 | 20.24881 | 19 | -0.6151188 | 6.347384e-05 | -0.617898 | 410.5 | 22.89514 | 19 | -0.6387535 | 0.0001314838 | -0.637218 | 198.1 | 47.42647 | 19 | -0.6030192 | 6.076826e-05 | -0.605118 | 428.7 | 21.91923 | 19 | -0.6122615 | 7.896907e-05 | -0.615016 | 329.9 | 28.4843 | 19 | -0.6189602 | 6.338633e-05 | -0.621079 | 411 | 22.86357
20 | -0.6165116 | 5.742821e-05 | -0.619556 | 453.7 | 20.71447 | 20 | -0.6153052 | 6.593905e-05 | -0.618304 | 395.1 | 23.78434 | 20 | -0.6308947 | 0.0001220323 | -0.635141 | 213.5 | 44.0173 | 20 | -0.6018453 | 6.369807e-05 | -0.604028 | 409 | 22.97602 | 20 | -0.6128021 | 8.338208e-05 | -0.615652 | 312.5 | 30.07608 | 20 | -0.6193813 | 6.646449e-05 | -0.621583 | 392 | 23.97387
21 | -0.6176699 | 5.813902e-05 | -0.620387 | 448.1 | 20.97086 | 21 | -0.6166885 | 6.624976e-05 | -0.619683 | 393.3 | 23.89642 | 21 | -0.6502148 | 3.766369e-05 | -0.652078 | 691.7 | 13.58536 | 21 | -0.6023958 | 6.341706e-05 | -0.604587 | 410.8 | 22.87466 | 21 | -0.6137527 | 8.412514e-05 | -0.616589 | 309.7 | 30.3441 | 21 | -0.6204629 | 6.676574e-05 | -0.622978 | 390.2 | 24.08253
22 | -0.6190013 | 5.96982e-05 | -0.622052 | 436.4 | 21.53325 | 22 | -0.617475 | 6.78435e-05 | -0.620398 | 384 | 24.47128 | 22 | -0.6493366 | 3.839324e-05 | -0.651491 | 678.6 | 13.84852 | 22 | -0.6031252 | 6.515356e-05 | -0.605613 | 399.9 | 23.50101 | 22 | -0.6152625 | 8.644269e-05 | -0.61843 | 301.4 | 31.18005 | 22 | -0.6220576 | 6.76081e-05 | -0.624558 | 385.4 | 24.38637
23 | -0.6198848 | 5.990748e-05 | -0.622616 | 434.9 | 21.60875 | 23 | -0.6180906 | 6.931803e-05 | -0.621024 | 375.8 | 25.00315 | 23 | -0.6505609 | 3.705129e-05 | -0.652113 | 703.2 | 13.36447 | 23 | -0.6040311 | 6.567704e-05 | -0.606555 | 396.7 | 23.68984 | 23 | -0.6164193 | 8.772842e-05 | -0.619931 | 297 | 31.64381 | 23 | -0.6235734 | 6.811979e-05 | -0.6261 | 382.5 | 24.57094
24 | -0.620051 | 6.018333e-05 | -0.623121 | 432.9 | 21.70824 | 24 | -0.6185899 | 6.929399e-05 | -0.621569 | 376 | 24.99448 | 24 | -0.6506125 | 3.651472e-05 | -0.651832 | 713.5 | 13.17093 | 24 | -0.6052878 | 6.595608e-05 | -0.608151 | 395 | 23.79049 | 24 | -0.6180561 | 8.863692e-05 | -0.621262 | 293.9 | 31.97151 | 24 | -0.62507 | 6.832383e-05 | -0.62825 | 381.3 | 24.64454
25 | -0.6170455 | 5.965812e-05 | -0.620403 | 436.7 | 21.5188 | 25 | -0.6171936 | 6.945224e-05 | -0.620444 | 375.1 | 25.05156 | 25 | -0.6532275 | 3.36844e-05 | -0.654383 | 773.4 | 12.15003 | 25 | -0.6049809 | 6.612361e-05 | -0.60747 | 394 | 23.85092 | 25 | -0.6163715 | 8.724663e-05 | -0.619851 | 298.6 | 31.47003 | 25 | -0.6250666 | 6.835279e-05 | -0.627896 | 381.2 | 24.65498
26 | -0.6139312 | 6.66881e-05 | -0.618268 | 390.7 | 24.05453 | 26 | -0.6175798 | 6.892445e-05 | -0.620833 | 378 | 24.86118 | 26 | -0.6533482 | 3.313018e-05 | -0.655186 | 786.4 | 11.95012 | 26 | -0.6058412 | 6.702577e-05 | -0.60867 | 388.7 | 24.17632 | 26 | -0.616325 | 8.804245e-05 | -0.619813 | 295.9 | 31.75708 | 26 | -0.6257623 | 6.848046e-05 | -0.628601 | 380.4 | 24.70104
27 | -0.6170248 | 6.072466e-05 | -0.62006 | 429 | 21.9035 | 27 | -0.6184241 | 7.101132e-05 | -0.621705 | 366.9 | 25.61392 | 27 | -0.6536534 | 3.338142e-05 | -0.655502 | 780.5 | 12.04074 | 27 | -0.606433 | 6.872764e-05 | -0.609267 | 379.1 | 24.79019 | 27 | -0.6177112 | 8.865383e-05 | -0.621211 | 293.9 | 31.97761 | 27 | -0.6269026 | 6.91883e-05 | -0.62974 | 376.6 | 24.95636
28 | -0.6178802 | 6.365732e-05 | -0.620883 | 409.3 | 22.96132 | 28 | -0.6194838 | 7.293781e-05 | -0.622631 | 357.2 | 26.30881 | 28 | -0.6543867 | 3.311936e-05 | -0.655842 | 786.6 | 11.94622 | 28 | -0.6079322 | 7.080646e-05 | -0.610714 | 367.9 | 25.54003 | 28 | -0.6196905 | 9.06205e-05 | -0.623159 | 287.5 | 32.68699 | 28 | -0.6283325 | 7.104587e-05 | -0.631447 | 366.7 | 25.62638

## LPR - Test
Day | Coupon | OCP (V) | Icorr (A) | Ecorr (V) | Rp (Ohms) | Corrosion Rate (mpy) |  |  | Rp (Ohms) | OCP (V) | Icorr (A) | Corrosion Rate (mm/y)
1 | AR_4 | -0.6831133 | 3.560836e-06 | -0.684207 | 7317 | 1.2844 | [5 empty] | 0.03262383
| AR_5 | -0.6787097 | 6.666982e-06 | -0.681795 | 3908 | 2.404793 | [5 empty] | 0.06108186
| AR_6 | -0.6886052 | 4.160163e-06 | -0.691003 | 6262 | 1.500579 | 1.729924 | 0.5943648 | 5829 | -0.6834761 | 4.795994e-06 | 0.03811478 | 0.04394016 | 0.0150969
| 25M_4 | -0.6832781 | 4.823984e-06 | -0.684706 | 5401 | 1.74002 |  |  | 1745.261 | 0.004957714 | 1.6478e-06 | 0.0441966
| 25M_5 | -0.6898575 | 3.169987e-06 | -0.686275 | 8219 | 1.14342 | [5 empty] | 0.02904293
| 25M_6 | -0.689583 | 5.368589e-06 | -0.692276 | 4853 | 1.936461 | 1.606634 | 0.4130042 | 6157.667 | -0.6875729 | 4.454187e-06 | 0.04918621 | 0.04080858 | 0.01049033
2 | AR_4 | -0.6804022 | 1.084334e-05 | -0.682274 | 2403 | 3.911212 |  |  | 1806.072 | 0.003721909 | 1.145e-06 | 0.09934498
| AR_5 | -0.6897334 | 1.062129e-05 | -0.69287 | 2453 | 3.83112 | [5 empty] | 0.09731064
| AR_6 | -0.7089463 | 3.556589e-06 | -0.708118 | 7325 | 1.282869 | 3.0084 | 1.49489 | 4060.333 | -0.6930273 | 8.340406e-06 | 0.03258494 | 0.07641352 | 0.03797029
| 25M_4 | -0.7031043 | 4.328077e-06 | -0.704934 | 6020 | 1.561146 |  |  | 2827.395 | 0.01455434 | 4.144395e-06 | 0.03965319
| 25M_5 | -0.7068017 | 3.612798e-06 | -0.71034 | 7211 | 1.303143 | [5 empty] | 0.0330999
| 25M_6 | -0.7045764 | 4.521896e-06 | -0.709101 | 5762 | 1.631057 | 1.498449 | 0.172714 | 6331 | -0.7048275 | 4.154257e-06 | 0.04142893 | 0.03806067 | 0.004386944
3 | AR_4 | -0.6944876 | 2.880389e-06 | -0.699262 | 9045 | 1.038962 |  |  | 772.9431 | 0.001861442 | 4.788265e-07 | 0.02638969
| AR_5 | -0.6936264 | 6.444022e-06 | -0.696756 | 4043 | 2.324371 | [5 empty] | 0.05903914
| AR_6 | -0.7026042 | 1.935927e-06 | -0.705401 | 13460 | 0.6982927 | 1.353875 | 0.8575607 | 8849.333 | -0.6969061 | 3.753446e-06 | 0.01773667 | 0.0343885 | 0.02178209
| 25M_4 | -0.69713 | 2.446261e-06 | -0.698583 | 10650 | 0.8823712 |  |  | 4711.548 | 0.004953479 | 2.377478e-06 | 0.02241227
| 25M_5 | -0.6977831 | 2.304851e-06 | -0.697567 | 11300 | 0.8313644 | [5 empty] | 0.0211167
| 25M_6 | -0.6956344 | 2.925567e-06 | -0.701088 | 8905 | 1.055258 | 0.9229979 | 0.1173456 | 10285 | -0.6968492 | 2.558893e-06 | 0.02680361 | 0.02344419 | 0.002980583
4 | AR_4 | -0.6805118 | 2.313236e-06 | -0.685023 | 11260 | 0.8343889 |  |  | 1238.517 | 0.001101535 | 3.253253e-07 | 0.02119352
| AR_5 | -0.68055 | 5.793841e-06 | -0.685384 | 4497 | 2.08985 | [5 empty] | 0.0530823
| AR_6 | -0.6868132 | 2.038713e-06 | -0.690338 | 12780 | 0.7353677 | 1.219869 | 0.7550508 | 9512.333 | -0.682625 | 3.38193e-06 | 0.01867838 | 0.03098473 | 0.01917833
| 25M_4 | -0.683632 | 1.975873e-06 | -0.686135 | 13190 | 0.7127012 |  |  | 4409.396 | 0.003627138 | 2.093281e-06 | 0.01810265
| 25M_5 | -0.6835469 | 1.905278e-06 | -0.685696 | 13670 | 0.6872376 | [5 empty] | 0.01745587
| 25M_6 | -0.6807492 | 2.546122e-06 | -0.685906 | 10230 | 0.9183913 | 0.7727767 | 0.126747 | 12363.33 | -0.6826427 | 2.142424e-06 | 0.02332719 | 0.01962857 | 0.003219381
5 | AR_4 | -0.6846507 | 2.108901e-06 | -0.686523 | 12350 | 0.7606846 |  |  | 1863.044 | 0.001640371 | 3.513898e-07 | 0.01932143
| AR_5 | -0.6850218 | 5.233984e-06 | -0.69058 | 4978 | 1.887908 | [5 empty] | 0.04795296
| AR_6 | -0.6874564 | 2.570569e-06 | -0.691573 | 10140 | 0.9272091 | 1.1919339 | 0.6084551 | 9156 | -0.6857096 | 3.304485e-06 | 0.02355116 | 0.03027518 | 0.01545479
| 25M_4 | -0.6869898 | 2.089335e-06 | -0.691785 | 12470 | 0.7536272 |  |  | 3783.225 | 0.001524081 | 1.686864e-06 | 0.01914217
| 25M_5 | -0.6867723 | 1.857737e-06 | -0.688987 | 14020 | 0.6700894 | [5 empty] | 0.0170203
| 25M_6 | -0.6844258 | 2.524894e-06 | -0.689289 | 10320 | 0.9107341 | 0.7781502 | 0.1221823 | 12270 | -0.6860626 | 2.157322e-06 | 0.02313269 | 0.01976506 | 0.003103435
6 | AR_4 | -0.6852813 | 1.965295e-06 | -0.68578 | 13260 | 0.7088857 |  |  | 1858.09 | 0.001421705 | 3.387348e-07 | 0.01800573
| AR_5 | -0.6860458 | 5.646974e-06 | -0.690582 | 4614 | 2.036875 | [5 empty] | 0.05173673
| AR_6 | -0.6878234 | 2.413971e-06 | -0.693277 | 10790 | 0.8707241 | 1.205495 | 0.7245292 | 9554.667 | -0.6863835 | 3.34208e-06 | 0.02211644 | 0.03061963 | 0.01840308
| 25M_4 | -0.687976 | 1.930052e-06 | -0.690186 | 13500 | 0.6961735 |  |  | 4453.411 | 0.001304262 | 2.008664e-06 | 0.01768284
| 25M_5 | -0.6844352 | 1.948944e-06 | -0.689625 | 13370 | 0.702988 | [5 empty] | 0.01785593
| 25M_6 | -0.6845768 | 2.319076e-06 | -0.69009 | 11230 | 0.8364951 | 0.7452189 | 0.07912094 | 12700 | -0.6856627 | 2.066024e-06 | 0.02124702 | 0.0189286 | 0.002009676
7 | AR_4 | -0.6877774 | 1.841655e-06 | -0.693862 | 14150 | 0.6642886 |  |  | 1274.716 | 0.002004656 | 2.193529e-07 | 0.01687296
| AR_5 | -0.6889772 | 4.988447e-06 | -0.693399 | 5223 | 1.799343 | [5 empty] | 0.0457034
| AR_6 | -0.6909971 | 2.200605e-06 | -0.69644 | 11840 | 0.7937625 | 1.085798 | 0.6213298 | 10404.33 | -0.6892506 | 3.010236e-06 | 0.02016161 | 0.02757933 | 0.01578181
| 25M_4 | -0.6906708 | 1.793324e-06 | -0.696112 | 14530 | 0.6468555 |  |  | 4633.431 | 0.001627164 | 1.722557e-06 | 0.01643016
| 25M_5 | -0.6871892 | 1.823808e-06 | -0.690702 | 14280 | 0.657851 | [5 empty] | 0.01670945
| 25M_6 | -0.6860785 | 2.201875e-06 | -0.690898 | 11830 | 0.7942206 | 0.6996424 | 0.08209145 | 13546.67 | -0.6879795 | 1.939669e-06 | 0.02017324 | 0.01777095 | 0.002085127
8 | AR_4 | -0.6954659 | 1.773282e-06 | -0.700617 | 14690 | 0.6396263 |  |  | 1491.923 | 0.002395983 | 2.27588e-07 | 0.01624654
| AR_5 | -0.6968245 | 4.435357e-06 | -0.700303 | 5874 | 1.599842 | [5 empty] | 0.04063607
| AR_6 | -0.6989467 | 2.121169e-06 | -0.703443 | 12280 | 0.76511 | 1.0015261 | 0.5219415 | 10948 | -0.697079 | 2.776603e-06 | 0.01943383 | 0.02543881 | 0.01325734
| 25M_4 | -0.6984029 | 1.653519e-06 | -0.704218 | 15760 | 0.5964274 |  |  | 4556.439 | 0.001754304 | 1.447016e-06 | 0.01514929
| 25M_5 | -0.6952701 | 1.708861e-06 | -0.696069 | 15250 | 0.6163894 | [5 empty] | 0.01565632
| 25M_6 | -0.693785 | 2.197877e-06 | -0.6969 | 11850 | 0.7927787 | 0.6685318 | 0.1080629 | 14286.67 | -0.6958193 | 1.853419e-06 | 0.02013662 | 0.01698074 | 0.002744802
9 | AR_4 | -0.7030033 | 2.092174e-06 | -0.709115 | 12450 | 0.7546512 |  |  | 2125.567 | 0.002357434 | 2.9959e-07 | 0.01916818
| AR_5 | -0.7043648 | 4.142649e-06 | -0.709819 | 6289 | 1.494262 | [5 empty] | 0.03795433
| AR_6 | -0.7060907 | 2.43934e-06 | -0.710886 | 10680 | 0.8798748 | 1.042929 | 0.3958486 | 9806.333 | -0.7044863 | 2.891388e-06 | 0.02234886 | 0.02649046 | 0.01005457
| 25M_4 | -0.7051022 | 2.030762e-06 | -0.706213 | 12830 | 0.7324999 |  |  | 3172.058 | 0.00154728 | 1.097439e-06 | 0.01860553
| 25M_5 | -0.7022414 | 1.969039e-06 | -0.706698 | 13230 | 0.7102361 | [5 empty] | 0.01804003
| 25M_6 | -0.7019566 | 2.527355e-06 | -0.704398 | 10310 | 0.9116217 | 0.7847859 | 0.1104057 | 12123.33 | -0.7031001 | 2.175719e-06 | 0.02315524 | 0.0199336 | 0.002804309
10 | AR_4 | -0.7082763 | 2.163761e-06 | -0.714532 | 12040 | 0.7804727 |  |  | 1583.077 | 0.001739736 | 3.060858e-07 | 0.01982405
| AR_5 | -0.7091162 | 3.686235e-06 | -0.715371 | 7068 | 1.329632 | [5 empty] | 0.03377272
| AR_6 | -0.7114378 | 2.552536e-06 | -0.715353 | 10210 | 0.9207045 | 1.01027 | 0.2853251 | 9772.667 | -0.7096101 | 2.800844e-06 | 0.02338594 | 0.0256609 | 0.007247273
| 25M_4 | -0.7101595 | 2.146642e-06 | -0.717745 | 12140 | 0.7742978 |  |  | 2514.685 | 0.001637597 | 7.910274e-07 | 0.0196672
| 25M_5 | -0.7075328 | 2.074789e-06 | -0.713451 | 12560 | 0.7483805 | [5 empty] | 0.0190089
| 25M_6 | -0.7066967 | 2.617111e-06 | -0.70793 | 9955 | 0.943997 | 0.8222251 | 0.1062508 | 11551.67 | -0.7081297 | 2.279514e-06 | 0.02397757 | 0.02088456 | 0.002698775
11 | AR_4 | -0.7160826 | 2.329444e-06 | -0.716627 | 11180 | 0.8402349 |  |  | 1398.609 | 0.001806913 | 2.945667e-07 | 0.02134201
| AR_5 | -0.7158907 | 3.581423e-06 | -0.720114 | 7274 | 1.291826 | [5 empty] | 0.03281245
| AR_6 | -0.7181171 | 2.776005e-06 | -0.723356 | 9385 | 1.00131 | 1.044457 | 0.2288665 | 9279.667 | -0.7166968 | 2.895624e-06 | 0.02543332 | 0.02652926 | 0.005813221
| 25M_4 | -0.7164562 | 2.456104e-06 | -0.724046 | 10610 | 0.8859214 |  |  | 1955.129 | 0.001233753 | 6.345033e-07 | 0.02250245
| 25M_5 | -0.7143567 | 2.344124e-06 | -0.719247 | 11110 | 0.84553 | [5 empty] | 0.0214765
| 25M_6 | -0.713254 | 2.908914e-06 | -0.717468 | 8956 | 1.049251 | 0.9269008 | 0.1078659 | 10225.33 | -0.714689 | 2.569714e-06 | 0.02665103 | 0.02354333 | 0.002739798
12 | AR_4 | -0.7216883 | 2.599071e-06 | -0.722884 | 10020 | 0.9374899 |  |  | 1127.344 | 0.001626752 | 2.990441e-07 | 0.02381229
| AR_5 | -0.7224641 | 3.732544e-06 | -0.727698 | 6980 | 1.346336 | [5 empty] | 0.034197
| AR_6 | -0.7245533 | 3.065639e-06 | -0.727795 | 8498 | 1.105782 | 1.1298693 | 0.2054846 | 8499.333 | -0.7229019 | 3.132418e-06 | 0.02808692 | 0.02869874 | 0.00521932
| 25M_4 | -0.7228657 | 2.701765e-06 | -0.726422 | 9643 | 0.9745319 |  |  | 1520 | 0.001481826 | 5.696796e-07 | 0.02475316
| 25M_5 | -0.7207795 | 2.682174e-06 | -0.727664 | 9713 | 0.9674655 | [5 empty] | 0.02457367
| 25M_6 | -0.7195677 | 3.330558e-06 | -0.722775 | 7822 | 1.201339 | 1.0477788 | 0.133034 | 9059.333 | -0.721071 | 2.904832e-06 | 0.03051407 | 0.02661363 | 0.003379069
13 | AR_4 | -0.728225 | 2.887149e-06 | -0.732768 | 9024 | 1.0414 |  |  | 1072.134 | 0.001668207 | 3.688193e-07 | 0.02645161
| AR_5 | -0.7292669 | 4.030644e-06 | -0.734501 | 6464 | 1.453861 | [5 empty] | 0.03692814
| AR_6 | -0.7312164 | 3.459672e-06 | -0.736124 | 7530 | 1.24791 | 1.247724 | 0.2062306 | 7672.667 | -0.7295694 | 3.459155e-06 | 0.03169698 | 0.03169224 | 0.005238267
| 25M_4 | -0.7293556 | 3.253049e-06 | -0.731921 | 8009 | 1.173381 |  |  | 1285.949 | 0.001518474 | 5.717477e-07 | 0.02980394
| 25M_5 | -0.7282247 | 2.864971e-06 | -0.730775 | 9094 | 1.033401 | [5 empty] | 0.02624844
| 25M_6 | -0.7264944 | 3.679236e-06 | -0.731721 | 7081 | 1.327108 | 1.177963 | 0.1469071 | 8061.333 | -0.7280249 | 3.265752e-06 | 0.03370861 | 0.02992033 | 0.003731448
14 | AR_4 | -0.7339395 | 3.08176e-06 | -0.74006 | 8454 | 1.111597 |  |  | 1007.52 | 0.001441026 | 4.072811e-07 | 0.02823462
| AR_5 | -0.7353741 | 4.390321e-06 | -0.738825 | 5934 | 1.583598 | [5 empty] | 0.04022347
| AR_6 | -0.7365749 | 3.795567e-06 | -0.73973 | 6864 | 1.369068 | 1.354754 | 0.2363258 | 7084 | -0.7352962 | 3.755883e-06 | 0.0347744 | 0.03441083 | 0.006002688
| 25M_4 | -0.7346925 | 3.519224e-06 | -0.742429 | 7403 | 1.269391 |  |  | 1274.323 | 0.001319427 | 6.551825e-07 | 0.0322426
| 25M_5 | -0.734356 | 3.303013e-06 | -0.737483 | 7888 | 1.191403 | [5 empty] | 0.0302617
| 25M_6 | -0.7319897 | 4.138725e-06 | -0.735452 | 6295 | 1.492846 | 1.31788 | 0.156462 | 7195.333 | -0.7336794 | 3.653654e-06 | 0.03791836 | 0.03347422 | 0.003974143
15 | AR_4 | -0.7317536 | 3.089271e-06 | -0.737952 | 8433 | 1.114306 |  |  | 816.5515 | 0.001472964 | 4.337709e-07 | 0.02830343
| AR_5 | -0.7352577 | 4.809633e-06 | -0.739798 | 5417 | 1.734844 | [5 empty] | 0.04406513
| AR_6 | -0.7362062 | 4.336049e-06 | -0.742102 | 6008 | 1.564021 | 1.471057 | 0.3205442 | 6619.333 | -0.7344058 | 4.078318e-06 | 0.03972621 | 0.03736492 | 0.008141839
| 25M_4 | -0.731379 | 4.078287e-06 | -0.737581 | 6388 | 1.471046 |  |  | 1598.237 | 0.002345351 | 8.886678e-07 | 0.03736464
| 25M_5 | -0.7318957 | 3.286042e-06 | -0.735084 | 7928 | 1.185282 | [5 empty] | 0.03010622
| 25M_6 | -0.7281154 | 4.47011e-06 | -0.7323 | 5828 | 1.612377 | 1.422902 | 0.2175797 | 6714.667 | -0.7304634 | 3.944813e-06 | 0.04095446 | 0.03614177 | 0.005526536
16 | AR_4 | -0.6826059 | 2.49907e-06 | -0.690155 | 10430 | 0.9014192 |  |  | 1087.443 | 0.002049745 | 6.032128e-07 | 0.02289609
| AR_5 | -0.6959702 | 4.430869e-06 | -0.701176 | 5880 | 1.598223 | [5 empty] | 0.04059495
| AR_6 | -0.7028422 | 4.212152e-06 | -0.708998 | 6185 | 1.519332 | 1.339658 | 0.3815703 | 7498.333 | -0.6938061 | 3.71403e-06 | 0.03859111 | 0.03402738 | 0.009691906
| 25M_4 | -0.6935472 | 3.450856e-06 | -0.700361 | 7550 | 1.244731 |  |  | 2543.474 | 0.01029026 | 1.057854e-06 | 0.03161623
| 25M_5 | -0.6960027 | 2.920686e-06 | -0.699483 | 8920 | 1.053497 | [5 empty] | 0.02675888
| 25M_6 | -0.6896578 | 3.798295e-06 | -0.693767 | 6859 | 1.370052 | 1.22276 | 0.1594171 | 7776.333 | -0.6930692 | 3.389946e-06 | 0.03479939 | 0.03105817 | 0.004049202
17 | AR_4 | -0.6586767 | 2.173689e-06 | -0.662195 | 11990 | 0.7840539 |  |  | 1048.976 | 0.00319934 | 4.419637e-07 | 0.01991501
| AR_5 | -0.6775269 | 2.584791e-06 | -0.684396 | 10080 | 0.9323391 | [5 empty] | 0.02368146
| AR_6 | -0.6657839 | 2.864892e-06 | -0.67262 | 9094 | 1.033372 | 0.9165883 | 0.1254031 | 10388 | -0.6673292 | 2.541124e-06 | 0.0262477 | 0.02328139 | 0.003185246
| 25M_4 | -0.6769982 | 3.884992e-06 | -0.683864 | 6706 | 1.401324 |  |  | 1472.363 | 0.009519632 | 3.476644e-07 | 0.0355937
| 25M_5 | -0.67983 | 2.722077e-06 | -0.684697 | 9571 | 0.9818586 | [5 empty] | 0.02493926
| 25M_6 | -0.6771659 | 3.419037e-06 | -0.681681 | 7620 | 1.233253 | 1.205479 | 0.2111075 | 7965.667 | -0.677998 | 3.342035e-06 | 0.03132469 | 0.03061922 | 0.005362141
18 | AR_4 | -0.6510502 | 2.116573e-06 | -0.654913 | 12310 | 0.7634521 |  |  | 1463.445 | 0.001588744 | 5.85269e-07 | 0.01939172
| AR_5 | -0.6606194 | 1.685715e-06 | -0.667784 | 15460 | 0.6080408 | [5 empty] | 0.01544427
| AR_6 | -0.6585364 | 2.247787e-06 | -0.664782 | 11590 | 0.810781 | 0.7274246 | 0.1060631 | 13120 | -0.6567353 | 2.016692e-06 | 0.02059388 | 0.01847662 | 0.002694008
| 25M_4 | -0.6688445 | 3.659042e-06 | -0.676047 | 7120 | 1.319824 |  |  | 2058.227 | 0.005032423 | 2.940467e-07 | 0.0335236
| 25M_5 | -0.6681442 | 1.976977e-06 | -0.671315 | 13180 | 0.7130994 | [5 empty] | 0.01811276
| 25M_6 | -0.6711681 | 3.637962e-06 | -0.676352 | 7161 | 1.31222 | 1.1150478 | 0.3481183 | 9153.667 | -0.6693856 | 3.091327e-06 | 0.03333045 | 0.02832227 | 0.008842222
19 | AR_4 | -0.6445206 | 1.987517e-06 | -0.650949 | 13110 | 0.7169013 |  |  | 3486.967 | 0.001582904 | 9.65113e-07 | 0.01820933
| AR_5 | -0.6645158 | 1.810408e-06 | -0.671967 | 14390 | 0.6530178 | [5 empty] | 0.01658669
| AR_6 | -0.6600487 | 2.357921e-06 | -0.666161 | 11050 | 0.8505067 | 0.7401419 | 0.1007748 | 12850 | -0.6563617 | 2.051949e-06 | 0.02160291 | 0.01879964 | 0.002559685
| 25M_4 | -0.6697775 | 3.934069e-06 | -0.676902 | 6622 | 1.419026 |  |  | 1685.111 | 0.01049512 | 2.793854e-07 | 0.03604333
| 25M_5 | -0.6659633 | 1.792007e-06 | -0.670755 | 14540 | 0.6463804 | [5 empty] | 0.01641809
| 25M_6 | -0.6701435 | 3.305211e-06 | -0.676273 | 7882 | 1.192196 | 1.085867 | 0.3971456 | 9681.333 | -0.6686281 | 3.010429e-06 | 0.03028184 | 0.02758109 | 0.01008752
20 | AR_4 | -0.6395 | 2.12516e-06 | -0.645012 | 12260 | 0.7665495 |  |  | 4254.631 | 0.002315029 | 1.101036e-06 | 0.0194704
| AR_5 | -0.6650122 | 2.061299e-06 | -0.67153 | 12640 | 0.7435145 | [5 empty] | 0.01888531
| AR_6 | -0.6596783 | 2.622343e-06 | -0.664884 | 9935 | 0.9458842 | 0.8186494 | 0.1107889 | 11611.67 | -0.6547302 | 2.269601e-06 | 0.02402551 | 0.02079374 | 0.002814043
| 25M_4 | -0.6682459 | 4.582038e-06 | -0.672778 | 5686 | 1.65275 |  |  | 1464.414 | 0.01345664 | 3.07148e-07 | 0.04197993
| 25M_5 | -0.66033 | 1.645919e-06 | -0.666488 | 15830 | 0.5936862 | [5 empty] | 0.01507966
| 25M_6 | -0.6686513 | 3.243949e-06 | -0.674165 | 8031 | 1.170099 | 1.138845 | 0.5302231977 | 9849 | -0.6657424 | 3.157302e-06 | 0.02972057 | 0.02892672 | 0.0134677
21 | AR_4 | -0.6386028 | 2.229685e-06 | -0.64309 | 11680 | 0.8042518 |  |  | 5310.746 | 0.004691657 | 1.469976e-06 | 0.02042804
| AR_5 | -0.6643699 | 2.031219e-06 | -0.672219 | 12830 | 0.7326646 | [5 empty] | 0.01860972
| AR_6 | -0.6594232 | 2.610307e-06 | -0.665909 | 9981 | 0.9415429 | 0.8261531 | 0.1061475 | 11497 | -0.654132 | 2.290404e-06 | 0.02391524 | 0.02098433 | 0.002696151
| 25M_4 | -0.6612095 | 3.009266e-06 | -0.667021 | 8658 | 1.085448 |  |  | 1433.289 | 0.0136742 | 2.942801e-07 | 0.02757043
| 25M_5 | -0.6597598 | 1.581088e-06 | -0.664633 | 16480 | 0.5703015 | [5 empty] | 0.01448569
| 25M_6 | -0.6663039 | 2.450033e-06 | -0.673117 | 10630 | 0.8837315 | 0.8464937 | 0.2595842 | 11922.67 | -0.6624244 | 2.346796e-06 | 0.02244682 | 0.02150098 | 0.006593453
22 | AR_4 | -0.6393407 | 2.715109e-06 | -0.643759 | 9596 | 0.979345 |  |  | 4068.066 | 0.003437048 | 7.196642e-07 | 0.02487541
| AR_5 | -0.6643649 | 2.204963e-06 | -0.671798 | 11820 | 0.7953344 | [5 empty] | 0.02020153
| AR_6 | -0.6437557 | 1.459462e-06 | -0.651554 | 17850 | 0.5264307 | 0.7670367 | 0.2277793 | 13088.67 | -0.6491538 | 2.126511e-06 | 0.01337137 | 0.01948277 | 0.005785606
| 25M_4 | -0.6610041 | 3.671236e-06 | -0.66741 | 7097 | 1.324222 |  |  | 4270.745 | 0.01335691 | 6.31489e-07 | 0.03363531
| 25M_5 | -0.6592199 | 1.500596e-06 | -0.666975 | 17360 | 0.5412679 | [5 empty] | 0.01374823
| 25M_6 | -0.6646782 | 2.489628e-06 | -0.668752 | 10460 | 0.8980138 | 0.9211679 | 0.3919903 | 11639 | -0.6616341 | 2.55382e-06 | 0.0228096 | 0.02339771 | 0.009956573
23 | AR_4 | -0.644608 | 2.695942e-06 | -0.648083 | 9664 | 0.9724317 |  |  | 5232.095 | 0.002783146 | 1.086743e-06 | 0.02469981
| AR_5 | -0.6634309 | 2.458207e-06 | -0.670903 | 10600 | 0.8866799 | [5 empty] | 0.02252171
| AR_6 | -0.6438354 | 1.46327e-06 | -0.649661 | 17080 | 0.5278043 | 0.7956386 | 0.2358808 | 12448 | -0.6506248 | 2.205806e-06 | 0.01340626 | 0.02020926 | 0.005991385
| 25M_4 | -0.6624215 | 3.906466e-06 | -0.669187 | 6669 | 1.40907 |  |  | 4038.637 | 0.01109716 | 6.539493e-07 | 0.03579045
| 25M_5 | -0.6560334 | 1.533777e-06 | -0.662841 | 16990 | 0.5532364 | [5 empty] | 0.01405223
| 25M_6 | -0.6625047 | 2.209234e-06 | -0.666897 | 11790 | 0.7968748 | 0.9197271 | 0.4409448 | 11816.33 | -0.6603199 | 2.549826e-06 | 0.02024066 | 0.02336111 | 0.01120002
24 | AR_4 | -0.650054 | 2.964093e-06 | -0.653872 | 8790 | 1.069154 |  |  | 5160.55 | 0.003712422 | 1.222463e-06 | 0.02715657
| AR_5 | -0.6619565 | 2.472337e-06 | -0.669453 | 10540 | 0.8917769 | [5 empty] | 0.02265118
| AR_6 | -0.6364287 | 1.424871e-06 | -0.643556 | 18280 | 0.5139538 | 0.8249616 | 0.2835666 | 12536.67 | -0.6494797 | 2.2871e-06 | 0.01305445 | 0.02095407 | 0.007202607
| 25M_4 | -0.6640854 | 4.277537e-06 | -0.670252 | 6091 | 1.542916 |  |  | 5050.251 | 0.01277359 | 7.861524e-07 | 0.03919014
| 25M_5 | -0.6556209 | 1.459404e-06 | -0.663481 | 17850 | 0.5264098 | [5 empty] | 0.01337084
| 25M_6 | -0.6619813 | 2.247333e-06 | -0.665751 | 11590 | 0.8106172 | 0.959981 | 0.5244553 | 11843.67 | -0.6605625 | 2.661425e-06 | 0.02058972 | 0.02438357 | 0.01332119
25 | AR_4 | -0.6548367 | 3.274685e-06 | -0.659628 | 7956 | 1.181185 |  |  | 5883.603 | 0.004406996 | 1.453985e-06 | 0.03000216
| AR_5 | -0.6621343 | 2.663943e-06 | -0.668922 | 9780 | 0.9608894 | [5 empty] | 0.02440664
| AR_6 | -0.6371673 | 1.619821e-06 | -0.64396 | 16080 | 0.5842727 | 0.9087824 | 0.3018484 | 11272 | -0.6513794 | 2.519483e-06 | 0.01484056 | 0.02308312 | 0.007666964
| 25M_4 | -0.6659566 | 4.679363e-06 | -0.672433 | 5568 | 1.687855 |  |  | 4262.557 | 0.01283753 | 8.368364e-07 | 0.0428716
| 25M_5 | -0.6565996 | 1.493943e-06 | -0.663746 | 17440 | 0.5388681 | [5 empty] | 0.01368728
| 25M_6 | -0.6616565 | 2.285314e-06 | -0.666439 | 11400 | 0.8243171 | 1.0170134 | 0.5982404 | 11469.33 | -0.6614042 | 2.81954e-06 | 0.0209377 | 0.02583219 | 0.01519534
26 | AR_4 | -0.6568363 | 3.475722e-06 | -0.662671 | 7496 | 1.2537 |  |  | 5936.304 | 0.004683598 | 1.658546e-06 | 0.03184404
| AR_5 | -0.6619171 | 2.702045e-06 | -0.669058 | 9642 | 0.9746329 | [5 empty] | 0.02475573
| AR_6 | -0.6329454 | 1.594937e-06 | -0.639775 | 16330 | 0.5752971 | 0.9345433 | 0.3409736 | 11156 | -0.6505663 | 2.590901e-06 | 0.01461258 | 0.02373745 | 0.008660747
| 25M_4 | -0.6666344 | 4.975821e-06 | -0.67276 | 5236 | 1.794788 |  |  | 4607.498 | 0.01547013 | 9.453056e-07 | 0.04558771
| 25M_5 | -0.6569758 | 1.560935e-06 | -0.662803 | 16690 | 0.5630322 | [5 empty] | 0.01430105
| 25M_6 | -0.657478 | 1.877057e-06 | -0.662292 | 13880 | 0.677058 | 1.011626 | 0.6806302 | 11935.33 | -0.6603627 | 2.804604e-06 | 0.01719731 | 0.02569535 | 0.01728804
27 | AR_4 | -0.6590021 | 3.65956e-06 | -0.66451 | 7119 | 1.32001 |  |  | 5969.491 | 0.005437224 | 1.88696e-06 | 0.03352832
| AR_5 | -0.6619601 | 2.87292e-06 | -0.669084 | 9068 | 1.036268 | [5 empty] | 0.02632126
| AR_6 | -0.6431476 | 1.889033e-06 | -0.646278 | 13790 | 0.6813778 | 1.012552 | 0.319976 | 9992.333 | -0.6547033 | 2.807171e-06 | 0.01730703 | 0.02571887 | 0.008127405
| 25M_4 | -0.6630711 | 5.302663e-06 | -0.670218 | 4913 | 1.912681 |  |  | 3430.212 | 0.0101162 | 8.870928e-07 | 0.04858219
| 25M_5 | -0.6582728 | 1.655428e-06 | -0.664801 | 15740 | 0.5971161 | [5 empty] | 0.01516678
| 25M_6 | -0.657057 | 1.862268e-06 | -0.665244 | 13990 | 0.6717238 | 1.060507 | 0.7389466 | 11547.67 | -0.659467 | 2.94012e-06 | 0.01706182 | 0.02693693 | 0.01876928
28 | AR_4 | -0.6608879 | 4.258938e-06 | -0.666282 | 6117 | 1.536207 |  |  | 5812.033 | 0.003179917 | 2.048635e-06 | 0.03901974
| AR_5 | -0.6570946 | 2.947005e-06 | -0.66491 | 8840 | 1.062991 | [5 empty] | 0.02700003
| AR_6 | -0.6365048 | 1.864691e-06 | -0.642925 | 13970 | 0.6725978 | 1.0905986 | 0.432466 | 9642.333 | -0.6514958 | 3.023545e-06 | 0.01708402 | 0.02770126 | 0.01098466
| 25M_4 | -0.6680428 | 5.457278e-06 | -0.673815 | 4774 | 1.968451 |  |  | 3987.506 | 0.01312037 | 1.198957e-06 | 0.04999876
| 25M_5 | -0.6592234 | 1.742854e-06 | -0.667298 | 14950 | 0.6286507 | [5 empty] | 0.01596776
| 25M_6 | -0.6565818 | 1.944591e-06 | -0.661019 | 13400 | 0.7014179 | 1.099507 | 0.753407 | 11041.33 | -0.6612827 | 3.048241e-06 | 0.01781605 | 0.02792752 | 0.01913658
[9 empty] | 5482.721 | 0.006001589 | 2.088724e-06

## Test - Analysis
AR_4 | [5 empty] | AR_5 | [5 empty] | AR_6 | [5 empty] | 25M_4 | [5 empty] | 25M_5 | [5 empty] | 25M_6
Day | OCP (V) | Icorr (A) | Ecorr (V) | Rp (Ohms) | Corrosion Rate (mpy) | Day | OCP (V) | Icorr (A) | Ecorr (V) | Rp (Ohms) | Corrosion Rate (mpy) | Day | OCP (V) | Icorr (A) | Ecorr (V) | Rp (Ohms) | Corrosion Rate (mpy) | Day | OCP (V) | Icorr (A) | Ecorr (V) | Rp (Ohms) | Corrosion Rate (mpy) | Day | OCP (V) | Icorr (A) | Ecorr (V) | Rp (Ohms) | Corrosion Rate (mpy) | Day | OCP (V) | Icorr (A) | Ecorr (V) | Rp (Ohms) | Corrosion Rate (mpy)
1 | -0.6831133 | 3.560836e-06 | -0.684207 | 7317 | 1.2844 | 1 | -0.6787097 | 6.666982e-06 | -0.681795 | 3908 | 2.404793 | 1 | -0.6886052 | 4.160163e-06 | -0.691003 | 6262 | 1.500579 | 1 | -0.6832781 | 4.823984e-06 | -0.684706 | 5401 | 1.74002 | 1 | -0.6898575 | 3.169987e-06 | -0.686275 | 8219 | 1.14342 | 1 | -0.689583 | 5.368589e-06 | -0.692276 | 4853 | 1.936461
2 | -0.6804022 | 1.084334e-05 | -0.682274 | 2403 | 3.911212 | 2 | -0.6897334 | 1.062129e-05 | -0.69287 | 2453 | 3.83112 | 2 | -0.7089463 | 3.556589e-06 | -0.708118 | 7325 | 1.282869 | 2 | -0.7031043 | 4.328077e-06 | -0.704934 | 6020 | 1.561146 | 2 | -0.7068017 | 3.612798e-06 | -0.71034 | 7211 | 1.303143 | 2 | -0.7045764 | 4.521896e-06 | -0.709101 | 5762 | 1.631057
3 | -0.6944876 | 2.880389e-06 | -0.699262 | 9045 | 1.038962 | 3 | -0.6936264 | 6.444022e-06 | -0.696756 | 4043 | 2.324371 | 3 | -0.7026042 | 1.935927e-06 | -0.705401 | 13460 | 0.6982927 | 3 | -0.69713 | 2.446261e-06 | -0.698583 | 10650 | 0.8823712 | 3 | -0.6977831 | 2.304851e-06 | -0.697567 | 11300 | 0.8313644 | 3 | -0.6956344 | 2.925567e-06 | -0.701088 | 8905 | 1.055258
4 | -0.6805118 | 2.313236e-06 | -0.685023 | 11260 | 0.8343889 | 4 | -0.68055 | 5.793841e-06 | -0.685384 | 4497 | 2.08985 | 4 | -0.6868132 | 2.038713e-06 | -0.690338 | 12780 | 0.7353677 | 4 | -0.683632 | 1.975873e-06 | -0.686135 | 13190 | 0.7127012 | 4 | -0.6835469 | 1.905278e-06 | -0.685696 | 13670 | 0.6872376 | 4 | -0.6807492 | 2.546122e-06 | -0.685906 | 10230 | 0.9183913
5 | -0.6846507 | 2.108901e-06 | -0.686523 | 12350 | 0.7606846 | 5 | -0.6850218 | 5.233984e-06 | -0.69058 | 4978 | 1.887908 | 5 | -0.6874564 | 2.570569e-06 | -0.691573 | 10140 | 0.9272091 | 5 | -0.6869898 | 2.089335e-06 | -0.691785 | 12470 | 0.7536272 | 5 | -0.6867723 | 1.857737e-06 | -0.688987 | 14020 | 0.6700894 | 5 | -0.6844258 | 2.524894e-06 | -0.689289 | 10320 | 0.9107341
6 | -0.6852813 | 1.965295e-06 | -0.68578 | 13260 | 0.7088857 | 6 | -0.6860458 | 5.646974e-06 | -0.690582 | 4614 | 2.036875 | 6 | -0.6878234 | 2.413971e-06 | -0.693277 | 10790 | 0.8707241 | 6 | -0.687976 | 1.930052e-06 | -0.690186 | 13500 | 0.6961735 | 6 | -0.6844352 | 1.948944e-06 | -0.689625 | 13370 | 0.702988 | 6 | -0.6845768 | 2.319076e-06 | -0.69009 | 11230 | 0.8364951
7 | -0.6877774 | 1.841655e-06 | -0.693862 | 14150 | 0.6642886 | 7 | -0.6889772 | 4.988447e-06 | -0.693399 | 5223 | 1.799343 | 7 | -0.6909971 | 2.200605e-06 | -0.69644 | 11840 | 0.7937625 | 7 | -0.6906708 | 1.793324e-06 | -0.696112 | 14530 | 0.6468555 | 7 | -0.6871892 | 1.823808e-06 | -0.690702 | 14280 | 0.657851 | 7 | -0.6860785 | 2.201875e-06 | -0.690898 | 11830 | 0.7942206
8 | -0.6954659 | 1.773282e-06 | -0.700617 | 14690 | 0.6396263 | 8 | -0.6968245 | 4.435357e-06 | -0.700303 | 5874 | 1.599842 | 8 | -0.6989467 | 2.121169e-06 | -0.703443 | 12280 | 0.76511 | 8 | -0.6984029 | 1.653519e-06 | -0.704218 | 15760 | 0.5964274 | 8 | -0.6952701 | 1.708861e-06 | -0.696069 | 15250 | 0.6163894 | 8 | -0.693785 | 2.197877e-06 | -0.6969 | 11850 | 0.7927787
9 | -0.7030033 | 2.092174e-06 | -0.709115 | 12450 | 0.7546512 | 9 | -0.7043648 | 4.142649e-06 | -0.709819 | 6289 | 1.494262 | 9 | -0.7060907 | 2.43934e-06 | -0.710886 | 10680 | 0.8798748 | 9 | -0.7051022 | 2.030762e-06 | -0.706213 | 12830 | 0.7324999 | 9 | -0.7022414 | 1.969039e-06 | -0.706698 | 13230 | 0.7102361 | 9 | -0.7019566 | 2.527355e-06 | -0.704398 | 10310 | 0.9116217
10 | -0.7082763 | 2.163761e-06 | -0.714532 | 12040 | 0.7804727 | 10 | -0.7091162 | 3.686235e-06 | -0.715371 | 7068 | 1.329632 | 10 | -0.7114378 | 2.552536e-06 | -0.715353 | 10210 | 0.9207045 | 10 | -0.7101595 | 2.146642e-06 | -0.717745 | 12140 | 0.7742978 | 10 | -0.7075328 | 2.074789e-06 | -0.713451 | 12560 | 0.7483805 | 10 | -0.7066967 | 2.617111e-06 | -0.70793 | 9955 | 0.943997
11 | -0.7160826 | 2.329444e-06 | -0.716627 | 11180 | 0.8402349 | 11 | -0.7158907 | 3.581423e-06 | -0.720114 | 7274 | 1.291826 | 11 | -0.7181171 | 2.776005e-06 | -0.723356 | 9385 | 1.00131 | 11 | -0.7164562 | 2.456104e-06 | -0.724046 | 10610 | 0.8859214 | 11 | -0.7143567 | 2.344124e-06 | -0.719247 | 11110 | 0.84553 | 11 | -0.713254 | 2.908914e-06 | -0.717468 | 8956 | 1.049251
12 | -0.7216883 | 2.599071e-06 | -0.722884 | 10020 | 0.9374899 | 12 | -0.7224641 | 3.732544e-06 | -0.727698 | 6980 | 1.346336 | 12 | -0.7245533 | 3.065639e-06 | -0.727795 | 8498 | 1.105782 | 12 | -0.7228657 | 2.701765e-06 | -0.726422 | 9643 | 0.9745319 | 12 | -0.7207795 | 2.682174e-06 | -0.727664 | 9713 | 0.9674655 | 12 | -0.7195677 | 3.330558e-06 | -0.722775 | 7822 | 1.201339
13 | -0.728225 | 2.887149e-06 | -0.732768 | 9024 | 1.0414 | 13 | -0.7292669 | 4.030644e-06 | -0.734501 | 6464 | 1.453861 | 13 | -0.7312164 | 3.459672e-06 | -0.736124 | 7530 | 1.24791 | 13 | -0.7293556 | 3.253049e-06 | -0.731921 | 8009 | 1.173381 | 13 | -0.7282247 | 2.864971e-06 | -0.730775 | 9094 | 1.033401 | 13 | -0.7264944 | 3.679236e-06 | -0.731721 | 7081 | 1.327108
14 | -0.7339395 | 3.08176e-06 | -0.74006 | 8454 | 1.111597 | 14 | -0.7353741 | 4.390321e-06 | -0.738825 | 5934 | 1.583598 | 14 | -0.7365749 | 3.795567e-06 | -0.73973 | 6864 | 1.369068 | 14 | -0.7346925 | 3.519224e-06 | -0.742429 | 7403 | 1.269391 | 14 | -0.734356 | 3.303013e-06 | -0.737483 | 7888 | 1.191403 | 14 | -0.7319897 | 4.138725e-06 | -0.735452 | 6295 | 1.492846
15 | -0.7317536 | 3.089271e-06 | -0.737952 | 8433 | 1.114306 | 15 | -0.7352577 | 4.809633e-06 | -0.739798 | 5417 | 1.734844 | 15 | -0.7362062 | 4.336049e-06 | -0.742102 | 6008 | 1.564021 | 15 | -0.731379 | 4.078287e-06 | -0.737581 | 6388 | 1.471046 | 15 | -0.7318957 | 3.286042e-06 | -0.735084 | 7928 | 1.185282 | 15 | -0.7281154 | 4.47011e-06 | -0.7323 | 5828 | 1.612377
16 | -0.6826059 | 2.49907e-06 | -0.690155 | 10430 | 0.9014192 | 16 | -0.6959702 | 4.430869e-06 | -0.701176 | 5880 | 1.598223 | 16 | -0.7028422 | 4.212152e-06 | -0.708998 | 6185 | 1.519332 | 16 | -0.6935472 | 3.450856e-06 | -0.700361 | 7550 | 1.244731 | 16 | -0.6960027 | 2.920686e-06 | -0.699483 | 8920 | 1.053497 | 16 | -0.6896578 | 3.798295e-06 | -0.693767 | 6859 | 1.370052
17 | -0.6586767 | 2.173689e-06 | -0.662195 | 11990 | 0.7840539 | 17 | -0.6775269 | 2.584791e-06 | -0.684396 | 10080 | 0.9323391 | 17 | -0.6657839 | 2.864892e-06 | -0.67262 | 9094 | 1.033372 | 17 | -0.6769982 | 3.884992e-06 | -0.683864 | 6706 | 1.401324 | 17 | -0.67983 | 2.722077e-06 | -0.684697 | 9571 | 0.9818586 | 17 | -0.6771659 | 3.419037e-06 | -0.681681 | 7620 | 1.233253
18 | -0.6510502 | 2.116573e-06 | -0.654913 | 12310 | 0.7634521 | 18 | -0.6606194 | 1.685715e-06 | -0.667784 | 15460 | 0.6080408 | 18 | -0.6585364 | 2.247787e-06 | -0.664782 | 11590 | 0.810781 | 18 | -0.6688445 | 3.659042e-06 | -0.676047 | 7120 | 1.319824 | 18 | -0.6681442 | 1.976977e-06 | -0.671315 | 13180 | 0.7130994 | 18 | -0.6711681 | 3.637962e-06 | -0.676352 | 7161 | 1.31222
19 | -0.6445206 | 1.987517e-06 | -0.650949 | 13110 | 0.7169013 | 19 | -0.6645158 | 1.810408e-06 | -0.671967 | 14390 | 0.6530178 | 19 | -0.6600487 | 2.357921e-06 | -0.666161 | 11050 | 0.8505067 | 19 | -0.6697775 | 3.934069e-06 | -0.676902 | 6622 | 1.419026 | 19 | -0.6659633 | 1.792007e-06 | -0.670755 | 14540 | 0.6463804 | 19 | -0.6701435 | 3.305211e-06 | -0.676273 | 7882 | 1.192196
20 | -0.6395 | 2.12516e-06 | -0.645012 | 12260 | 0.7665495 | 20 | -0.6650122 | 2.061299e-06 | -0.67153 | 12640 | 0.7435145 | 20 | -0.6596783 | 2.622343e-06 | -0.664884 | 9935 | 0.9458842 | 20 | -0.6682459 | 4.582038e-06 | -0.672778 | 5686 | 1.65275 | 20 | -0.66033 | 1.645919e-06 | -0.666488 | 15830 | 0.5936862 | 20 | -0.6686513 | 3.243949e-06 | -0.674165 | 8031 | 1.170099
21 | -0.6386028 | 2.229685e-06 | -0.64309 | 11680 | 0.8042518 | 21 | -0.6643699 | 2.031219e-06 | -0.672219 | 12830 | 0.7326646 | 21 | -0.6594232 | 2.610307e-06 | -0.665909 | 9981 | 0.9415429 | 21 | -0.6612095 | 3.009266e-06 | -0.667021 | 8658 | 1.085448 | 21 | -0.6597598 | 1.581088e-06 | -0.664633 | 16480 | 0.5703015 | 21 | -0.6663039 | 2.450033e-06 | -0.673117 | 10630 | 0.8837315
22 | -0.6393407 | 2.715109e-06 | -0.643759 | 9596 | 0.979345 | 22 | -0.6643649 | 2.204963e-06 | -0.671798 | 11820 | 0.7953344 | 22 | -0.6437557 | 1.459462e-06 | -0.651554 | 17850 | 0.5264307 | 22 | -0.6610041 | 3.671236e-06 | -0.66741 | 7097 | 1.324222 | 22 | -0.6592199 | 1.500596e-06 | -0.666975 | 17360 | 0.5412679 | 22 | -0.6646782 | 2.489628e-06 | -0.668752 | 10460 | 0.8980138
23 | -0.644608 | 2.695942e-06 | -0.648083 | 9664 | 0.9724317 | 23 | -0.6634309 | 2.458207e-06 | -0.670903 | 10600 | 0.8866799 | 23 | -0.6438354 | 1.46327e-06 | -0.649661 | 17080 | 0.5278043 | 23 | -0.6624215 | 3.906466e-06 | -0.669187 | 6669 | 1.40907 | 23 | -0.6560334 | 1.533777e-06 | -0.662841 | 16990 | 0.5532364 | 23 | -0.6625047 | 2.209234e-06 | -0.666897 | 11790 | 0.7968748
24 | -0.650054 | 2.964093e-06 | -0.653872 | 8790 | 1.069154 | 24 | -0.6619565 | 2.472337e-06 | -0.669453 | 10540 | 0.8917769 | 24 | -0.6364287 | 1.424871e-06 | -0.643556 | 18280 | 0.5139538 | 24 | -0.6640854 | 4.277537e-06 | -0.670252 | 6091 | 1.542916 | 24 | -0.6556209 | 1.459404e-06 | -0.663481 | 17850 | 0.5264098 | 24 | -0.6619813 | 2.247333e-06 | -0.665751 | 11590 | 0.8106172
25 | -0.6548367 | 3.274685e-06 | -0.659628 | 7956 | 1.181185 | 25 | -0.6621343 | 2.663943e-06 | -0.668922 | 9780 | 0.9608894 | 25 | -0.6371673 | 1.619821e-06 | -0.64396 | 16080 | 0.5842727 | 25 | -0.6659566 | 4.679363e-06 | -0.672433 | 5568 | 1.687855 | 25 | -0.6565996 | 1.493943e-06 | -0.663746 | 17440 | 0.5388681 | 25 | -0.6616565 | 2.285314e-06 | -0.666439 | 11400 | 0.8243171
26 | -0.6568363 | 3.475722e-06 | -0.662671 | 7496 | 1.2537 | 26 | -0.6619171 | 2.702045e-06 | -0.669058 | 9642 | 0.9746329 | 26 | -0.6329454 | 1.594937e-06 | -0.639775 | 16330 | 0.5752971 | 26 | -0.6666344 | 4.975821e-06 | -0.67276 | 5236 | 1.794788 | 26 | -0.6569758 | 1.560935e-06 | -0.662803 | 16690 | 0.5630322 | 26 | -0.657478 | 1.877057e-06 | -0.662292 | 13880 | 0.677058
27 | -0.6590021 | 3.65956e-06 | -0.66451 | 7119 | 1.32001 | 27 | -0.6619601 | 2.87292e-06 | -0.669084 | 9068 | 1.036268 | 27 | -0.6431476 | 1.889033e-06 | -0.646278 | 13790 | 0.6813778 | 27 | -0.6630711 | 5.302663e-06 | -0.670218 | 4913 | 1.912681 | 27 | -0.6582728 | 1.655428e-06 | -0.664801 | 15740 | 0.5971161 | 27 | -0.657057 | 1.862268e-06 | -0.665244 | 13990 | 0.6717238
28 | -0.6608879 | 4.258938e-06 | -0.666282 | 6117 | 1.536207 | 28 | -0.6570946 | 2.947005e-06 | -0.66491 | 8840 | 1.062991 | 28 | -0.6365048 | 1.864691e-06 | -0.642925 | 13970 | 0.6725978 | 28 | -0.6680428 | 5.457278e-06 | -0.673815 | 4774 | 1.968451 | 28 | -0.6592234 | 1.742854e-06 | -0.667298 | 14950 | 0.6286507 | 28 | -0.6565818 | 1.944591e-06 | -0.661019 | 13400 | 0.7014179