## Summary
| Coupon | Open Circuit (V) | BetaA (V/decade) | BetaC (V/decade) | Icorr (A) | Ecorr (V) | Corrosion Rate (mpy) | BetaA (V/decade) | BetaC (V/decade) | Icorr (A) | Ecorr (V)
Control | AR_4 | -0.6171836 | 0.121 | 0.1137 | 1.27e-05 | -0.668 | 4.587238
| AR_5 | -0.6173456 | 0.1439 | 0.1078 | 1.99e-05 | -0.685 | 7.195084
| AR_6 | -0.6541566 | 0.1037 | 0.1666 | 1.08e-05 | -0.685 | 3.883625 | 0.1228667 | 0.1293667 | 1.446667e-05 | -0.6793333
| 25M_4 | -0.6068895 | 0.148 | 0.1247 | 2.31e-05 | -0.664 | 8.340086 | 0.0201649 | 0.03237967 | 4.800347e-06 | 0.009814955
| 25M_5 | -0.6172246 | 0.1559 | 0.1002 | 2.68e-05 | -0.693 | 9.682059
| 25M_6 | -0.6269117 | 0.1344 | 0.0994 | 1.63e-05 | -0.695 | 5.884916 | 0.1461 | 0.1081 | 2.206667e-05 | -0.684
[8 empty] | 0.0108752 | 0.01438159 | 5.325724e-06 | 0.01734935
Test | AR_4 | -0.6563547 | 0.3236 | 0.096 | 4.1e-06 | -0.749 | 1.478141
| AR_5 | -0.6528807 | 0.3371 | 0.078 | 2.83e-06 | -0.768 | 1.021871
| AR_6 | -0.6314536 | 0.2895 | 0.0839 | 2.04e-06 | -0.73 | 0.7343795 | 0.3167333 | 0.08596667 | 2.99e-06 | -0.749
| 25M_4 | -0.6613175 | 0.3157 | 0.0582 | 3.61e-06 | -0.79 | 1.301152 | 0.02453168 | 0.009176237 | 1.039279e-06 | 0.019
| 25M_5 | -0.6515704 | 0.2653 | 0.0695 | 1.26e-06 | -0.765 | 0.4544729
| 25M_6 | -0.6498903 | 0.209 | 0.0693 | 9.1e-07 | -0.752 | 0.3282947 | 0.2633333 | 0.06566667 | 1.926667e-06 | -0.769
[8 empty] | 0.05337718 | 0.006467096 | 1.468276e-06 | 0.01931321

## POTDYN_Control
|  | AR_4 |  | AR_5 |  | AR_6 |  | 25M_4 |  | 25M_5 |  | 25M_6
Pt | T | Vf | Im | Vf | Im | Vf | Im | Vf | Im | Vf | Im | Vf | Im
# | s | V vs. Ref. | A | V vs. Ref. | A | V vs. Ref. | A | V vs. Ref. | A | V vs. Ref. | A | V vs. Ref. | A
0 | 1 | -0.817502 | -0.00105856 | -0.817407 | -0.00120571 | -0.854187 | -0.000638291 | -0.806969 | -0.00105431 | -0.81732 | -0.00150897 | -0.826828 | -0.00118753
1 | 2 | -0.816549 | -0.000895476 | -0.816617 | -0.00102742 | -0.853452 | -0.000519884 | -0.806144 | -0.000908729 | -0.816469 | -0.00130071 | -0.826185 | -0.00100778
2 | 3 | -0.816074 | -0.000791089 | -0.816124 | -0.000911609 | -0.852959 | -0.000449643 | -0.805668 | -0.000813999 | -0.815983 | -0.00116269 | -0.825683 | -0.00089187
3 | 4 | -0.815575 | -0.000715828 | -0.815622 | -0.00082789 | -0.852272 | -0.000401018 | -0.805155 | -0.000745268 | -0.81548 | -0.0010623 | -0.825186 | -0.00080818
4 | 5 | -0.815064 | -0.000657621 | -0.815126 | -0.000763727 | -0.851795 | -0.000365494 | -0.804661 | -0.00069172 | -0.81498 | -0.000981899 | -0.824683 | -0.000743655
5 | 6 | -0.814579 | -0.000610819 | -0.814627 | -0.000711079 | -0.851298 | -0.000337509 | -0.804168 | -0.000648188 | -0.814481 | -0.000916877 | -0.824186 | -0.000691567
6 | 7 | -0.814068 | -0.000571963 | -0.814128 | -0.000667605 | -0.850805 | -0.000314857 | -0.803655 | -0.000611739 | -0.813979 | -0.000862247 | -0.823676 | -0.00064894
7 | 8 | -0.813567 | -0.000538813 | -0.813627 | -0.000630563 | -0.850313 | -0.000295897 | -0.803154 | -0.000580432 | -0.813478 | -0.000815109 | -0.823183 | -0.00061269
8 | 9 | -0.813076 | -0.000510549 | -0.813125 | -0.000598402 | -0.849822 | -0.000279671 | -0.802654 | -0.000553245 | -0.812981 | -0.000773915 | -0.822678 | -0.00058149
9 | 10 | -0.812569 | -0.000485427 | -0.812629 | -0.000570098 | -0.849323 | -0.000265683 | -0.802144 | -0.000529264 | -0.812481 | -0.000737597 | -0.822184 | -0.000553588
10 | 11 | -0.811858 | -0.000461858 | -0.812126 | -0.000545045 | -0.848829 | -0.000253277 | -0.801656 | -0.000507715 | -0.811978 | -0.000704884 | -0.821672 | -0.000529109
11 | 12 | -0.811376 | -0.000442135 | -0.811625 | -0.000522497 | -0.848326 | -0.000242205 | -0.801144 | -0.000488628 | -0.811483 | -0.00067577 | -0.821172 | -0.000507119
12 | 13 | -0.810875 | -0.000424257 | -0.811123 | -0.000501983 | -0.847839 | -0.000232318 | -0.800648 | -0.000471023 | -0.810978 | -0.000649254 | -0.820673 | -0.000486649
13 | 14 | -0.810379 | -0.000407956 | -0.810629 | -0.000483645 | -0.847334 | -0.000223257 | -0.799928 | -0.000454022 | -0.810472 | -0.000625107 | -0.820174 | -0.000468689
14 | 15 | -0.809888 | -0.000393109 | -0.809912 | -0.000465373 | -0.846829 | -0.000215071 | -0.799444 | -0.000439718 | -0.809975 | -0.00060277 | -0.819466 | -0.00045086
15 | 16 | -0.809386 | -0.000379485 | -0.809425 | -0.000449958 | -0.846328 | -0.000207598 | -0.798932 | -0.000426324 | -0.809484 | -0.000582264 | -0.818987 | -0.000435772
16 | 17 | -0.808893 | -0.00036686 | -0.808918 | -0.000435609 | -0.84584 | -0.000200757 | -0.798433 | -0.000413806 | -0.808978 | -0.000563062 | -0.818493 | -0.0004216
17 | 18 | -0.808394 | -0.000355157 | -0.808421 | -0.000422133 | -0.845343 | -0.000194362 | -0.797937 | -0.000402133 | -0.808475 | -0.000545494 | -0.817999 | -0.00040843
18 | 19 | -0.807894 | -0.00034424 | -0.80793 | -0.000409615 | -0.844835 | -0.000188361 | -0.797442 | -0.000391198 | -0.807974 | -0.00052902 | -0.817495 | -0.000396065
19 | 20 | -0.807399 | -0.000334055 | -0.807435 | -0.000397846 | -0.844439 | -0.000182866 | -0.796956 | -0.000380945 | -0.807465 | -0.000513582 | -0.817002 | -0.000384412
20 | 21 | -0.806895 | -0.00032464 | -0.806942 | -0.000386785 | -0.84394 | -0.000177764 | -0.796444 | -0.000371204 | -0.806965 | -0.000499439 | -0.816498 | -0.000373493
21 | 22 | -0.806405 | -0.000315641 | -0.806444 | -0.000376554 | -0.843436 | -0.000173045 | -0.795952 | -0.000362136 | -0.806468 | -0.000486007 | -0.816004 | -0.00036313
22 | 23 | -0.805942 | -0.000307239 | -0.805965 | -0.00036674 | -0.842927 | -0.00016852 | -0.79546 | -0.00035353 | -0.805772 | -0.000471926 | -0.815507 | -0.000353406
23 | 24 | -0.80543 | -0.000299261 | -0.805457 | -0.000357289 | -0.842428 | -0.000164272 | -0.794962 | -0.000345556 | -0.805268 | -0.000460637 | -0.815013 | -0.000344246
24 | 25 | -0.804963 | -0.000291647 | -0.804974 | -0.000348591 | -0.841932 | -0.000160378 | -0.79446 | -0.000337852 | -0.804771 | -0.000449566 | -0.814514 | -0.000335407
25 | 26 | -0.80445 | -0.000284543 | -0.804469 | -0.000340063 | -0.841433 | -0.000156564 | -0.793958 | -0.000330668 | -0.804278 | -0.0004388 | -0.814016 | -0.000327102
26 | 27 | -0.803946 | -0.000277679 | -0.803979 | -0.000332148 | -0.840938 | -0.000153016 | -0.793469 | -0.000323948 | -0.803776 | -0.000428641 | -0.813523 | -0.000319192
27 | 28 | -0.803462 | -0.00027116 | -0.803479 | -0.000324794 | -0.84043 | -0.000149504 | -0.793068 | -0.000317321 | -0.803284 | -0.000418704 | -0.81303 | -0.000311614
28 | 29 | -0.80294 | -0.000264914 | -0.802987 | -0.000317809 | -0.839929 | -0.000146162 | -0.792573 | -0.00031102 | -0.802778 | -0.000409059 | -0.812529 | -0.000304387
29 | 30 | -0.80245 | -0.000259059 | -0.802479 | -0.000310912 | -0.839435 | -0.000142999 | -0.79206 | -0.000304821 | -0.802284 | -0.000399881 | -0.812024 | -0.000297361
30 | 31 | -0.801947 | -0.000253539 | -0.801986 | -0.000304175 | -0.838936 | -0.000139982 | -0.791557 | -0.000298941 | -0.801798 | -0.000390863 | -0.811523 | -0.000290735
31 | 32 | -0.801435 | -0.000248215 | -0.801482 | -0.00029777 | -0.838433 | -0.000137089 | -0.79106 | -0.000293347 | -0.801295 | -0.000382125 | -0.811034 | -0.000284432
32 | 33 | -0.800958 | -0.000243407 | -0.80099 | -0.000291737 | -0.837932 | -0.000134247 | -0.790557 | -0.000287887 | -0.800793 | -0.00037371 | -0.810528 | -0.000278259
33 | 34 | -0.80045 | -0.000238578 | -0.800483 | -0.000285886 | -0.837436 | -0.000131519 | -0.790052 | -0.00028275 | -0.800295 | -0.000365684 | -0.810028 | -0.000272423
34 | 35 | -0.799954 | -0.000233906 | -0.799992 | -0.000280303 | -0.836935 | -0.000128974 | -0.789551 | -0.000277656 | -0.799813 | -0.000358043 | -0.80953 | -0.000266767
35 | 36 | -0.799452 | -0.00022937 | -0.799489 | -0.000274785 | -0.836432 | -0.000126433 | -0.789056 | -0.000272787 | -0.799308 | -0.000350555 | -0.80903 | -0.00026142
36 | 37 | -0.798926 | -0.000225067 | -0.798983 | -0.000269389 | -0.835935 | -0.000124074 | -0.788553 | -0.000268048 | -0.798798 | -0.000343551 | -0.808529 | -0.000256228
37 | 38 | -0.798446 | -0.000220865 | -0.798481 | -0.000264327 | -0.835439 | -0.000121763 | -0.788057 | -0.000263543 | -0.7983 | -0.00033659 | -0.808025 | -0.000251287
38 | 39 | -0.797943 | -0.000216823 | -0.797983 | -0.000259407 | -0.834942 | -0.000119573 | -0.787557 | -0.000259045 | -0.797803 | -0.000329713 | -0.807526 | -0.000246684
39 | 40 | -0.797426 | -0.0002128 | -0.79748 | -0.00025469 | -0.834431 | -0.000117395 | -0.787061 | -0.000254745 | -0.797292 | -0.000323326 | -0.807039 | -0.000242152
40 | 41 | -0.796953 | -0.000209114 | -0.79698 | -0.000249999 | -0.833928 | -0.000115254 | -0.786564 | -0.000250532 | -0.7968 | -0.000317146 | -0.806536 | -0.000237578
41 | 42 | -0.796441 | -0.000205374 | -0.79648 | -0.000245613 | -0.833427 | -0.000113187 | -0.786055 | -0.000246425 | -0.796301 | -0.000311371 | -0.806054 | -0.000233164
42 | 43 | -0.795941 | -0.000201874 | -0.795983 | -0.00024124 | -0.832926 | -0.00011133 | -0.785561 | -0.000242564 | -0.795803 | -0.000305698 | -0.805559 | -0.000229038
43 | 44 | -0.795451 | -0.000198348 | -0.795479 | -0.000237031 | -0.832426 | -0.000109573 | -0.785059 | -0.000238753 | -0.795301 | -0.000300366 | -0.805068 | -0.000225129
44 | 45 | -0.794931 | -0.000194826 | -0.79499 | -0.000232892 | -0.83193 | -0.000107811 | -0.784566 | -0.000235068 | -0.794803 | -0.000295261 | -0.804576 | -0.000221079
45 | 46 | -0.794445 | -0.000191639 | -0.79448 | -0.000228856 | -0.831446 | -0.000106104 | -0.784065 | -0.000231402 | -0.794304 | -0.000290327 | -0.80406 | -0.000217243
46 | 47 | -0.793941 | -0.000188313 | -0.793981 | -0.000224971 | -0.83095 | -0.000104538 | -0.783556 | -0.000227872 | -0.793815 | -0.000285478 | -0.803557 | -0.000213461
47 | 48 | -0.793439 | -0.000185182 | -0.793486 | -0.000221082 | -0.830435 | -0.000102928 | -0.783065 | -0.000224506 | -0.793362 | -0.000280762 | -0.803069 | -0.00020981
48 | 49 | -0.793054 | -0.000182166 | -0.793081 | -0.000217351 | -0.829939 | -0.00010156 | -0.78257 | -0.000221169 | -0.79291 | -0.000276218 | -0.802566 | -0.000206163
49 | 50 | -0.792531 | -0.000179176 | -0.792577 | -0.000213595 | -0.829447 | -0.000100097 | -0.782062 | -0.000217888 | -0.792399 | -0.000271572 | -0.80206 | -0.000202885
50 | 51 | -0.792038 | -0.000176263 | -0.792069 | -0.000210001 | -0.828943 | -9.86859e-05 | -0.781564 | -0.000214741 | -0.791893 | -0.000267156 | -0.801557 | -0.000199447
51 | 52 | -0.791533 | -0.000173364 | -0.791576 | -0.000206467 | -0.828433 | -9.74696e-05 | -0.781064 | -0.000211616 | -0.791409 | -0.000262693 | -0.801065 | -0.000196244
52 | 53 | -0.791019 | -0.000170549 | -0.791077 | -0.000203198 | -0.827929 | -9.62186e-05 | -0.780569 | -0.000208558 | -0.790901 | -0.000258317 | -0.800567 | -0.000193
53 | 54 | -0.790529 | -0.000167803 | -0.790576 | -0.000199942 | -0.827439 | -9.50359e-05 | -0.780087 | -0.00020554 | -0.790405 | -0.00025401 | -0.800057 | -0.000189865
54 | 55 | -0.790021 | -0.000165169 | -0.790075 | -0.000196809 | -0.826935 | -9.39106e-05 | -0.779581 | -0.000202747 | -0.789901 | -0.000249848 | -0.799556 | -0.000186796
55 | 56 | -0.789515 | -0.000162673 | -0.78958 | -0.000193768 | -0.82643 | -9.25973e-05 | -0.779082 | -0.000199865 | -0.7894 | -0.00024577 | -0.79906 | -0.000183876
56 | 57 | -0.789025 | -0.000160166 | -0.789074 | -0.000190682 | -0.82593 | -9.14917e-05 | -0.778593 | -0.000197162 | -0.788906 | -0.000241862 | -0.798559 | -0.000180868
57 | 58 | -0.788513 | -0.000157652 | -0.788575 | -0.000187729 | -0.825441 | -9.0306e-05 | -0.778073 | -0.000194499 | -0.7884 | -0.000237895 | -0.798049 | -0.000178015
58 | 59 | -0.788021 | -0.000155293 | -0.788074 | -0.000184837 | -0.824936 | -8.92211e-05 | -0.77758 | -0.000191939 | -0.787899 | -0.000234117 | -0.797548 | -0.000175191
59 | 60 | -0.787516 | -0.000152916 | -0.78758 | -0.000182051 | -0.824422 | -8.8105e-05 | -0.77708 | -0.000189422 | -0.787408 | -0.000230358 | -0.797052 | -0.00017239
60 | 61 | -0.787011 | -0.000150652 | -0.787069 | -0.00017917 | -0.823924 | -8.70605e-05 | -0.776576 | -0.00018694 | -0.786899 | -0.000226871 | -0.796554 | -0.000169652
61 | 62 | -0.786519 | -0.000148415 | -0.786574 | -0.000176433 | -0.823432 | -8.60104e-05 | -0.776082 | -0.000184468 | -0.786403 | -0.00022348 | -0.796042 | -0.000166879
62 | 63 | -0.786015 | -0.000146177 | -0.786073 | -0.00017386 | -0.822923 | -8.49264e-05 | -0.775576 | -0.000182113 | -0.785906 | -0.000220216 | -0.795541 | -0.000164297
63 | 64 | -0.78551 | -0.000144063 | -0.785577 | -0.000171254 | -0.822421 | -8.39623e-05 | -0.775074 | -0.000179806 | -0.785405 | -0.000217063 | -0.795051 | -0.000161796
64 | 65 | -0.785015 | -0.000141981 | -0.785077 | -0.000168689 | -0.821914 | -8.29745e-05 | -0.774585 | -0.00017756 | -0.784906 | -0.000214001 | -0.794548 | -0.000159251
65 | 66 | -0.784513 | -0.000140007 | -0.784577 | -0.000166152 | -0.821425 | -8.19131e-05 | -0.77407 | -0.000175322 | -0.784403 | -0.000210848 | -0.794044 | -0.000156795
66 | 67 | -0.784021 | -0.000138022 | -0.784074 | -0.000163669 | -0.820922 | -8.09803e-05 | -0.773569 | -0.000173136 | -0.783903 | -0.000207709 | -0.793541 | -0.000154357
67 | 68 | -0.783509 | -0.000136051 | -0.783578 | -0.000161351 | -0.820415 | -7.99862e-05 | -0.773077 | -0.000171004 | -0.783407 | -0.00020469 | -0.793141 | -0.000152042
68 | 69 | -0.783009 | -0.000134195 | -0.783073 | -0.000158869 | -0.819917 | -7.89945e-05 | -0.772574 | -0.000168829 | -0.782905 | -0.000201679 | -0.792652 | -0.000149801
69 | 70 | -0.782511 | -0.000132333 | -0.782571 | -0.000156511 | -0.819425 | -7.80112e-05 | -0.772072 | -0.000166595 | -0.782403 | -0.00019864 | -0.792139 | -0.000147551
70 | 71 | -0.782013 | -0.000130533 | -0.782075 | -0.000154321 | -0.818929 | -7.69899e-05 | -0.771566 | -0.000164466 | -0.781903 | -0.00019552 | -0.791635 | -0.000145357
71 | 72 | -0.781505 | -0.000128718 | -0.781574 | -0.000152153 | -0.818433 | -7.60611e-05 | -0.771073 | -0.0001624 | -0.781403 | -0.000192421 | -0.791132 | -0.000143172
72 | 73 | -0.781007 | -0.00012695 | -0.781072 | -0.000150006 | -0.817924 | -7.51134e-05 | -0.770567 | -0.000160324 | -0.780904 | -0.000189522 | -0.790638 | -0.000141037
73 | 74 | -0.780517 | -0.000125258 | -0.780576 | -0.000147879 | -0.817425 | -7.42311e-05 | -0.770064 | -0.000158349 | -0.780421 | -0.000186774 | -0.790135 | -0.00013903
74 | 75 | -0.780034 | -0.000123539 | -0.780088 | -0.000145754 | -0.816921 | -7.32578e-05 | -0.769564 | -0.00015634 | -0.779923 | -0.000183989 | -0.789629 | -0.000136957
75 | 76 | -0.779528 | -0.000121893 | -0.779598 | -0.000143713 | -0.816414 | -7.23584e-05 | -0.769068 | -0.000154438 | -0.779435 | -0.000181327 | -0.789133 | -0.000135046
76 | 77 | -0.779011 | -0.000120229 | -0.779088 | -0.000141726 | -0.815913 | -7.15185e-05 | -0.768566 | -0.000152509 | -0.778931 | -0.0001787 | -0.788635 | -0.000133068
77 | 78 | -0.778526 | -0.000118599 | -0.778594 | -0.000139833 | -0.815416 | -7.06525e-05 | -0.768071 | -0.000150663 | -0.778424 | -0.000175955 | -0.788128 | -0.000131204
78 | 79 | -0.778032 | -0.00011707 | -0.778088 | -0.000137757 | -0.81491 | -6.98672e-05 | -0.767631 | -0.000148793 | -0.777922 | -0.000173475 | -0.787628 | -0.000129622
79 | 80 | -0.777518 | -0.000115422 | -0.77759 | -0.000135879 | -0.814408 | -6.90538e-05 | -0.767134 | -0.000147009 | -0.777428 | -0.000170932 | -0.787126 | -0.000127854
80 | 81 | -0.777019 | -0.000113952 | -0.777083 | -0.000134075 | -0.813904 | -6.82655e-05 | -0.766632 | -0.000145253 | -0.776926 | -0.00016844 | -0.786627 | -0.000126189
81 | 82 | -0.776505 | -0.000112532 | -0.776583 | -0.000132226 | -0.813411 | -6.74385e-05 | -0.766121 | -0.000143501 | -0.776414 | -0.000165966 | -0.786127 | -0.000124616
82 | 83 | -0.776024 | -0.000111029 | -0.776082 | -0.000130431 | -0.812907 | -6.66257e-05 | -0.765623 | -0.000141789 | -0.775918 | -0.00016361 | -0.785625 | -0.00012299
83 | 84 | -0.77552 | -0.00010968 | -0.775585 | -0.000128637 | -0.812407 | -6.59089e-05 | -0.765125 | -0.000140135 | -0.775431 | -0.000161577 | -0.785126 | -0.0001215
84 | 85 | -0.775011 | -0.000108296 | -0.775085 | -0.000126926 | -0.811909 | -6.50896e-05 | -0.764626 | -0.000138477 | -0.774908 | -0.000159327 | -0.784628 | -0.000119827
85 | 86 | -0.774501 | -0.000106842 | -0.774592 | -0.000125283 | -0.811407 | -6.42601e-05 | -0.764123 | -0.000136869 | -0.774411 | -0.000157398 | -0.784123 | -0.000118248
86 | 87 | -0.774014 | -0.000105522 | -0.77408 | -0.000123592 | -0.810906 | -6.36096e-05 | -0.76362 | -0.000135315 | -0.773918 | -0.000155544 | -0.783617 | -0.000116635
87 | 88 | -0.773509 | -0.000104248 | -0.773585 | -0.000122014 | -0.810404 | -6.2834e-05 | -0.763116 | -0.000133698 | -0.773417 | -0.000153372 | -0.78312 | -0.000115135
88 | 89 | -0.773001 | -0.000102872 | -0.773082 | -0.000120203 | -0.8099 | -6.20759e-05 | -0.762629 | -0.000132301 | -0.772919 | -0.000151426 | -0.782618 | -0.000113537
89 | 90 | -0.772502 | -0.000101524 | -0.772582 | -0.000118594 | -0.80941 | -6.135e-05 | -0.762114 | -0.000130708 | -0.772414 | -0.00014948 | -0.782121 | -0.000112116
90 | 91 | -0.77201 | -0.000100242 | -0.772076 | -0.000117041 | -0.808898 | -6.0659e-05 | -0.761613 | -0.000129254 | -0.771911 | -0.000147463 | -0.781616 | -0.000110648
91 | 92 | -0.771501 | -9.9067e-05 | -0.77158 | -0.000115493 | -0.808394 | -5.99945e-05 | -0.761114 | -0.000127881 | -0.771422 | -0.000145652 | -0.781114 | -0.000109161
92 | 93 | -0.770986 | -9.76978e-05 | -0.771078 | -0.000113957 | -0.807896 | -5.93106e-05 | -0.760614 | -0.000126427 | -0.770904 | -0.000143606 | -0.780621 | -0.000107695
93 | 94 | -0.77049 | -9.65757e-05 | -0.770577 | -0.000112531 | -0.807398 | -5.86748e-05 | -0.760111 | -0.000125063 | -0.770407 | -0.00014175 | -0.780144 | -0.000106258
94 | 95 | -0.769997 | -9.53543e-05 | -0.77007 | -0.000111021 | -0.806899 | -5.80149e-05 | -0.759606 | -0.000123658 | -0.76991 | -0.000139878 | -0.779631 | -0.000104879
95 | 96 | -0.769489 | -9.42348e-05 | -0.769574 | -0.000109561 | -0.806393 | -5.73856e-05 | -0.759117 | -0.00012242 | -0.769419 | -0.000138005 | -0.779128 | -0.00010346
96 | 97 | -0.768989 | -9.30341e-05 | -0.769071 | -0.000108071 | -0.805901 | -5.67117e-05 | -0.75861 | -0.000121123 | -0.76891 | -0.000136045 | -0.778645 | -0.00010223
97 | 98 | -0.768485 | -9.18542e-05 | -0.768572 | -0.000106614 | -0.805418 | -5.6159e-05 | -0.758109 | -0.000119813 | -0.768406 | -0.000134285 | -0.778144 | -0.000100816
98 | 99 | -0.767993 | -9.06684e-05 | -0.768064 | -0.000105046 | -0.804909 | -5.55957e-05 | -0.757605 | -0.0001185 | -0.767914 | -0.000132568 | -0.77763 | -9.9464e-05
99 | 100 | -0.767551 | -8.95722e-05 | -0.767638 | -0.000103689 | -0.804407 | -5.50189e-05 | -0.757111 | -0.000117279 | -0.767477 | -0.000130648 | -0.777128 | -9.80812e-05
100 | 101 | -0.767048 | -8.84876e-05 | -0.767143 | -0.000102317 | -0.803903 | -5.43805e-05 | -0.756612 | -0.000116053 | -0.766982 | -0.000128966 | -0.776633 | -9.68258e-05
101 | 102 | -0.766534 | -8.7367e-05 | -0.766627 | -0.000100849 | -0.803414 | -5.39095e-05 | -0.756107 | -0.000114814 | -0.766465 | -0.0001272 | -0.77613 | -9.54888e-05
102 | 103 | -0.766045 | -8.64091e-05 | -0.766118 | -9.95919e-05 | -0.802906 | -5.34046e-05 | -0.755598 | -0.000113532 | -0.765964 | -0.000125431 | -0.775626 | -9.43157e-05
103 | 104 | -0.765539 | -8.53405e-05 | -0.765621 | -9.82446e-05 | -0.802403 | -5.29039e-05 | -0.755105 | -0.000112358 | -0.765463 | -0.000123671 | -0.775128 | -9.30713e-05
104 | 105 | -0.765041 | -8.44268e-05 | -0.765121 | -9.7009e-05 | -0.801893 | -5.23527e-05 | -0.754627 | -0.000111131 | -0.764976 | -0.000122151 | -0.77464 | -9.18696e-05
105 | 106 | -0.764535 | -8.3425e-05 | -0.764619 | -9.56653e-05 | -0.801406 | -5.19569e-05 | -0.754127 | -0.000109996 | -0.764461 | -0.000120418 | -0.774132 | -9.06974e-05
106 | 107 | -0.764035 | -8.23689e-05 | -0.764117 | -9.43378e-05 | -0.800898 | -5.15136e-05 | -0.753626 | -0.000108794 | -0.763958 | -0.000118777 | -0.773621 | -8.95021e-05
107 | 108 | -0.763537 | -8.16489e-05 | -0.763616 | -9.30198e-05 | -0.800392 | -5.11174e-05 | -0.753124 | -0.000107624 | -0.763464 | -0.000117292 | -0.773118 | -8.83659e-05
108 | 109 | -0.763037 | -8.07756e-05 | -0.763113 | -9.18318e-05 | -0.799892 | -5.07177e-05 | -0.752614 | -0.000106461 | -0.762956 | -0.000115611 | -0.772624 | -8.71527e-05
109 | 110 | -0.76253 | -7.98436e-05 | -0.762609 | -9.05729e-05 | -0.799394 | -5.03375e-05 | -0.752118 | -0.000105237 | -0.762455 | -0.000114118 | -0.772119 | -8.61323e-05
110 | 111 | -0.762034 | -7.90881e-05 | -0.762118 | -8.94671e-05 | -0.798877 | -4.998e-05 | -0.751608 | -0.000104136 | -0.761957 | -0.000112669 | -0.771612 | -8.49873e-05
111 | 112 | -0.76153 | -7.82591e-05 | -0.761615 | -8.82281e-05 | -0.798371 | -4.95707e-05 | -0.751108 | -0.000102981 | -0.761454 | -0.000111168 | -0.771114 | -8.39102e-05
112 | 113 | -0.761032 | -7.74116e-05 | -0.761111 | -8.70699e-05 | -0.797873 | -4.92049e-05 | -0.750618 | -0.000101938 | -0.760961 | -0.000109802 | -0.770619 | -8.2915e-05
113 | 114 | -0.760533 | -7.67281e-05 | -0.76061 | -8.58896e-05 | -0.797375 | -4.89066e-05 | -0.750116 | -0.000100851 | -0.760449 | -0.000108315 | -0.770114 | -8.1888e-05
114 | 115 | -0.760036 | -7.59259e-05 | -0.760105 | -8.46897e-05 | -0.796869 | -4.8565e-05 | -0.749617 | -9.9762e-05 | -0.75995 | -0.000106943 | -0.769611 | -8.08798e-05
115 | 116 | -0.759532 | -7.51677e-05 | -0.759609 | -8.36314e-05 | -0.796156 | -4.72718e-05 | -0.749108 | -9.86506e-05 | -0.759453 | -0.00010555 | -0.769111 | -7.98646e-05
116 | 117 | -0.759033 | -7.43901e-05 | -0.759105 | -8.25558e-05 | -0.795646 | -4.72529e-05 | -0.748617 | -9.75963e-05 | -0.758948 | -0.000104134 | -0.768615 | -7.88571e-05
117 | 118 | -0.758525 | -7.35439e-05 | -0.75861 | -8.15615e-05 | -0.795149 | -4.69931e-05 | -0.748112 | -9.65636e-05 | -0.758452 | -0.000102737 | -0.768113 | -7.78325e-05
118 | 119 | -0.758028 | -7.28006e-05 | -0.758101 | -8.0454e-05 | -0.794658 | -4.67075e-05 | -0.747602 | -9.5538e-05 | -0.75795 | -0.000101462 | -0.767669 | -7.68202e-05
119 | 120 | -0.757519 | -7.19409e-05 | -0.757607 | -7.95035e-05 | -0.794159 | -4.63755e-05 | -0.747103 | -9.44724e-05 | -0.757448 | -0.000100003 | -0.767176 | -7.58331e-05
120 | 121 | -0.757018 | -7.12633e-05 | -0.757104 | -7.84736e-05 | -0.793658 | -4.60339e-05 | -0.74661 | -9.34489e-05 | -0.75695 | -9.85533e-05 | -0.766669 | -7.48487e-05
121 | 122 | -0.756521 | -7.04887e-05 | -0.756604 | -7.74464e-05 | -0.793252 | -4.56726e-05 | -0.746095 | -9.23651e-05 | -0.756446 | -9.71338e-05 | -0.766173 | -7.3939e-05
122 | 123 | -0.756021 | -6.96299e-05 | -0.756107 | -7.65614e-05 | -0.792756 | -4.53091e-05 | -0.745601 | -9.14499e-05 | -0.755941 | -9.57182e-05 | -0.765663 | -7.28837e-05
123 | 124 | -0.75552 | -6.89857e-05 | -0.755601 | -7.55862e-05 | -0.792254 | -4.50054e-05 | -0.745097 | -9.04157e-05 | -0.755448 | -9.43482e-05 | -0.76516 | -7.18268e-05
124 | 125 | -0.755023 | -6.81423e-05 | -0.755099 | -7.46154e-05 | -0.791747 | -4.46212e-05 | -0.744593 | -8.94515e-05 | -0.75495 | -9.28637e-05 | -0.764666 | -7.0876e-05
125 | 126 | -0.754522 | -6.73956e-05 | -0.75462 | -7.37905e-05 | -0.79125 | -4.4267e-05 | -0.744093 | -8.84579e-05 | -0.754468 | -9.15506e-05 | -0.764171 | -6.99063e-05
126 | 127 | -0.754031 | -6.65897e-05 | -0.754113 | -7.29812e-05 | -0.790748 | -4.38889e-05 | -0.743588 | -8.75289e-05 | -0.753956 | -9.02791e-05 | -0.763665 | -6.89333e-05
127 | 128 | -0.753519 | -6.5895e-05 | -0.753618 | -7.20051e-05 | -0.790252 | -4.35427e-05 | -0.74309 | -8.66223e-05 | -0.753466 | -8.89864e-05 | -0.763157 | -6.79063e-05
128 | 129 | -0.753016 | -6.51085e-05 | -0.753111 | -7.11994e-05 | -0.789758 | -4.31702e-05 | -0.742595 | -8.56737e-05 | -0.752967 | -8.76873e-05 | -0.762661 | -6.69996e-05
129 | 130 | -0.752513 | -6.43519e-05 | -0.752613 | -7.03566e-05 | -0.789253 | -4.27719e-05 | -0.742149 | -8.47331e-05 | -0.752458 | -8.65158e-05 | -0.762165 | -6.61103e-05
130 | 131 | -0.752028 | -6.36429e-05 | -0.752113 | -6.94604e-05 | -0.788753 | -4.23892e-05 | -0.741692 | -8.39218e-05 | -0.751952 | -8.51837e-05 | -0.761659 | -6.52213e-05
131 | 132 | -0.751511 | -6.28524e-05 | -0.751613 | -6.86908e-05 | -0.788259 | -4.2008e-05 | -0.741177 | -8.29987e-05 | -0.751459 | -8.40611e-05 | -0.761157 | -6.42298e-05
132 | 133 | -0.751019 | -6.2077e-05 | -0.75111 | -6.79587e-05 | -0.787757 | -4.16374e-05 | -0.740674 | -8.20694e-05 | -0.750951 | -8.28519e-05 | -0.760659 | -6.33606e-05
133 | 134 | -0.750506 | -6.13963e-05 | -0.750606 | -6.71802e-05 | -0.787254 | -4.1174e-05 | -0.740181 | -8.12544e-05 | -0.750462 | -8.1866e-05 | -0.76016 | -6.2464e-05
134 | 135 | -0.750021 | -6.06856e-05 | -0.750111 | -6.64985e-05 | -0.786757 | -4.08089e-05 | -0.739674 | -8.03748e-05 | -0.749952 | -8.08087e-05 | -0.759651 | -6.16036e-05
135 | 136 | -0.749513 | -5.99649e-05 | -0.749612 | -6.57066e-05 | -0.786258 | -4.04375e-05 | -0.739167 | -7.94278e-05 | -0.749453 | -7.97018e-05 | -0.75915 | -6.07979e-05
136 | 137 | -0.749009 | -5.92634e-05 | -0.749104 | -6.48729e-05 | -0.785758 | -4.00196e-05 | -0.738673 | -7.86392e-05 | -0.748966 | -7.87849e-05 | -0.758657 | -6.00521e-05
137 | 138 | -0.748517 | -5.86748e-05 | -0.748614 | -6.40838e-05 | -0.785257 | -3.96364e-05 | -0.738166 | -7.77292e-05 | -0.748445 | -7.76823e-05 | -0.758149 | -5.91555e-05
138 | 139 | -0.748023 | -5.79571e-05 | -0.748102 | -6.3275e-05 | -0.784762 | -3.93161e-05 | -0.737669 | -7.68326e-05 | -0.747945 | -7.67646e-05 | -0.75765 | -5.84647e-05
139 | 140 | -0.74751 | -5.72367e-05 | -0.7476 | -6.24927e-05 | -0.784267 | -3.89393e-05 | -0.737162 | -7.59616e-05 | -0.747451 | -7.5763e-05 | -0.757146 | -5.77119e-05
140 | 141 | -0.747001 | -5.64929e-05 | -0.747093 | -6.16731e-05 | -0.783765 | -3.85671e-05 | -0.736666 | -7.51009e-05 | -0.746946 | -7.47736e-05 | -0.756644 | -5.69839e-05
141 | 142 | -0.7465 | -5.58672e-05 | -0.7466 | -6.10088e-05 | -0.783261 | -3.81849e-05 | -0.736171 | -7.42802e-05 | -0.746446 | -7.38587e-05 | -0.756148 | -5.63274e-05
142 | 143 | -0.74601 | -5.51838e-05 | -0.746098 | -6.02963e-05 | -0.78276 | -3.78024e-05 | -0.735667 | -7.33849e-05 | -0.745941 | -7.28902e-05 | -0.755637 | -5.56197e-05
143 | 144 | -0.745497 | -5.44882e-05 | -0.745593 | -5.94153e-05 | -0.782266 | -3.74439e-05 | -0.735163 | -7.24682e-05 | -0.745447 | -7.18895e-05 | -0.755141 | -5.49791e-05
144 | 145 | -0.744995 | -5.38604e-05 | -0.745092 | -5.87223e-05 | -0.781762 | -3.70206e-05 | -0.734664 | -7.16671e-05 | -0.744941 | -7.09356e-05 | -0.754665 | -5.43019e-05
145 | 146 | -0.744497 | -5.32249e-05 | -0.744593 | -5.78992e-05 | -0.781262 | -3.66835e-05 | -0.734163 | -7.08883e-05 | -0.744433 | -6.99724e-05 | -0.75417 | -5.36884e-05
146 | 147 | -0.744003 | -5.25769e-05 | -0.744084 | -5.70551e-05 | -0.780764 | -3.63373e-05 | -0.733657 | -7.0078e-05 | -0.743939 | -6.8975e-05 | -0.753655 | -5.30124e-05
147 | 148 | -0.743484 | -5.19055e-05 | -0.743583 | -5.63109e-05 | -0.780278 | -3.59547e-05 | -0.733154 | -6.92582e-05 | -0.743443 | -6.79241e-05 | -0.753151 | -5.23931e-05
148 | 149 | -0.742996 | -5.13025e-05 | -0.743083 | -5.55552e-05 | -0.779788 | -3.56526e-05 | -0.732659 | -6.84768e-05 | -0.742934 | -6.69405e-05 | -0.752655 | -5.16744e-05
149 | 150 | -0.742489 | -5.07168e-05 | -0.742584 | -5.481e-05 | -0.779271 | -3.52335e-05 | -0.732158 | -6.76847e-05 | -0.742435 | -6.59324e-05 | -0.752164 | -5.10681e-05
150 | 151 | -0.742076 | -5.00974e-05 | -0.742139 | -5.40214e-05 | -0.778776 | -3.49133e-05 | -0.731653 | -6.68889e-05 | -0.74203 | -6.49441e-05 | -0.751647 | -5.03916e-05
151 | 152 | -0.7416 | -4.9553e-05 | -0.741683 | -5.33544e-05 | -0.778279 | -3.45876e-05 | -0.731153 | -6.61234e-05 | -0.741535 | -6.39847e-05 | -0.751145 | -4.96592e-05
152 | 153 | -0.741078 | -4.89665e-05 | -0.741177 | -5.25739e-05 | -0.777785 | -3.42386e-05 | -0.730655 | -6.53428e-05 | -0.741025 | -6.30177e-05 | -0.750652 | -4.89961e-05
153 | 154 | -0.740577 | -4.84337e-05 | -0.740664 | -5.18422e-05 | -0.777279 | -3.39031e-05 | -0.73015 | -6.46328e-05 | -0.740519 | -6.20707e-05 | -0.750156 | -4.83753e-05
154 | 155 | -0.739872 | -4.64707e-05 | -0.740171 | -5.11677e-05 | -0.77678 | -3.35772e-05 | -0.729648 | -6.38522e-05 | -0.740023 | -6.11924e-05 | -0.749443 | -4.60204e-05
155 | 156 | -0.73937 | -4.625e-05 | -0.739671 | -5.05129e-05 | -0.776276 | -3.31718e-05 | -0.72916 | -6.3084e-05 | -0.739519 | -6.03032e-05 | -0.748943 | -4.58384e-05
156 | 157 | -0.738871 | -4.59425e-05 | -0.739171 | -4.98081e-05 | -0.775789 | -3.28865e-05 | -0.728664 | -6.23792e-05 | -0.739018 | -5.93938e-05 | -0.748435 | -4.53751e-05
157 | 158 | -0.73837 | -4.54777e-05 | -0.73866 | -4.90758e-05 | -0.775281 | -3.25938e-05 | -0.728168 | -6.16191e-05 | -0.738519 | -5.85585e-05 | -0.747933 | -4.48622e-05
158 | 159 | -0.737866 | -4.50906e-05 | -0.738161 | -4.84308e-05 | -0.77478 | -3.23134e-05 | -0.727664 | -6.10546e-05 | -0.73801 | -5.76188e-05 | -0.747439 | -4.42719e-05
159 | 160 | -0.737368 | -4.46715e-05 | -0.737456 | -4.61593e-05 | -0.774281 | -3.20088e-05 | -0.727161 | -6.03272e-05 | -0.737513 | -5.67188e-05 | -0.746939 | -4.36841e-05
160 | 161 | -0.73687 | -4.41603e-05 | -0.736958 | -4.58764e-05 | -0.773785 | -3.16845e-05 | -0.726665 | -5.95942e-05 | -0.737016 | -5.58171e-05 | -0.746437 | -4.30811e-05
161 | 162 | -0.736376 | -4.37704e-05 | -0.736456 | -4.53344e-05 | -0.773278 | -3.14368e-05 | -0.726165 | -5.88614e-05 | -0.736511 | -5.49605e-05 | -0.745936 | -4.24157e-05
162 | 163 | -0.73587 | -4.3307e-05 | -0.735959 | -4.48759e-05 | -0.772771 | -3.11405e-05 | -0.725667 | -5.82533e-05 | -0.736005 | -5.39337e-05 | -0.745446 | -4.17732e-05
163 | 164 | -0.735371 | -4.28571e-05 | -0.735461 | -4.42396e-05 | -0.772275 | -3.08717e-05 | -0.72516 | -5.75855e-05 | -0.73551 | -5.31133e-05 | -0.744945 | -4.11528e-05
164 | 165 | -0.734878 | -4.24712e-05 | -0.734964 | -4.37204e-05 | -0.771778 | -3.06528e-05 | -0.724665 | -5.68535e-05 | -0.735011 | -5.21678e-05 | -0.74444 | -4.05801e-05
165 | 166 | -0.73438 | -4.20679e-05 | -0.734464 | -4.31194e-05 | -0.771273 | -3.04366e-05 | -0.724173 | -5.62573e-05 | -0.734508 | -5.12593e-05 | -0.743942 | -3.9981e-05
166 | 167 | -0.733875 | -4.16577e-05 | -0.73397 | -4.25575e-05 | -0.770763 | -3.01489e-05 | -0.723654 | -5.55916e-05 | -0.734003 | -5.03674e-05 | -0.743452 | -3.94034e-05
167 | 168 | -0.733379 | -4.12379e-05 | -0.733466 | -4.18974e-05 | -0.770269 | -2.99259e-05 | -0.723154 | -5.4946e-05 | -0.733502 | -4.94084e-05 | -0.742956 | -3.88391e-05
168 | 169 | -0.732875 | -4.08566e-05 | -0.732968 | -4.13041e-05 | -0.769775 | -2.97059e-05 | -0.722655 | -5.42743e-05 | -0.733005 | -4.8609e-05 | -0.742452 | -3.81864e-05
169 | 170 | -0.732377 | -4.04456e-05 | -0.732468 | -4.0787e-05 | -0.769265 | -2.95013e-05 | -0.72215 | -5.37097e-05 | -0.732299 | -4.58275e-05 | -0.742047 | -3.758e-05
170 | 171 | -0.731877 | -4.00678e-05 | -0.73197 | -4.01441e-05 | -0.768766 | -2.92468e-05 | -0.72165 | -5.31676e-05 | -0.731797 | -4.5348e-05 | -0.741556 | -3.70284e-05
171 | 172 | -0.731377 | -3.95963e-05 | -0.731471 | -3.954e-05 | -0.768267 | -2.90598e-05 | -0.721148 | -5.25882e-05 | -0.731296 | -4.47507e-05 | -0.741051 | -3.65326e-05
172 | 173 | -0.730876 | -3.92465e-05 | -0.730974 | -3.89626e-05 | -0.767799 | -2.89072e-05 | -0.720645 | -5.19987e-05 | -0.730797 | -4.4043e-05 | -0.740547 | -3.60156e-05
173 | 174 | -0.730379 | -3.88202e-05 | -0.730473 | -3.83987e-05 | -0.767338 | -2.87088e-05 | -0.720149 | -5.13858e-05 | -0.730302 | -4.343e-05 | -0.740046 | -3.55675e-05
174 | 175 | -0.729876 | -3.84013e-05 | -0.729973 | -3.77954e-05 | -0.766829 | -2.85353e-05 | -0.719642 | -5.08208e-05 | -0.729809 | -4.27096e-05 | -0.739547 | -3.50699e-05
175 | 176 | -0.729369 | -3.79972e-05 | -0.729473 | -3.71749e-05 | -0.766324 | -2.8378e-05 | -0.719138 | -5.02614e-05 | -0.729315 | -4.20159e-05 | -0.73905 | -3.46395e-05
176 | 177 | -0.728877 | -3.76816e-05 | -0.729 | -3.66982e-05 | -0.765828 | -2.81397e-05 | -0.718646 | -4.9652e-05 | -0.728833 | -4.13294e-05 | -0.738551 | -3.41752e-05
177 | 178 | -0.728399 | -3.73683e-05 | -0.728497 | -3.61121e-05 | -0.765327 | -2.79852e-05 | -0.718143 | -4.90594e-05 | -0.728329 | -4.06729e-05 | -0.738046 | -3.37412e-05
178 | 179 | -0.727881 | -3.69537e-05 | -0.728003 | -3.55081e-05 | -0.764822 | -2.77197e-05 | -0.717645 | -4.85538e-05 | -0.72784 | -3.99902e-05 | -0.737547 | -3.32417e-05
179 | 180 | -0.727384 | -3.65626e-05 | -0.727501 | -3.48664e-05 | -0.764323 | -2.76042e-05 | -0.716933 | -4.65444e-05 | -0.727342 | -3.92632e-05 | -0.737053 | -3.28588e-05
180 | 181 | -0.726887 | -3.61617e-05 | -0.727007 | -3.43092e-05 | -0.763827 | -2.74166e-05 | -0.716455 | -4.62575e-05 | -0.726833 | -3.86456e-05 | -0.736556 | -3.24448e-05
181 | 182 | -0.726396 | -3.57652e-05 | -0.726499 | -3.35906e-05 | -0.763324 | -2.71649e-05 | -0.715967 | -4.59302e-05 | -0.726335 | -3.79846e-05 | -0.73605 | -3.19289e-05
182 | 183 | -0.725881 | -3.54111e-05 | -0.726008 | -3.30533e-05 | -0.76282 | -2.70229e-05 | -0.715463 | -4.54706e-05 | -0.725845 | -3.73734e-05 | -0.735555 | -3.15167e-05
183 | 184 | -0.725391 | -3.50191e-05 | -0.725505 | -3.254e-05 | -0.762321 | -2.68393e-05 | -0.714958 | -4.49797e-05 | -0.72534 | -3.67571e-05 | -0.735061 | -3.09968e-05
184 | 185 | -0.724884 | -3.46704e-05 | -0.725006 | -3.1975e-05 | -0.761826 | -2.66688e-05 | -0.714457 | -4.44836e-05 | -0.724838 | -3.60685e-05 | -0.734561 | -3.05381e-05
185 | 186 | -0.7244 | -3.43002e-05 | -0.724513 | -3.15006e-05 | -0.761324 | -2.65101e-05 | -0.713961 | -4.39931e-05 | -0.724339 | -3.55694e-05 | -0.734054 | -3.00237e-05
186 | 187 | -0.723897 | -3.3896e-05 | -0.724013 | -3.09537e-05 | -0.760823 | -2.62798e-05 | -0.713465 | -4.34665e-05 | -0.723845 | -3.48986e-05 | -0.733556 | -2.95295e-05
187 | 188 | -0.723392 | -3.3496e-05 | -0.723518 | -3.05451e-05 | -0.76032 | -2.60905e-05 | -0.712961 | -4.29391e-05 | -0.723355 | -3.43225e-05 | -0.733057 | -2.90474e-05
188 | 189 | -0.722893 | -3.31168e-05 | -0.723028 | -2.99744e-05 | -0.759821 | -2.5919e-05 | -0.712461 | -4.24612e-05 | -0.72285 | -3.37301e-05 | -0.732559 | -2.86192e-05
189 | 190 | -0.722398 | -3.27306e-05 | -0.722517 | -2.94508e-05 | -0.759319 | -2.57117e-05 | -0.711961 | -4.19184e-05 | -0.722345 | -3.31204e-05 | -0.73206 | -2.81759e-05
190 | 191 | -0.721888 | -3.23857e-05 | -0.722011 | -2.89657e-05 | -0.758818 | -2.5478e-05 | -0.711468 | -4.1408e-05 | -0.721855 | -3.2601e-05 | -0.731557 | -2.77119e-05
191 | 192 | -0.721393 | -3.20508e-05 | -0.721513 | -2.85257e-05 | -0.758319 | -2.52932e-05 | -0.71097 | -4.08739e-05 | -0.721355 | -3.20632e-05 | -0.731062 | -2.72343e-05
192 | 193 | -0.720886 | -3.16144e-05 | -0.721021 | -2.81127e-05 | -0.757816 | -2.50747e-05 | -0.710472 | -4.03041e-05 | -0.720855 | -3.1414e-05 | -0.730562 | -2.66821e-05
193 | 194 | -0.720393 | -3.1288e-05 | -0.720515 | -2.77561e-05 | -0.757316 | -2.48983e-05 | -0.709966 | -3.97428e-05 | -0.720348 | -3.07564e-05 | -0.730061 | -2.62048e-05
194 | 195 | -0.719887 | -3.09081e-05 | -0.720015 | -2.73069e-05 | -0.756816 | -2.46716e-05 | -0.709467 | -3.92349e-05 | -0.719859 | -3.01715e-05 | -0.729565 | -2.56939e-05
195 | 196 | -0.719387 | -3.05336e-05 | -0.719513 | -2.69276e-05 | -0.756311 | -2.44529e-05 | -0.70897 | -3.87518e-05 | -0.719351 | -2.94718e-05 | -0.729085 | -2.51064e-05
196 | 197 | -0.718891 | -3.02056e-05 | -0.719021 | -2.65111e-05 | -0.75582 | -2.42588e-05 | -0.708464 | -3.82409e-05 | -0.718851 | -2.88554e-05 | -0.728596 | -2.46296e-05
197 | 198 | -0.718392 | -2.98123e-05 | -0.718521 | -2.62076e-05 | -0.755314 | -2.40195e-05 | -0.707966 | -3.77385e-05 | -0.718357 | -2.81889e-05 | -0.72809 | -2.41462e-05
198 | 199 | -0.717887 | -2.94558e-05 | -0.718022 | -2.58439e-05 | -0.754829 | -2.3818e-05 | -0.707473 | -3.71986e-05 | -0.717864 | -2.75538e-05 | -0.727586 | -2.36522e-05
199 | 200 | -0.717402 | -2.91083e-05 | -0.717517 | -2.54646e-05 | -0.754328 | -2.35747e-05 | -0.706974 | -3.66241e-05 | -0.717355 | -2.68177e-05 | -0.727093 | -2.31661e-05
200 | 201 | -0.716888 | -2.87512e-05 | -0.717018 | -2.50587e-05 | -0.753839 | -2.33377e-05 | -0.706469 | -3.61144e-05 | -0.716857 | -2.61297e-05 | -0.726602 | -2.26321e-05
201 | 202 | -0.716431 | -2.83895e-05 | -0.716541 | -2.46717e-05 | -0.753332 | -2.30793e-05 | -0.705971 | -3.56116e-05 | -0.716393 | -2.54457e-05 | -0.726092 | -2.22233e-05
202 | 203 | -0.715929 | -2.8076e-05 | -0.716056 | -2.43155e-05 | -0.752832 | -2.28662e-05 | -0.705473 | -3.50212e-05 | -0.7159 | -2.47413e-05 | -0.725596 | -2.17825e-05
203 | 204 | -0.715428 | -2.76971e-05 | -0.715556 | -2.39493e-05 | -0.752326 | -2.2617e-05 | -0.70497 | -3.45084e-05 | -0.715404 | -2.40683e-05 | -0.725096 | -2.13292e-05
204 | 205 | -0.714914 | -2.73125e-05 | -0.715047 | -2.34862e-05 | -0.751841 | -2.23577e-05 | -0.704475 | -3.40823e-05 | -0.714896 | -2.34115e-05 | -0.724609 | -2.09292e-05
205 | 206 | -0.714428 | -2.69874e-05 | -0.71455 | -2.3027e-05 | -0.751332 | -2.20951e-05 | -0.703978 | -3.34912e-05 | -0.714402 | -2.27858e-05 | -0.724095 | -2.04721e-05
206 | 207 | -0.713924 | -2.66112e-05 | -0.714049 | -2.25929e-05 | -0.750824 | -2.18732e-05 | -0.703501 | -3.28873e-05 | -0.713901 | -2.21251e-05 | -0.723594 | -2.01093e-05
207 | 208 | -0.71342 | -2.62949e-05 | -0.713551 | -2.2137e-05 | -0.750323 | -2.16427e-05 | -0.703006 | -3.23652e-05 | -0.713405 | -2.15088e-05 | -0.723092 | -1.96912e-05
208 | 209 | -0.712921 | -2.5967e-05 | -0.713051 | -2.16259e-05 | -0.749841 | -2.1434e-05 | -0.702507 | -3.179e-05 | -0.712904 | -2.07865e-05 | -0.722596 | -1.9323e-05
209 | 210 | -0.712427 | -2.5595e-05 | -0.712548 | -2.1086e-05 | -0.749336 | -2.11823e-05 | -0.701999 | -3.12529e-05 | -0.712404 | -2.01729e-05 | -0.722088 | -1.89914e-05
210 | 211 | -0.711922 | -2.5253e-05 | -0.712047 | -2.0547e-05 | -0.74883 | -2.08976e-05 | -0.7015 | -3.07047e-05 | -0.711905 | -1.95022e-05 | -0.721589 | -1.86679e-05
211 | 212 | -0.71143 | -2.49225e-05 | -0.711551 | -2.01203e-05 | -0.748321 | -2.05823e-05 | -0.701011 | -3.0201e-05 | -0.711416 | -1.89525e-05 | -0.72109 | -1.83108e-05
212 | 213 | -0.71093 | -2.45782e-05 | -0.711054 | -1.96239e-05 | -0.747835 | -2.03956e-05 | -0.700507 | -2.97062e-05 | -0.710912 | -1.83484e-05 | -0.720597 | -1.79832e-05
213 | 214 | -0.710428 | -2.42256e-05 | -0.710555 | -1.91453e-05 | -0.747327 | -2.00974e-05 | -0.700003 | -2.92052e-05 | -0.710411 | -1.77628e-05 | -0.72009 | -1.76575e-05
214 | 215 | -0.709924 | -2.38815e-05 | -0.710053 | -1.85943e-05 | -0.746821 | -1.98678e-05 | -0.699506 | -2.87612e-05 | -0.709908 | -1.72202e-05 | -0.719585 | -1.73094e-05
215 | 216 | -0.709431 | -2.35074e-05 | -0.709561 | -1.81396e-05 | -0.746321 | -1.96088e-05 | -0.699019 | -2.83063e-05 | -0.709416 | -1.67234e-05 | -0.719085 | -1.69836e-05
216 | 217 | -0.708926 | -2.31793e-05 | -0.709055 | -1.76389e-05 | -0.74583 | -1.93609e-05 | -0.698514 | -2.78062e-05 | -0.708917 | -1.62008e-05 | -0.718592 | -1.66131e-05
217 | 218 | -0.708427 | -2.27881e-05 | -0.70856 | -1.71833e-05 | -0.745324 | -1.91239e-05 | -0.698007 | -2.73319e-05 | -0.708416 | -1.5666e-05 | -0.718086 | -1.63336e-05
218 | 219 | -0.707928 | -2.24707e-05 | -0.708055 | -1.66689e-05 | -0.744819 | -1.88742e-05 | -0.697508 | -2.68849e-05 | -0.707919 | -1.51969e-05 | -0.717586 | -1.59303e-05
219 | 220 | -0.707434 | -2.2158e-05 | -0.707563 | -1.62161e-05 | -0.744316 | -1.85971e-05 | -0.697016 | -2.64547e-05 | -0.707421 | -1.47228e-05 | -0.71709 | -1.557e-05
220 | 221 | -0.706931 | -2.18251e-05 | -0.707063 | -1.57317e-05 | -0.743827 | -1.83199e-05 | -0.696508 | -2.59894e-05 | -0.706915 | -1.41103e-05 | -0.716613 | -1.52315e-05
221 | 222 | -0.706432 | -2.14459e-05 | -0.706564 | -1.52387e-05 | -0.743319 | -1.81094e-05 | -0.696008 | -2.553e-05 | -0.706416 | -1.35989e-05 | -0.716129 | -1.47842e-05
222 | 223 | -0.705934 | -2.11375e-05 | -0.706062 | -1.47816e-05 | -0.742817 | -1.78585e-05 | -0.69551 | -2.50886e-05 | -0.705919 | -1.30804e-05 | -0.715623 | -1.44736e-05
223 | 224 | -0.705437 | -2.07572e-05 | -0.705562 | -1.44011e-05 | -0.74232 | -1.76899e-05 | -0.695009 | -2.46385e-05 | -0.705424 | -1.25115e-05 | -0.715116 | -1.41217e-05
224 | 225 | -0.704932 | -2.03787e-05 | -0.705061 | -1.39711e-05 | -0.741918 | -1.74721e-05 | -0.694513 | -2.42025e-05 | -0.704924 | -1.22214e-05 | -0.714628 | -1.3718e-05
225 | 226 | -0.704434 | -2.00622e-05 | -0.704565 | -1.35533e-05 | -0.741429 | -1.72258e-05 | -0.694 | -2.37573e-05 | -0.704416 | -1.16559e-05 | -0.714123 | -1.3267e-05
226 | 227 | -0.703935 | -1.97412e-05 | -0.70406 | -1.31514e-05 | -0.740906 | -1.70137e-05 | -0.693502 | -2.3322e-05 | -0.703927 | -1.12435e-05 | -0.713624 | -1.27862e-05
227 | 228 | -0.703442 | -1.939e-05 | -0.703582 | -1.27761e-05 | -0.740402 | -1.67822e-05 | -0.693015 | -2.29033e-05 | -0.703451 | -1.07039e-05 | -0.713123 | -1.23565e-05
228 | 229 | -0.702945 | -1.90656e-05 | -0.703085 | -1.24109e-05 | -0.739906 | -1.65709e-05 | -0.692515 | -2.25233e-05 | -0.702951 | -1.03127e-05 | -0.712629 | -1.19101e-05
229 | 230 | -0.702447 | -1.86387e-05 | -0.70259 | -1.20032e-05 | -0.739412 | -1.63639e-05 | -0.692017 | -2.21905e-05 | -0.702451 | -9.81519e-06 | -0.712124 | -1.14933e-05
230 | 231 | -0.701944 | -1.83407e-05 | -0.702086 | -1.1681e-05 | -0.738903 | -1.6171e-05 | -0.691517 | -2.17285e-05 | -0.701946 | -9.38905e-06 | -0.711621 | -1.11147e-05
231 | 232 | -0.701446 | -1.79954e-05 | -0.701588 | -1.12649e-05 | -0.738402 | -1.60072e-05 | -0.691035 | -2.13183e-05 | -0.701442 | -8.84619e-06 | -0.711124 | -1.06544e-05
232 | 233 | -0.700939 | -1.76688e-05 | -0.701082 | -1.09703e-05 | -0.737901 | -1.58099e-05 | -0.690625 | -2.09248e-05 | -0.700956 | -8.41096e-06 | -0.710628 | -1.03024e-05
233 | 234 | -0.700442 | -1.73296e-05 | -0.700584 | -1.05966e-05 | -0.737403 | -1.56087e-05 | -0.690122 | -2.05357e-05 | -0.700449 | -7.92148e-06 | -0.710124 | -9.88636e-06
234 | 235 | -0.699943 | -1.70055e-05 | -0.700076 | -1.02662e-05 | -0.736901 | -1.54729e-05 | -0.689607 | -2.01173e-05 | -0.699944 | -7.406e-06 | -0.709625 | -9.50186e-06
235 | 236 | -0.699442 | -1.66554e-05 | -0.699577 | -9.95143e-06 | -0.736398 | -1.52161e-05 | -0.68911 | -1.97659e-05 | -0.699455 | -6.87188e-06 | -0.70912 | -9.14513e-06
236 | 237 | -0.698944 | -1.63879e-05 | -0.699077 | -9.63975e-06 | -0.735901 | -1.51151e-05 | -0.688608 | -1.93742e-05 | -0.698955 | -6.45775e-06 | -0.708624 | -8.81411e-06
237 | 238 | -0.698447 | -1.60572e-05 | -0.698585 | -9.41852e-06 | -0.735407 | -1.49393e-05 | -0.688108 | -1.89515e-05 | -0.698455 | -5.9387e-06 | -0.70812 | -8.48692e-06
238 | 239 | -0.697949 | -1.57654e-05 | -0.698082 | -9.05405e-06 | -0.734898 | -1.47571e-05 | -0.687603 | -1.85754e-05 | -0.697952 | -5.41753e-06 | -0.707622 | -8.27453e-06
239 | 240 | -0.69745 | -1.54692e-05 | -0.697582 | -8.76889e-06 | -0.734398 | -1.46079e-05 | -0.687102 | -1.81588e-05 | -0.697461 | -4.88865e-06 | -0.707126 | -8.04445e-06
240 | 241 | -0.69695 | -1.52201e-05 | -0.697084 | -8.46928e-06 | -0.733896 | -1.44729e-05 | -0.686611 | -1.78096e-05 | -0.696961 | -4.32981e-06 | -0.706632 | -7.76565e-06
241 | 242 | -0.696442 | -1.48651e-05 | -0.69658 | -8.08402e-06 | -0.733403 | -1.43815e-05 | -0.686105 | -1.7397e-05 | -0.696326 | -2.45853e-06 | -0.706129 | -7.45037e-06
242 | 243 | -0.695938 | -1.45841e-05 | -0.696079 | -7.83574e-06 | -0.732901 | -1.42852e-05 | -0.685605 | -1.70264e-05 | -0.695845 | -2.19682e-06 | -0.705622 | -7.12782e-06
243 | 244 | -0.695443 | -1.43326e-05 | -0.695577 | -7.44362e-06 | -0.732393 | -1.41388e-05 | -0.68511 | -1.66269e-05 | -0.695364 | -1.91265e-06 | -0.705125 | -6.84791e-06
244 | 245 | -0.694941 | -1.40553e-05 | -0.695077 | -7.15019e-06 | -0.731896 | -1.40146e-05 | -0.684613 | -1.62429e-05 | -0.694869 | -1.50705e-06 | -0.70463 | -6.60347e-06
245 | 246 | -0.694436 | -1.3775e-05 | -0.694579 | -6.77048e-06 | -0.731398 | -1.3884e-05 | -0.684109 | -1.58295e-05 | -0.694389 | -1.16013e-06 | -0.704126 | -6.35007e-06
246 | 247 | -0.69393 | -1.35764e-05 | -0.694071 | -6.48105e-06 | -0.730894 | -1.37721e-05 | -0.68361 | -1.54966e-05 | -0.693906 | -7.66788e-07 | -0.703643 | -6.06862e-06
247 | 248 | -0.69344 | -1.33131e-05 | -0.693578 | -6.18058e-06 | -0.730394 | -1.36474e-05 | -0.68311 | -1.51069e-05 | -0.693423 | -3.91956e-07 | -0.703149 | -5.79768e-06
248 | 249 | -0.692927 | -1.30243e-05 | -0.693076 | -5.90325e-06 | -0.729895 | -1.34933e-05 | -0.682612 | -1.46508e-05 | -0.692998 | 7.8784e-08 | -0.702656 | -5.46326e-06
249 | 250 | -0.692433 | -1.28218e-05 | -0.692581 | -5.56416e-06 | -0.729396 | -1.33627e-05 | -0.682108 | -1.42563e-05 | -0.692561 | 2.0844e-07 | -0.702159 | -5.15166e-06
250 | 251 | -0.691933 | -1.25474e-05 | -0.692075 | -5.17068e-06 | -0.728902 | -1.31989e-05 | -0.681613 | -1.38779e-05 | -0.692121 | 3.40509e-07 | -0.701648 | -4.91395e-06
251 | 252 | -0.691435 | -1.22958e-05 | -0.691571 | -4.8197e-06 | -0.728404 | -1.31273e-05 | -0.681112 | -1.34482e-05 | -0.69151 | 1.63419e-06 | -0.701144 | -4.51781e-06
252 | 253 | -0.690972 | -1.20593e-05 | -0.690964 | -2.99603e-06 | -0.7279 | -1.29758e-05 | -0.680616 | -1.31097e-05 | -0.691038 | 1.87581e-06 | -0.700512 | -2.82967e-06
253 | 254 | -0.690541 | -1.18682e-05 | -0.690532 | -2.87876e-06 | -0.727414 | -1.28991e-05 | -0.680112 | -1.26698e-05 | -0.690647 | 2.20944e-06 | -0.700006 | -2.74025e-06
254 | 255 | -0.690037 | -1.16001e-05 | -0.690036 | -2.66993e-06 | -0.726905 | -1.27634e-05 | -0.679613 | -1.22673e-05 | -0.690165 | 2.57335e-06 | -0.699513 | -2.51826e-06
255 | 256 | -0.689524 | -1.1369e-05 | -0.689541 | -2.43835e-06 | -0.726401 | -1.26463e-05 | -0.679114 | -1.19181e-05 | -0.689671 | 2.99033e-06 | -0.699034 | -2.26091e-06
256 | 257 | -0.68903 | -1.11313e-05 | -0.689051 | -2.16224e-06 | -0.725897 | -1.25191e-05 | -0.678622 | -1.14996e-05 | -0.689187 | 3.39083e-06 | -0.698549 | -1.97679e-06
257 | 258 | -0.688526 | -1.08271e-05 | -0.688565 | -1.92201e-06 | -0.72541 | -1.2405e-05 | -0.678123 | -1.10621e-05 | -0.688561 | 5.15064e-06 | -0.698049 | -1.69401e-06
258 | 259 | -0.688025 | -1.06342e-05 | -0.688075 | -1.67806e-06 | -0.724902 | -1.22723e-05 | -0.677636 | -1.06792e-05 | -0.688062 | 5.36661e-06 | -0.697566 | -1.37492e-06
259 | 260 | -0.687522 | -1.04734e-05 | -0.687586 | -1.35737e-06 | -0.7244 | -1.21415e-05 | -0.677133 | -1.02906e-05 | -0.687558 | 5.70247e-06 | -0.69708 | -1.11362e-06
260 | 261 | -0.687026 | -1.01989e-05 | -0.687099 | -1.11577e-06 | -0.723901 | -1.19982e-05 | -0.676638 | -9.88313e-06 | -0.68706 | 6.09473e-06 | -0.696593 | -7.95079e-07
261 | 262 | -0.686522 | -9.97154e-06 | -0.686612 | -8.27286e-07 | -0.723416 | -1.18875e-05 | -0.676144 | -9.5239e-06 | -0.68657 | 6.49467e-06 | -0.696104 | -5.21392e-07
262 | 263 | -0.686024 | -9.77583e-06 | -0.686124 | -5.34337e-07 | -0.722893 | -1.17236e-05 | -0.675633 | -9.10481e-06 | -0.686062 | 6.90773e-06 | -0.695614 | -1.93327e-07
263 | 264 | -0.685528 | -9.53562e-06 | -0.685638 | -2.4485e-07 | -0.722389 | -1.15371e-05 | -0.675134 | -8.66763e-06 | -0.685561 | 7.38797e-06 | -0.695185 | 8.94187e-08
264 | 265 | -0.685027 | -9.27958e-06 | -0.68523 | 1.15281e-07 | -0.72189 | -1.14308e-05 | -0.674642 | -8.24873e-06 | -0.685063 | 7.8522e-06 | -0.694736 | 1.98793e-07
265 | 266 | -0.684521 | -9.04556e-06 | -0.684797 | 2.48362e-07 | -0.721398 | -1.13278e-05 | -0.674137 | -7.9268e-06 | -0.684566 | 8.30547e-06 | -0.69429 | 3.00138e-07
266 | 267 | -0.684028 | -8.82364e-06 | -0.684204 | 9.85594e-07 | -0.720899 | -1.11756e-05 | -0.673638 | -7.44486e-06 | -0.684068 | 8.66751e-06 | -0.693676 | 1.21018e-06
267 | 268 | -0.683521 | -8.55577e-06 | -0.683711 | 1.11599e-06 | -0.720391 | -1.09845e-05 | -0.673143 | -7.00672e-06 | -0.683566 | 9.16696e-06 | -0.693177 | 1.30591e-06
268 | 269 | -0.683021 | -8.32702e-06 | -0.683221 | 1.38951e-06 | -0.719892 | -1.08265e-05 | -0.672641 | -6.55064e-06 | -0.683071 | 9.59105e-06 | -0.692688 | 1.49842e-06
269 | 270 | -0.682527 | -8.09365e-06 | -0.682735 | 1.63498e-06 | -0.719395 | -1.06418e-05 | -0.672154 | -6.1239e-06 | -0.682573 | 1.00656e-05 | -0.692201 | 1.6374e-06
270 | 271 | -0.682026 | -7.87391e-06 | -0.682252 | 1.98173e-06 | -0.718885 | -1.05218e-05 | -0.671636 | -5.64521e-06 | -0.682068 | 1.04853e-05 | -0.691703 | 1.87439e-06
271 | 272 | -0.681526 | -7.6372e-06 | -0.681766 | 2.34685e-06 | -0.718381 | -1.03521e-05 | -0.671137 | -5.23063e-06 | -0.681563 | 1.09419e-05 | -0.691211 | 2.10913e-06
272 | 273 | -0.68103 | -7.42437e-06 | -0.681276 | 2.66722e-06 | -0.717885 | -1.0204e-05 | -0.670647 | -4.82242e-06 | -0.681068 | 1.12887e-05 | -0.690816 | 2.30365e-06
273 | 274 | -0.680527 | -7.14268e-06 | -0.680793 | 2.98224e-06 | -0.71739 | -1.00446e-05 | -0.669973 | -3.2783e-06 | -0.680565 | 1.17512e-05 | -0.690331 | 2.51664e-06
274 | 275 | -0.680024 | -6.88001e-06 | -0.680308 | 3.31863e-06 | -0.716885 | -9.89827e-06 | -0.669482 | -3.13308e-06 | -0.680069 | 1.21944e-05 | -0.689837 | 2.71781e-06
275 | 276 | -0.679524 | -6.6605e-06 | -0.679676 | 4.60784e-06 | -0.71642 | -9.72504e-06 | -0.668998 | -2.91036e-06 | -0.679573 | 1.25526e-05 | -0.689345 | 2.99248e-06
276 | 277 | -0.679025 | -6.3724e-06 | -0.67932 | 3.6858e-06 | -0.715921 | -9.56102e-06 | -0.668507 | -2.63785e-06 | -0.679071 | 1.30386e-05 | -0.688851 | 3.25146e-06
277 | 278 | -0.678528 | -6.14966e-06 | -0.678677 | 5.23875e-06 | -0.715418 | -9.4013e-06 | -0.668018 | -2.41007e-06 | -0.678574 | 1.3484e-05 | -0.688232 | 4.30275e-06
278 | 279 | -0.678037 | -5.90145e-06 | -0.678181 | 5.33676e-06 | -0.714903 | -9.18925e-06 | -0.667529 | -2.11937e-06 | -0.678084 | 1.38932e-05 | -0.687861 | 3.3973e-06
279 | 280 | -0.677532 | -5.58423e-06 | -0.677694 | 5.60861e-06 | -0.714406 | -9.04108e-06 | -0.66705 | -1.83121e-06 | -0.677598 | 1.43092e-05 | -0.68723 | 4.81437e-06
280 | 281 | -0.677044 | -5.35489e-06 | -0.677204 | 5.88456e-06 | -0.713906 | -8.876e-06 | -0.666563 | -1.51627e-06 | -0.677097 | 1.47291e-05 | -0.686883 | 3.84748e-06
281 | 282 | -0.676523 | -5.09907e-06 | -0.676697 | 6.23287e-06 | -0.713407 | -8.67069e-06 | -0.666067 | -1.19744e-06 | -0.676603 | 1.515e-05 | -0.686234 | 5.58675e-06
282 | 283 | -0.676039 | -4.75265e-06 | -0.676203 | 6.56764e-06 | -0.712902 | -8.44138e-06 | -0.665582 | -9.13221e-07 | -0.676103 | 1.56317e-05 | -0.68573 | 5.77092e-06
283 | 284 | -0.675389 | -3.20061e-06 | -0.675698 | 6.81222e-06 | -0.712397 | -8.26853e-06 | -0.665164 | -6.04945e-07 | -0.675592 | 1.6041e-05 | -0.685231 | 6.00696e-06
284 | 285 | -0.674871 | -3.10869e-06 | -0.675201 | 7.25433e-06 | -0.711898 | -8.10181e-06 | -0.664685 | -3.14136e-07 | -0.6751 | 1.63826e-05 | -0.684731 | 6.27114e-06
285 | 286 | -0.674389 | -2.99514e-06 | -0.674692 | 7.6268e-06 | -0.71141 | -7.96143e-06 | -0.664237 | 6.36092e-08 | -0.674605 | 1.68814e-05 | -0.684231 | 6.63195e-06
286 | 287 | -0.67389 | -2.81789e-06 | -0.674198 | 7.92562e-06 | -0.7109 | -7.81391e-06 | -0.663784 | 1.75625e-07 | -0.674088 | 1.71845e-05 | -0.683737 | 6.8199e-06
287 | 288 | -0.673401 | -2.62307e-06 | -0.673702 | 8.23914e-06 | -0.710401 | -7.58746e-06 | -0.66335 | 2.98761e-07 | -0.673594 | 1.76549e-05 | -0.683232 | 7.14077e-06
288 | 289 | -0.672919 | -2.3661e-06 | -0.673204 | 8.52706e-06 | -0.709901 | -7.36487e-06 | -0.662737 | 1.19765e-06 | -0.673097 | 1.80921e-05 | -0.682733 | 7.40831e-06
289 | 290 | -0.672424 | -2.17229e-06 | -0.672698 | 8.85424e-06 | -0.709404 | -7.17599e-06 | -0.662243 | 1.37724e-06 | -0.672597 | 1.84712e-05 | -0.682236 | 7.66566e-06
290 | 291 | -0.671932 | -1.95048e-06 | -0.672205 | 9.19213e-06 | -0.708899 | -7.0236e-06 | -0.661755 | 1.66339e-06 | -0.672102 | 1.89123e-05 | -0.681729 | 7.95935e-06
291 | 292 | -0.671444 | -1.68274e-06 | -0.671703 | 9.53121e-06 | -0.708398 | -6.79221e-06 | -0.661265 | 1.89109e-06 | -0.671595 | 1.93016e-05 | -0.681232 | 8.09793e-06
292 | 293 | -0.670954 | -1.46968e-06 | -0.671196 | 9.84438e-06 | -0.707901 | -6.5852e-06 | -0.660782 | 2.15866e-06 | -0.671097 | 1.97095e-05 | -0.680728 | 8.36999e-06
293 | 294 | -0.670461 | -1.17858e-06 | -0.670696 | 1.01293e-05 | -0.707408 | -6.4658e-06 | -0.660296 | 2.44613e-06 | -0.670605 | 2.01247e-05 | -0.680231 | 8.56625e-06
294 | 295 | -0.669974 | -9.02543e-07 | -0.670205 | 1.04369e-05 | -0.706896 | -6.27262e-06 | -0.659811 | 2.76266e-06 | -0.670092 | 2.05248e-05 | -0.679727 | 8.8401e-06
295 | 296 | -0.669485 | -6.58463e-07 | -0.669701 | 1.07043e-05 | -0.706396 | -6.10845e-06 | -0.65932 | 3.12126e-06 | -0.669595 | 2.0861e-05 | -0.679226 | 9.04495e-06
296 | 297 | -0.669008 | -4.25662e-07 | -0.669198 | 1.09958e-05 | -0.705896 | -5.83813e-06 | -0.658835 | 3.38807e-06 | -0.669099 | 2.1289e-05 | -0.678729 | 9.27298e-06
297 | 298 | -0.668553 | 4.36608e-08 | -0.668697 | 1.12725e-05 | -0.705401 | -5.68828e-06 | -0.658204 | 4.57955e-06 | -0.668599 | 2.17157e-05 | -0.678235 | 9.48788e-06
298 | 299 | -0.668132 | 2.18721e-08 | -0.668197 | 1.153e-05 | -0.704895 | -5.51e-06 | -0.657851 | 3.74016e-06 | -0.66809 | 2.21129e-05 | -0.677758 | 9.74587e-06
299 | 300 | -0.667699 | 3.69357e-08 | -0.667691 | 1.17639e-05 | -0.704393 | -5.33795e-06 | -0.657198 | 5.20379e-06 | -0.667587 | 2.24905e-05 | -0.677243 | 9.91146e-06
300 | 301 | -0.667235 | 4.11083e-07 | -0.66719 | 1.19723e-05 | -0.703899 | -5.13637e-06 | -0.656703 | 5.28411e-06 | -0.667092 | 2.29249e-05 | -0.676744 | 1.01594e-05
301 | 302 | -0.666587 | 1.46828e-06 | -0.66669 | 1.21954e-05 | -0.703418 | -4.92156e-06 | -0.656201 | 5.55384e-06 | -0.666592 | 2.33104e-05 | -0.676252 | 1.04277e-05
302 | 303 | -0.666079 | 1.52809e-06 | -0.666196 | 1.23995e-05 | -0.702917 | -4.80343e-06 | -0.655694 | 5.85414e-06 | -0.666089 | 2.36435e-05 | -0.675748 | 1.06158e-05
303 | 304 | -0.665587 | 1.72394e-06 | -0.665691 | 1.27214e-05 | -0.702232 | -3.77815e-06 | -0.655195 | 6.10301e-06 | -0.665585 | 2.41121e-05 | -0.675243 | 1.0902e-05
304 | 305 | -0.665161 | 1.92643e-06 | -0.665253 | 1.30351e-05 | -0.701905 | -4.65239e-06 | -0.654693 | 6.37089e-06 | -0.66516 | 2.44302e-05 | -0.674738 | 1.11709e-05
305 | 306 | -0.664674 | 2.15687e-06 | -0.664767 | 1.32058e-05 | -0.701231 | -3.60611e-06 | -0.654194 | 6.64091e-06 | -0.664666 | 2.47625e-05 | -0.674248 | 1.13686e-05
306 | 307 | -0.664185 | 2.38316e-06 | -0.664256 | 1.35072e-05 | -0.700908 | -4.45864e-06 | -0.653697 | 6.94554e-06 | -0.664162 | 2.51458e-05 | -0.673752 | 1.17028e-05
307 | 308 | -0.66368 | 2.61356e-06 | -0.663746 | 1.38231e-05 | -0.700243 | -3.37925e-06 | -0.653199 | 7.23434e-06 | -0.663655 | 2.54224e-05 | -0.673243 | 1.20659e-05
308 | 309 | -0.663202 | 2.86307e-06 | -0.66325 | 1.4095e-05 | -0.699898 | -4.15871e-06 | -0.652703 | 7.57149e-06 | -0.663149 | 2.58642e-05 | -0.672745 | 1.23974e-05
309 | 310 | -0.662712 | 3.13716e-06 | -0.662755 | 1.43416e-05 | -0.699246 | -3.16687e-06 | -0.652227 | 7.91175e-06 | -0.662656 | 2.61966e-05 | -0.67225 | 1.27665e-05
310 | 311 | -0.662222 | 3.39008e-06 | -0.66225 | 1.47101e-05 | -0.698903 | -3.93122e-06 | -0.651723 | 8.20943e-06 | -0.662157 | 2.65462e-05 | -0.67175 | 1.31395e-05
311 | 312 | -0.661592 | 4.61535e-06 | -0.661748 | 1.49877e-05 | -0.698257 | -2.94027e-06 | -0.651219 | 8.57554e-06 | -0.661656 | 2.69437e-05 | -0.671241 | 1.34939e-05
312 | 313 | -0.661233 | 3.64556e-06 | -0.661251 | 1.52968e-05 | -0.697899 | -3.73652e-06 | -0.650722 | 8.86132e-06 | -0.661154 | 2.73092e-05 | -0.67074 | 1.38285e-05
313 | 314 | -0.660585 | 5.07085e-06 | -0.660745 | 1.56781e-05 | -0.697261 | -2.76244e-06 | -0.650221 | 9.23631e-06 | -0.660656 | 2.77187e-05 | -0.670249 | 1.41832e-05
314 | 315 | -0.660085 | 5.1011e-06 | -0.66025 | 1.59578e-05 | -0.696898 | -3.62478e-06 | -0.649724 | 9.609e-06 | -0.66016 | 2.80785e-05 | -0.669756 | 1.44798e-05
315 | 316 | -0.659583 | 5.28424e-06 | -0.659751 | 1.62657e-05 | -0.69626 | -2.61082e-06 | -0.649212 | 1.00192e-05 | -0.659655 | 2.85077e-05 | -0.669241 | 1.48119e-05
316 | 317 | -0.659088 | 5.42843e-06 | -0.659249 | 1.66036e-05 | -0.695889 | -3.42329e-06 | -0.648721 | 1.02793e-05 | -0.659162 | 2.88771e-05 | -0.668748 | 1.50943e-05
317 | 318 | -0.658598 | 5.67045e-06 | -0.658749 | 1.68941e-05 | -0.695265 | -2.44376e-06 | -0.648228 | 1.06279e-05 | -0.658667 | 2.92818e-05 | -0.668251 | 1.54367e-05
318 | 319 | -0.658091 | 5.89464e-06 | -0.658248 | 1.72387e-05 | -0.694759 | -2.47366e-06 | -0.647724 | 1.09996e-05 | -0.658166 | 2.97069e-05 | -0.66774 | 1.57991e-05
319 | 320 | -0.65759 | 6.15049e-06 | -0.657749 | 1.75016e-05 | -0.694266 | -2.41553e-06 | -0.647224 | 1.1335e-05 | -0.657668 | 3.01142e-05 | -0.667237 | 1.60768e-05
320 | 321 | -0.657088 | 6.40846e-06 | -0.657247 | 1.78479e-05 | -0.693766 | -2.30242e-06 | -0.64672 | 1.16948e-05 | -0.657164 | 3.05795e-05 | -0.666741 | 1.63274e-05
321 | 322 | -0.656592 | 6.67847e-06 | -0.656746 | 1.81934e-05 | -0.693261 | -2.26785e-06 | -0.646229 | 1.20617e-05 | -0.656665 | 3.09738e-05 | -0.666246 | 1.66088e-05
322 | 323 | -0.656085 | 6.90777e-06 | -0.656249 | 1.85338e-05 | -0.692772 | -2.1505e-06 | -0.645732 | 1.2382e-05 | -0.656164 | 3.15042e-05 | -0.665748 | 1.68458e-05
323 | 324 | -0.65558 | 7.15406e-06 | -0.655746 | 1.88498e-05 | -0.692271 | -2.04997e-06 | -0.645226 | 1.27464e-05 | -0.655657 | 3.20341e-05 | -0.665299 | 1.71267e-05
324 | 325 | -0.655084 | 7.39239e-06 | -0.655246 | 1.91553e-05 | -0.691777 | -1.99515e-06 | -0.644722 | 1.31316e-05 | -0.655163 | 3.24302e-05 | -0.664809 | 1.73593e-05
325 | 326 | -0.654587 | 7.69491e-06 | -0.654751 | 1.94784e-05 | -0.691279 | -1.88659e-06 | -0.644232 | 1.34948e-05 | -0.654668 | 3.29964e-05 | -0.6643 | 1.76828e-05
326 | 327 | -0.654077 | 7.93788e-06 | -0.654249 | 1.98416e-05 | -0.690869 | -1.81029e-06 | -0.643716 | 1.38952e-05 | -0.654174 | 3.35312e-05 | -0.663797 | 1.79643e-05
327 | 328 | -0.653581 | 8.12232e-06 | -0.653751 | 2.02097e-05 | -0.690387 | -1.69736e-06 | -0.643219 | 1.42807e-05 | -0.653668 | 3.40155e-05 | -0.663294 | 1.82247e-05
328 | 329 | -0.653082 | 8.36769e-06 | -0.653249 | 2.05822e-05 | -0.689883 | -1.58743e-06 | -0.64272 | 1.46406e-05 | -0.653172 | 3.4502e-05 | -0.662796 | 1.84717e-05
329 | 330 | -0.652579 | 8.63164e-06 | -0.652753 | 2.09072e-05 | -0.689387 | -1.47217e-06 | -0.642223 | 1.50442e-05 | -0.652675 | 3.4948e-05 | -0.662295 | 1.87464e-05
330 | 331 | -0.652106 | 8.89001e-06 | -0.65227 | 2.13029e-05 | -0.688892 | -1.3331e-06 | -0.641727 | 1.55198e-05 | -0.652208 | 3.54251e-05 | -0.661802 | 1.89657e-05
331 | 332 | -0.651604 | 9.1286e-06 | -0.651772 | 2.16246e-05 | -0.688397 | -1.23191e-06 | -0.641224 | 1.58802e-05 | -0.651697 | 3.60315e-05 | -0.661293 | 1.91963e-05
332 | 333 | -0.651089 | 9.39776e-06 | -0.651274 | 2.20025e-05 | -0.687901 | -1.10485e-06 | -0.640721 | 1.63402e-05 | -0.651194 | 3.66028e-05 | -0.660792 | 1.94089e-05
333 | 334 | -0.650616 | 9.65122e-06 | -0.65077 | 2.2413e-05 | -0.687408 | -9.65946e-07 | -0.640231 | 1.67363e-05 | -0.650701 | 3.70549e-05 | -0.660289 | 1.96951e-05
334 | 335 | -0.6501 | 9.90533e-06 | -0.650273 | 2.27921e-05 | -0.68691 | -8.44779e-07 | -0.639771 | 1.72014e-05 | -0.650201 | 3.74693e-05 | -0.659795 | 1.99102e-05
335 | 336 | -0.649597 | 1.02428e-05 | -0.649778 | 2.31671e-05 | -0.68641 | -6.84067e-07 | -0.639336 | 1.75523e-05 | -0.649706 | 3.80175e-05 | -0.659289 | 2.02279e-05
336 | 337 | -0.649095 | 1.05329e-05 | -0.649271 | 2.35986e-05 | -0.685916 | -5.51351e-07 | -0.638821 | 1.80296e-05 | -0.649192 | 3.85136e-05 | -0.658794 | 2.04157e-05
337 | 338 | -0.648602 | 1.07514e-05 | -0.648771 | 2.40624e-05 | -0.685431 | -4.27768e-07 | -0.638317 | 1.84002e-05 | -0.648696 | 3.89715e-05 | -0.6583 | 2.07336e-05
338 | 339 | -0.648104 | 1.10247e-05 | -0.648267 | 2.44716e-05 | -0.685024 | 1.11874e-07 | -0.637821 | 1.88224e-05 | -0.648208 | 3.94362e-05 | -0.657795 | 2.10809e-05
339 | 340 | -0.647603 | 1.12999e-05 | -0.647776 | 2.47736e-05 | -0.684586 | 2.38286e-07 | -0.637311 | 1.92397e-05 | -0.647702 | 3.98603e-05 | -0.657294 | 2.13148e-05
340 | 341 | -0.647106 | 1.16539e-05 | -0.647275 | 2.51734e-05 | -0.683958 | 3.47431e-07 | -0.636815 | 1.95886e-05 | -0.647201 | 4.03409e-05 | -0.65679 | 2.16443e-05
341 | 342 | -0.64661 | 1.2042e-05 | -0.646774 | 2.56572e-05 | -0.683622 | 3.15608e-07 | -0.636312 | 2.00259e-05 | -0.646707 | 4.08928e-05 | -0.656293 | 2.19904e-05
342 | 343 | -0.646107 | 1.22946e-05 | -0.646278 | 2.60398e-05 | -0.682981 | 7.32813e-07 | -0.635817 | 2.03688e-05 | -0.646214 | 4.1329e-05 | -0.655793 | 2.23683e-05
343 | 344 | -0.645602 | 1.25861e-05 | -0.64578 | 2.64379e-05 | -0.682476 | 7.271e-07 | -0.635317 | 2.07605e-05 | -0.64571 | 4.18716e-05 | -0.655293 | 2.27114e-05
344 | 345 | -0.645104 | 1.29195e-05 | -0.645276 | 2.68145e-05 | -0.68198 | 8.27886e-07 | -0.634821 | 2.11242e-05 | -0.645202 | 4.23393e-05 | -0.65479 | 2.31485e-05
345 | 346 | -0.644596 | 1.32762e-05 | -0.644776 | 2.72806e-05 | -0.681487 | 9.58794e-07 | -0.634324 | 2.15029e-05 | -0.644702 | 4.28173e-05 | -0.654293 | 2.35618e-05
346 | 347 | -0.644097 | 1.3601e-05 | -0.644275 | 2.77345e-05 | -0.680996 | 1.11048e-06 | -0.633822 | 2.19625e-05 | -0.644213 | 4.32815e-05 | -0.653796 | 2.39764e-05
347 | 348 | -0.643594 | 1.39836e-05 | -0.643779 | 2.8081e-05 | -0.6805 | 1.28369e-06 | -0.633324 | 2.23435e-05 | -0.643701 | 4.38086e-05 | -0.653295 | 2.43652e-05
348 | 349 | -0.643091 | 1.42482e-05 | -0.643274 | 2.84947e-05 | -0.680013 | 1.49965e-06 | -0.632823 | 2.27235e-05 | -0.6432 | 4.428e-05 | -0.652797 | 2.47371e-05
349 | 350 | -0.642601 | 1.46064e-05 | -0.642774 | 2.88522e-05 | -0.679516 | 1.71995e-06 | -0.63232 | 2.31346e-05 | -0.642698 | 4.47969e-05 | -0.652318 | 2.50824e-05
350 | 351 | -0.642095 | 1.49591e-05 | -0.642277 | 2.92711e-05 | -0.67903 | 1.89874e-06 | -0.631826 | 2.35134e-05 | -0.642198 | 4.52373e-05 | -0.651832 | 2.54317e-05
351 | 352 | -0.64159 | 1.53244e-05 | -0.641779 | 2.96763e-05 | -0.678543 | 2.11683e-06 | -0.631325 | 2.39017e-05 | -0.6417 | 4.57382e-05 | -0.651327 | 2.58316e-05
352 | 353 | -0.641092 | 1.56685e-05 | -0.641278 | 3.00213e-05 | -0.678054 | 2.3592e-06 | -0.630819 | 2.43444e-05 | -0.641199 | 4.61308e-05 | -0.650817 | 2.62067e-05
353 | 354 | -0.640602 | 1.60455e-05 | -0.640774 | 3.04753e-05 | -0.677572 | 2.54873e-06 | -0.630323 | 2.46397e-05 | -0.640705 | 4.66248e-05 | -0.650322 | 2.65332e-05
354 | 355 | -0.640092 | 1.64259e-05 | -0.640274 | 3.08694e-05 | -0.677083 | 2.7311e-06 | -0.629824 | 2.50181e-05 | -0.640211 | 4.71735e-05 | -0.64983 | 2.68843e-05
355 | 356 | -0.639681 | 1.68408e-05 | -0.639806 | 3.12265e-05 | -0.6766 | 2.9941e-06 | -0.629324 | 2.53767e-05 | -0.639761 | 4.75997e-05 | -0.649315 | 2.72996e-05
356 | 357 | -0.639196 | 1.72742e-05 | -0.639383 | 3.15744e-05 | -0.676103 | 3.19616e-06 | -0.628824 | 2.58062e-05 | -0.63931 | 4.80596e-05 | -0.648818 | 2.7608e-05
357 | 358 | -0.638693 | 1.76838e-05 | -0.638881 | 3.19698e-05 | -0.675475 | 3.87939e-06 | -0.628327 | 2.61723e-05 | -0.638805 | 4.8545e-05 | -0.648319 | 2.79338e-05
358 | 359 | -0.638186 | 1.81763e-05 | -0.638371 | 3.24054e-05 | -0.6751 | 3.39725e-06 | -0.627832 | 2.66149e-05 | -0.638302 | 4.90897e-05 | -0.647829 | 2.82743e-05
359 | 360 | -0.637688 | 1.87454e-05 | -0.637872 | 3.2745e-05 | -0.674473 | 4.35013e-06 | -0.627329 | 2.70161e-05 | -0.63781 | 4.96399e-05 | -0.647319 | 2.86342e-05
360 | 361 | -0.63719 | 1.9189e-05 | -0.637376 | 3.31542e-05 | -0.674124 | 3.7564e-06 | -0.626845 | 2.74668e-05 | -0.637297 | 5.01354e-05 | -0.646815 | 2.8885e-05
361 | 362 | -0.636686 | 1.97563e-05 | -0.636873 | 3.35526e-05 | -0.673478 | 4.88822e-06 | -0.626348 | 2.78603e-05 | -0.636805 | 5.06737e-05 | -0.646319 | 2.92159e-05
362 | 363 | -0.6362 | 2.02217e-05 | -0.636369 | 3.39311e-05 | -0.672985 | 4.96886e-06 | -0.625853 | 2.82916e-05 | -0.636307 | 5.11705e-05 | -0.645825 | 2.96106e-05
363 | 364 | -0.635698 | 2.07162e-05 | -0.635869 | 3.43054e-05 | -0.67247 | 5.13907e-06 | -0.625355 | 2.86716e-05 | -0.635803 | 5.16345e-05 | -0.64532 | 2.9916e-05
364 | 365 | -0.635192 | 2.12993e-05 | -0.635372 | 3.46892e-05 | -0.671971 | 5.31326e-06 | -0.624854 | 2.91012e-05 | -0.635303 | 5.22027e-05 | -0.644809 | 3.03619e-05
365 | 366 | -0.634696 | 2.17553e-05 | -0.634866 | 3.50608e-05 | -0.671469 | 5.55891e-06 | -0.624347 | 2.95297e-05 | -0.634807 | 5.26478e-05 | -0.644313 | 3.07009e-05
366 | 367 | -0.634198 | 2.2292e-05 | -0.634372 | 3.54521e-05 | -0.670966 | 5.79318e-06 | -0.623854 | 2.99554e-05 | -0.634309 | 5.31904e-05 | -0.643823 | 3.10305e-05
367 | 368 | -0.633695 | 2.27241e-05 | -0.633875 | 3.57994e-05 | -0.670462 | 5.99557e-06 | -0.623355 | 3.0341e-05 | -0.633815 | 5.37456e-05 | -0.643315 | 3.14036e-05
368 | 369 | -0.633194 | 2.31594e-05 | -0.633378 | 3.62744e-05 | -0.669962 | 6.19535e-06 | -0.622844 | 3.0787e-05 | -0.633078 | 5.68118e-05 | -0.642811 | 3.17099e-05
369 | 370 | -0.6327 | 2.35938e-05 | -0.632881 | 3.66403e-05 | -0.669463 | 6.48591e-06 | -0.622344 | 3.12543e-05 | -0.632575 | 5.68015e-05 | -0.64231 | 3.2049e-05
370 | 371 | -0.632206 | 2.40112e-05 | -0.632374 | 3.70595e-05 | -0.668969 | 6.68716e-06 | -0.621849 | 3.16818e-05 | -0.632072 | 5.71498e-05 | -0.641812 | 3.24262e-05
371 | 372 | -0.631698 | 2.44707e-05 | -0.631877 | 3.73272e-05 | -0.668456 | 6.89994e-06 | -0.621345 | 3.21445e-05 | -0.631567 | 5.75248e-05 | -0.641314 | 3.27168e-05
372 | 373 | -0.631204 | 2.4872e-05 | -0.631383 | 3.77857e-05 | -0.667953 | 7.1353e-06 | -0.620854 | 3.25984e-05 | -0.631066 | 5.80283e-05 | -0.640811 | 3.3092e-05
373 | 374 | -0.630702 | 2.53206e-05 | -0.630881 | 3.82455e-05 | -0.667458 | 7.33682e-06 | -0.620351 | 3.30311e-05 | -0.630568 | 5.85506e-05 | -0.640315 | 3.34338e-05
374 | 375 | -0.630203 | 2.57565e-05 | -0.63038 | 3.87412e-05 | -0.666961 | 7.52285e-06 | -0.619853 | 3.34755e-05 | -0.630062 | 5.90124e-05 | -0.639838 | 3.38302e-05
375 | 376 | -0.629697 | 2.62697e-05 | -0.62988 | 3.9223e-05 | -0.666453 | 7.73809e-06 | -0.61936 | 3.39942e-05 | -0.629562 | 5.95233e-05 | -0.639428 | 3.42807e-05
376 | 377 | -0.629205 | 2.66514e-05 | -0.629384 | 3.9725e-05 | -0.665952 | 8.00043e-06 | -0.618854 | 3.44789e-05 | -0.629061 | 6.01756e-05 | -0.638928 | 3.46625e-05
377 | 378 | -0.628709 | 2.70566e-05 | -0.628883 | 4.021e-05 | -0.665464 | 8.17737e-06 | -0.618356 | 3.49464e-05 | -0.628559 | 6.08461e-05 | -0.638412 | 3.51448e-05
378 | 379 | -0.628205 | 2.75348e-05 | -0.628381 | 4.0708e-05 | -0.66503 | 8.36101e-06 | -0.617861 | 3.54861e-05 | -0.628049 | 6.142e-05 | -0.637908 | 3.56649e-05
379 | 380 | -0.627708 | 2.79408e-05 | -0.627887 | 4.11459e-05 | -0.664525 | 8.57063e-06 | -0.617361 | 3.59586e-05 | -0.627554 | 6.20243e-05 | -0.637421 | 3.61504e-05
380 | 381 | -0.627206 | 2.83792e-05 | -0.627389 | 4.15521e-05 | -0.664012 | 8.80447e-06 | -0.616853 | 3.65037e-05 | -0.627054 | 6.27132e-05 | -0.63692 | 3.66954e-05
381 | 382 | -0.626717 | 2.89038e-05 | -0.626893 | 4.2053e-05 | -0.663517 | 9.04102e-06 | -0.616357 | 3.69699e-05 | -0.626581 | 6.34033e-05 | -0.636417 | 3.72542e-05
382 | 383 | -0.626232 | 2.93741e-05 | -0.626408 | 4.25786e-05 | -0.663024 | 9.29581e-06 | -0.615865 | 3.75278e-05 | -0.626074 | 6.40043e-05 | -0.635915 | 3.78276e-05
383 | 384 | -0.625729 | 2.99251e-05 | -0.62591 | 4.30288e-05 | -0.662519 | 9.5811e-06 | -0.615363 | 3.80983e-05 | -0.625571 | 6.47567e-05 | -0.635423 | 3.84065e-05
384 | 385 | -0.625224 | 3.0428e-05 | -0.625414 | 4.35617e-05 | -0.662008 | 9.90667e-06 | -0.614855 | 3.86258e-05 | -0.625071 | 6.56334e-05 | -0.634921 | 3.8957e-05
385 | 386 | -0.624733 | 3.09114e-05 | -0.624917 | 4.40376e-05 | -0.661516 | 1.0148e-05 | -0.614363 | 3.91874e-05 | -0.62456 | 6.63226e-05 | -0.634421 | 3.95283e-05
386 | 387 | -0.624238 | 3.15255e-05 | -0.62442 | 4.46071e-05 | -0.661019 | 1.04063e-05 | -0.613904 | 3.97638e-05 | -0.624068 | 6.7042e-05 | -0.633923 | 4.01024e-05
387 | 388 | -0.623729 | 3.20026e-05 | -0.623913 | 4.52547e-05 | -0.660517 | 1.07311e-05 | -0.613408 | 4.03303e-05 | -0.623557 | 6.78621e-05 | -0.633427 | 4.06281e-05
388 | 389 | -0.623229 | 3.26052e-05 | -0.623416 | 4.58528e-05 | -0.660011 | 1.10688e-05 | -0.612898 | 4.09202e-05 | -0.623055 | 6.87335e-05 | -0.632932 | 4.11194e-05
389 | 390 | -0.622729 | 3.31836e-05 | -0.62291 | 4.64586e-05 | -0.659513 | 1.13698e-05 | -0.612398 | 4.14927e-05 | -0.622567 | 6.96323e-05 | -0.632431 | 4.16596e-05
390 | 391 | -0.622232 | 3.3838e-05 | -0.622413 | 4.70741e-05 | -0.65902 | 1.16751e-05 | -0.611897 | 4.20488e-05 | -0.622059 | 7.03455e-05 | -0.631934 | 4.22066e-05
391 | 392 | -0.621738 | 3.447e-05 | -0.621916 | 4.76863e-05 | -0.658524 | 1.19993e-05 | -0.611402 | 4.27483e-05 | -0.621557 | 7.11999e-05 | -0.631433 | 4.28296e-05
392 | 393 | -0.621238 | 3.50659e-05 | -0.62142 | 4.8287e-05 | -0.658019 | 1.23391e-05 | -0.610896 | 4.33407e-05 | -0.621061 | 7.20158e-05 | -0.630936 | 4.3369e-05
393 | 394 | -0.620737 | 3.57836e-05 | -0.62092 | 4.91206e-05 | -0.657519 | 1.26907e-05 | -0.610402 | 4.39327e-05 | -0.620561 | 7.28522e-05 | -0.630433 | 4.39484e-05
394 | 395 | -0.620249 | 3.64684e-05 | -0.620425 | 4.98121e-05 | -0.657025 | 1.30262e-05 | -0.609904 | 4.45844e-05 | -0.620055 | 7.38001e-05 | -0.62993 | 4.45206e-05
395 | 396 | -0.619746 | 3.72131e-05 | -0.619926 | 5.03837e-05 | -0.65652 | 1.34177e-05 | -0.609409 | 4.52128e-05 | -0.619551 | 7.46632e-05 | -0.629432 | 4.50607e-05
396 | 397 | -0.619244 | 3.80001e-05 | -0.61943 | 5.11669e-05 | -0.656014 | 1.38366e-05 | -0.608907 | 4.58938e-05 | -0.619053 | 7.55691e-05 | -0.628938 | 4.55643e-05
397 | 398 | -0.618745 | 3.86764e-05 | -0.618921 | 5.18112e-05 | -0.65551 | 1.41847e-05 | -0.6084 | 4.65458e-05 | -0.618552 | 7.64911e-05 | -0.628435 | 4.61205e-05
398 | 399 | -0.618255 | 3.94141e-05 | -0.618426 | 5.24436e-05 | -0.65502 | 1.45799e-05 | -0.607906 | 4.72355e-05 | -0.618045 | 7.73163e-05 | -0.62794 | 4.66643e-05
399 | 400 | -0.617756 | 4.01943e-05 | -0.617927 | 5.32141e-05 | -0.65452 | 1.49581e-05 | -0.607416 | 4.78188e-05 | -0.617541 | 7.82781e-05 | -0.627446 | 4.72373e-05
400 | 401 | -0.617251 | 4.09256e-05 | -0.617437 | 5.38993e-05 | -0.654021 | 1.54358e-05 | -0.60692 | 4.85117e-05 | -0.617045 | 7.91597e-05 | -0.626954 | 4.79316e-05
401 | 402 | -0.616755 | 4.17106e-05 | -0.616688 | 5.67768e-05 | -0.65352 | 1.58588e-05 | -0.60642 | 4.92387e-05 | -0.616539 | 8.00296e-05 | -0.626473 | 4.85353e-05
402 | 403 | -0.61626 | 4.24527e-05 | -0.616188 | 5.7086e-05 | -0.653023 | 1.63156e-05 | -0.60592 | 4.98876e-05 | -0.616038 | 8.0988e-05 | -0.625969 | 4.91769e-05
403 | 404 | -0.615762 | 4.3219e-05 | -0.615677 | 5.76824e-05 | -0.652527 | 1.67635e-05 | -0.605425 | 5.06154e-05 | -0.615539 | 8.18582e-05 | -0.625477 | 4.98323e-05
404 | 405 | -0.615256 | 4.41484e-05 | -0.615173 | 5.84203e-05 | -0.652039 | 1.72097e-05 | -0.604923 | 5.1372e-05 | -0.615043 | 8.26954e-05 | -0.624982 | 5.04931e-05
405 | 406 | -0.614762 | 4.49376e-05 | -0.614677 | 5.89447e-05 | -0.65154 | 1.76942e-05 | -0.60442 | 5.20595e-05 | -0.614546 | 8.37552e-05 | -0.624469 | 5.11323e-05
406 | 407 | -0.614266 | 4.56663e-05 | -0.614194 | 5.97373e-05 | -0.651049 | 1.82467e-05 | -0.603925 | 5.29168e-05 | -0.614077 | 8.45752e-05 | -0.62397 | 5.1702e-05
407 | 408 | -0.613819 | 4.65222e-05 | -0.613715 | 6.04427e-05 | -0.650548 | 1.87671e-05 | -0.603433 | 5.36364e-05 | -0.613584 | 8.55696e-05 | -0.623478 | 5.22575e-05
408 | 409 | -0.61332 | 4.72788e-05 | -0.613213 | 6.11557e-05 | -0.650042 | 1.92793e-05 | -0.602686 | 5.64388e-05 | -0.613072 | 8.66446e-05 | -0.622979 | 5.29993e-05
409 | 410 | -0.612804 | 4.81999e-05 | -0.61271 | 6.17601e-05 | -0.649544 | 1.98524e-05 | -0.602187 | 5.6895e-05 | -0.612571 | 8.75113e-05 | -0.622475 | 5.36842e-05
410 | 411 | -0.612309 | 4.89893e-05 | -0.612205 | 6.26085e-05 | -0.649055 | 2.04134e-05 | -0.601684 | 5.75572e-05 | -0.612067 | 8.84997e-05 | -0.621739 | 5.6523e-05
411 | 412 | -0.611819 | 4.97349e-05 | -0.611699 | 6.3383e-05 | -0.64855 | 2.10349e-05 | -0.601201 | 5.83336e-05 | -0.611564 | 8.95033e-05 | -0.621232 | 5.66914e-05
412 | 413 | -0.611319 | 5.06146e-05 | -0.611204 | 6.41325e-05 | -0.648046 | 2.16813e-05 | -0.600698 | 5.90836e-05 | -0.61107 | 9.04457e-05 | -0.620736 | 5.7218e-05
413 | 414 | -0.610816 | 5.14423e-05 | -0.610697 | 6.49496e-05 | -0.647548 | 2.22487e-05 | -0.60021 | 5.99282e-05 | -0.610568 | 9.15036e-05 | -0.620233 | 5.79519e-05
414 | 415 | -0.610319 | 5.2285e-05 | -0.610196 | 6.57714e-05 | -0.647059 | 2.28706e-05 | -0.599706 | 6.07792e-05 | -0.610064 | 9.24507e-05 | -0.61973 | 5.86841e-05
415 | 416 | -0.609824 | 5.31463e-05 | -0.609699 | 6.65585e-05 | -0.646566 | 2.3517e-05 | -0.599205 | 6.17011e-05 | -0.609555 | 9.3604e-05 | -0.619224 | 5.95103e-05
416 | 417 | -0.609321 | 5.39789e-05 | -0.609197 | 6.73278e-05 | -0.646053 | 2.41691e-05 | -0.598699 | 6.2532e-05 | -0.609063 | 9.45611e-05 | -0.618719 | 6.04488e-05
417 | 418 | -0.608582 | 5.67359e-05 | -0.60869 | 6.8296e-05 | -0.645551 | 2.47486e-05 | -0.598207 | 6.3459e-05 | -0.608556 | 9.56353e-05 | -0.618227 | 6.13282e-05
418 | 419 | -0.608077 | 5.72612e-05 | -0.608191 | 6.90821e-05 | -0.645059 | 2.54563e-05 | -0.597702 | 6.42811e-05 | -0.608054 | 9.66872e-05 | -0.617723 | 6.23429e-05
419 | 420 | -0.607575 | 5.80446e-05 | -0.607692 | 6.98754e-05 | -0.644567 | 2.60344e-05 | -0.597191 | 6.52154e-05 | -0.607557 | 9.7696e-05 | -0.617214 | 6.3362e-05
420 | 421 | -0.607073 | 5.88496e-05 | -0.607192 | 7.07827e-05 | -0.644056 | 2.67273e-05 | -0.596695 | 6.61677e-05 | -0.607055 | 9.8781e-05 | -0.61672 | 6.4299e-05
421 | 422 | -0.606579 | 5.95903e-05 | -0.606694 | 7.16057e-05 | -0.64356 | 2.7401e-05 | -0.596208 | 6.69593e-05 | -0.606556 | 9.99454e-05 | -0.616224 | 6.52505e-05
422 | 423 | -0.606068 | 6.05177e-05 | -0.606194 | 7.25346e-05 | -0.643069 | 2.81439e-05 | -0.595692 | 6.7944e-05 | -0.606052 | 0.000100896 | -0.61572 | 6.62161e-05
423 | 424 | -0.605572 | 6.14125e-05 | -0.605681 | 7.35079e-05 | -0.642574 | 2.88241e-05 | -0.595189 | 6.88794e-05 | -0.605554 | 0.000102025 | -0.615215 | 6.71008e-05
424 | 425 | -0.605068 | 6.23004e-05 | -0.605187 | 7.43059e-05 | -0.642066 | 2.95567e-05 | -0.594694 | 6.9732e-05 | -0.605057 | 0.000103217 | -0.614716 | 6.80167e-05
425 | 426 | -0.604568 | 6.31935e-05 | -0.604686 | 7.52772e-05 | -0.641565 | 3.03257e-05 | -0.59418 | 7.06769e-05 | -0.604554 | 0.000104381 | -0.614229 | 6.90505e-05
426 | 427 | -0.604062 | 6.4102e-05 | -0.604176 | 7.63173e-05 | -0.641074 | 3.09865e-05 | -0.593682 | 7.15305e-05 | -0.604054 | 0.000105463 | -0.613758 | 6.998e-05
427 | 428 | -0.603562 | 6.50544e-05 | -0.603679 | 7.71745e-05 | -0.640581 | 3.17263e-05 | -0.593184 | 7.23577e-05 | -0.603551 | 0.000106637 | -0.613248 | 7.09494e-05
428 | 429 | -0.603063 | 6.61008e-05 | -0.603181 | 7.81862e-05 | -0.640074 | 3.24977e-05 | -0.59268 | 7.33934e-05 | -0.603053 | 0.000107877 | -0.612741 | 7.18757e-05
429 | 430 | -0.602566 | 6.701e-05 | -0.602677 | 7.92052e-05 | -0.639669 | 3.32184e-05 | -0.592181 | 7.43904e-05 | -0.602548 | 0.000109168 | -0.612244 | 7.28387e-05
430 | 431 | -0.602065 | 6.80115e-05 | -0.602179 | 8.01872e-05 | -0.63918 | 3.39605e-05 | -0.591671 | 7.53409e-05 | -0.602044 | 0.000110419 | -0.611741 | 7.38293e-05
431 | 432 | -0.601563 | 6.90364e-05 | -0.601669 | 8.12888e-05 | -0.638681 | 3.46752e-05 | -0.591163 | 7.64058e-05 | -0.601542 | 0.000111775 | -0.611241 | 7.47555e-05
432 | 433 | -0.601078 | 7.0107e-05 | -0.601196 | 8.22177e-05 | -0.638185 | 3.54382e-05 | -0.590672 | 7.7318e-05 | -0.601068 | 0.000112956 | -0.610731 | 7.59207e-05
433 | 434 | -0.60059 | 7.10987e-05 | -0.60069 | 8.32569e-05 | -0.637678 | 3.62981e-05 | -0.590172 | 7.83575e-05 | -0.600563 | 0.000114172 | -0.610235 | 7.69973e-05
434 | 435 | -0.600082 | 7.2131e-05 | -0.600203 | 8.43031e-05 | -0.637179 | 3.70659e-05 | -0.589672 | 7.93595e-05 | -0.600066 | 0.000115516 | -0.609734 | 7.81455e-05
435 | 436 | -0.599575 | 7.32446e-05 | -0.599699 | 8.51334e-05 | -0.63669 | 3.78255e-05 | -0.589166 | 8.04765e-05 | -0.59956 | 0.000116729 | -0.609231 | 7.9269e-05
436 | 437 | -0.599084 | 7.42984e-05 | -0.599194 | 8.63252e-05 | -0.636194 | 3.86672e-05 | -0.588673 | 8.15647e-05 | -0.599054 | 0.000118153 | -0.608729 | 8.04182e-05
437 | 438 | -0.598584 | 7.54472e-05 | -0.598695 | 8.72634e-05 | -0.63569 | 3.94389e-05 | -0.588274 | 8.25501e-05 | -0.598561 | 0.000119454 | -0.608231 | 8.15959e-05
438 | 439 | -0.598065 | 7.66343e-05 | -0.598201 | 8.848e-05 | -0.635196 | 4.03061e-05 | -0.587772 | 8.36032e-05 | -0.598056 | 0.000120678 | -0.607731 | 8.26415e-05
439 | 440 | -0.597569 | 7.7699e-05 | -0.597691 | 8.96557e-05 | -0.634697 | 4.11356e-05 | -0.587263 | 8.46936e-05 | -0.597551 | 0.000122157 | -0.607226 | 8.38152e-05
440 | 441 | -0.597071 | 7.88687e-05 | -0.597187 | 9.07806e-05 | -0.634205 | 4.19698e-05 | -0.586762 | 8.57326e-05 | -0.597063 | 0.000123437 | -0.606726 | 8.48452e-05
441 | 442 | -0.596578 | 7.99135e-05 | -0.596688 | 9.19568e-05 | -0.633702 | 4.29313e-05 | -0.58626 | 8.68269e-05 | -0.59656 | 0.000124831 | -0.606229 | 8.60121e-05
442 | 443 | -0.596067 | 8.10953e-05 | -0.596191 | 9.3067e-05 | -0.633202 | 4.37656e-05 | -0.585763 | 8.78981e-05 | -0.596059 | 0.00012618 | -0.605726 | 8.71613e-05
443 | 444 | -0.595575 | 8.21002e-05 | -0.595682 | 9.42006e-05 | -0.632706 | 4.46627e-05 | -0.585252 | 8.90368e-05 | -0.595552 | 0.00012764 | -0.605224 | 8.8305e-05
444 | 445 | -0.595077 | 8.32815e-05 | -0.595185 | 9.53557e-05 | -0.632216 | 4.55315e-05 | -0.584753 | 9.01295e-05 | -0.595058 | 0.000129044 | -0.604722 | 8.95378e-05
445 | 446 | -0.594572 | 8.43972e-05 | -0.594684 | 9.66257e-05 | -0.631711 | 4.64877e-05 | -0.584255 | 9.1197e-05 | -0.594563 | 0.000130297 | -0.604221 | 9.0742e-05
446 | 447 | -0.594068 | 8.56077e-05 | -0.594185 | 9.76068e-05 | -0.631217 | 4.7445e-05 | -0.583754 | 9.23204e-05 | -0.59404 | 0.000131648 | -0.60372 | 9.20217e-05
447 | 448 | -0.59356 | 8.6785e-05 | -0.593676 | 9.88461e-05 | -0.630724 | 4.83323e-05 | -0.583254 | 9.34215e-05 | -0.59354 | 0.00013301 | -0.603215 | 9.3396e-05
448 | 449 | -0.59306 | 8.80909e-05 | -0.593178 | 0.000100076 | -0.630229 | 4.9258e-05 | -0.582746 | 9.46395e-05 | -0.59305 | 0.00013431 | -0.602713 | 9.4885e-05
449 | 450 | -0.592557 | 8.93587e-05 | -0.592675 | 0.000101313 | -0.629727 | 5.02794e-05 | -0.582249 | 9.5839e-05 | -0.592537 | 0.000135777 | -0.602224 | 9.63301e-05
450 | 451 | -0.592052 | 9.06217e-05 | -0.592177 | 0.000102654 | -0.62923 | 5.11991e-05 | -0.581747 | 9.71144e-05 | -0.592038 | 0.000137138 | -0.601717 | 9.79508e-05
451 | 452 | -0.591548 | 9.19414e-05 | -0.591671 | 0.000103946 | -0.628731 | 5.22363e-05 | -0.581242 | 9.82604e-05 | -0.591538 | 0.000138534 | -0.601234 | 9.96319e-05
452 | 453 | -0.591051 | 9.3253e-05 | -0.591177 | 0.000105189 | -0.627996 | 5.45221e-05 | -0.580742 | 9.95404e-05 | -0.591034 | 0.000140064 | -0.600737 | 0.000101227
453 | 454 | -0.590549 | 9.46822e-05 | -0.590674 | 0.000106561 | -0.627494 | 5.52901e-05 | -0.580251 | 0.000100677 | -0.590542 | 0.000141522 | -0.600251 | 0.000102588
454 | 455 | -0.590044 | 9.60424e-05 | -0.59018 | 0.000107903 | -0.626996 | 5.63094e-05 | -0.579748 | 0.000101981 | -0.590037 | 0.000143039 | -0.599745 | 0.00010404
455 | 456 | -0.589549 | 9.75153e-05 | -0.589669 | 0.000109374 | -0.626512 | 5.73247e-05 | -0.579244 | 0.000103306 | -0.589532 | 0.000144589 | -0.599238 | 0.000105428
456 | 457 | -0.589046 | 9.90305e-05 | -0.589171 | 0.000110833 | -0.626 | 5.84837e-05 | -0.578733 | 0.000104715 | -0.589044 | 0.000146089 | -0.598738 | 0.00010679
457 | 458 | -0.588582 | 0.000100453 | -0.588672 | 0.000112341 | -0.625502 | 5.95431e-05 | -0.57824 | 0.000106057 | -0.58858 | 0.000147657 | -0.598248 | 0.000108193
458 | 459 | -0.588149 | 0.000101933 | -0.588269 | 0.000113778 | -0.625019 | 6.06689e-05 | -0.577742 | 0.000107468 | -0.588143 | 0.000149242 | -0.597737 | 0.000109692
459 | 460 | -0.587646 | 0.00010333 | -0.587777 | 0.000115193 | -0.624508 | 6.18318e-05 | -0.577241 | 0.000108847 | -0.587625 | 0.000150828 | -0.597225 | 0.000111079
460 | 461 | -0.587133 | 0.00010483 | -0.587263 | 0.000116731 | -0.624008 | 6.29551e-05 | -0.57674 | 0.000110352 | -0.587125 | 0.000152328 | -0.596728 | 0.000112454
461 | 462 | -0.58664 | 0.000106347 | -0.586758 | 0.00011832 | -0.623505 | 6.41033e-05 | -0.576239 | 0.000111825 | -0.586632 | 0.000153877 | -0.596234 | 0.000113905
462 | 463 | -0.586142 | 0.000107766 | -0.586254 | 0.000119858 | -0.623013 | 6.54001e-05 | -0.575744 | 0.00011326 | -0.58612 | 0.000155574 | -0.595733 | 0.000115385
463 | 464 | -0.585632 | 0.000109309 | -0.58576 | 0.000121279 | -0.622503 | 6.66166e-05 | -0.575264 | 0.00011469 | -0.585623 | 0.000157125 | -0.595223 | 0.000117024
464 | 465 | -0.58513 | 0.000110732 | -0.585254 | 0.000122773 | -0.621999 | 6.785e-05 | -0.574756 | 0.00011609 | -0.585121 | 0.000158725 | -0.594726 | 0.000118638
465 | 466 | -0.584633 | 0.000112192 | -0.584755 | 0.000124305 | -0.6215 | 6.91472e-05 | -0.574258 | 0.000117525 | -0.584612 | 0.000160467 | -0.594227 | 0.000120311
466 | 467 | -0.58413 | 0.000113565 | -0.584254 | 0.000125722 | -0.621012 | 7.04131e-05 | -0.573762 | 0.000118867 | -0.58412 | 0.000162067 | -0.593722 | 0.000121911
467 | 468 | -0.583625 | 0.000114931 | -0.583751 | 0.000127346 | -0.620503 | 7.17023e-05 | -0.573246 | 0.000120311 | -0.583614 | 0.000163953 | -0.593217 | 0.000123499
468 | 469 | -0.58313 | 0.000116346 | -0.583247 | 0.000128923 | -0.619998 | 7.31033e-05 | -0.572751 | 0.000121677 | -0.583118 | 0.000165655 | -0.592717 | 0.000125098
469 | 470 | -0.582627 | 0.000117804 | -0.58275 | 0.000130424 | -0.619497 | 7.44688e-05 | -0.572253 | 0.000123019 | -0.582622 | 0.000167441 | -0.59222 | 0.000126579
470 | 471 | -0.582125 | 0.000119195 | -0.58225 | 0.000132054 | -0.619003 | 7.58968e-05 | -0.571745 | 0.000124414 | -0.582118 | 0.000169399 | -0.591715 | 0.000128001
471 | 472 | -0.581624 | 0.00012056 | -0.581746 | 0.00013359 | -0.618496 | 7.73482e-05 | -0.571251 | 0.000125805 | -0.581621 | 0.000171442 | -0.591216 | 0.000129583
472 | 473 | -0.581125 | 0.000121922 | -0.581248 | 0.000135258 | -0.617988 | 7.88806e-05 | -0.570745 | 0.000127216 | -0.581119 | 0.000173364 | -0.590713 | 0.000131166
473 | 474 | -0.580626 | 0.000123386 | -0.580749 | 0.000136815 | -0.617493 | 8.03656e-05 | -0.570245 | 0.000128629 | -0.580617 | 0.000175289 | -0.590222 | 0.000132817
474 | 475 | -0.580124 | 0.000124902 | -0.580243 | 0.000138489 | -0.616998 | 8.18689e-05 | -0.569751 | 0.000130069 | -0.580116 | 0.000177172 | -0.589713 | 0.00013436
475 | 476 | -0.579622 | 0.000126388 | -0.579747 | 0.000140024 | -0.61649 | 8.34021e-05 | -0.569239 | 0.000131498 | -0.579612 | 0.000178989 | -0.589209 | 0.000136097
476 | 477 | -0.579123 | 0.000127949 | -0.579247 | 0.000141659 | -0.615991 | 8.48977e-05 | -0.568737 | 0.000132903 | -0.579117 | 0.00018087 | -0.58871 | 0.000137965
477 | 478 | -0.578622 | 0.000129501 | -0.578741 | 0.000143252 | -0.615489 | 8.6426e-05 | -0.568248 | 0.000134263 | -0.578617 | 0.000182716 | -0.588309 | 0.000139899
478 | 479 | -0.578125 | 0.000131014 | -0.578242 | 0.00014481 | -0.614993 | 8.79098e-05 | -0.567745 | 0.00013566 | -0.578111 | 0.000184524 | -0.587818 | 0.000141867
479 | 480 | -0.577613 | 0.000132669 | -0.577742 | 0.000146435 | -0.614487 | 8.94779e-05 | -0.567239 | 0.000137175 | -0.577611 | 0.0001863 | -0.587298 | 0.000143891
480 | 481 | -0.577117 | 0.000134141 | -0.577235 | 0.000148018 | -0.614022 | 9.10066e-05 | -0.566735 | 0.000138574 | -0.577111 | 0.000188069 | -0.586796 | 0.00014592
481 | 482 | -0.576618 | 0.000135729 | -0.576733 | 0.000149736 | -0.613531 | 9.25269e-05 | -0.566237 | 0.000140131 | -0.576612 | 0.000189768 | -0.586302 | 0.000147978
482 | 483 | -0.576115 | 0.00013736 | -0.576254 | 0.000151169 | -0.613032 | 9.4117e-05 | -0.565733 | 0.000141567 | -0.576107 | 0.000191692 | -0.585811 | 0.000149837
483 | 484 | -0.575622 | 0.000138957 | -0.575752 | 0.000152771 | -0.612516 | 9.57567e-05 | -0.565227 | 0.000143082 | -0.57563 | 0.000193379 | -0.585297 | 0.000151711
484 | 485 | -0.575129 | 0.000140543 | -0.575273 | 0.000154377 | -0.612018 | 9.73561e-05 | -0.564733 | 0.000144578 | -0.575133 | 0.000195207 | -0.584798 | 0.000153501
485 | 486 | -0.574633 | 0.000142057 | -0.574773 | 0.000156119 | -0.61152 | 9.8959e-05 | -0.564241 | 0.000146104 | -0.574643 | 0.000197099 | -0.5843 | 0.000155194
486 | 487 | -0.574138 | 0.000143524 | -0.574265 | 0.000157828 | -0.611027 | 0.000100478 | -0.563731 | 0.000147666 | -0.574136 | 0.000198943 | -0.5838 | 0.000157044
487 | 488 | -0.573631 | 0.000145095 | -0.573773 | 0.00015946 | -0.610519 | 0.000102154 | -0.563234 | 0.000149179 | -0.573635 | 0.000200824 | -0.5833 | 0.000158821
488 | 489 | -0.573134 | 0.000146635 | -0.573263 | 0.000161145 | -0.610015 | 0.000103646 | -0.562798 | 0.000150683 | -0.573122 | 0.000202709 | -0.582793 | 0.000160714
489 | 490 | -0.572636 | 0.00014818 | -0.572765 | 0.000162881 | -0.609514 | 0.000105251 | -0.5623 | 0.000152212 | -0.572633 | 0.000204504 | -0.582295 | 0.000162469
490 | 491 | -0.572125 | 0.000149799 | -0.572264 | 0.000164562 | -0.609018 | 0.000106868 | -0.561793 | 0.000153657 | -0.572131 | 0.000206298 | -0.581807 | 0.000164183
491 | 492 | -0.571627 | 0.000151364 | -0.571764 | 0.000166376 | -0.608512 | 0.000108491 | -0.561286 | 0.000155058 | -0.571623 | 0.000208077 | -0.581295 | 0.00016592
492 | 493 | -0.571123 | 0.000153174 | -0.571263 | 0.000168171 | -0.608007 | 0.000110176 | -0.560792 | 0.000156518 | -0.571124 | 0.000209852 | -0.580793 | 0.000167733
493 | 494 | -0.570627 | 0.000154877 | -0.570762 | 0.000169953 | -0.607507 | 0.000111837 | -0.560286 | 0.000158095 | -0.570632 | 0.000211728 | -0.580296 | 0.00016954
494 | 495 | -0.570128 | 0.000156662 | -0.57026 | 0.000171754 | -0.607011 | 0.000113469 | -0.559782 | 0.000159598 | -0.570119 | 0.000213378 | -0.579793 | 0.000171553
495 | 496 | -0.569623 | 0.000158469 | -0.569757 | 0.000173626 | -0.606502 | 0.000115193 | -0.559282 | 0.000161159 | -0.569627 | 0.000215198 | -0.57929 | 0.000173566
496 | 497 | -0.569119 | 0.000160343 | -0.569254 | 0.000175393 | -0.606004 | 0.000116884 | -0.558784 | 0.000162678 | -0.569126 | 0.000217177 | -0.578792 | 0.000175589
497 | 498 | -0.56862 | 0.000162267 | -0.568752 | 0.000177194 | -0.605508 | 0.000118558 | -0.55828 | 0.000164245 | -0.568622 | 0.000219209 | -0.578292 | 0.000177571
498 | 499 | -0.568115 | 0.000164042 | -0.568258 | 0.00017903 | -0.605013 | 0.000120338 | -0.557777 | 0.000165905 | -0.568123 | 0.000221172 | -0.57779 | 0.000179691
499 | 500 | -0.56761 | 0.000165892 | -0.567757 | 0.000180826 | -0.604501 | 0.000122141 | -0.557269 | 0.000167471 | -0.567614 | 0.000223225 | -0.577291 | 0.000181737
500 | 501 | -0.567119 | 0.000167634 | -0.567253 | 0.000182625 | -0.604005 | 0.000123868 | -0.556775 | 0.000169043 | -0.567112 | 0.000225366 | -0.576791 | 0.000183708
501 | 502 | -0.56662 | 0.000169519 | -0.566753 | 0.000184385 | -0.603506 | 0.000125692 | -0.556278 | 0.000170676 | -0.566625 | 0.00022733 | -0.576294 | 0.000185716
502 | 503 | -0.566113 | 0.000171477 | -0.56626 | 0.000186248 | -0.603008 | 0.000127566 | -0.555777 | 0.000172271 | -0.566116 | 0.000229414 | -0.5758 | 0.000187671
503 | 504 | -0.565609 | 0.000173457 | -0.565758 | 0.000188112 | -0.602506 | 0.000129331 | -0.555274 | 0.000174007 | -0.565614 | 0.000231445 | -0.575319 | 0.000189539
504 | 505 | -0.565107 | 0.000175252 | -0.565255 | 0.000189909 | -0.601999 | 0.000131136 | -0.554774 | 0.000175713 | -0.565117 | 0.000233415 | -0.574813 | 0.000191422
505 | 506 | -0.564614 | 0.000176988 | -0.564747 | 0.000191908 | -0.601503 | 0.000132992 | -0.554276 | 0.000177482 | -0.564627 | 0.000235485 | -0.574313 | 0.000193367
506 | 507 | -0.564106 | 0.000178696 | -0.56425 | 0.000193771 | -0.601023 | 0.000134833 | -0.553776 | 0.000179276 | -0.564114 | 0.000237645 | -0.573819 | 0.000195369
507 | 508 | -0.563609 | 0.000180378 | -0.563749 | 0.000195665 | -0.600518 | 0.000136669 | -0.553269 | 0.000181056 | -0.563609 | 0.000239655 | -0.573311 | 0.0001972
508 | 509 | -0.563115 | 0.000182012 | -0.563246 | 0.000197597 | -0.600013 | 0.000138387 | -0.552771 | 0.000182975 | -0.563108 | 0.000241735 | -0.572801 | 0.000199275
509 | 510 | -0.562681 | 0.000183614 | -0.562808 | 0.000199567 | -0.599508 | 0.000140225 | -0.552266 | 0.000184748 | -0.562679 | 0.000243908 | -0.572299 | 0.000201262
510 | 511 | -0.562185 | 0.000185235 | -0.562311 | 0.000201418 | -0.599023 | 0.000142086 | -0.551772 | 0.000186516 | -0.562179 | 0.000245848 | -0.571813 | 0.000203277
511 | 512 | -0.56167 | 0.000186919 | -0.561806 | 0.000203341 | -0.598516 | 0.000143952 | -0.551266 | 0.000188469 | -0.56167 | 0.00024791 | -0.571307 | 0.000205435
512 | 513 | -0.561164 | 0.000188779 | -0.561302 | 0.000205196 | -0.598008 | 0.000145933 | -0.550764 | 0.000190194 | -0.561168 | 0.000249725 | -0.570804 | 0.000207819
513 | 514 | -0.560667 | 0.000190633 | -0.560802 | 0.000207087 | -0.597508 | 0.000147814 | -0.55027 | 0.000192029 | -0.560674 | 0.000251625 | -0.570307 | 0.000210122
514 | 515 | -0.560164 | 0.0001926 | -0.560299 | 0.000209066 | -0.597017 | 0.000149747 | -0.549795 | 0.00019384 | -0.560176 | 0.000253751 | -0.569815 | 0.000212563
515 | 516 | -0.559655 | 0.000194521 | -0.559803 | 0.000210961 | -0.596511 | 0.000151669 | -0.54929 | 0.00019555 | -0.559661 | 0.000255928 | -0.569304 | 0.000215093
516 | 517 | -0.559158 | 0.000196399 | -0.559298 | 0.000212935 | -0.596004 | 0.000153584 | -0.548789 | 0.000197315 | -0.559158 | 0.000258008 | -0.568799 | 0.000217351
517 | 518 | -0.558659 | 0.000198256 | -0.558797 | 0.000214808 | -0.595502 | 0.000155478 | -0.548289 | 0.00019902 | -0.558665 | 0.000259946 | -0.5683 | 0.000219832
518 | 519 | -0.558161 | 0.000200137 | -0.558296 | 0.000216652 | -0.595019 | 0.000157508 | -0.547782 | 0.000200753 | -0.558161 | 0.000261992 | -0.567804 | 0.000222228
519 | 520 | -0.557654 | 0.000202155 | -0.557801 | 0.000218503 | -0.594506 | 0.000159375 | -0.547283 | 0.000202489 | -0.55766 | 0.000264097 | -0.567291 | 0.000224504
520 | 521 | -0.557154 | 0.000204038 | -0.557298 | 0.000220363 | -0.593999 | 0.000161283 | -0.54677 | 0.000204255 | -0.557164 | 0.000266091 | -0.566795 | 0.000226573
521 | 522 | -0.556661 | 0.000205784 | -0.556799 | 0.000222337 | -0.593498 | 0.000163312 | -0.546278 | 0.000205905 | -0.55667 | 0.000268187 | -0.566295 | 0.000228738
522 | 523 | -0.556163 | 0.000207523 | -0.556299 | 0.000224207 | -0.593011 | 0.000165148 | -0.545785 | 0.000207626 | -0.556172 | 0.000270321 | -0.565801 | 0.000230708
523 | 524 | -0.555661 | 0.00020933 | -0.555803 | 0.0002261 | -0.592499 | 0.000167074 | -0.545276 | 0.000209364 | -0.555666 | 0.000272379 | -0.565287 | 0.000232825
524 | 525 | -0.555156 | 0.000211038 | -0.555293 | 0.000228124 | -0.592 | 0.000169116 | -0.544776 | 0.000211059 | -0.555159 | 0.000274612 | -0.564787 | 0.000235021
525 | 526 | -0.554657 | 0.0002128 | -0.554798 | 0.000230092 | -0.591494 | 0.000171105 | -0.544278 | 0.000212727 | -0.554667 | 0.000276639 | -0.564297 | 0.000236986
526 | 527 | -0.554156 | 0.000214687 | -0.554298 | 0.000232139 | -0.591002 | 0.000173154 | -0.543789 | 0.000214504 | -0.554164 | 0.000278929 | -0.563794 | 0.00023922
527 | 528 | -0.553649 | 0.0002165 | -0.553798 | 0.000234328 | -0.59049 | 0.000175355 | -0.543278 | 0.000216191 | -0.553662 | 0.000280944 | -0.563284 | 0.00024141
528 | 529 | -0.553153 | 0.000218283 | -0.55329 | 0.000236489 | -0.589991 | 0.000177523 | -0.542773 | 0.000217894 | -0.553156 | 0.000283054 | -0.56285 | 0.000243321
529 | 530 | -0.552654 | 0.00022026 | -0.552795 | 0.000238659 | -0.589494 | 0.000179696 | -0.542273 | 0.000219743 | -0.552657 | 0.000285122 | -0.562356 | 0.000245407
530 | 531 | -0.552151 | 0.000222346 | -0.552294 | 0.000240784 | -0.588998 | 0.000181992 | -0.541775 | 0.000221519 | -0.552161 | 0.000287268 | -0.561848 | 0.00024752
531 | 532 | -0.55165 | 0.000224342 | -0.5518 | 0.000242983 | -0.588554 | 0.000184228 | -0.541263 | 0.000223337 | -0.551652 | 0.000289604 | -0.561344 | 0.000249576
532 | 533 | -0.551154 | 0.000226462 | -0.551285 | 0.000245349 | -0.588094 | 0.00018649 | -0.540762 | 0.000225228 | -0.551152 | 0.000291938 | -0.560844 | 0.00025184
533 | 534 | -0.550656 | 0.000228624 | -0.550792 | 0.000247416 | -0.58758 | 0.000188768 | -0.540263 | 0.00022707 | -0.550653 | 0.000294313 | -0.560341 | 0.000254099
534 | 535 | -0.55017 | 0.0002307 | -0.550297 | 0.000249594 | -0.587079 | 0.000190998 | -0.53976 | 0.000228899 | -0.55016 | 0.000296916 | -0.559844 | 0.000256553
535 | 536 | -0.549671 | 0.000232906 | -0.549815 | 0.000251786 | -0.586589 | 0.00019322 | -0.539261 | 0.000230797 | -0.549684 | 0.000299456 | -0.559348 | 0.000258978
536 | 537 | -0.549171 | 0.000235129 | -0.549314 | 0.000253911 | -0.586083 | 0.000195447 | -0.538761 | 0.000232683 | -0.549171 | 0.000301782 | -0.558844 | 0.000261378
537 | 538 | -0.548671 | 0.000237255 | -0.548813 | 0.000256088 | -0.585585 | 0.00019766 | -0.53826 | 0.000234602 | -0.548675 | 0.00030419 | -0.558343 | 0.000263813
538 | 539 | -0.548174 | 0.000239358 | -0.548311 | 0.000258313 | -0.58508 | 0.000199893 | -0.537763 | 0.000236439 | -0.548184 | 0.000306826 | -0.557845 | 0.000266291
539 | 540 | -0.54767 | 0.00024148 | -0.547814 | 0.000260502 | -0.584582 | 0.000202137 | -0.53733 | 0.000238383 | -0.547669 | 0.000309337 | -0.557345 | 0.000268565
540 | 541 | -0.547169 | 0.000243655 | -0.547315 | 0.000262716 | -0.584074 | 0.000204444 | -0.536861 | 0.000240178 | -0.547171 | 0.000312177 | -0.55684 | 0.000270918
541 | 542 | -0.54667 | 0.000245743 | -0.546809 | 0.000264978 | -0.583576 | 0.000206675 | -0.536352 | 0.00024188 | -0.546673 | 0.000314693 | -0.556342 | 0.000272962
542 | 543 | -0.546169 | 0.000247727 | -0.54631 | 0.000267113 | -0.583084 | 0.000208884 | -0.535847 | 0.000243761 | -0.546168 | 0.000317147 | -0.555844 | 0.000275211
543 | 544 | -0.545664 | 0.000249755 | -0.545814 | 0.000269228 | -0.582587 | 0.000211201 | -0.53535 | 0.000245479 | -0.545668 | 0.000319568 | -0.555341 | 0.000277425
544 | 545 | -0.545168 | 0.000251642 | -0.545311 | 0.000271466 | -0.582073 | 0.000213538 | -0.534848 | 0.000247154 | -0.545165 | 0.000321761 | -0.554839 | 0.000279561
545 | 546 | -0.544668 | 0.00025356 | -0.544809 | 0.000273601 | -0.581578 | 0.000215745 | -0.534352 | 0.000248939 | -0.544663 | 0.000324058 | -0.554342 | 0.000281747
546 | 547 | -0.544173 | 0.000255401 | -0.544308 | 0.000275721 | -0.581084 | 0.000217973 | -0.533849 | 0.000250765 | -0.544176 | 0.000326269 | -0.553843 | 0.000283886
547 | 548 | -0.543668 | 0.000257327 | -0.543822 | 0.000277701 | -0.580586 | 0.000220178 | -0.533345 | 0.000252553 | -0.543666 | 0.000328514 | -0.55333 | 0.000286209
548 | 549 | -0.543165 | 0.000259188 | -0.54331 | 0.000279665 | -0.580078 | 0.000222478 | -0.532844 | 0.00025438 | -0.543169 | 0.000330749 | -0.552832 | 0.000288365
549 | 550 | -0.542661 | 0.000261067 | -0.542801 | 0.000281824 | -0.57958 | 0.000224644 | -0.532344 | 0.000256286 | -0.54267 | 0.000333101 | -0.552332 | 0.000290859
550 | 551 | -0.542159 | 0.000263122 | -0.542304 | 0.000283887 | -0.579082 | 0.000226932 | -0.53184 | 0.000258231 | -0.542169 | 0.00033544 | -0.551838 | 0.000293454
551 | 552 | -0.541657 | 0.000265273 | -0.541807 | 0.000286146 | -0.578579 | 0.000229253 | -0.531342 | 0.000260039 | -0.541669 | 0.000337629 | -0.551339 | 0.0002961
552 | 553 | -0.541155 | 0.000267462 | -0.541307 | 0.000288181 | -0.578078 | 0.000231502 | -0.530841 | 0.000262063 | -0.541157 | 0.000339994 | -0.550838 | 0.000298959
553 | 554 | -0.540657 | 0.000269694 | -0.540804 | 0.000290357 | -0.577578 | 0.000233886 | -0.530344 | 0.000264154 | -0.540661 | 0.000342434 | -0.55034 | 0.000301629
554 | 555 | -0.540164 | 0.000271876 | -0.540298 | 0.000292568 | -0.577077 | 0.00023623 | -0.529841 | 0.000266189 | -0.540165 | 0.000344648 | -0.549866 | 0.000304607
555 | 556 | -0.53966 | 0.00027403 | -0.539801 | 0.000294666 | -0.576582 | 0.000238554 | -0.529346 | 0.000268223 | -0.539658 | 0.000346816 | -0.549368 | 0.000307415
556 | 557 | -0.539153 | 0.00027635 | -0.539296 | 0.000296809 | -0.576073 | 0.000241022 | -0.52884 | 0.000270545 | -0.539161 | 0.000348798 | -0.548861 | 0.000310089
557 | 558 | -0.538651 | 0.000278506 | -0.538792 | 0.000299128 | -0.575588 | 0.000243429 | -0.528342 | 0.00027261 | -0.538666 | 0.000351003 | -0.548355 | 0.000312625
558 | 559 | -0.538157 | 0.000280694 | -0.538294 | 0.000301387 | -0.575089 | 0.000245823 | -0.527842 | 0.000274965 | -0.538157 | 0.000353318 | -0.547864 | 0.000314931
559 | 560 | -0.537653 | 0.00028286 | -0.537799 | 0.000303675 | -0.574602 | 0.000248242 | -0.52734 | 0.000277238 | -0.537659 | 0.000355653 | -0.547363 | 0.000317252
560 | 561 | -0.53725 | 0.000285014 | -0.537355 | 0.000306037 | -0.574094 | 0.000250685 | -0.526842 | 0.000279245 | -0.537246 | 0.000358241 | -0.546851 | 0.000319569
561 | 562 | -0.536756 | 0.000287026 | -0.536897 | 0.000308617 | -0.573592 | 0.000253148 | -0.526344 | 0.000281329 | -0.536754 | 0.000360733 | -0.546353 | 0.000321844
562 | 563 | -0.536241 | 0.000289094 | -0.536395 | 0.000310977 | -0.573091 | 0.000255722 | -0.525846 | 0.000283354 | -0.536252 | 0.000363421 | -0.545861 | 0.00032419
563 | 564 | -0.535744 | 0.000291074 | -0.535884 | 0.000313422 | -0.572602 | 0.000258277 | -0.525341 | 0.000285387 | -0.535746 | 0.000365982 | -0.545362 | 0.000326492
564 | 565 | -0.535237 | 0.000293166 | -0.535388 | 0.000315771 | -0.572091 | 0.000260797 | -0.524846 | 0.000287321 | -0.535253 | 0.000368365 | -0.544851 | 0.000328744
565 | 566 | -0.534743 | 0.000295167 | -0.534881 | 0.00031804 | -0.571587 | 0.000263431 | -0.524364 | 0.000289327 | -0.534747 | 0.000371012 | -0.544346 | 0.000331049
566 | 567 | -0.534241 | 0.000297193 | -0.534384 | 0.000320305 | -0.571091 | 0.000265994 | -0.523866 | 0.00029136 | -0.534245 | 0.000373588 | -0.543855 | 0.000333307
567 | 568 | -0.533739 | 0.000299186 | -0.533877 | 0.000322779 | -0.570597 | 0.000268591 | -0.523376 | 0.00029326 | -0.533741 | 0.000376077 | -0.543346 | 0.000335511
568 | 569 | -0.533234 | 0.000301189 | -0.533381 | 0.000325058 | -0.570085 | 0.000271096 | -0.522864 | 0.000295272 | -0.533239 | 0.000378554 | -0.542843 | 0.000337712
569 | 570 | -0.532736 | 0.000303243 | -0.532874 | 0.000327441 | -0.56958 | 0.000273669 | -0.522361 | 0.000297204 | -0.532741 | 0.000381315 | -0.542344 | 0.000340127
570 | 571 | -0.532236 | 0.000305406 | -0.532379 | 0.000329666 | -0.569084 | 0.000276201 | -0.521858 | 0.000299263 | -0.532246 | 0.00038405 | -0.541843 | 0.000342798
571 | 572 | -0.531739 | 0.000307697 | -0.531883 | 0.000331972 | -0.568587 | 0.000278715 | -0.52136 | 0.000301228 | -0.531743 | 0.000386589 | -0.541343 | 0.000345468
572 | 573 | -0.531237 | 0.000310073 | -0.531386 | 0.00033447 | -0.568079 | 0.000281217 | -0.520859 | 0.00030321 | -0.531245 | 0.000389181 | -0.54084 | 0.000348272
573 | 574 | -0.530734 | 0.000312421 | -0.530882 | 0.000336847 | -0.567579 | 0.000283792 | -0.52036 | 0.000305088 | -0.530745 | 0.000391707 | -0.540337 | 0.000350912
574 | 575 | -0.530237 | 0.00031481 | -0.530387 | 0.000339316 | -0.567082 | 0.000286309 | -0.519868 | 0.00030712 | -0.530245 | 0.000394271 | -0.539845 | 0.000353584
575 | 576 | -0.529737 | 0.000317343 | -0.52988 | 0.000341659 | -0.566595 | 0.000288818 | -0.519372 | 0.000309005 | -0.529748 | 0.000396713 | -0.539347 | 0.000356268
576 | 577 | -0.529236 | 0.000319741 | -0.529381 | 0.000343914 | -0.566083 | 0.000291399 | -0.518856 | 0.000310918 | -0.529238 | 0.000399135 | -0.538839 | 0.000359
577 | 578 | -0.528735 | 0.000322267 | -0.528879 | 0.000346151 | -0.565581 | 0.000293995 | -0.518359 | 0.000312774 | -0.528743 | 0.000401518 | -0.538342 | 0.000361614
578 | 579 | -0.528228 | 0.000324807 | -0.528377 | 0.000348358 | -0.56508 | 0.00029663 | -0.517864 | 0.000314742 | -0.528245 | 0.000403752 | -0.537843 | 0.000363969
579 | 580 | -0.527727 | 0.000327328 | -0.527882 | 0.000350895 | -0.56459 | 0.000299231 | -0.517355 | 0.000316816 | -0.527742 | 0.000406276 | -0.537381 | 0.000366196
580 | 581 | -0.527237 | 0.000329598 | -0.527377 | 0.000352968 | -0.564083 | 0.000301831 | -0.516853 | 0.000319008 | -0.52724 | 0.000408607 | -0.536943 | 0.000368552
581 | 582 | -0.526734 | 0.000331995 | -0.526874 | 0.000355164 | -0.563581 | 0.000304442 | -0.516349 | 0.000321205 | -0.526739 | 0.000411005 | -0.53644 | 0.000370738
582 | 583 | -0.526233 | 0.000334309 | -0.526379 | 0.000357283 | -0.563087 | 0.000307136 | -0.515846 | 0.000323388 | -0.526242 | 0.000413426 | -0.535932 | 0.00037307
583 | 584 | -0.52573 | 0.000336592 | -0.525881 | 0.000359705 | -0.562654 | 0.000309612 | -0.515348 | 0.00032559 | -0.525736 | 0.000415885 | -0.535433 | 0.00037553
584 | 585 | -0.525234 | 0.000338695 | -0.525382 | 0.000362262 | -0.562162 | 0.000311996 | -0.514842 | 0.000327771 | -0.525232 | 0.00041832 | -0.534929 | 0.000378107
585 | 586 | -0.524734 | 0.000340816 | -0.524874 | 0.000364355 | -0.56164 | 0.000314492 | -0.51434 | 0.000329798 | -0.524741 | 0.000420651 | -0.53443 | 0.000380857
586 | 587 | -0.524251 | 0.000342884 | -0.524396 | 0.000366568 | -0.561138 | 0.000316896 | -0.513848 | 0.000331976 | -0.524267 | 0.000423172 | -0.533927 | 0.000384016
587 | 588 | -0.523754 | 0.000344905 | -0.523893 | 0.000368817 | -0.560649 | 0.000319559 | -0.513346 | 0.00033403 | -0.523762 | 0.000425971 | -0.533433 | 0.000387207
588 | 589 | -0.523249 | 0.000347076 | -0.523403 | 0.000371126 | -0.56015 | 0.000322279 | -0.512845 | 0.000335959 | -0.523262 | 0.000429122 | -0.53293 | 0.000390517
589 | 590 | -0.522751 | 0.000349003 | -0.522897 | 0.000373659 | -0.559634 | 0.000324881 | -0.512336 | 0.000337808 | -0.522758 | 0.00043209 | -0.532424 | 0.000393727
590 | 591 | -0.522246 | 0.00035108 | -0.5224 | 0.000376248 | -0.559133 | 0.000327331 | -0.511854 | 0.000339878 | -0.522262 | 0.000435216 | -0.531927 | 0.000396712
591 | 592 | -0.52175 | 0.000353333 | -0.521893 | 0.000378678 | -0.558644 | 0.000329866 | -0.511387 | 0.00034181 | -0.521771 | 0.000438507 | -0.531433 | 0.000399658
592 | 593 | -0.521242 | 0.000355672 | -0.521399 | 0.000381243 | -0.558139 | 0.000332497 | -0.510878 | 0.000343773 | -0.521256 | 0.000441907 | -0.53093 | 0.000402378
593 | 594 | -0.520745 | 0.000358123 | -0.520895 | 0.000383907 | -0.557635 | 0.000335061 | -0.510368 | 0.0003458 | -0.520755 | 0.000445025 | -0.530432 | 0.000404916
594 | 595 | -0.520244 | 0.000360785 | -0.520393 | 0.000386625 | -0.557135 | 0.000337777 | -0.509866 | 0.000347968 | -0.520267 | 0.000448028 | -0.529931 | 0.000407207
595 | 596 | -0.519747 | 0.000363297 | -0.519896 | 0.000389297 | -0.556643 | 0.000340344 | -0.509361 | 0.000349893 | -0.519768 | 0.000450898 | -0.529431 | 0.000409613
596 | 597 | -0.519242 | 0.000365819 | -0.519402 | 0.000391879 | -0.556141 | 0.000343005 | -0.508866 | 0.00035187 | -0.51926 | 0.00045362 | -0.528932 | 0.000412032
597 | 598 | -0.518741 | 0.00036833 | -0.518899 | 0.000394413 | -0.555634 | 0.000345693 | -0.508358 | 0.000353951 | -0.518755 | 0.000456263 | -0.528427 | 0.000414407
598 | 599 | -0.51825 | 0.000370633 | -0.518397 | 0.000397085 | -0.555139 | 0.000348412 | -0.507855 | 0.000356025 | -0.518261 | 0.00045896 | -0.527933 | 0.000416818
599 | 600 | -0.517741 | 0.000373065 | -0.517904 | 0.000399631 | -0.554643 | 0.000351191 | -0.507364 | 0.000358102 | -0.517766 | 0.000461388 | -0.527429 | 0.000419148
600 | 601 | -0.517238 | 0.000375516 | -0.517397 | 0.000402275 | -0.554142 | 0.000354045 | -0.506861 | 0.000360205 | -0.517259 | 0.000464072 | -0.526931 | 0.000421434
601 | 602 | -0.516736 | 0.00037804 | -0.516892 | 0.00040503 | -0.553638 | 0.000356898 | -0.50636 | 0.000362438 | -0.516756 | 0.000466523 | -0.526428 | 0.000423836
602 | 603 | -0.516238 | 0.000380418 | -0.516392 | 0.000407641 | -0.553134 | 0.00035974 | -0.505865 | 0.000364885 | -0.516266 | 0.000469018 | -0.525931 | 0.000426237
603 | 604 | -0.515736 | 0.000382795 | -0.515894 | 0.000409911 | -0.55264 | 0.000362746 | -0.505366 | 0.000367336 | -0.515751 | 0.000471795 | -0.525431 | 0.000429214
604 | 605 | -0.515235 | 0.000385286 | -0.515398 | 0.000412273 | -0.552135 | 0.000365677 | -0.504864 | 0.000369743 | -0.515253 | 0.00047439 | -0.524934 | 0.000432089
605 | 606 | -0.514735 | 0.000387639 | -0.514888 | 0.000414657 | -0.551632 | 0.000368503 | -0.504361 | 0.000371886 | -0.514751 | 0.000476906 | -0.524445 | 0.000435378
606 | 607 | -0.514234 | 0.000389716 | -0.514389 | 0.000416781 | -0.551136 | 0.000371372 | -0.503861 | 0.000374355 | -0.51425 | 0.000479487 | -0.523947 | 0.000438259
607 | 608 | -0.513736 | 0.000392076 | -0.513887 | 0.000419026 | -0.550642 | 0.000374342 | -0.503363 | 0.000376937 | -0.513762 | 0.000481895 | -0.523453 | 0.000441254
608 | 609 | -0.513233 | 0.000394249 | -0.513397 | 0.000421754 | -0.550139 | 0.000377294 | -0.502864 | 0.000379237 | -0.513247 | 0.000484397 | -0.522954 | 0.000444277
609 | 610 | -0.512735 | 0.000396406 | -0.512884 | 0.000424095 | -0.549653 | 0.000380297 | -0.502358 | 0.00038162 | -0.512748 | 0.000486889 | -0.522446 | 0.000447052
610 | 611 | -0.512235 | 0.000398628 | -0.512386 | 0.000426498 | -0.549148 | 0.000383175 | -0.501859 | 0.000383931 | -0.512252 | 0.000489306 | -0.521947 | 0.000449504
611 | 612 | -0.511759 | 0.000401157 | -0.511889 | 0.000428831 | -0.548654 | 0.000386158 | -0.501358 | 0.000386266 | -0.511776 | 0.000491844 | -0.521451 | 0.000451977
612 | 613 | -0.511268 | 0.000403303 | -0.51143 | 0.000431206 | -0.548162 | 0.000388897 | -0.500854 | 0.000388619 | -0.511297 | 0.000494408 | -0.520954 | 0.000454454
613 | 614 | -0.51077 | 0.0004055 | -0.510926 | 0.000433754 | -0.547652 | 0.000391688 | -0.500358 | 0.000390787 | -0.510789 | 0.000497135 | -0.52044 | 0.000457059
614 | 615 | -0.51026 | 0.000407889 | -0.510414 | 0.000436325 | -0.547152 | 0.000394522 | -0.499862 | 0.000393009 | -0.51028 | 0.000500107 | -0.519941 | 0.000459685
615 | 616 | -0.509762 | 0.000410079 | -0.509913 | 0.000439048 | -0.546659 | 0.000397412 | -0.499362 | 0.000395198 | -0.509788 | 0.000503021 | -0.519451 | 0.00046228
616 | 617 | -0.50926 | 0.000412305 | -0.509415 | 0.000441694 | -0.546154 | 0.000400288 | -0.498872 | 0.000397423 | -0.509278 | 0.000505896 | -0.518948 | 0.000464893
617 | 618 | -0.508764 | 0.000414615 | -0.508914 | 0.000444615 | -0.54565 | 0.000403166 | -0.49838 | 0.000399639 | -0.508776 | 0.000509052 | -0.518442 | 0.000467548
618 | 619 | -0.508256 | 0.000417089 | -0.508412 | 0.000447453 | -0.545142 | 0.000406199 | -0.497878 | 0.000401753 | -0.508275 | 0.00051207 | -0.517938 | 0.000470125
619 | 620 | -0.507753 | 0.000419568 | -0.507911 | 0.000450299 | -0.544655 | 0.000409077 | -0.497378 | 0.000403985 | -0.507777 | 0.000515212 | -0.517447 | 0.000472781
620 | 621 | -0.507261 | 0.000422092 | -0.507414 | 0.000452981 | -0.544161 | 0.000411857 | -0.496875 | 0.000406137 | -0.507274 | 0.000518308 | -0.516946 | 0.000475843
621 | 622 | -0.506755 | 0.000425035 | -0.506909 | 0.000455709 | -0.543651 | 0.000414742 | -0.496368 | 0.000408238 | -0.506775 | 0.000521424 | -0.516438 | 0.000479029
622 | 623 | -0.506249 | 0.000427623 | -0.506411 | 0.000458355 | -0.543151 | 0.000417563 | -0.49588 | 0.000410386 | -0.506275 | 0.000524346 | -0.515936 | 0.000482501
623 | 624 | -0.505756 | 0.000430055 | -0.505909 | 0.000460968 | -0.542656 | 0.000420105 | -0.495382 | 0.000412527 | -0.505783 | 0.000526954 | -0.515446 | 0.000485708
624 | 625 | -0.505261 | 0.000432748 | -0.505417 | 0.000463582 | -0.542153 | 0.000423103 | -0.494873 | 0.000414664 | -0.505274 | 0.000529427 | -0.514942 | 0.00048943
625 | 626 | -0.504763 | 0.000435528 | -0.504917 | 0.000466356 | -0.541648 | 0.000425773 | -0.494369 | 0.000416866 | -0.504773 | 0.000531715 | -0.514438 | 0.000492542
626 | 627 | -0.504259 | 0.000438232 | -0.504409 | 0.000469191 | -0.541147 | 0.000428616 | -0.493878 | 0.000418903 | -0.504278 | 0.000534108 | -0.513938 | 0.00049598
627 | 628 | -0.503759 | 0.000440829 | -0.503916 | 0.000471759 | -0.540654 | 0.000431654 | -0.49337 | 0.000420933 | -0.503545 | 0.0005394 | -0.51345 | 0.000498797
628 | 629 | -0.503257 | 0.000443425 | -0.503418 | 0.000474439 | -0.540147 | 0.000434612 | -0.492869 | 0.000423069 | -0.503049 | 0.000541206 | -0.512943 | 0.000501912
629 | 630 | -0.502757 | 0.000445967 | -0.502918 | 0.000476923 | -0.539643 | 0.000437505 | -0.492371 | 0.000425151 | -0.502545 | 0.00054356 | -0.512438 | 0.000505181
630 | 631 | -0.50226 | 0.000448403 | -0.502413 | 0.000479534 | -0.539142 | 0.000440471 | -0.491867 | 0.000427481 | -0.50204 | 0.000546171 | -0.511938 | 0.000508174
631 | 632 | -0.501759 | 0.000451198 | -0.501908 | 0.000481891 | -0.53865 | 0.000443482 | -0.491367 | 0.000429904 | -0.501538 | 0.000549189 | -0.511477 | 0.000510766
632 | 633 | -0.501251 | 0.000453924 | -0.501412 | 0.000484147 | -0.538152 | 0.000446376 | -0.490858 | 0.000432263 | -0.501041 | 0.00055244 | -0.510983 | 0.000513221
633 | 634 | -0.500756 | 0.000456549 | -0.500902 | 0.00048631 | -0.537651 | 0.000449388 | -0.490357 | 0.000434673 | -0.500534 | 0.000556145 | -0.510465 | 0.000515713
634 | 635 | -0.50025 | 0.000459142 | -0.500401 | 0.000488433 | -0.537244 | 0.000452615 | -0.489862 | 0.000437117 | -0.500034 | 0.000559997 | -0.509962 | 0.000518373
635 | 636 | -0.499753 | 0.000461616 | -0.499907 | 0.000490751 | -0.53675 | 0.000456343 | -0.48936 | 0.000439661 | -0.499528 | 0.000563564 | -0.509467 | 0.000521129
636 | 637 | -0.499254 | 0.00046416 | -0.499409 | 0.000493236 | -0.536248 | 0.000459311 | -0.488851 | 0.000442171 | -0.499038 | 0.000567007 | -0.508969 | 0.000523667
637 | 638 | -0.498774 | 0.000466663 | -0.498916 | 0.000495808 | -0.535742 | 0.000462837 | -0.488351 | 0.000444566 | -0.498563 | 0.000570413 | -0.508464 | 0.000526017
638 | 639 | -0.498277 | 0.000469138 | -0.498429 | 0.000498594 | -0.535238 | 0.000466098 | -0.487858 | 0.000446874 | -0.498048 | 0.00057352 | -0.507959 | 0.000528604
639 | 640 | -0.497773 | 0.000471583 | -0.497924 | 0.000501497 | -0.53474 | 0.000469394 | -0.487363 | 0.000449249 | -0.49755 | 0.000576647 | -0.507465 | 0.00053128
640 | 641 | -0.497275 | 0.000474027 | -0.497433 | 0.000504398 | -0.534239 | 0.000472775 | -0.486857 | 0.000451445 | -0.497057 | 0.000579472 | -0.506967 | 0.000533459
641 | 642 | -0.496772 | 0.000476529 | -0.496927 | 0.000507447 | -0.533747 | 0.000475988 | -0.486358 | 0.000453615 | -0.496544 | 0.000582351 | -0.506223 | 0.000538465
642 | 643 | -0.496269 | 0.000479004 | -0.496427 | 0.000510389 | -0.533241 | 0.000479152 | -0.485958 | 0.000455787 | -0.49605 | 0.000585005 | -0.505723 | 0.000540613
643 | 644 | -0.495779 | 0.000481479 | -0.495926 | 0.000513077 | -0.532744 | 0.000482314 | -0.485458 | 0.000458266 | -0.495539 | 0.000587511 | -0.505219 | 0.000543269
644 | 645 | -0.495264 | 0.000483697 | -0.495426 | 0.000515893 | -0.53224 | 0.000485607 | -0.484946 | 0.00046053 | -0.495045 | 0.000590114 | -0.504717 | 0.0005466
645 | 646 | -0.494766 | 0.000485731 | -0.494915 | 0.000518697 | -0.531735 | 0.000488834 | -0.484445 | 0.000462594 | -0.494542 | 0.000592908 | -0.504215 | 0.000549626
646 | 647 | -0.494268 | 0.000488318 | -0.494421 | 0.000521558 | -0.531242 | 0.000491949 | -0.483946 | 0.000464784 | -0.494038 | 0.000595389 | -0.503713 | 0.00055255
647 | 648 | -0.493765 | 0.000490957 | -0.493915 | 0.000524375 | -0.530739 | 0.000495182 | -0.483445 | 0.000466952 | -0.493535 | 0.000597889 | -0.503208 | 0.000555785
648 | 649 | -0.493261 | 0.000493351 | -0.493422 | 0.000527038 | -0.530243 | 0.000498425 | -0.482938 | 0.000469052 | -0.493044 | 0.000600589 | -0.502713 | 0.000558994
649 | 650 | -0.492767 | 0.000495606 | -0.49292 | 0.000530077 | -0.529746 | 0.000501493 | -0.482442 | 0.00047132 | -0.492537 | 0.000603198 | -0.502217 | 0.000562203
650 | 651 | -0.492269 | 0.000498243 | -0.492424 | 0.000532845 | -0.529238 | 0.000504562 | -0.481943 | 0.000473512 | -0.492032 | 0.000605616 | -0.501709 | 0.0005654
651 | 652 | -0.491761 | 0.000500759 | -0.491681 | 0.000537659 | -0.528741 | 0.000507544 | -0.481443 | 0.000475815 | -0.491527 | 0.000607964 | -0.501204 | 0.000568569
652 | 653 | -0.491264 | 0.000503484 | -0.491177 | 0.000539627 | -0.528243 | 0.000510632 | -0.480945 | 0.000478129 | -0.491021 | 0.000611099 | -0.500704 | 0.000571599
653 | 654 | -0.490761 | 0.000505889 | -0.490673 | 0.000542059 | -0.52774 | 0.000513441 | -0.480445 | 0.000480492 | -0.490524 | 0.000614237 | -0.500202 | 0.000574489
654 | 655 | -0.49025 | 0.000508318 | -0.490172 | 0.000544271 | -0.527234 | 0.000516424 | -0.479944 | 0.000482749 | -0.490016 | 0.000617812 | -0.499701 | 0.000577168
655 | 656 | -0.48976 | 0.000510869 | -0.489671 | 0.000546736 | -0.526738 | 0.00051926 | -0.479448 | 0.000484999 | -0.489524 | 0.000621125 | -0.499199 | 0.000580001
656 | 657 | -0.489256 | 0.000513251 | -0.489163 | 0.000549069 | -0.526247 | 0.000522221 | -0.47894 | 0.000487488 | -0.489024 | 0.00062454 | -0.498719 | 0.000582673
657 | 658 | -0.488758 | 0.000515697 | -0.488668 | 0.000551666 | -0.525741 | 0.000525068 | -0.478435 | 0.000489995 | -0.488511 | 0.000628202 | -0.498227 | 0.000585504
658 | 659 | -0.488257 | 0.000518294 | -0.488167 | 0.00055402 | -0.525237 | 0.00052852 | -0.477942 | 0.000492555 | -0.488012 | 0.000631392 | -0.49772 | 0.000588267
659 | 660 | -0.487757 | 0.000520628 | -0.48766 | 0.000556575 | -0.52474 | 0.000531943 | -0.477441 | 0.000495135 | -0.487507 | 0.000634466 | -0.497217 | 0.000590994
660 | 661 | -0.48725 | 0.000523136 | -0.487159 | 0.000559222 | -0.524264 | 0.000535208 | -0.476942 | 0.000497918 | -0.487004 | 0.000637514 | -0.496713 | 0.000593878
661 | 662 | -0.486755 | 0.000525694 | -0.486656 | 0.000561999 | -0.523514 | 0.000539987 | -0.476435 | 0.000500419 | -0.486503 | 0.000640504 | -0.496227 | 0.000596418
662 | 663 | -0.486259 | 0.000528358 | -0.486193 | 0.000564628 | -0.523025 | 0.000542774 | -0.475934 | 0.000503039 | -0.486093 | 0.000643003 | -0.495714 | 0.000599146
663 | 664 | -0.485853 | 0.000530987 | -0.485759 | 0.00056747 | -0.522524 | 0.000545315 | -0.475438 | 0.000505541 | -0.485602 | 0.000645452 | -0.495207 | 0.000601962
664 | 665 | -0.485357 | 0.00053356 | -0.485254 | 0.000570291 | -0.522016 | 0.000548627 | -0.474934 | 0.00050817 | -0.485097 | 0.000647997 | -0.494707 | 0.000605292
665 | 666 | -0.484605 | 0.000538253 | -0.48474 | 0.000573307 | -0.521513 | 0.000552012 | -0.474432 | 0.000511011 | -0.484592 | 0.000650691 | -0.494222 | 0.000609107
666 | 667 | -0.484108 | 0.000540367 | -0.484242 | 0.000576263 | -0.52102 | 0.000555704 | -0.473933 | 0.000513821 | -0.484097 | 0.000653263 | -0.493704 | 0.000612946
667 | 668 | -0.483605 | 0.000542785 | -0.483744 | 0.000579242 | -0.520506 | 0.000559205 | -0.473442 | 0.000516563 | -0.483587 | 0.000655995 | -0.493204 | 0.000616973
668 | 669 | -0.483099 | 0.000545377 | -0.483237 | 0.000582549 | -0.520008 | 0.000562962 | -0.472974 | 0.000519247 | -0.483091 | 0.000658701 | -0.492709 | 0.000620846
669 | 670 | -0.482593 | 0.000547932 | -0.482731 | 0.000585379 | -0.519508 | 0.000566421 | -0.472453 | 0.000521947 | -0.482589 | 0.000661921 | -0.492217 | 0.000624595
670 | 671 | -0.482092 | 0.000550602 | -0.482235 | 0.000588331 | -0.519019 | 0.000570154 | -0.471953 | 0.000524635 | -0.482078 | 0.000665462 | -0.491703 | 0.000627974
671 | 672 | -0.481593 | 0.000553246 | -0.481734 | 0.000591282 | -0.518507 | 0.000574063 | -0.471461 | 0.000527101 | -0.481584 | 0.000669352 | -0.491194 | 0.000631481
672 | 673 | -0.481089 | 0.000556204 | -0.481234 | 0.000594244 | -0.518002 | 0.000577592 | -0.470952 | 0.000529514 | -0.481081 | 0.000673431 | -0.490692 | 0.000634261
673 | 674 | -0.480589 | 0.000558826 | -0.480736 | 0.000597068 | -0.517497 | 0.000581303 | -0.470455 | 0.000531832 | -0.480585 | 0.000677379 | -0.490191 | 0.000637144
674 | 675 | -0.480086 | 0.000561527 | -0.480236 | 0.00060001 | -0.517002 | 0.000584488 | -0.469949 | 0.000534155 | -0.480082 | 0.000681777 | -0.489684 | 0.000640079
675 | 676 | -0.47959 | 0.000564379 | -0.479732 | 0.000602808 | -0.516489 | 0.000587605 | -0.469222 | 0.00053843 | -0.479575 | 0.000685857 | -0.489183 | 0.00064258
676 | 677 | -0.479094 | 0.000567121 | -0.479235 | 0.000605773 | -0.515993 | 0.000590941 | -0.468723 | 0.000540263 | -0.479072 | 0.000689633 | -0.488688 | 0.000645274
677 | 678 | -0.478589 | 0.000569843 | -0.478733 | 0.000608515 | -0.515494 | 0.000594407 | -0.468229 | 0.000542538 | -0.478577 | 0.000692703 | -0.4882 | 0.000648061
678 | 679 | -0.478086 | 0.000572775 | -0.478231 | 0.000611709 | -0.515004 | 0.000597856 | -0.467716 | 0.000544886 | -0.478067 | 0.000695273 | -0.487689 | 0.000650921
679 | 680 | -0.477589 | 0.000575461 | -0.477727 | 0.000614605 | -0.514489 | 0.000601219 | -0.467217 | 0.000547157 | -0.477568 | 0.000697885 | -0.487188 | 0.000653879
680 | 681 | -0.477083 | 0.000577995 | -0.477226 | 0.000617468 | -0.513984 | 0.000604388 | -0.466719 | 0.000549459 | -0.477068 | 0.000700768 | -0.486683 | 0.000656864
681 | 682 | -0.476583 | 0.000580922 | -0.476725 | 0.000620691 | -0.513483 | 0.000607613 | -0.466215 | 0.000551685 | -0.476567 | 0.000703448 | -0.48621 | 0.0006596
682 | 683 | -0.476079 | 0.000583608 | -0.476226 | 0.000623233 | -0.51299 | 0.000610536 | -0.465712 | 0.000554076 | -0.476065 | 0.00070618 | -0.485786 | 0.000662286
683 | 684 | -0.475576 | 0.000586657 | -0.475724 | 0.000625943 | -0.512482 | 0.000614043 | -0.465207 | 0.00055646 | -0.475556 | 0.000708683 | -0.48528 | 0.000664824
684 | 685 | -0.475079 | 0.000589471 | -0.475222 | 0.000628435 | -0.511983 | 0.000617342 | -0.464702 | 0.000558667 | -0.475062 | 0.000711144 | -0.484771 | 0.00066781
685 | 686 | -0.474576 | 0.000592323 | -0.474718 | 0.000630566 | -0.511518 | 0.000620879 | -0.464207 | 0.000561079 | -0.474557 | 0.000713755 | -0.484272 | 0.000670373
686 | 687 | -0.474069 | 0.000595192 | -0.474219 | 0.000633115 | -0.511033 | 0.000624045 | -0.463704 | 0.000563528 | -0.474058 | 0.000716572 | -0.483771 | 0.000673056
687 | 688 | -0.473574 | 0.00059797 | -0.473715 | 0.000635786 | -0.510511 | 0.000627768 | -0.463204 | 0.000566086 | -0.473559 | 0.000720172 | -0.483263 | 0.000676049
688 | 689 | -0.473094 | 0.000600736 | -0.473236 | 0.000637923 | -0.510005 | 0.000631939 | -0.462704 | 0.000568758 | -0.473078 | 0.000724016 | -0.482759 | 0.000679723
689 | 690 | -0.472588 | 0.000603381 | -0.472735 | 0.000640494 | -0.50951 | 0.000635586 | -0.462205 | 0.000571719 | -0.472581 | 0.000727952 | -0.482267 | 0.000683227
690 | 691 | -0.472091 | 0.000606407 | -0.472243 | 0.00064335 | -0.509013 | 0.000639603 | -0.461702 | 0.0005746 | -0.472078 | 0.000732258 | -0.481761 | 0.00068679
691 | 692 | -0.471585 | 0.000609116 | -0.471735 | 0.000646317 | -0.5085 | 0.000644364 | -0.461193 | 0.000577301 | -0.471569 | 0.000735681 | -0.481254 | 0.000690318
692 | 693 | -0.471073 | 0.000612127 | -0.471235 | 0.000649359 | -0.507997 | 0.000647925 | -0.460696 | 0.000580234 | -0.471065 | 0.000738855 | -0.480757 | 0.000694174
693 | 694 | -0.470587 | 0.000614858 | -0.470728 | 0.000652596 | -0.507498 | 0.000652141 | -0.460266 | 0.000582738 | -0.470576 | 0.000741197 | -0.480255 | 0.00069772
694 | 695 | -0.470093 | 0.000617795 | -0.470231 | 0.000656192 | -0.507 | 0.000656976 | -0.459763 | 0.000585444 | -0.470067 | 0.000743454 | -0.479752 | 0.00070091
695 | 696 | -0.469585 | 0.000620718 | -0.469723 | 0.000659509 | -0.506489 | 0.000660473 | -0.459251 | 0.000588101 | -0.46957 | 0.000746155 | -0.479247 | 0.000703747
696 | 697 | -0.469083 | 0.000623435 | -0.469218 | 0.000662661 | -0.50599 | 0.000664179 | -0.458746 | 0.000590475 | -0.46907 | 0.000749156 | -0.478748 | 0.000706586
697 | 698 | -0.468581 | 0.00062642 | -0.46872 | 0.000665785 | -0.505496 | 0.00066755 | -0.45825 | 0.000592734 | -0.468563 | 0.000752035 | -0.478243 | 0.000709837
698 | 699 | -0.468079 | 0.000629154 | -0.468228 | 0.000668793 | -0.505 | 0.000671219 | -0.457748 | 0.000595009 | -0.468064 | 0.000754864 | -0.477744 | 0.000712719
699 | 700 | -0.467576 | 0.000631969 | -0.467723 | 0.000671794 | -0.504489 | 0.000675651 | -0.457244 | 0.000597326 | -0.467554 | 0.000758022 | -0.477235 | 0.000715771
700 | 701 | -0.467076 | 0.000635022 | -0.467216 | 0.000675074 | -0.503989 | 0.000679903 | -0.456742 | 0.00059972 | -0.467064 | 0.000761752 | -0.476744 | 0.000718719
701 | 702 | -0.46657 | 0.000637928 | -0.46672 | 0.000678068 | -0.503491 | 0.000683239 | -0.456242 | 0.000602113 | -0.466564 | 0.000765744 | -0.476239 | 0.000721871
702 | 703 | -0.466074 | 0.000640465 | -0.466217 | 0.000681314 | -0.502991 | 0.00068717 | -0.455741 | 0.00060457 | -0.466049 | 0.000770319 | -0.475746 | 0.000724659
703 | 704 | -0.465571 | 0.000643419 | -0.465706 | 0.000684577 | -0.502487 | 0.000691006 | -0.455235 | 0.000607232 | -0.46555 | 0.00077478 | -0.475241 | 0.000728053
704 | 705 | -0.46507 | 0.000646338 | -0.465202 | 0.000687127 | -0.501988 | 0.000694916 | -0.454736 | 0.000609517 | -0.465056 | 0.000778832 | -0.474741 | 0.000731389
705 | 706 | -0.464555 | 0.000649384 | -0.464702 | 0.000689845 | -0.501487 | 0.00069912 | -0.454239 | 0.000612062 | -0.464541 | 0.000783423 | -0.474239 | 0.000734513
706 | 707 | -0.464058 | 0.000652256 | -0.464208 | 0.000692657 | -0.500984 | 0.000702961 | -0.453739 | 0.000614711 | -0.464045 | 0.000787785 | -0.473737 | 0.000737525
707 | 708 | -0.463561 | 0.000654957 | -0.463702 | 0.000694951 | -0.500478 | 0.000707084 | -0.453236 | 0.00061719 | -0.463544 | 0.000791584 | -0.473251 | 0.000739903
708 | 709 | -0.463052 | 0.000657841 | -0.463198 | 0.000697907 | -0.499973 | 0.000710258 | -0.452729 | 0.000619939 | -0.463041 | 0.000795017 | -0.472756 | 0.000743325
709 | 710 | -0.462557 | 0.000660848 | -0.462698 | 0.000700352 | -0.499476 | 0.000714108 | -0.452229 | 0.000622552 | -0.462539 | 0.000798083 | -0.472261 | 0.000746524
710 | 711 | -0.462047 | 0.000663539 | -0.462203 | 0.000703293 | -0.498982 | 0.000718093 | -0.451726 | 0.000625294 | -0.46203 | 0.000800816 | -0.471757 | 0.000751268
711 | 712 | -0.461549 | 0.000666235 | -0.461698 | 0.000706113 | -0.498492 | 0.000721607 | -0.451225 | 0.000628051 | -0.46153 | 0.000803699 | -0.471254 | 0.000754095
712 | 713 | -0.461053 | 0.000668826 | -0.461195 | 0.000708916 | -0.497984 | 0.00072533 | -0.45072 | 0.000630601 | -0.461039 | 0.000806662 | -0.470749 | 0.000757032
713 | 714 | -0.460581 | 0.000671885 | -0.460694 | 0.000711826 | -0.497491 | 0.000729056 | -0.450221 | 0.000633552 | -0.460566 | 0.000809823 | -0.470259 | 0.00076165
714 | 715 | -0.46012 | 0.000674519 | -0.46026 | 0.000714665 | -0.496997 | 0.00073336 | -0.449721 | 0.000636678 | -0.460107 | 0.000812651 | -0.46975 | 0.000765347
715 | 716 | -0.459623 | 0.000676782 | -0.459757 | 0.000717675 | -0.496486 | 0.00073764 | -0.449216 | 0.000639498 | -0.459592 | 0.000815364 | -0.469238 | 0.000769007
716 | 717 | -0.459106 | 0.00067973 | -0.459252 | 0.000720588 | -0.495984 | 0.00074018 | -0.448724 | 0.000642636 | -0.459086 | 0.000818124 | -0.468742 | 0.00077354
717 | 718 | -0.458601 | 0.000682542 | -0.458742 | 0.000723927 | -0.495481 | 0.000743194 | -0.448227 | 0.000645814 | -0.458597 | 0.000820956 | -0.468251 | 0.000777992
718 | 719 | -0.458099 | 0.000685123 | -0.458248 | 0.000727101 | -0.494988 | 0.000747211 | -0.447727 | 0.000649038 | -0.458085 | 0.000823688 | -0.467749 | 0.000782894
719 | 720 | -0.4576 | 0.000688022 | -0.457745 | 0.000730713 | -0.494479 | 0.000752195 | -0.44724 | 0.000652272 | -0.457582 | 0.000827053 | -0.467237 | 0.00078671
720 | 721 | -0.457095 | 0.000690684 | -0.457239 | 0.000733918 | -0.493978 | 0.000757875 | -0.446733 | 0.000655193 | -0.457079 | 0.000830768 | -0.466731 | 0.00078979
721 | 722 | -0.456595 | 0.000693293 | -0.456738 | 0.000738002 | -0.493478 | 0.000762011 | -0.446234 | 0.000658273 | -0.456578 | 0.00083489 | -0.466235 | 0.000793139
722 | 723 | -0.456095 | 0.000696162 | -0.456238 | 0.000741134 | -0.492983 | 0.000766265 | -0.44573 | 0.000661148 | -0.456076 | 0.000839542 | -0.465732 | 0.000796289
723 | 724 | -0.455592 | 0.000699108 | -0.455743 | 0.000744581 | -0.492475 | 0.000770262 | -0.445222 | 0.000664191 | -0.455578 | 0.000843178 | -0.46523 | 0.00079953
724 | 725 | -0.455088 | 0.000701838 | -0.455237 | 0.00074797 | -0.491968 | 0.000774531 | -0.444721 | 0.000667319 | -0.455073 | 0.00084768 | -0.464725 | 0.000802671
725 | 726 | -0.454587 | 0.00070466 | -0.45473 | 0.000751247 | -0.491473 | 0.000778471 | -0.444231 | 0.00067004 | -0.454572 | 0.000851647 | -0.46423 | 0.000806065
726 | 727 | -0.454085 | 0.000707593 | -0.454234 | 0.000754658 | -0.490976 | 0.000782497 | -0.443725 | 0.00067272 | -0.454068 | 0.000855083 | -0.463723 | 0.000809146
727 | 728 | -0.453588 | 0.000710311 | -0.453738 | 0.000757826 | -0.490466 | 0.000786895 | -0.44322 | 0.000675527 | -0.453574 | 0.000858445 | -0.463214 | 0.000812472
728 | 729 | -0.453081 | 0.000713285 | -0.453236 | 0.000761079 | -0.489958 | 0.000791067 | -0.442721 | 0.000678165 | -0.453073 | 0.00086151 | -0.462717 | 0.000815959
729 | 730 | -0.452578 | 0.00071639 | -0.452734 | 0.000764343 | -0.489468 | 0.000794917 | -0.442219 | 0.000680736 | -0.452572 | 0.000864906 | -0.462229 | 0.000819112
730 | 731 | -0.452076 | 0.000719247 | -0.452229 | 0.00076763 | -0.488967 | 0.000799239 | -0.441727 | 0.000683357 | -0.452061 | 0.000868061 | -0.461722 | 0.000822616
731 | 732 | -0.451582 | 0.00072189 | -0.451733 | 0.0007708 | -0.488454 | 0.000803396 | -0.441219 | 0.000685904 | -0.451562 | 0.000870847 | -0.461215 | 0.000825292
732 | 733 | -0.451077 | 0.000725041 | -0.451225 | 0.000774329 | -0.487954 | 0.000807684 | -0.440714 | 0.0006887 | -0.451064 | 0.000874033 | -0.460714 | 0.000828472
733 | 734 | -0.45057 | 0.000728184 | -0.450721 | 0.000777589 | -0.487456 | 0.000812022 | -0.440224 | 0.000691077 | -0.450561 | 0.000877107 | -0.460284 | 0.000831367
734 | 735 | -0.450074 | 0.000730888 | -0.450225 | 0.000780845 | -0.486952 | 0.000816283 | -0.439713 | 0.000693697 | -0.450054 | 0.000880105 | -0.459788 | 0.000834336
735 | 736 | -0.449572 | 0.000734125 | -0.449721 | 0.000784558 | -0.486456 | 0.000820833 | -0.43921 | 0.000696226 | -0.449551 | 0.000883514 | -0.459267 | 0.00083698
736 | 737 | -0.449068 | 0.000737165 | -0.449222 | 0.000787424 | -0.486048 | 0.000822757 | -0.438708 | 0.000699041 | -0.449054 | 0.000886635 | -0.458767 | 0.000840154
737 | 738 | -0.448564 | 0.000740324 | -0.448722 | 0.000790822 | -0.485549 | 0.000827019 | -0.43821 | 0.000701734 | -0.44855 | 0.000890059 | -0.458269 | 0.000843044
738 | 739 | -0.448065 | 0.000743313 | -0.448224 | 0.000791007 | -0.48505 | 0.000831474 | -0.437706 | 0.000704316 | -0.448046 | 0.000894235 | -0.457773 | 0.000845944
739 | 740 | -0.447591 | 0.000746232 | -0.447723 | 0.000793211 | -0.48454 | 0.000835588 | -0.437203 | 0.000706707 | -0.447565 | 0.000898341 | -0.457258 | 0.000848973
740 | 741 | -0.447082 | 0.00074965 | -0.447246 | 0.000796363 | -0.48404 | 0.000839774 | -0.436707 | 0.000709658 | -0.447072 | 0.000902746 | -0.45676 | 0.000852405
741 | 742 | -0.446588 | 0.000753039 | -0.446745 | 0.000799622 | -0.483537 | 0.000844349 | -0.436214 | 0.000712511 | -0.446578 | 0.000907674 | -0.456256 | 0.000855957
742 | 743 | -0.446087 | 0.000756198 | -0.446245 | 0.000802816 | -0.483039 | 0.000849085 | -0.4357 | 0.000715774 | -0.446064 | 0.000912371 | -0.455759 | 0.000860527
743 | 744 | -0.445586 | 0.000759177 | -0.445736 | 0.000806041 | -0.482537 | 0.000853339 | -0.435199 | 0.000718886 | -0.445566 | 0.000916593 | -0.45526 | 0.00086454
744 | 745 | -0.445082 | 0.000762437 | -0.445237 | 0.000809233 | -0.482027 | 0.000857938 | -0.4348 | 0.000721919 | -0.445072 | 0.000921626 | -0.454759 | 0.000867528
745 | 746 | -0.444587 | 0.000765693 | -0.444726 | 0.000812697 | -0.481528 | 0.00086246 | -0.434302 | 0.000725064 | -0.444575 | 0.00092598 | -0.454257 | 0.00087234
746 | 747 | -0.444078 | 0.000768809 | -0.444232 | 0.000815897 | -0.481035 | 0.000866819 | -0.43379 | 0.000728193 | -0.444069 | 0.000930478 | -0.453753 | 0.000875982
747 | 748 | -0.443578 | 0.000771695 | -0.443726 | 0.000819071 | -0.480532 | 0.000871301 | -0.43328 | 0.000731178 | -0.443565 | 0.000934251 | -0.453249 | 0.000879467
748 | 749 | -0.443076 | 0.000775123 | -0.443234 | 0.000822401 | -0.480032 | 0.000876392 | -0.432778 | 0.000734476 | -0.443069 | 0.00093792 | -0.452746 | 0.000884
749 | 750 | -0.442575 | 0.000778257 | -0.442731 | 0.00082552 | -0.479531 | 0.000880436 | -0.432275 | 0.000737666 | -0.442573 | 0.000940972 | -0.452244 | 0.000887629
750 | 751 | -0.442074 | 0.000781367 | -0.442236 | 0.000828843 | -0.479033 | 0.000885604 | -0.431771 | 0.000740628 | -0.442059 | 0.000944113 | -0.451748 | 0.000891915
751 | 752 | -0.441576 | 0.000784792 | -0.441726 | 0.000832275 | -0.478527 | 0.000890272 | -0.431269 | 0.00074369 | -0.441557 | 0.000947434 | -0.451245 | 0.000895736
752 | 753 | -0.441069 | 0.00078805 | -0.441219 | 0.000835795 | -0.478022 | 0.000894891 | -0.430769 | 0.000746556 | -0.441066 | 0.000950417 | -0.450743 | 0.00089979
753 | 754 | -0.440559 | 0.000791585 | -0.440713 | 0.000839325 | -0.477523 | 0.000900007 | -0.430278 | 0.000749408 | -0.440549 | 0.000953825 | -0.450247 | 0.000903681
754 | 755 | -0.440067 | 0.000794625 | -0.440221 | 0.000842479 | -0.477023 | 0.000905465 | -0.429782 | 0.000752403 | -0.440046 | 0.000957177 | -0.449742 | 0.000906735
755 | 756 | -0.439565 | 0.000797775 | -0.439712 | 0.000846059 | -0.476518 | 0.000910106 | -0.429267 | 0.000755426 | -0.439545 | 0.000960126 | -0.449239 | 0.00091054
756 | 757 | -0.439058 | 0.000801061 | -0.43921 | 0.000849698 | -0.476012 | 0.000915538 | -0.428768 | 0.000758407 | -0.439043 | 0.000963314 | -0.448739 | 0.000914233
757 | 758 | -0.438558 | 0.000804487 | -0.438709 | 0.000853012 | -0.475509 | 0.000921305 | -0.428271 | 0.000761403 | -0.438548 | 0.000965814 | -0.448235 | 0.000917261
758 | 759 | -0.438053 | 0.000807512 | -0.438214 | 0.000856914 | -0.475019 | 0.000926441 | -0.427765 | 0.000764284 | -0.438034 | 0.000968997 | -0.447732 | 0.000920963
759 | 760 | -0.437554 | 0.00081088 | -0.437711 | 0.000860409 | -0.474514 | 0.000931299 | -0.427261 | 0.000767095 | -0.437538 | 0.000972374 | -0.447247 | 0.000924386
760 | 761 | -0.437053 | 0.000814098 | -0.437204 | 0.000863824 | -0.47401 | 0.000936397 | -0.426764 | 0.000769624 | -0.437043 | 0.000976453 | -0.446748 | 0.000927624
761 | 762 | -0.436551 | 0.000817398 | -0.436701 | 0.000867786 | -0.473512 | 0.000941772 | -0.426265 | 0.000772136 | -0.436536 | 0.000980823 | -0.44625 | 0.000931081
762 | 763 | -0.436049 | 0.000820762 | -0.436206 | 0.000871056 | -0.473036 | 0.000947088 | -0.425761 | 0.000775039 | -0.436032 | 0.000985224 | -0.445752 | 0.000934225
763 | 764 | -0.435551 | 0.000823879 | -0.435703 | 0.000874429 | -0.472536 | 0.000952196 | -0.425255 | 0.000777894 | -0.435528 | 0.000989578 | -0.445243 | 0.000937582
764 | 765 | -0.435059 | 0.000827019 | -0.4352 | 0.000877903 | -0.472024 | 0.000957282 | -0.424756 | 0.000780625 | -0.435042 | 0.000994033 | -0.444739 | 0.000941078
765 | 766 | -0.434651 | 0.000830369 | -0.434801 | 0.000881211 | -0.471527 | 0.000962225 | -0.424255 | 0.000783316 | -0.434637 | 0.00099865 | -0.444247 | 0.000944063
766 | 767 | -0.434152 | 0.00083353 | -0.4343 | 0.00088472 | -0.471037 | 0.00096755 | -0.423753 | 0.000786421 | -0.434136 | 0.00100278 | -0.443739 | 0.000947557
767 | 768 | -0.433642 | 0.000837075 | -0.433794 | 0.000888205 | -0.470525 | 0.000973004 | -0.423251 | 0.000789285 | -0.433622 | 0.0010069 | -0.443237 | 0.000951162
768 | 769 | -0.433138 | 0.000840495 | -0.433284 | 0.000891456 | -0.470018 | 0.000978251 | -0.422748 | 0.000791956 | -0.433115 | 0.00101076 | -0.442735 | 0.000955097
769 | 770 | -0.432629 | 0.000843894 | -0.432776 | 0.000895339 | -0.469523 | 0.000983183 | -0.422261 | 0.000794814 | -0.432613 | 0.00101415 | -0.442242 | 0.000959896
770 | 771 | -0.432135 | 0.000847067 | -0.432282 | 0.000898346 | -0.469026 | 0.000987737 | -0.421779 | 0.000797786 | -0.432116 | 0.00101771 | -0.441736 | 0.000964631
771 | 772 | -0.431627 | 0.000850368 | -0.431779 | 0.000901774 | -0.468514 | 0.000992161 | -0.421267 | 0.000800769 | -0.431606 | 0.00102093 | -0.44123 | 0.000969301
772 | 773 | -0.431125 | 0.000853515 | -0.431278 | 0.000905157 | -0.468015 | 0.000996653 | -0.42076 | 0.00080385 | -0.431114 | 0.00102427 | -0.440724 | 0.000974796
773 | 774 | -0.430626 | 0.000856776 | -0.430769 | 0.000908772 | -0.467512 | 0.00100095 | -0.420272 | 0.000807032 | -0.430616 | 0.00102798 | -0.440225 | 0.000979267
774 | 775 | -0.43012 | 0.00086007 | -0.430268 | 0.000912168 | -0.467017 | 0.0010052 | -0.419756 | 0.000810654 | -0.430113 | 0.00103131 | -0.439719 | 0.000984487
775 | 776 | -0.429619 | 0.000862933 | -0.429768 | 0.000915965 | -0.466507 | 0.00100962 | -0.419261 | 0.000813989 | -0.429605 | 0.00103502 | -0.439214 | 0.000989173
776 | 777 | -0.429118 | 0.000866045 | -0.429266 | 0.000919431 | -0.466003 | 0.00101407 | -0.418751 | 0.000817232 | -0.429102 | 0.00103819 | -0.438714 | 0.000993648
777 | 778 | -0.428615 | 0.000869108 | -0.42877 | 0.000922962 | -0.465501 | 0.00101886 | -0.418257 | 0.000820434 | -0.428611 | 0.00104145 | -0.43822 | 0.000998009
778 | 779 | -0.428117 | 0.000871695 | -0.428274 | 0.000926342 | -0.465009 | 0.00102361 | -0.41777 | 0.000824117 | -0.428105 | 0.001045 | -0.437711 | 0.00100172
779 | 780 | -0.427617 | 0.000874723 | -0.427778 | 0.000929813 | -0.464502 | 0.00102864 | -0.417259 | 0.000827972 | -0.427606 | 0.0010483 | -0.437209 | 0.00100483
780 | 781 | -0.427115 | 0.00087795 | -0.427268 | 0.000933395 | -0.464 | 0.00103429 | -0.416758 | 0.000832152 | -0.427108 | 0.00105212 | -0.436707 | 0.00100801
781 | 782 | -0.426616 | 0.000880916 | -0.426763 | 0.000936494 | -0.463496 | 0.0010397 | -0.416261 | 0.00083561 | -0.426608 | 0.00105671 | -0.436214 | 0.00101137
782 | 783 | -0.42611 | 0.00088347 | -0.426268 | 0.000939585 | -0.463005 | 0.00104574 | -0.415767 | 0.00083883 | -0.426098 | 0.00106174 | -0.435707 | 0.00101442
783 | 784 | -0.425609 | 0.000886248 | -0.425765 | 0.000942725 | -0.462497 | 0.00105155 | -0.415258 | 0.000842548 | -0.425598 | 0.00106657 | -0.435207 | 0.00101789
784 | 785 | -0.425103 | 0.000889295 | -0.425256 | 0.00094595 | -0.461991 | 0.00105733 | -0.41475 | 0.000845665 | -0.425096 | 0.00107262 | -0.4348 | 0.00102178
785 | 786 | -0.424604 | 0.000892724 | -0.424762 | 0.000948963 | -0.461493 | 0.00106314 | -0.414254 | 0.000849143 | -0.424597 | 0.00107835 | -0.434313 | 0.00102468
786 | 787 | -0.424098 | 0.000895598 | -0.424258 | 0.00095199 | -0.461 | 0.00106854 | -0.413753 | 0.000852368 | -0.424093 | 0.00108389 | -0.433805 | 0.00102821
787 | 788 | -0.423606 | 0.000898461 | -0.42376 | 0.000955344 | -0.460533 | 0.00107399 | -0.413245 | 0.000855743 | -0.423591 | 0.0010892 | -0.433293 | 0.00103165
788 | 789 | -0.4231 | 0.000901591 | -0.423251 | 0.00095858 | -0.460053 | 0.00107911 | -0.412749 | 0.000859286 | -0.42309 | 0.00109344 | -0.43279 | 0.00103481
789 | 790 | -0.422601 | 0.000905201 | -0.422752 | 0.000961918 | -0.459546 | 0.0010839 | -0.412245 | 0.000862588 | -0.422592 | 0.00109673 | -0.432291 | 0.00103817
790 | 791 | -0.42212 | 0.00090886 | -0.422253 | 0.000965192 | -0.459047 | 0.0010888 | -0.411736 | 0.000865314 | -0.422099 | 0.00110012 | -0.43179 | 0.00104102
791 | 792 | -0.421625 | 0.000912494 | -0.421772 | 0.000968433 | -0.45855 | 0.00109419 | -0.411233 | 0.000868457 | -0.421616 | 0.0011039 | -0.431285 | 0.00104405
792 | 793 | -0.421119 | 0.00091592 | -0.421268 | 0.000972147 | -0.458042 | 0.00109916 | -0.410739 | 0.000871169 | -0.421114 | 0.00110739 | -0.430786 | 0.00104755
793 | 794 | -0.420619 | 0.000920064 | -0.420767 | 0.000975265 | -0.457543 | 0.0011042 | -0.410233 | 0.000874239 | -0.420611 | 0.0011112 | -0.430286 | 0.00105084
794 | 795 | -0.420119 | 0.000923488 | -0.420272 | 0.000978428 | -0.457046 | 0.00110867 | -0.409738 | 0.000877297 | -0.420111 | 0.00111467 | -0.429791 | 0.00105468
795 | 796 | -0.419618 | 0.000926975 | -0.419768 | 0.000981759 | -0.456541 | 0.00111336 | -0.409275 | 0.000880245 | -0.419598 | 0.00111806 | -0.429284 | 0.00105889
796 | 797 | -0.419116 | 0.000930639 | -0.419264 | 0.000985917 | -0.456034 | 0.00111836 | -0.408785 | 0.000883136 | -0.419095 | 0.00112174 | -0.428777 | 0.00106456
797 | 798 | -0.418611 | 0.00093444 | -0.418759 | 0.000989609 | -0.455531 | 0.00112359 | -0.408276 | 0.000885878 | -0.418602 | 0.00112501 | -0.428285 | 0.00106885
798 | 799 | -0.418106 | 0.000938555 | -0.41826 | 0.000993444 | -0.45504 | 0.00112864 | -0.407771 | 0.000889162 | -0.41809 | 0.0011273 | -0.427788 | 0.00107334
799 | 800 | -0.417608 | 0.000942374 | -0.417759 | 0.000996597 | -0.454542 | 0.00113411 | -0.407268 | 0.000892198 | -0.417596 | 0.00113078 | -0.42728 | 0.00107829
800 | 801 | -0.417102 | 0.000945714 | -0.41726 | 0.0010006 | -0.454039 | 0.00113944 | -0.406768 | 0.000895307 | -0.417097 | 0.00113417 | -0.426774 | 0.00108243

## POTDYN_Test
|  | AR_4 |  | AR_5 |  | AR_6 |  | 25M_4 |  | 25M_5 |  | 25M_6
Pt | T | Vf | Im | Vf | Im | Vf | Im | Vf | Im | Vf | Im | Vf | Im
# | s | V vs. Ref. | A | V vs. Ref. | A | V vs. Ref. | A | V vs. Ref. | A | V vs. Ref. | A | V vs. Ref. | A
0 | 1 | -0.856336 | -0.000180278 | -0.852868 | -0.000146903 | -0.831395 | -0.000126415 | -0.861296 | -0.000211553 | -0.85161 | -0.000101091 | -0.849894 | -9.66071e-05
1 | 2 | -0.855571 | -0.00014372 | -0.852102 | -0.000116737 | -0.830744 | -9.49388e-05 | -0.860522 | -0.000166713 | -0.850832 | -7.87811e-05 | -0.849121 | -7.49742e-05
2 | 3 | -0.855089 | -0.000121519 | -0.85162 | -9.84818e-05 | -0.830256 | -7.75061e-05 | -0.860042 | -0.00013953 | -0.850333 | -6.50676e-05 | -0.848635 | -6.27828e-05
3 | 4 | -0.854604 | -0.000106527 | -0.851124 | -8.59501e-05 | -0.829757 | -6.63763e-05 | -0.859546 | -0.000120758 | -0.849839 | -5.55913e-05 | -0.848132 | -5.47233e-05
4 | 5 | -0.854092 | -9.60277e-05 | -0.850633 | -7.65061e-05 | -0.829256 | -5.88481e-05 | -0.85905 | -0.000106888 | -0.849334 | -4.8617e-05 | -0.847637 | -4.8746e-05
5 | 6 | -0.853585 | -8.80746e-05 | -0.850127 | -6.8792e-05 | -0.82876 | -5.31826e-05 | -0.858552 | -9.64374e-05 | -0.848642 | -4.31672e-05 | -0.847133 | -4.40481e-05
6 | 7 | -0.853092 | -8.14659e-05 | -0.849631 | -6.27281e-05 | -0.828254 | -4.85618e-05 | -0.858054 | -8.80497e-05 | -0.84833 | -3.93848e-05 | -0.846453 | -3.99233e-05
7 | 8 | -0.852605 | -7.57835e-05 | -0.849129 | -5.78133e-05 | -0.82756 | -4.44866e-05 | -0.857553 | -8.12122e-05 | -0.847663 | -3.58469e-05 | -0.846134 | -3.70144e-05
8 | 9 | -0.852092 | -7.11991e-05 | -0.848628 | -5.37933e-05 | -0.827254 | -4.18702e-05 | -0.857069 | -7.54964e-05 | -0.847325 | -3.3366e-05 | -0.845477 | -3.40951e-05
9 | 10 | -0.851584 | -6.73358e-05 | -0.848127 | -5.03018e-05 | -0.826581 | -3.91065e-05 | -0.85656 | -7.05171e-05 | -0.846684 | -3.09089e-05 | -0.845132 | -3.20247e-05
10 | 11 | -0.851093 | -6.40117e-05 | -0.847626 | -4.724e-05 | -0.826256 | -3.74177e-05 | -0.856071 | -6.62831e-05 | -0.84632 | -2.92987e-05 | -0.844557 | -2.9774e-05
11 | 12 | -0.850607 | -6.11692e-05 | -0.846927 | -4.43083e-05 | -0.825603 | -3.51224e-05 | -0.855574 | -6.3008e-05 | -0.845698 | -2.77152e-05 | -0.844232 | -2.8268e-05
12 | 13 | -0.850082 | -5.86447e-05 | -0.84662 | -4.24073e-05 | -0.825257 | -3.38812e-05 | -0.855069 | -6.01062e-05 | -0.84532 | -2.66285e-05 | -0.843617 | -2.66263e-05
13 | 14 | -0.849578 | -5.62201e-05 | -0.84594 | -4.03406e-05 | -0.824607 | -3.2237e-05 | -0.854569 | -5.72859e-05 | -0.844702 | -2.51921e-05 | -0.843225 | -2.55626e-05
14 | 15 | -0.849088 | -5.4292e-05 | -0.845617 | -3.89545e-05 | -0.824251 | -3.12046e-05 | -0.854069 | -5.47778e-05 | -0.844416 | -2.41428e-05 | -0.842611 | -2.43831e-05
15 | 16 | -0.848595 | -5.26024e-05 | -0.84495 | -3.69446e-05 | -0.823617 | -2.97312e-05 | -0.853575 | -5.24366e-05 | -0.843822 | -2.28171e-05 | -0.842215 | -2.38495e-05
16 | 17 | -0.848093 | -5.11582e-05 | -0.844632 | -3.55967e-05 | -0.823248 | -2.91204e-05 | -0.85307 | -5.00857e-05 | -0.843409 | -2.16539e-05 | -0.841612 | -2.3086e-05
17 | 18 | -0.847585 | -4.99698e-05 | -0.844065 | -3.37642e-05 | -0.822623 | -2.7964e-05 | -0.852576 | -4.77471e-05 | -0.842814 | -2.05385e-05 | -0.841211 | -2.25962e-05
18 | 19 | -0.847086 | -4.85474e-05 | -0.843713 | -3.27165e-05 | -0.822249 | -2.71769e-05 | -0.851871 | -4.52704e-05 | -0.842408 | -1.97239e-05 | -0.84061 | -2.16717e-05
19 | 20 | -0.846376 | -4.66179e-05 | -0.843064 | -3.11854e-05 | -0.821632 | -2.60072e-05 | -0.851575 | -4.39532e-05 | -0.841823 | -1.89325e-05 | -0.840208 | -2.08547e-05
20 | 21 | -0.84608 | -4.58038e-05 | -0.842703 | -3.02677e-05 | -0.82124 | -2.54087e-05 | -0.850888 | -4.17955e-05 | -0.841399 | -1.83149e-05 | -0.839619 | -1.99035e-05
21 | 22 | -0.845392 | -4.409e-05 | -0.842074 | -2.89355e-05 | -0.820635 | -2.45347e-05 | -0.850572 | -4.07933e-05 | -0.840821 | -1.76571e-05 | -0.839207 | -1.92294e-05
22 | 23 | -0.845076 | -4.33411e-05 | -0.841699 | -2.82487e-05 | -0.820239 | -2.40408e-05 | -0.849892 | -3.88874e-05 | -0.840315 | -1.72192e-05 | -0.838626 | -1.8324e-05
23 | 24 | -0.844478 | -4.19017e-05 | -0.841072 | -2.71786e-05 | -0.819633 | -2.31531e-05 | -0.849566 | -3.80959e-05 | -0.839819 | -1.69437e-05 | -0.838212 | -1.77682e-05
24 | 25 | -0.844179 | -4.12461e-05 | -0.840692 | -2.6632e-05 | -0.819234 | -2.28173e-05 | -0.8489 | -3.67032e-05 | -0.839328 | -1.66008e-05 | -0.837633 | -1.71278e-05
25 | 26 | -0.84349 | -4.00063e-05 | -0.84008 | -2.58379e-05 | -0.818658 | -2.2176e-05 | -0.848565 | -3.63994e-05 | -0.838828 | -1.61767e-05 | -0.837211 | -1.67769e-05
26 | 27 | -0.843159 | -3.9504e-05 | -0.839687 | -2.54341e-05 | -0.818249 | -2.1753e-05 | -0.847902 | -3.49466e-05 | -0.838322 | -1.57365e-05 | -0.836633 | -1.63481e-05
27 | 28 | -0.842493 | -3.83305e-05 | -0.839078 | -2.44427e-05 | -0.817644 | -2.11727e-05 | -0.847554 | -3.44533e-05 | -0.83783 | -1.52646e-05 | -0.836204 | -1.62582e-05
28 | 29 | -0.84217 | -3.82185e-05 | -0.838688 | -2.38318e-05 | -0.817238 | -2.09855e-05 | -0.846905 | -3.29728e-05 | -0.837328 | -1.47058e-05 | -0.835635 | -1.60925e-05
29 | 30 | -0.841495 | -3.72871e-05 | -0.838088 | -2.29472e-05 | -0.81664 | -2.04264e-05 | -0.846558 | -3.21896e-05 | -0.836829 | -1.40846e-05 | -0.835197 | -1.59123e-05
30 | 31 | -0.841158 | -3.70334e-05 | -0.837689 | -2.2415e-05 | -0.816237 | -1.99758e-05 | -0.845916 | -3.06082e-05 | -0.836327 | -1.35545e-05 | -0.834625 | -1.56413e-05
31 | 32 | -0.840495 | -3.58527e-05 | -0.83709 | -2.15733e-05 | -0.815648 | -1.93485e-05 | -0.845555 | -2.98949e-05 | -0.835831 | -1.30973e-05 | -0.834195 | -1.52271e-05
32 | 33 | -0.840163 | -3.54093e-05 | -0.836686 | -2.10744e-05 | -0.815232 | -1.90418e-05 | -0.844922 | -2.86447e-05 | -0.835329 | -1.27338e-05 | -0.833626 | -1.46927e-05
33 | 34 | -0.839506 | -3.43062e-05 | -0.836093 | -2.04649e-05 | -0.814644 | -1.8555e-05 | -0.844585 | -2.80722e-05 | -0.834823 | -1.24146e-05 | -0.833192 | -1.42697e-05
34 | 35 | -0.839155 | -3.39134e-05 | -0.835686 | -2.01546e-05 | -0.814228 | -1.82768e-05 | -0.844027 | -2.69854e-05 | -0.83433 | -1.21458e-05 | -0.832628 | -1.37789e-05
35 | 36 | -0.838508 | -3.29161e-05 | -0.835095 | -1.95812e-05 | -0.813647 | -1.78157e-05 | -0.843641 | -2.66834e-05 | -0.83383 | -1.1967e-05 | -0.832132 | -1.32334e-05
36 | 37 | -0.838161 | -3.26267e-05 | -0.834675 | -1.93618e-05 | -0.813227 | -1.76483e-05 | -0.843018 | -2.59713e-05 | -0.833323 | -1.19286e-05 | -0.831649 | -1.28111e-05
37 | 38 | -0.837517 | -3.17403e-05 | -0.834094 | -1.89161e-05 | -0.812651 | -1.72235e-05 | -0.842635 | -2.59167e-05 | -0.832823 | -1.18742e-05 | -0.831149 | -1.25423e-05
38 | 39 | -0.837146 | -3.14756e-05 | -0.833675 | -1.87244e-05 | -0.812227 | -1.70418e-05 | -0.842025 | -2.50933e-05 | -0.83232 | -1.16382e-05 | -0.83065 | -1.22853e-05
39 | 40 | -0.836515 | -3.06947e-05 | -0.833094 | -1.81632e-05 | -0.811645 | -1.66475e-05 | -0.841639 | -2.48228e-05 | -0.831824 | -1.13923e-05 | -0.83015 | -1.21257e-05
40 | 41 | -0.836151 | -3.05739e-05 | -0.832677 | -1.77282e-05 | -0.811214 | -1.66001e-05 | -0.841025 | -2.39149e-05 | -0.831337 | -1.10749e-05 | -0.829654 | -1.21258e-05
41 | 42 | -0.835516 | -2.99772e-05 | -0.832093 | -1.71349e-05 | -0.810643 | -1.62777e-05 | -0.840627 | -2.33292e-05 | -0.830846 | -1.06515e-05 | -0.829149 | -1.21639e-05
42 | 43 | -0.83515 | -3.00099e-05 | -0.831678 | -1.68167e-05 | -0.810142 | -1.59576e-05 | -0.840033 | -2.22912e-05 | -0.830343 | -1.02094e-05 | -0.828647 | -1.21493e-05
43 | 44 | -0.834511 | -2.9313e-05 | -0.831114 | -1.62909e-05 | -0.809642 | -1.55816e-05 | -0.839623 | -2.17169e-05 | -0.829849 | -9.848e-06 | -0.828148 | -1.20381e-05
44 | 45 | -0.83414 | -2.904e-05 | -0.830688 | -1.59313e-05 | -0.809142 | -1.52863e-05 | -0.83903 | -2.09022e-05 | -0.829339 | -9.55973e-06 | -0.827647 | -1.18065e-05
45 | 46 | -0.833516 | -2.8304e-05 | -0.830112 | -1.55833e-05 | -0.808638 | -1.50422e-05 | -0.838624 | -2.05037e-05 | -0.828841 | -9.34266e-06 | -0.827143 | -1.14434e-05
46 | 47 | -0.833134 | -2.80507e-05 | -0.82968 | -1.53453e-05 | -0.808143 | -1.47769e-05 | -0.838036 | -1.98439e-05 | -0.828332 | -9.20105e-06 | -0.826644 | -1.09951e-05
47 | 48 | -0.832517 | -2.73188e-05 | -0.829107 | -1.50561e-05 | -0.807647 | -1.44739e-05 | -0.837629 | -1.96794e-05 | -0.827834 | -9.123e-06 | -0.826143 | -1.05928e-05
48 | 49 | -0.832136 | -2.70313e-05 | -0.828618 | -1.49394e-05 | -0.807146 | -1.42997e-05 | -0.837039 | -1.94136e-05 | -0.827333 | -9.14482e-06 | -0.825649 | -1.02246e-05
49 | 50 | -0.831537 | -2.63039e-05 | -0.828182 | -1.48428e-05 | -0.806646 | -1.41586e-05 | -0.836626 | -1.93848e-05 | -0.826836 | -9.21112e-06 | -0.82515 | -9.92793e-06
50 | 51 | -0.831151 | -2.60518e-05 | -0.827619 | -1.44351e-05 | -0.806151 | -1.38681e-05 | -0.836038 | -1.88477e-05 | -0.826337 | -9.08295e-06 | -0.824653 | -9.75451e-06
51 | 52 | -0.83055 | -2.54979e-05 | -0.827112 | -1.40872e-05 | -0.80566 | -1.3706e-05 | -0.835625 | -1.86148e-05 | -0.825836 | -8.91717e-06 | -0.824146 | -9.5969e-06
52 | 53 | -0.830154 | -2.53781e-05 | -0.826621 | -1.37056e-05 | -0.805153 | -1.36288e-05 | -0.835038 | -1.7876e-05 | -0.825338 | -8.73084e-06 | -0.823643 | -9.66282e-06
53 | 54 | -0.829535 | -2.49401e-05 | -0.826113 | -1.33962e-05 | -0.804653 | -1.34008e-05 | -0.834614 | -1.74282e-05 | -0.82484 | -8.43648e-06 | -0.82314 | -9.75344e-06
54 | 55 | -0.829142 | -2.50812e-05 | -0.825621 | -1.29924e-05 | -0.804153 | -1.30678e-05 | -0.834041 | -1.66152e-05 | -0.824331 | -8.10256e-06 | -0.822636 | -9.83324e-06
55 | 56 | -0.828538 | -2.46484e-05 | -0.82512 | -1.2684e-05 | -0.803653 | -1.28207e-05 | -0.833537 | -1.60719e-05 | -0.823834 | -7.74012e-06 | -0.822135 | -9.82321e-06
56 | 57 | -0.828147 | -2.44616e-05 | -0.824614 | -1.24033e-05 | -0.803155 | -1.26107e-05 | -0.833041 | -1.56452e-05 | -0.82333 | -7.44617e-06 | -0.821634 | -9.62621e-06
57 | 58 | -0.827533 | -2.38965e-05 | -0.824111 | -1.22233e-05 | -0.802652 | -1.2396e-05 | -0.832545 | -1.52503e-05 | -0.822831 | -7.27611e-06 | -0.821133 | -9.34323e-06
58 | 59 | -0.827136 | -2.35289e-05 | -0.823615 | -1.20872e-05 | -0.802146 | -1.21788e-05 | -0.832044 | -1.49521e-05 | -0.822325 | -7.16773e-06 | -0.820635 | -9.00046e-06
59 | 60 | -0.826539 | -2.29737e-05 | -0.823108 | -1.1911e-05 | -0.801652 | -1.20149e-05 | -0.831554 | -1.47447e-05 | -0.821831 | -7.14151e-06 | -0.820131 | -8.61569e-06
60 | 61 | -0.826135 | -2.26939e-05 | -0.822611 | -1.18202e-05 | -0.80115 | -1.19061e-05 | -0.831045 | -1.47562e-05 | -0.82132 | -7.19787e-06 | -0.819632 | -8.32272e-06
61 | 62 | -0.825535 | -2.21606e-05 | -0.822109 | -1.1716e-05 | -0.800647 | -1.17965e-05 | -0.830547 | -1.45789e-05 | -0.820823 | -7.23751e-06 | -0.81913 | -8.04747e-06
62 | 63 | -0.82513 | -2.20169e-05 | -0.821612 | -1.13947e-05 | -0.800146 | -1.15793e-05 | -0.830051 | -1.4372e-05 | -0.820316 | -7.23518e-06 | -0.818653 | -7.88836e-06
63 | 64 | -0.824534 | -2.15923e-05 | -0.821109 | -1.11121e-05 | -0.79965 | -1.15345e-05 | -0.829558 | -1.41156e-05 | -0.819825 | -7.12891e-06 | -0.818153 | -7.83005e-06
64 | 65 | -0.824135 | -2.14636e-05 | -0.820614 | -1.08079e-05 | -0.799136 | -1.14179e-05 | -0.829057 | -1.37006e-05 | -0.819319 | -6.97365e-06 | -0.817635 | -7.71262e-06
65 | 66 | -0.823534 | -2.119e-05 | -0.820106 | -1.05151e-05 | -0.798635 | -1.12697e-05 | -0.828558 | -1.30895e-05 | -0.818837 | -6.72992e-06 | -0.817131 | -7.67716e-06
66 | 67 | -0.823125 | -2.12948e-05 | -0.819612 | -1.02475e-05 | -0.798132 | -1.09495e-05 | -0.828062 | -1.25904e-05 | -0.818335 | -6.44612e-06 | -0.816627 | -7.80074e-06
67 | 68 | -0.82254 | -2.09352e-05 | -0.819108 | -9.99822e-06 | -0.797636 | -1.0744e-05 | -0.827561 | -1.20816e-05 | -0.817825 | -6.11747e-06 | -0.816123 | -7.89059e-06
68 | 69 | -0.822133 | -2.06762e-05 | -0.818632 | -9.85179e-06 | -0.797136 | -1.06018e-05 | -0.827064 | -1.1742e-05 | -0.817319 | -5.85425e-06 | -0.815625 | -7.98944e-06
69 | 70 | -0.821535 | -2.02115e-05 | -0.818125 | -9.72564e-06 | -0.796638 | -1.04751e-05 | -0.826558 | -1.14113e-05 | -0.816827 | -5.75533e-06 | -0.815124 | -7.9149e-06
70 | 71 | -0.821124 | -1.98712e-05 | -0.817611 | -9.55722e-06 | -0.796134 | -1.02374e-05 | -0.826062 | -1.12438e-05 | -0.816317 | -5.66807e-06 | -0.814626 | -7.6707e-06
71 | 72 | -0.820542 | -1.93541e-05 | -0.817105 | -9.46935e-06 | -0.795631 | -1.00559e-05 | -0.825562 | -1.1181e-05 | -0.815821 | -5.58857e-06 | -0.814124 | -7.35433e-06
72 | 73 | -0.820121 | -1.90804e-05 | -0.816606 | -9.47135e-06 | -0.795131 | -9.96999e-06 | -0.825059 | -1.12523e-05 | -0.815319 | -5.58897e-06 | -0.813627 | -7.02724e-06
73 | 74 | -0.819534 | -1.87477e-05 | -0.816103 | -9.36714e-06 | -0.794632 | -9.89829e-06 | -0.824554 | -1.11391e-05 | -0.814819 | -5.71146e-06 | -0.813129 | -6.69406e-06
74 | 75 | -0.819121 | -1.86214e-05 | -0.815612 | -9.13984e-06 | -0.794127 | -9.76211e-06 | -0.824056 | -1.09581e-05 | -0.814313 | -5.82554e-06 | -0.812634 | -6.47111e-06
75 | 76 | -0.818572 | -1.82823e-05 | -0.815105 | -8.8836e-06 | -0.79363 | -9.65059e-06 | -0.823554 | -1.06541e-05 | -0.813818 | -5.74025e-06 | -0.812126 | -6.3679e-06
76 | 77 | -0.818149 | -1.82439e-05 | -0.814606 | -8.60778e-06 | -0.793228 | -9.6009e-06 | -0.823052 | -1.0251e-05 | -0.813312 | -5.66216e-06 | -0.811628 | -6.3042e-06
77 | 78 | -0.81754 | -1.8031e-05 | -0.814105 | -8.3807e-06 | -0.792728 | -9.44723e-06 | -0.822553 | -9.68316e-06 | -0.812814 | -5.48649e-06 | -0.81113 | -6.241e-06
78 | 79 | -0.817119 | -1.81794e-05 | -0.813612 | -8.13116e-06 | -0.792222 | -9.19424e-06 | -0.822059 | -9.30182e-06 | -0.812319 | -5.23102e-06 | -0.81062 | -6.29679e-06
79 | 80 | -0.816541 | -1.77972e-05 | -0.813104 | -7.9553e-06 | -0.791718 | -8.98335e-06 | -0.821559 | -8.93965e-06 | -0.811819 | -4.89401e-06 | -0.810122 | -6.53147e-06
80 | 81 | -0.816115 | -1.76063e-05 | -0.81261 | -7.84407e-06 | -0.791219 | -8.91675e-06 | -0.821055 | -8.64724e-06 | -0.811321 | -4.65189e-06 | -0.809621 | -6.63035e-06
81 | 82 | -0.815534 | -1.71535e-05 | -0.812099 | -7.69968e-06 | -0.790717 | -8.71729e-06 | -0.82056 | -8.47059e-06 | -0.810605 | -4.26331e-06 | -0.809114 | -6.6225e-06
82 | 83 | -0.815113 | -1.68957e-05 | -0.811606 | -7.66247e-06 | -0.790214 | -8.5185e-06 | -0.820056 | -8.37239e-06 | -0.810318 | -4.52194e-06 | -0.808613 | -6.47338e-06
83 | 84 | -0.814538 | -1.64383e-05 | -0.811098 | -7.63352e-06 | -0.789711 | -8.47682e-06 | -0.819548 | -8.54816e-06 | -0.809608 | -4.12457e-06 | -0.808114 | -6.28364e-06
84 | 85 | -0.81411 | -1.6221e-05 | -0.810602 | -7.62194e-06 | -0.789209 | -8.46273e-06 | -0.819054 | -8.47577e-06 | -0.809308 | -4.45673e-06 | -0.807613 | -5.93669e-06
85 | 86 | -0.813536 | -1.5898e-05 | -0.810103 | -7.47665e-06 | -0.788706 | -8.34116e-06 | -0.818572 | -8.35177e-06 | -0.808602 | -4.08023e-06 | -0.807111 | -5.5995e-06
86 | 87 | -0.813103 | -1.579e-05 | -0.809602 | -7.26169e-06 | -0.788215 | -8.20238e-06 | -0.818072 | -8.23876e-06 | -0.808302 | -4.73395e-06 | -0.806617 | -5.29999e-06
87 | 88 | -0.812545 | -1.54952e-05 | -0.809096 | -7.05006e-06 | -0.787711 | -8.16277e-06 | -0.817557 | -7.96385e-06 | -0.807595 | -4.21228e-06 | -0.806123 | -5.18167e-06
88 | 89 | -0.812102 | -1.54469e-05 | -0.808598 | -6.81867e-06 | -0.787212 | -8.09867e-06 | -0.817057 | -7.58085e-06 | -0.807298 | -4.65831e-06 | -0.805636 | -5.14809e-06
89 | 90 | -0.81153 | -1.5264e-05 | -0.808097 | -6.583e-06 | -0.786711 | -7.95711e-06 | -0.816558 | -7.18039e-06 | -0.806597 | -4.1369e-06 | -0.805128 | -5.18208e-06
90 | 91 | -0.811094 | -1.53477e-05 | -0.807595 | -6.42243e-06 | -0.78621 | -7.72643e-06 | -0.816058 | -6.73987e-06 | -0.806302 | -4.28428e-06 | -0.80463 | -5.29129e-06
91 | 92 | -0.810535 | -1.511e-05 | -0.807093 | -6.21811e-06 | -0.785708 | -7.55064e-06 | -0.815551 | -6.43021e-06 | -0.805632 | -3.8327e-06 | -0.80412 | -5.50342e-06
92 | 93 | -0.810096 | -1.49545e-05 | -0.806593 | -6.18066e-06 | -0.785213 | -7.46029e-06 | -0.81505 | -6.22805e-06 | -0.805312 | -3.76323e-06 | -0.803625 | -5.57017e-06
93 | 94 | -0.80953 | -1.46159e-05 | -0.806091 | -6.10918e-06 | -0.784711 | -7.2919e-06 | -0.814549 | -6.05357e-06 | -0.804643 | -3.4821e-06 | -0.803119 | -5.53653e-06
94 | 95 | -0.809091 | -1.44091e-05 | -0.805608 | -6.08102e-06 | -0.784216 | -7.1619e-06 | -0.814049 | -5.97721e-06 | -0.804311 | -3.55922e-06 | -0.802618 | -5.50344e-06
95 | 96 | -0.80853 | -1.40107e-05 | -0.805107 | -6.01864e-06 | -0.783706 | -7.06499e-06 | -0.81355 | -6.00638e-06 | -0.803653 | -3.32245e-06 | -0.802113 | -5.2968e-06
96 | 97 | -0.808085 | -1.37063e-05 | -0.804608 | -6.01565e-06 | -0.783209 | -7.07186e-06 | -0.813049 | -6.07928e-06 | -0.803315 | -3.48723e-06 | -0.80162 | -5.09889e-06
97 | 98 | -0.807524 | -1.34299e-05 | -0.804096 | -5.98453e-06 | -0.7827 | -6.98617e-06 | -0.812549 | -6.02751e-06 | -0.802649 | -3.25208e-06 | -0.801113 | -4.87049e-06
98 | 99 | -0.807089 | -1.32702e-05 | -0.803603 | -5.78413e-06 | -0.7822 | -6.85081e-06 | -0.812047 | -5.95601e-06 | -0.802307 | -3.67037e-06 | -0.800613 | -4.5656e-06
99 | 100 | -0.80653 | -1.31171e-05 | -0.803097 | -5.58851e-06 | -0.781701 | -6.8947e-06 | -0.811541 | -5.83709e-06 | -0.801635 | -3.40944e-06 | -0.799913 | -4.00255e-06
100 | 101 | -0.80604 | -1.29004e-05 | -0.8026 | -5.41261e-06 | -0.781203 | -6.87514e-06 | -0.811043 | -5.6217e-06 | -0.801305 | -3.74643e-06 | -0.799626 | -4.24438e-06
101 | 102 | -0.805543 | -1.28483e-05 | -0.802094 | -5.23455e-06 | -0.780702 | -6.62453e-06 | -0.810544 | -5.32524e-06 | -0.800636 | -3.40335e-06 | -0.79892 | -3.79207e-06
102 | 103 | -0.805047 | -1.28225e-05 | -0.801597 | -4.9992e-06 | -0.780223 | -6.43504e-06 | -0.810049 | -4.88883e-06 | -0.800302 | -3.47593e-06 | -0.798603 | -4.17202e-06
103 | 104 | -0.804605 | -1.28762e-05 | -0.801096 | -4.84494e-06 | -0.779706 | -6.33678e-06 | -0.809546 | -4.48632e-06 | -0.799648 | -3.13202e-06 | -0.797908 | -3.77413e-06
104 | 105 | -0.804037 | -1.26182e-05 | -0.800385 | -4.27239e-06 | -0.779214 | -6.20082e-06 | -0.808853 | -3.8327e-06 | -0.799302 | -2.89401e-06 | -0.797601 | -4.43726e-06
105 | 106 | -0.803535 | -1.2428e-05 | -0.800093 | -4.78844e-06 | -0.778708 | -6.04679e-06 | -0.808542 | -4.19872e-06 | -0.798655 | -2.71559e-06 | -0.796897 | -3.93912e-06
106 | 107 | -0.803046 | -1.21678e-05 | -0.799385 | -4.21526e-06 | -0.778199 | -5.918e-06 | -0.807867 | -3.54037e-06 | -0.798288 | -2.71311e-06 | -0.796603 | -4.69759e-06
107 | 108 | -0.80254 | -1.19662e-05 | -0.799077 | -4.77463e-06 | -0.777705 | -5.8849e-06 | -0.807539 | -4.01167e-06 | -0.797662 | -2.56867e-06 | -0.795892 | -3.98823e-06
108 | 109 | -0.802035 | -1.16529e-05 | -0.798376 | -4.14909e-06 | -0.777205 | -5.85965e-06 | -0.806872 | -3.4547e-06 | -0.797284 | -2.76073e-06 | -0.795593 | -4.40002e-06
109 | 110 | -0.801538 | -1.13344e-05 | -0.798078 | -4.76581e-06 | -0.776702 | -5.7982e-06 | -0.806534 | -4.14952e-06 | -0.796649 | -2.66719e-06 | -0.7949 | -3.80461e-06
110 | 111 | -0.801045 | -1.11437e-05 | -0.797373 | -4.07275e-06 | -0.776205 | -5.66408e-06 | -0.805875 | -3.4744e-06 | -0.796277 | -3.03591e-06 | -0.794592 | -3.95421e-06
111 | 112 | -0.800534 | -1.10361e-05 | -0.797073 | -4.42505e-06 | -0.775704 | -5.73075e-06 | -0.805551 | -4.10675e-06 | -0.795637 | -2.7937e-06 | -0.793914 | -3.47809e-06
112 | 113 | -0.800027 | -1.08994e-05 | -0.796383 | -3.85637e-06 | -0.775216 | -5.66386e-06 | -0.804878 | -3.40381e-06 | -0.795277 | -2.95642e-06 | -0.793589 | -3.4506e-06
113 | 114 | -0.799528 | -1.08435e-05 | -0.796073 | -4.12959e-06 | -0.7747 | -5.52511e-06 | -0.804556 | -3.88891e-06 | -0.794646 | -2.67073e-06 | -0.793028 | -3.17886e-06
114 | 115 | -0.799026 | -1.08543e-05 | -0.795397 | -3.60135e-06 | -0.774207 | -5.29082e-06 | -0.80389 | -3.21699e-06 | -0.794278 | -2.58485e-06 | -0.792684 | -3.33021e-06
115 | 116 | -0.798528 | -1.08792e-05 | -0.795074 | -3.75466e-06 | -0.773697 | -5.22998e-06 | -0.803549 | -3.31242e-06 | -0.793657 | -2.33888e-06 | -0.792022 | -3.08048e-06
116 | 117 | -0.798024 | -1.06278e-05 | -0.794403 | -3.36014e-06 | -0.773199 | -5.14286e-06 | -0.80291 | -2.72401e-06 | -0.793338 | -2.14624e-06 | -0.791677 | -3.48116e-06
117 | 118 | -0.797519 | -1.04357e-05 | -0.794071 | -3.64137e-06 | -0.77269 | -4.99299e-06 | -0.802545 | -2.63643e-06 | -0.792771 | -2.04301e-06 | -0.791012 | -3.20651e-06
118 | 119 | -0.797026 | -1.02423e-05 | -0.79342 | -3.28193e-06 | -0.772197 | -4.86134e-06 | -0.801929 | -2.28715e-06 | -0.792369 | -2.03071e-06 | -0.790674 | -3.81573e-06
119 | 120 | -0.796523 | -9.957e-06 | -0.793174 | -3.61622e-06 | -0.771474 | -4.30807e-06 | -0.801549 | -2.3169e-06 | -0.791754 | -1.89628e-06 | -0.790001 | -3.36079e-06
120 | 121 | -0.796023 | -9.69262e-06 | -0.792503 | -3.27442e-06 | -0.77119 | -4.95222e-06 | -0.800944 | -1.95815e-06 | -0.791356 | -1.99851e-06 | -0.78967 | -3.70406e-06
121 | 122 | -0.795516 | -9.41401e-06 | -0.792162 | -3.64091e-06 | -0.770684 | -4.78733e-06 | -0.800543 | -2.15472e-06 | -0.790759 | -1.90345e-06 | -0.789005 | -3.25753e-06
122 | 123 | -0.795023 | -9.24501e-06 | -0.791499 | -3.18236e-06 | -0.769979 | -4.18193e-06 | -0.799948 | -1.86695e-06 | -0.790352 | -2.22394e-06 | -0.788664 | -3.35302e-06
123 | 124 | -0.794519 | -9.1789e-06 | -0.791161 | -3.28047e-06 | -0.769684 | -4.78259e-06 | -0.799538 | -2.36977e-06 | -0.789745 | -2.08748e-06 | -0.788016 | -2.96168e-06
124 | 125 | -0.794019 | -9.08021e-06 | -0.790507 | -2.97794e-06 | -0.768979 | -4.14565e-06 | -0.798927 | -1.99463e-06 | -0.789349 | -2.28958e-06 | -0.787667 | -2.80189e-06
125 | 126 | -0.793524 | -9.04438e-06 | -0.790158 | -2.97945e-06 | -0.768675 | -4.62018e-06 | -0.798529 | -2.37478e-06 | -0.788742 | -2.11422e-06 | -0.787036 | -2.60724e-06
126 | 127 | -0.793113 | -9.06552e-06 | -0.789523 | -2.68294e-06 | -0.767984 | -3.98617e-06 | -0.797929 | -1.91817e-06 | -0.788353 | -2.15295e-06 | -0.786663 | -2.57025e-06
127 | 128 | -0.792614 | -9.05801e-06 | -0.789158 | -2.6914e-06 | -0.767726 | -4.33657e-06 | -0.797535 | -2.07183e-06 | -0.787749 | -1.96644e-06 | -0.786043 | -2.47823e-06
128 | 129 | -0.792105 | -8.89429e-06 | -0.788528 | -2.47457e-06 | -0.767054 | -3.81005e-06 | -0.796945 | -1.65389e-06 | -0.787353 | -1.80029e-06 | -0.785664 | -2.65439e-06
129 | 130 | -0.791606 | -8.6548e-06 | -0.788149 | -2.6262e-06 | -0.766749 | -4.14413e-06 | -0.796526 | -1.42836e-06 | -0.786765 | -1.64809e-06 | -0.785032 | -2.52097e-06
130 | 131 | -0.791099 | -8.44727e-06 | -0.787527 | -2.37831e-06 | -0.766057 | -3.61957e-06 | -0.795959 | -1.13652e-06 | -0.786357 | -1.42871e-06 | -0.784662 | -3.00288e-06
131 | 132 | -0.790608 | -8.20645e-06 | -0.787145 | -2.5778e-06 | -0.765733 | -4.04721e-06 | -0.795522 | -9.38902e-07 | -0.785777 | -1.39516e-06 | -0.784025 | -2.73416e-06
132 | 133 | -0.790098 | -7.97713e-06 | -0.786531 | -2.33284e-06 | -0.765052 | -3.57615e-06 | -0.794976 | -7.76137e-07 | -0.785348 | -1.30313e-06 | -0.78366 | -3.1224e-06
133 | 134 | -0.789604 | -7.70657e-06 | -0.786144 | -2.65656e-06 | -0.764731 | -3.92929e-06 | -0.794524 | -6.39386e-07 | -0.784777 | -1.25211e-06 | -0.783017 | -2.75316e-06
134 | 135 | -0.7891 | -7.60088e-06 | -0.785528 | -2.30503e-06 | -0.764054 | -3.47779e-06 | -0.793987 | -5.49821e-07 | -0.784346 | -1.32972e-06 | -0.782654 | -2.78376e-06
135 | 136 | -0.788598 | -7.476e-06 | -0.785143 | -2.3292e-06 | -0.763721 | -3.88121e-06 | -0.793519 | -7.06226e-07 | -0.783769 | -1.35003e-06 | -0.782025 | -2.48387e-06
136 | 137 | -0.788099 | -7.41105e-06 | -0.784532 | -2.07926e-06 | -0.763051 | -3.4348e-06 | -0.793069 | -5.84108e-07 | -0.783338 | -1.61582e-06 | -0.781652 | -2.23193e-06
137 | 138 | -0.787592 | -7.36564e-06 | -0.784139 | -2.02843e-06 | -0.762721 | -3.74025e-06 | -0.792608 | -9.6257e-07 | -0.782752 | -1.4987e-06 | -0.781043 | -2.0794e-06
138 | 139 | -0.787094 | -7.39265e-06 | -0.783542 | -1.83088e-06 | -0.762057 | -3.28766e-06 | -0.79206 | -7.20504e-07 | -0.782334 | -1.65159e-06 | -0.780653 | -1.9773e-06
139 | 140 | -0.786601 | -7.41495e-06 | -0.78314 | -1.74547e-06 | -0.761725 | -3.51526e-06 | -0.791611 | -9.07969e-07 | -0.781755 | -1.49051e-06 | -0.780069 | -1.87307e-06
140 | 141 | -0.786096 | -7.30787e-06 | -0.782553 | -1.62077e-06 | -0.761072 | -3.12729e-06 | -0.791064 | -5.90394e-07 | -0.781335 | -1.4347e-06 | -0.779669 | -1.97741e-06
141 | 142 | -0.785593 | -7.11687e-06 | -0.782135 | -1.68848e-06 | -0.760731 | -3.29459e-06 | -0.790608 | -4.35018e-07 | -0.780762 | -1.27757e-06 | -0.779064 | -1.92684e-06
142 | 143 | -0.785095 | -6.93771e-06 | -0.781551 | -1.54938e-06 | -0.760081 | -2.92984e-06 | -0.790078 | -1.60196e-07 | -0.780347 | -9.81995e-07 | -0.778664 | -2.27116e-06
143 | 144 | -0.784599 | -6.75164e-06 | -0.781133 | -1.67426e-06 | -0.759721 | -3.16786e-06 | -0.789606 | 2.15733e-07 | -0.779788 | -9.09171e-07 | -0.778048 | -2.16288e-06
144 | 145 | -0.784091 | -6.49868e-06 | -0.780553 | -1.53809e-06 | -0.759076 | -2.84899e-06 | -0.789097 | 2.23602e-07 | -0.779346 | -7.79866e-07 | -0.777652 | -2.46034e-06
145 | 146 | -0.783591 | -6.24718e-06 | -0.780146 | -1.72046e-06 | -0.758719 | -3.12416e-06 | -0.788603 | 4.49932e-07 | -0.778797 | -7.69436e-07 | -0.777037 | -2.24224e-06
146 | 147 | -0.783093 | -6.06983e-06 | -0.77957 | -1.50983e-06 | -0.75808 | -2.78767e-06 | -0.788105 | 5.13977e-07 | -0.778347 | -7.49875e-07 | -0.776648 | -2.21586e-06
147 | 148 | -0.782594 | -5.97833e-06 | -0.779141 | -1.50239e-06 | -0.757721 | -3.10554e-06 | -0.787602 | 5.58284e-07 | -0.777802 | -7.4438e-07 | -0.776043 | -1.9512e-06
148 | 149 | -0.782088 | -5.92925e-06 | -0.778573 | -1.30078e-06 | -0.757079 | -2.75478e-06 | -0.787105 | 6.22206e-07 | -0.777339 | -9.68535e-07 | -0.77565 | -1.71108e-06
149 | 150 | -0.781588 | -5.85545e-06 | -0.778137 | -1.16869e-06 | -0.756712 | -2.88569e-06 | -0.786604 | 4.26679e-07 | -0.776789 | -9.37699e-07 | -0.775064 | -1.5612e-06
150 | 151 | -0.78109 | -5.8275e-06 | -0.777588 | -1.00806e-06 | -0.756084 | -2.58061e-06 | -0.786097 | 4.73753e-07 | -0.776337 | -1.11327e-06 | -0.774654 | -1.3878e-06
151 | 152 | -0.780592 | -5.90458e-06 | -0.777143 | -8.68964e-07 | -0.755714 | -2.69805e-06 | -0.785594 | 3.08019e-07 | -0.775784 | -1.02688e-06 | -0.774069 | -1.38039e-06
152 | 153 | -0.780102 | -5.85404e-06 | -0.776581 | -8.52011e-07 | -0.755089 | -2.43958e-06 | -0.785095 | 4.42419e-07 | -0.775337 | -1.02711e-06 | -0.773645 | -1.48908e-06
153 | 154 | -0.779598 | -5.74618e-06 | -0.776137 | -8.80374e-07 | -0.75473 | -2.48668e-06 | -0.784593 | 3.71441e-07 | -0.774787 | -8.84145e-07 | -0.77306 | -1.47627e-06
154 | 155 | -0.779106 | -5.60239e-06 | -0.775595 | -8.16942e-07 | -0.754098 | -2.26422e-06 | -0.784099 | 5.59395e-07 | -0.774333 | -6.0771e-07 | -0.77264 | -1.90332e-06
155 | 156 | -0.778609 | -5.40897e-06 | -0.775144 | -9.0809e-07 | -0.753719 | -2.49403e-06 | -0.783585 | 8.61722e-07 | -0.773794 | -5.59791e-07 | -0.772046 | -1.74647e-06
156 | 157 | -0.778104 | -5.1806e-06 | -0.774591 | -8.5383e-07 | -0.75311 | -2.21497e-06 | -0.783112 | 1.00014e-06 | -0.773328 | -2.76426e-07 | -0.771639 | -1.96593e-06
157 | 158 | -0.777604 | -4.92786e-06 | -0.774141 | -9.72244e-07 | -0.752725 | -2.34347e-06 | -0.782588 | 1.45268e-06 | -0.7728 | -3.26449e-07 | -0.771045 | -1.72525e-06
158 | 159 | -0.7771 | -4.7091e-06 | -0.773588 | -7.70615e-07 | -0.752116 | -2.12963e-06 | -0.782131 | 1.3452e-06 | -0.772323 | -2.59157e-07 | -0.770634 | -1.60941e-06
159 | 160 | -0.77639 | -4.14922e-06 | -0.773128 | -6.41395e-07 | -0.751717 | -2.31153e-06 | -0.781587 | 1.61546e-06 | -0.7718 | -3.03548e-07 | -0.770052 | -1.38382e-06
160 | 161 | -0.776103 | -4.62737e-06 | -0.772594 | -5.62012e-07 | -0.75111 | -2.06201e-06 | -0.781138 | 1.5137e-06 | -0.771323 | -4.83773e-07 | -0.769627 | -1.01616e-06
161 | 162 | -0.775398 | -4.02949e-06 | -0.772128 | -3.4645e-07 | -0.750715 | -2.09619e-06 | -0.780587 | 1.58819e-06 | -0.770778 | -5.26998e-07 | -0.769065 | -1.0058e-06
162 | 163 | -0.775095 | -4.56922e-06 | -0.771603 | -3.13997e-07 | -0.750117 | -1.88173e-06 | -0.780147 | 1.41833e-06 | -0.770315 | -6.66926e-07 | -0.768626 | -8.88165e-07
163 | 164 | -0.774388 | -3.98102e-06 | -0.771126 | -1.49579e-07 | -0.749712 | -1.94843e-06 | -0.779599 | 1.28079e-06 | -0.769774 | -5.88169e-07 | -0.768067 | -9.09599e-07
164 | 165 | -0.77409 | -4.61209e-06 | -0.770599 | -1.60939e-07 | -0.749119 | -1.76692e-06 | -0.779138 | 1.28806e-06 | -0.769308 | -5.59564e-07 | -0.767681 | -1.16785e-06
165 | 166 | -0.773398 | -3.94993e-06 | -0.770113 | -1.43516e-07 | -0.748711 | -1.73241e-06 | -0.778599 | 1.28073e-06 | -0.768776 | -4.61346e-07 | -0.767121 | -1.17945e-06
166 | 167 | -0.773088 | -4.39908e-06 | -0.769591 | -1.48282e-07 | -0.748118 | -1.60535e-06 | -0.77813 | 1.32661e-06 | -0.768309 | -1.94702e-07 | -0.766676 | -1.54732e-06
167 | 168 | -0.7724 | -3.79155e-06 | -0.769113 | -2.10032e-07 | -0.747699 | -1.76028e-06 | -0.777594 | 1.66479e-06 | -0.767807 | -1.12375e-07 | -0.766099 | -1.34362e-06
168 | 169 | -0.772087 | -4.05175e-06 | -0.76859 | -1.90288e-07 | -0.747111 | -1.58866e-06 | -0.777148 | 1.71352e-06 | -0.767386 | 1.25987e-07 | -0.765676 | -1.33318e-06
169 | 170 | -0.771418 | -3.54024e-06 | -0.768109 | -2.16272e-07 | -0.746697 | -1.63784e-06 | -0.776588 | 2.24688e-06 | -0.76687 | 6.67178e-08 | -0.76511 | -1.17461e-06
170 | 171 | -0.77109 | -3.62885e-06 | -0.767651 | -1.07529e-07 | -0.746112 | -1.53922e-06 | -0.776166 | 2.09516e-06 | -0.766371 | 1.07577e-07 | -0.764677 | -8.88055e-07
171 | 172 | -0.77042 | -3.20713e-06 | -0.767179 | 2.33913e-08 | -0.745695 | -1.6551e-06 | -0.775595 | 2.50564e-06 | -0.765854 | 4.81886e-08 | -0.764121 | -8.22318e-07
172 | 173 | -0.770077 | -3.37214e-06 | -0.766657 | 5.56032e-08 | -0.745111 | -1.45893e-06 | -0.775185 | 2.26409e-06 | -0.765359 | -1.42904e-07 | -0.763671 | -5.3203e-07
173 | 174 | -0.769428 | -3.03303e-06 | -0.766157 | 2.9301e-07 | -0.74469 | -1.41255e-06 | -0.774585 | 2.40905e-06 | -0.764839 | -1.49929e-07 | -0.763126 | -5.31294e-07
174 | 175 | -0.769079 | -3.29131e-06 | -0.765661 | 3.14341e-07 | -0.744121 | -1.29676e-06 | -0.774168 | 2.17158e-06 | -0.764359 | -2.5248e-07 | -0.762665 | -4.76516e-07
175 | 176 | -0.768434 | -2.94294e-06 | -0.765169 | 4.89553e-07 | -0.743694 | -1.24901e-06 | -0.773583 | 2.12421e-06 | -0.763831 | -2.1775e-07 | -0.762129 | -4.9516e-07
176 | 177 | -0.768078 | -3.36358e-06 | -0.764671 | 4.53747e-07 | -0.743125 | -1.12771e-06 | -0.773156 | 2.04099e-06 | -0.76335 | -1.31922e-07 | -0.761671 | -6.51578e-07
177 | 178 | -0.767496 | -2.96859e-06 | -0.764162 | 4.81275e-07 | -0.742689 | -1.05625e-06 | -0.772576 | 2.09505e-06 | -0.762831 | -9.62233e-08 | -0.761123 | -6.88976e-07
178 | 179 | -0.76714 | -3.24182e-06 | -0.763664 | 4.56546e-07 | -0.742167 | -1.02779e-06 | -0.772157 | 2.07666e-06 | -0.762356 | 2.1674e-07 | -0.760663 | -1.02444e-06
179 | 180 | -0.766498 | -2.81983e-06 | -0.76316 | 4.39483e-07 | -0.741799 | -1.07812e-06 | -0.771576 | 2.39067e-06 | -0.761844 | 2.3333e-07 | -0.760103 | -9.09799e-07
180 | 181 | -0.766132 | -2.91906e-06 | -0.762663 | 4.2312e-07 | -0.741235 | -9.69428e-07 | -0.771159 | 2.37249e-06 | -0.761351 | 4.84713e-07 | -0.75966 | -9.60562e-07
181 | 182 | -0.765501 | -2.56848e-06 | -0.762158 | 4.08134e-07 | -0.740779 | -9.79106e-07 | -0.770573 | 2.90289e-06 | -0.760855 | 4.50653e-07 | -0.759109 | -8.35084e-07
182 | 183 | -0.76513 | -2.51115e-06 | -0.761657 | 4.61156e-07 | -0.740224 | -8.84369e-07 | -0.770172 | 2.71636e-06 | -0.760352 | 4.75974e-07 | -0.758662 | -6.23819e-07
183 | 184 | -0.764513 | -2.23807e-06 | -0.761155 | 6.09236e-07 | -0.739772 | -1.03787e-06 | -0.769569 | 3.2112e-06 | -0.759843 | 3.88535e-07 | -0.758122 | -4.90765e-07
184 | 185 | -0.764124 | -2.1711e-06 | -0.760665 | 6.32831e-07 | -0.739224 | -8.5994e-07 | -0.769177 | 2.95488e-06 | -0.759348 | 1.48521e-07 | -0.757656 | -9.63282e-08
185 | 186 | -0.76352 | -1.99766e-06 | -0.760156 | 8.77624e-07 | -0.738772 | -7.83267e-07 | -0.768563 | 3.37804e-06 | -0.758838 | 1.46877e-07 | -0.757135 | -1.61612e-07
186 | 187 | -0.763117 | -2.06668e-06 | -0.759671 | 8.57141e-07 | -0.738217 | -7.18439e-07 | -0.768183 | 3.03926e-06 | -0.758345 | 8.86269e-08 | -0.756655 | -3.50056e-08
187 | 188 | -0.762521 | -1.88562e-06 | -0.759153 | 1.12434e-06 | -0.737763 | -6.49513e-07 | -0.76763 | 3.14081e-06 | -0.757837 | 1.18495e-07 | -0.756133 | -1.17021e-07
188 | 189 | -0.762119 | -2.10665e-06 | -0.758676 | 1.01388e-06 | -0.737226 | -6.03261e-07 | -0.767241 | 2.86798e-06 | -0.757334 | 2.49941e-07 | -0.755652 | -2.37872e-07
189 | 190 | -0.761514 | -1.89313e-06 | -0.758147 | 1.10343e-06 | -0.73677 | -4.77635e-07 | -0.766619 | 2.92939e-06 | -0.756828 | 2.71653e-07 | -0.755127 | -3.14931e-07
190 | 191 | -0.761114 | -2.1307e-06 | -0.757678 | 1.04388e-06 | -0.736233 | -4.45372e-07 | -0.766224 | 2.77336e-06 | -0.756335 | 5.89669e-07 | -0.754673 | -6.01758e-07
191 | 192 | -0.760518 | -1.83127e-06 | -0.757146 | 1.07455e-06 | -0.735763 | -4.70184e-07 | -0.765621 | 2.96736e-06 | -0.755846 | 5.87007e-07 | -0.754124 | -5.3775e-07
192 | 193 | -0.760115 | -1.87233e-06 | -0.756669 | 1.0046e-06 | -0.735229 | -4.42203e-07 | -0.765222 | 2.77782e-06 | -0.755331 | 8.33527e-07 | -0.753665 | -5.23566e-07
193 | 194 | -0.759524 | -1.63911e-06 | -0.756139 | 9.85269e-07 | -0.734767 | -4.31722e-07 | -0.764607 | 3.26175e-06 | -0.754856 | 7.7617e-07 | -0.753129 | -4.34363e-07
194 | 195 | -0.759116 | -1.52079e-06 | -0.755671 | 9.88523e-07 | -0.734233 | -4.01704e-07 | -0.764228 | 3.12134e-06 | -0.754346 | 7.58916e-07 | -0.752662 | -1.44737e-07
195 | 196 | -0.758543 | -1.3098e-06 | -0.755139 | 1.18377e-06 | -0.733765 | -4.15993e-07 | -0.763612 | 3.80343e-06 | -0.753858 | 6.71562e-07 | -0.752148 | -4.20004e-08
196 | 197 | -0.758112 | -1.11322e-06 | -0.754688 | 1.17915e-06 | -0.733229 | -3.38827e-07 | -0.76325 | 3.40817e-06 | -0.753339 | 4.56419e-07 | -0.751665 | 2.54108e-07
197 | 198 | -0.757548 | -1.03737e-06 | -0.754141 | 1.43597e-06 | -0.732757 | -2.17771e-07 | -0.762612 | 4.01857e-06 | -0.752851 | 4.53737e-07 | -0.751159 | 2.08825e-07
198 | 199 | -0.757104 | -1.03919e-06 | -0.753696 | 1.3492e-06 | -0.732231 | -1.66502e-07 | -0.762248 | 3.60368e-06 | -0.752343 | 4.35296e-07 | -0.75066 | 3.26313e-07
199 | 200 | -0.756553 | -9.31779e-07 | -0.753159 | 1.66126e-06 | -0.731756 | -1.19854e-07 | -0.761606 | 4.03787e-06 | -0.751844 | 4.3758e-07 | -0.750156 | 2.30251e-07
200 | 201 | -0.756101 | -9.98276e-07 | -0.752703 | 1.54509e-06 | -0.731237 | -5.70428e-08 | -0.761249 | 3.58279e-06 | -0.751343 | 6.04287e-07 | -0.749656 | 8.54591e-08
201 | 202 | -0.75554 | -9.42252e-07 | -0.75215 | 1.66409e-06 | -0.73075 | 4.97509e-08 | -0.760601 | 3.7225e-06 | -0.75085 | 6.56576e-07 | -0.74914 | 2.85193e-08
202 | 203 | -0.755107 | -1.14527e-06 | -0.751704 | 1.56614e-06 | -0.730238 | 1.16723e-08 | -0.760242 | 3.39972e-06 | -0.750341 | 9.96737e-07 | -0.748651 | -2.70396e-07
203 | 204 | -0.754573 | -9.15438e-07 | -0.751149 | 1.64591e-06 | -0.729752 | 1.48233e-08 | -0.759607 | 3.63066e-06 | -0.749864 | 9.43755e-07 | -0.748122 | -1.75059e-07
204 | 205 | -0.754118 | -8.91808e-07 | -0.750699 | 1.57242e-06 | -0.729247 | 4.99779e-08 | -0.759238 | 3.36453e-06 | -0.749339 | 1.14539e-06 | -0.747649 | -2.19025e-07
205 | 206 | -0.753577 | -7.17626e-07 | -0.750144 | 1.53047e-06 | -0.728765 | 9.40089e-08 | -0.758606 | 3.67641e-06 | -0.748866 | 1.03998e-06 | -0.747119 | -7.79484e-08
206 | 207 | -0.753121 | -4.50365e-07 | -0.749692 | 1.52435e-06 | -0.728253 | 1.02645e-07 | -0.758242 | 3.46816e-06 | -0.748335 | 1.12439e-06 | -0.74664 | 1.86158e-07
207 | 208 | -0.752591 | -3.44579e-07 | -0.749145 | 1.65541e-06 | -0.727762 | 5.51031e-08 | -0.757599 | 4.10879e-06 | -0.747858 | 1.03028e-06 | -0.746132 | 2.44728e-07
208 | 209 | -0.752119 | -1.68137e-07 | -0.748699 | 1.59819e-06 | -0.727254 | 1.48057e-07 | -0.757254 | 3.76957e-06 | -0.747323 | 9.51538e-07 | -0.745635 | 5.88485e-07
209 | 210 | -0.751595 | -1.6545e-07 | -0.748138 | 1.86973e-06 | -0.726762 | 3.04721e-07 | -0.756596 | 4.5683e-06 | -0.746843 | 8.02926e-07 | -0.74514 | 5.3194e-07
210 | 211 | -0.751112 | -1.01702e-07 | -0.747697 | 1.81519e-06 | -0.726255 | 3.12292e-07 | -0.756262 | 4.0417e-06 | -0.746328 | 7.28715e-07 | -0.744633 | 6.56926e-07
211 | 212 | -0.750598 | -7.72712e-08 | -0.747133 | 2.16045e-06 | -0.725757 | 3.63073e-07 | -0.755597 | 4.70887e-06 | -0.745837 | 7.31773e-07 | -0.744138 | 5.59492e-07
212 | 213 | -0.750112 | -1.9957e-07 | -0.746703 | 2.02001e-06 | -0.725257 | 3.64671e-07 | -0.755264 | 4.13952e-06 | -0.745315 | 8.05376e-07 | -0.743629 | 3.81143e-07
213 | 214 | -0.749579 | -1.42722e-07 | -0.746129 | 2.20144e-06 | -0.72476 | 5.74871e-07 | -0.75461 | 4.61464e-06 | -0.744838 | 8.42775e-07 | -0.743126 | 3.62424e-07
214 | 215 | -0.749108 | -2.05835e-07 | -0.745705 | 2.05844e-06 | -0.724267 | 5.07086e-07 | -0.754259 | 4.03495e-06 | -0.744314 | 1.19131e-06 | -0.742626 | 1.30761e-07
215 | 216 | -0.748602 | -7.21637e-08 | -0.745129 | 2.16558e-06 | -0.723757 | 5.02495e-07 | -0.753608 | 4.25405e-06 | -0.743851 | 1.16119e-06 | -0.742159 | 1.42969e-07
216 | 217 | -0.748111 | 3.67515e-08 | -0.744699 | 2.04629e-06 | -0.723262 | 5.37423e-07 | -0.75326 | 3.88009e-06 | -0.743313 | 1.44825e-06 | -0.741719 | 1.4256e-07
217 | 218 | -0.74759 | 1.01337e-07 | -0.744124 | 2.09774e-06 | -0.722752 | 5.5555e-07 | -0.752595 | 4.22301e-06 | -0.742859 | 1.31694e-06 | -0.741214 | 2.18586e-07
218 | 219 | -0.747105 | 4.16488e-07 | -0.743694 | 2.01047e-06 | -0.722256 | 6.13189e-07 | -0.752253 | 3.86716e-06 | -0.742313 | 1.48874e-06 | -0.740705 | 4.81475e-07
219 | 220 | -0.746608 | 4.99543e-07 | -0.743117 | 2.10941e-06 | -0.721743 | 5.87043e-07 | -0.751597 | 4.40853e-06 | -0.741957 | 1.37152e-06 | -0.740222 | 5.39831e-07
220 | 221 | -0.746098 | 6.91372e-07 | -0.742694 | 2.04691e-06 | -0.721253 | 5.75984e-07 | -0.751261 | 4.04845e-06 | -0.741414 | 1.29904e-06 | -0.73971 | 9.22627e-07
221 | 222 | -0.745614 | 6.46534e-07 | -0.742167 | 2.32016e-06 | -0.720744 | 6.65941e-07 | -0.750602 | 4.94873e-06 | -0.740937 | 1.14229e-06 | -0.739231 | 8.60062e-07
222 | 223 | -0.745093 | 7.67089e-07 | -0.741805 | 2.22892e-06 | -0.720253 | 7.38553e-07 | -0.750101 | 5.02708e-06 | -0.740402 | 1.02423e-06 | -0.738708 | 9.66202e-07
223 | 224 | -0.744613 | 7.40551e-07 | -0.741224 | 2.59676e-06 | -0.719743 | 8.67021e-07 | -0.749603 | 5.0825e-06 | -0.739933 | 1.03267e-06 | -0.738226 | 8.89986e-07
224 | 225 | -0.744095 | 7.00566e-07 | -0.740805 | 2.44748e-06 | -0.719256 | 8.17801e-07 | -0.749096 | 5.10512e-06 | -0.739398 | 1.09559e-06 | -0.737703 | 7.73074e-07
225 | 226 | -0.743604 | 6.91924e-07 | -0.740204 | 2.65385e-06 | -0.718738 | 9.93761e-07 | -0.748598 | 5.03389e-06 | -0.738917 | 1.12287e-06 | -0.73722 | 6.83871e-07
226 | 227 | -0.743087 | 6.55025e-07 | -0.739796 | 2.47565e-06 | -0.71826 | 9.71101e-07 | -0.748086 | 4.91203e-06 | -0.738394 | 1.46351e-06 | -0.736706 | 4.11808e-07
227 | 228 | -0.742606 | 7.50913e-07 | -0.739205 | 2.62986e-06 | -0.717727 | 1.01338e-06 | -0.747591 | 4.68987e-06 | -0.737939 | 1.43888e-06 | -0.736213 | 4.46899e-07
228 | 229 | -0.742144 | 8.98124e-07 | -0.7388 | 2.44923e-06 | -0.717251 | 9.78423e-07 | -0.747259 | 4.2491e-06 | -0.737389 | 1.7471e-06 | -0.735699 | 4.30361e-07
229 | 230 | -0.741713 | 9.21283e-07 | -0.738197 | 2.54041e-06 | -0.716725 | 1.04423e-06 | -0.746587 | 4.676e-06 | -0.736945 | 1.59563e-06 | -0.735212 | 4.96961e-07
230 | 231 | -0.741178 | 1.26346e-06 | -0.737788 | 2.43078e-06 | -0.716291 | 1.02399e-06 | -0.746255 | 4.21168e-06 | -0.736387 | 1.74299e-06 | -0.734698 | 7.55335e-07
231 | 232 | -0.740713 | 1.27196e-06 | -0.737196 | 2.59579e-06 | -0.71576 | 1.01417e-06 | -0.745575 | 4.81302e-06 | -0.735943 | 1.60223e-06 | -0.734213 | 7.50002e-07
232 | 233 | -0.740174 | 1.54133e-06 | -0.736791 | 2.47672e-06 | -0.715279 | 1.02685e-06 | -0.745255 | 4.33677e-06 | -0.735387 | 1.5305e-06 | -0.733695 | 1.11315e-06
233 | 234 | -0.739717 | 1.43451e-06 | -0.736196 | 2.79297e-06 | -0.714749 | 1.13777e-06 | -0.744572 | 5.16646e-06 | -0.734931 | 1.38268e-06 | -0.733224 | 1.03935e-06
234 | 235 | -0.739168 | 1.58829e-06 | -0.735799 | 2.63378e-06 | -0.714279 | 1.12361e-06 | -0.744073 | 5.3402e-06 | -0.734383 | 1.31583e-06 | -0.73269 | 1.35112e-06
235 | 236 | -0.738715 | 1.51831e-06 | -0.735194 | 3.08092e-06 | -0.713748 | 1.30582e-06 | -0.743573 | 5.49227e-06 | -0.733922 | 1.27426e-06 | -0.732227 | 1.22483e-06
236 | 237 | -0.738168 | 1.50417e-06 | -0.734805 | 2.84855e-06 | -0.713283 | 1.23558e-06 | -0.743068 | 5.52626e-06 | -0.733382 | 1.37299e-06 | -0.731691 | 1.24948e-06
237 | 238 | -0.737713 | 1.45708e-06 | -0.7342 | 3.07188e-06 | -0.71274 | 1.41874e-06 | -0.742572 | 5.5717e-06 | -0.732928 | 1.36741e-06 | -0.731224 | 1.15954e-06
238 | 239 | -0.73716 | 1.46793e-06 | -0.733813 | 2.84911e-06 | -0.712282 | 1.36445e-06 | -0.742134 | 5.56692e-06 | -0.732378 | 1.73404e-06 | -0.730681 | 9.15352e-07
239 | 240 | -0.736709 | 1.48299e-06 | -0.733206 | 3.01567e-06 | -0.711741 | 1.47626e-06 | -0.741663 | 5.45347e-06 | -0.731941 | 1.66663e-06 | -0.730204 | 8.85568e-07
240 | 241 | -0.736169 | 1.66992e-06 | -0.732814 | 2.83575e-06 | -0.711282 | 1.38019e-06 | -0.741153 | 5.258e-06 | -0.731378 | 1.96955e-06 | -0.729683 | 6.95455e-07
241 | 242 | -0.735721 | 1.68208e-06 | -0.732195 | 2.89023e-06 | -0.710742 | 1.42053e-06 | -0.74065 | 5.10137e-06 | -0.730941 | 1.86006e-06 | -0.729221 | 7.74059e-07
242 | 243 | -0.735162 | 2.08827e-06 | -0.731798 | 2.74423e-06 | -0.710289 | 1.40883e-06 | -0.740157 | 5.03484e-06 | -0.730373 | 2.01472e-06 | -0.728698 | 8.80752e-07
243 | 244 | -0.73473 | 1.97312e-06 | -0.73119 | 3.02972e-06 | -0.709744 | 1.49742e-06 | -0.739659 | 4.99625e-06 | -0.729936 | 1.83699e-06 | -0.728223 | 9.47081e-07
244 | 245 | -0.734158 | 2.28091e-06 | -0.730799 | 2.88224e-06 | -0.709291 | 1.41786e-06 | -0.739155 | 5.06219e-06 | -0.729371 | 1.85549e-06 | -0.727698 | 1.37115e-06
245 | 246 | -0.733734 | 2.12041e-06 | -0.730189 | 3.22066e-06 | -0.708738 | 1.51436e-06 | -0.738651 | 5.17878e-06 | -0.728945 | 1.7034e-06 | -0.727239 | 1.32421e-06
246 | 247 | -0.733153 | 2.27787e-06 | -0.729812 | 3.00478e-06 | -0.708284 | 1.48788e-06 | -0.738148 | 5.41718e-06 | -0.728386 | 1.57205e-06 | -0.72669 | 1.60912e-06
247 | 248 | -0.732733 | 2.13713e-06 | -0.729204 | 3.48953e-06 | -0.707737 | 1.70022e-06 | -0.737643 | 5.72427e-06 | -0.727927 | 1.5698e-06 | -0.726244 | 1.50983e-06
248 | 249 | -0.732155 | 2.18563e-06 | -0.728834 | 3.19234e-06 | -0.707289 | 1.62899e-06 | -0.737141 | 5.86267e-06 | -0.727385 | 1.57804e-06 | -0.725688 | 1.57676e-06
249 | 250 | -0.731729 | 2.08893e-06 | -0.7282 | 3.58636e-06 | -0.706727 | 1.78613e-06 | -0.736639 | 5.9327e-06 | -0.726923 | 1.56743e-06 | -0.725238 | 1.4743e-06
250 | 251 | -0.731147 | 2.22086e-06 | -0.727824 | 3.24012e-06 | -0.706281 | 1.69366e-06 | -0.736138 | 6.02241e-06 | -0.726374 | 1.71051e-06 | -0.724687 | 1.40518e-06
251 | 252 | -0.730723 | 2.13992e-06 | -0.72719 | 3.47486e-06 | -0.705724 | 1.8924e-06 | -0.735641 | 5.98049e-06 | -0.725927 | 1.71113e-06 | -0.724228 | 1.26965e-06
252 | 253 | -0.730149 | 2.48221e-06 | -0.726813 | 3.20874e-06 | -0.705285 | 1.81261e-06 | -0.735139 | 5.86221e-06 | -0.725372 | 2.10347e-06 | -0.723685 | 1.07192e-06
253 | 254 | -0.729744 | 2.3427e-06 | -0.72619 | 3.33856e-06 | -0.704723 | 1.96135e-06 | -0.734634 | 5.65291e-06 | -0.724951 | 2.04433e-06 | -0.72322 | 1.05684e-06
254 | 255 | -0.729177 | 2.84546e-06 | -0.725818 | 3.11851e-06 | -0.704286 | 1.8369e-06 | -0.734133 | 5.51818e-06 | -0.724376 | 2.25862e-06 | -0.722685 | 1.09231e-06
255 | 256 | -0.728773 | 2.66413e-06 | -0.725186 | 3.38527e-06 | -0.703722 | 1.9176e-06 | -0.733639 | 5.46149e-06 | -0.723951 | 2.11073e-06 | -0.722217 | 1.17346e-06
256 | 257 | -0.728166 | 3.00995e-06 | -0.724807 | 3.22706e-06 | -0.703297 | 1.84223e-06 | -0.733135 | 5.43557e-06 | -0.723368 | 2.16628e-06 | -0.72168 | 1.52329e-06
257 | 258 | -0.72777 | 2.78633e-06 | -0.72418 | 3.6013e-06 | -0.702732 | 2.01063e-06 | -0.732627 | 5.48097e-06 | -0.72294 | 1.97377e-06 | -0.721228 | 1.52224e-06
258 | 259 | -0.727158 | 3.02315e-06 | -0.723811 | 3.37143e-06 | -0.702292 | 1.88628e-06 | -0.732126 | 5.55577e-06 | -0.722362 | 1.87369e-06 | -0.720676 | 1.92175e-06
259 | 260 | -0.726767 | 2.81359e-06 | -0.72318 | 3.85757e-06 | -0.701725 | 1.95239e-06 | -0.731633 | 5.71944e-06 | -0.721924 | 1.78687e-06 | -0.720236 | 1.75125e-06
260 | 261 | -0.726158 | 2.91485e-06 | -0.722833 | 3.50843e-06 | -0.70129 | 1.87962e-06 | -0.731123 | 6.02085e-06 | -0.721358 | 1.8076e-06 | -0.719668 | 1.90383e-06
261 | 262 | -0.72576 | 2.74331e-06 | -0.722176 | 3.85214e-06 | -0.700733 | 2.10261e-06 | -0.730628 | 6.12986e-06 | -0.720915 | 1.78218e-06 | -0.719233 | 1.75156e-06
262 | 263 | -0.725144 | 2.94154e-06 | -0.721825 | 3.51639e-06 | -0.700301 | 2.00975e-06 | -0.730123 | 6.26608e-06 | -0.72035 | 1.9789e-06 | -0.718666 | 1.64651e-06
263 | 264 | -0.724758 | 2.80747e-06 | -0.721176 | 3.83965e-06 | -0.699723 | 2.20725e-06 | -0.729624 | 6.33888e-06 | -0.719919 | 1.97232e-06 | -0.71822 | 1.55084e-06
264 | 265 | -0.724159 | 3.11763e-06 | -0.720821 | 3.51546e-06 | -0.699302 | 2.10755e-06 | -0.729131 | 6.43905e-06 | -0.71935 | 2.35703e-06 | -0.717659 | 1.33984e-06
265 | 266 | -0.723771 | 2.99901e-06 | -0.720174 | 3.71099e-06 | -0.698722 | 2.36519e-06 | -0.728624 | 6.40505e-06 | -0.718932 | 2.20587e-06 | -0.717203 | 1.3243e-06
266 | 267 | -0.723147 | 3.51295e-06 | -0.719815 | 3.4748e-06 | -0.698304 | 2.2061e-06 | -0.728134 | 6.28221e-06 | -0.718345 | 2.46696e-06 | -0.716664 | 1.42079e-06
267 | 268 | -0.722771 | 3.26658e-06 | -0.719171 | 3.74294e-06 | -0.697724 | 2.30222e-06 | -0.727636 | 6.08105e-06 | -0.717937 | 2.32914e-06 | -0.71624 | 1.45359e-06
268 | 269 | -0.722144 | 3.66067e-06 | -0.718809 | 3.5105e-06 | -0.697309 | 2.19519e-06 | -0.727135 | 5.92675e-06 | -0.71735 | 2.438e-06 | -0.715695 | 1.87419e-06
269 | 270 | -0.721783 | 3.35632e-06 | -0.718168 | 3.88943e-06 | -0.69671 | 2.35275e-06 | -0.726635 | 5.90795e-06 | -0.716925 | 2.25598e-06 | -0.715245 | 1.81143e-06
270 | 271 | -0.721136 | 3.70439e-06 | -0.717809 | 3.61396e-06 | -0.696294 | 2.22665e-06 | -0.726134 | 5.85041e-06 | -0.716377 | 2.12231e-06 | -0.714685 | 2.1986e-06
271 | 272 | -0.720769 | 3.3495e-06 | -0.717162 | 4.12065e-06 | -0.6957 | 2.30641e-06 | -0.725635 | 5.85016e-06 | -0.715953 | 2.02979e-06 | -0.714248 | 2.03371e-06
272 | 273 | -0.720136 | 3.50322e-06 | -0.716817 | 3.78857e-06 | -0.695283 | 2.22083e-06 | -0.725129 | 6.00146e-06 | -0.715368 | 2.04021e-06 | -0.713678 | 2.11591e-06
273 | 274 | -0.719768 | 3.28794e-06 | -0.716204 | 4.2823e-06 | -0.6947 | 2.44717e-06 | -0.724635 | 6.20832e-06 | -0.714933 | 1.95315e-06 | -0.713242 | 1.91088e-06
274 | 275 | -0.719128 | 3.60411e-06 | -0.715856 | 3.84617e-06 | -0.69429 | 2.34686e-06 | -0.724126 | 6.44449e-06 | -0.714366 | 2.13873e-06 | -0.712671 | 1.75856e-06
275 | 276 | -0.718763 | 3.3789e-06 | -0.715189 | 4.19868e-06 | -0.6937 | 2.52968e-06 | -0.723633 | 6.59978e-06 | -0.713944 | 2.14337e-06 | -0.71223 | 1.68748e-06
276 | 277 | -0.718131 | 3.82387e-06 | -0.714843 | 3.83158e-06 | -0.693284 | 2.42162e-06 | -0.723124 | 6.69952e-06 | -0.713358 | 2.57447e-06 | -0.711664 | 1.55977e-06
277 | 278 | -0.71778 | 3.56746e-06 | -0.71418 | 4.12802e-06 | -0.692693 | 2.69763e-06 | -0.722622 | 6.70805e-06 | -0.712953 | 2.46704e-06 | -0.711221 | 1.56862e-06
278 | 279 | -0.717127 | 4.19497e-06 | -0.71384 | 3.78122e-06 | -0.692285 | 2.52236e-06 | -0.722122 | 6.80945e-06 | -0.712357 | 2.67073e-06 | -0.710664 | 1.69681e-06
279 | 280 | -0.71679 | 3.79573e-06 | -0.713183 | 4.08235e-06 | -0.691691 | 2.62005e-06 | -0.721626 | 6.72965e-06 | -0.711954 | 2.52532e-06 | -0.710225 | 1.75033e-06
280 | 281 | -0.716165 | 4.27368e-06 | -0.712838 | 3.7703e-06 | -0.691283 | 2.4873e-06 | -0.721116 | 6.60021e-06 | -0.711358 | 2.57039e-06 | -0.709664 | 2.13815e-06
281 | 282 | -0.715825 | 3.86887e-06 | -0.712183 | 4.23654e-06 | -0.690794 | 2.68149e-06 | -0.72061 | 6.41753e-06 | -0.710946 | 2.41213e-06 | -0.70924 | 2.09165e-06
282 | 283 | -0.715148 | 4.26399e-06 | -0.711837 | 3.89624e-06 | -0.690391 | 2.51484e-06 | -0.720104 | 6.32101e-06 | -0.710351 | 2.28693e-06 | -0.708661 | 2.44204e-06
283 | 284 | -0.714804 | 3.80583e-06 | -0.711181 | 4.4556e-06 | -0.689779 | 2.62437e-06 | -0.719603 | 6.25911e-06 | -0.709932 | 2.21283e-06 | -0.708247 | 2.24804e-06
284 | 285 | -0.714148 | 4.09166e-06 | -0.710848 | 4.06401e-06 | -0.689371 | 2.51333e-06 | -0.7191 | 6.21267e-06 | -0.709354 | 2.23321e-06 | -0.707659 | 2.34162e-06
285 | 286 | -0.713803 | 3.78826e-06 | -0.710176 | 4.62023e-06 | -0.688781 | 2.76578e-06 | -0.718605 | 6.30773e-06 | -0.708929 | 2.20381e-06 | -0.707235 | 2.12318e-06
286 | 287 | -0.713142 | 4.24299e-06 | -0.709845 | 4.16224e-06 | -0.688382 | 2.63592e-06 | -0.718099 | 6.43885e-06 | -0.708346 | 2.40602e-06 | -0.706649 | 1.97258e-06
287 | 288 | -0.712801 | 3.88555e-06 | -0.709171 | 4.54543e-06 | -0.687778 | 2.84321e-06 | -0.717605 | 6.75796e-06 | -0.707935 | 2.37481e-06 | -0.706216 | 1.85761e-06
288 | 289 | -0.712142 | 4.5495e-06 | -0.708843 | 4.1126e-06 | -0.687382 | 2.67767e-06 | -0.7171 | 6.94066e-06 | -0.707346 | 2.76228e-06 | -0.705646 | 1.85397e-06
289 | 290 | -0.711813 | 4.11437e-06 | -0.708169 | 4.50706e-06 | -0.686775 | 2.96766e-06 | -0.716614 | 7.03933e-06 | -0.706945 | 2.65586e-06 | -0.705212 | 1.82702e-06
290 | 291 | -0.711136 | 4.79796e-06 | -0.707839 | 4.09015e-06 | -0.686385 | 2.8157e-06 | -0.716136 | 7.09235e-06 | -0.706342 | 2.88502e-06 | -0.704646 | 2.07751e-06
291 | 292 | -0.710815 | 4.27274e-06 | -0.70717 | 4.38636e-06 | -0.685774 | 2.98163e-06 | -0.715632 | 7.14659e-06 | -0.705948 | 2.74083e-06 | -0.704229 | 2.08142e-06
292 | 293 | -0.710136 | 4.8497e-06 | -0.70683 | 4.05597e-06 | -0.68538 | 2.78579e-06 | -0.715122 | 7.08567e-06 | -0.705333 | 2.81445e-06 | -0.703663 | 2.60332e-06
293 | 294 | -0.70982 | 4.32063e-06 | -0.706159 | 4.47913e-06 | -0.684773 | 2.96288e-06 | -0.714621 | 6.94468e-06 | -0.704938 | 2.60325e-06 | -0.703253 | 2.40161e-06
294 | 295 | -0.709131 | 4.79507e-06 | -0.705835 | 4.12919e-06 | -0.684382 | 2.83908e-06 | -0.714116 | 6.72941e-06 | -0.704336 | 2.46447e-06 | -0.702662 | 2.67145e-06
295 | 296 | -0.708813 | 4.28846e-06 | -0.70516 | 4.71036e-06 | -0.683766 | 2.95696e-06 | -0.713618 | 6.64982e-06 | -0.703922 | 2.39946e-06 | -0.702255 | 2.48836e-06
296 | 297 | -0.708129 | 4.6842e-06 | -0.704841 | 4.29104e-06 | -0.683377 | 2.79227e-06 | -0.713112 | 6.59635e-06 | -0.703344 | 2.48097e-06 | -0.701666 | 2.52867e-06
297 | 298 | -0.707817 | 4.25637e-06 | -0.704161 | 4.88515e-06 | -0.682763 | 3.0106e-06 | -0.712607 | 6.54907e-06 | -0.702929 | 2.39605e-06 | -0.701247 | 2.27066e-06
298 | 299 | -0.707132 | 4.8393e-06 | -0.703669 | 4.89383e-06 | -0.682379 | 2.85524e-06 | -0.712108 | 6.5738e-06 | -0.702343 | 2.57887e-06 | -0.70066 | 2.16793e-06
299 | 300 | -0.706809 | 4.36453e-06 | -0.70318 | 4.82392e-06 | -0.681764 | 3.16889e-06 | -0.711611 | 6.74804e-06 | -0.70194 | 2.5793e-06 | -0.700228 | 2.04356e-06
300 | 301 | -0.706127 | 5.12872e-06 | -0.702856 | 4.3798e-06 | -0.681379 | 2.95639e-06 | -0.711105 | 7.0386e-06 | -0.701344 | 2.98978e-06 | -0.69965 | 2.10349e-06
301 | 302 | -0.705621 | 5.24659e-06 | -0.70217 | 4.80297e-06 | -0.680757 | 3.24536e-06 | -0.710608 | 7.24267e-06 | -0.700956 | 2.83903e-06 | -0.69923 | 2.0919e-06
302 | 303 | -0.705124 | 5.32918e-06 | -0.701849 | 4.34833e-06 | -0.680377 | 3.07206e-06 | -0.710111 | 7.34514e-06 | -0.700343 | 3.0837e-06 | -0.698651 | 2.47417e-06
303 | 304 | -0.704631 | 5.32252e-06 | -0.701164 | 4.7099e-06 | -0.679753 | 3.3188e-06 | -0.709616 | 7.41383e-06 | -0.699965 | 2.91798e-06 | -0.698243 | 2.43161e-06
304 | 305 | -0.704129 | 5.29115e-06 | -0.700847 | 4.27618e-06 | -0.679371 | 3.08765e-06 | -0.709111 | 7.42643e-06 | -0.699338 | 3.02878e-06 | -0.697655 | 2.89663e-06
305 | 306 | -0.703646 | 5.29487e-06 | -0.700168 | 4.80474e-06 | -0.678747 | 3.22891e-06 | -0.708608 | 7.33367e-06 | -0.69895 | 2.85175e-06 | -0.697258 | 2.67453e-06
306 | 307 | -0.703142 | 5.23067e-06 | -0.699849 | 4.36313e-06 | -0.678371 | 3.07209e-06 | -0.708102 | 7.11795e-06 | -0.698342 | 2.75229e-06 | -0.696642 | 2.83404e-06
307 | 308 | -0.702637 | 5.1513e-06 | -0.699163 | 4.98603e-06 | -0.677769 | 3.27552e-06 | -0.707604 | 6.93177e-06 | -0.697939 | 2.63579e-06 | -0.696242 | 2.64298e-06
308 | 309 | -0.70213 | 5.10729e-06 | -0.698664 | 5.05585e-06 | -0.677374 | 3.06183e-06 | -0.707103 | 6.85382e-06 | -0.697337 | 2.64551e-06 | -0.695635 | 2.6078e-06
309 | 310 | -0.701631 | 5.16019e-06 | -0.698157 | 5.16049e-06 | -0.676763 | 3.23821e-06 | -0.706597 | 6.84611e-06 | -0.696925 | 2.57789e-06 | -0.69523 | 2.42054e-06
310 | 311 | -0.701129 | 5.23699e-06 | -0.697664 | 5.14396e-06 | -0.676389 | 3.08908e-06 | -0.706094 | 6.86981e-06 | -0.696323 | 2.76346e-06 | -0.694638 | 2.33706e-06
311 | 312 | -0.700637 | 5.33029e-06 | -0.69717 | 5.05836e-06 | -0.675752 | 3.41525e-06 | -0.705597 | 6.96592e-06 | -0.695927 | 2.74098e-06 | -0.69422 | 2.23936e-06
312 | 313 | -0.70013 | 5.49675e-06 | -0.696649 | 5.03926e-06 | -0.675391 | 3.1826e-06 | -0.7051 | 7.1582e-06 | -0.695318 | 3.16059e-06 | -0.69363 | 2.38929e-06
313 | 314 | -0.699628 | 5.67037e-06 | -0.69615 | 5.02381e-06 | -0.674759 | 3.45137e-06 | -0.7046 | 7.40729e-06 | -0.69494 | 3.02746e-06 | -0.693213 | 2.36616e-06
314 | 315 | -0.699128 | 5.76917e-06 | -0.695647 | 4.98197e-06 | -0.674393 | 3.2455e-06 | -0.70409 | 7.61588e-06 | -0.694314 | 3.27927e-06 | -0.692628 | 2.72781e-06
315 | 316 | -0.69863 | 5.8271e-06 | -0.695141 | 4.94088e-06 | -0.673756 | 3.62618e-06 | -0.703605 | 7.72772e-06 | -0.693933 | 3.1111e-06 | -0.692228 | 2.6658e-06
316 | 317 | -0.698119 | 5.76979e-06 | -0.694637 | 4.91884e-06 | -0.673387 | 3.34004e-06 | -0.703099 | 7.70941e-06 | -0.693307 | 3.24285e-06 | -0.691623 | 3.16346e-06
317 | 318 | -0.697621 | 5.76873e-06 | -0.694137 | 4.99179e-06 | -0.672755 | 3.48873e-06 | -0.702607 | 7.64137e-06 | -0.69293 | 3.05723e-06 | -0.691235 | 2.88586e-06
318 | 319 | -0.697116 | 5.70348e-06 | -0.693637 | 5.08703e-06 | -0.672388 | 3.28278e-06 | -0.702098 | 7.47923e-06 | -0.692306 | 2.98109e-06 | -0.690715 | 3.13299e-06
319 | 320 | -0.696619 | 5.59364e-06 | -0.693133 | 5.18459e-06 | -0.67175 | 3.56902e-06 | -0.701608 | 7.2939e-06 | -0.691918 | 2.84087e-06 | -0.690333 | 2.84545e-06
320 | 321 | -0.696114 | 5.59354e-06 | -0.692636 | 5.34129e-06 | -0.671374 | 3.32463e-06 | -0.701095 | 7.18391e-06 | -0.691308 | 2.81498e-06 | -0.689703 | 2.83659e-06
321 | 322 | -0.695609 | 5.63159e-06 | -0.692124 | 5.44571e-06 | -0.67074 | 3.49935e-06 | -0.7006 | 7.14576e-06 | -0.690954 | 2.76551e-06 | -0.689305 | 2.63126e-06
322 | 323 | -0.69511 | 5.72034e-06 | -0.691631 | 5.35603e-06 | -0.67037 | 3.29911e-06 | -0.700094 | 7.08069e-06 | -0.690412 | 2.89622e-06 | -0.688703 | 2.56196e-06
323 | 324 | -0.694611 | 5.78984e-06 | -0.69113 | 5.33629e-06 | -0.669734 | 3.55233e-06 | -0.699597 | 7.22958e-06 | -0.690014 | 2.82127e-06 | -0.688295 | 2.46322e-06
324 | 325 | -0.694107 | 5.91033e-06 | -0.690721 | 5.32607e-06 | -0.669371 | 3.34444e-06 | -0.699096 | 7.41406e-06 | -0.68939 | 3.20051e-06 | -0.687697 | 2.62905e-06
325 | 326 | -0.693603 | 6.03515e-06 | -0.690221 | 5.23667e-06 | -0.668735 | 3.71093e-06 | -0.698597 | 7.62995e-06 | -0.689014 | 3.09545e-06 | -0.687293 | 2.53354e-06
326 | 327 | -0.693102 | 6.22269e-06 | -0.68971 | 5.18963e-06 | -0.668367 | 3.43563e-06 | -0.698094 | 7.80877e-06 | -0.688395 | 3.45923e-06 | -0.686697 | 2.96465e-06
327 | 328 | -0.692608 | 6.30963e-06 | -0.68921 | 5.17697e-06 | -0.667726 | 3.76633e-06 | -0.697596 | 7.93117e-06 | -0.688018 | 3.26714e-06 | -0.686306 | 2.81906e-06
328 | 329 | -0.692096 | 6.2984e-06 | -0.688708 | 5.20743e-06 | -0.667372 | 3.51754e-06 | -0.697084 | 7.9776e-06 | -0.687384 | 3.48402e-06 | -0.685698 | 3.34621e-06
329 | 330 | -0.691596 | 6.27836e-06 | -0.688215 | 5.29136e-06 | -0.666725 | 3.85579e-06 | -0.69658 | 7.97767e-06 | -0.687011 | 3.26516e-06 | -0.685317 | 3.04465e-06
330 | 331 | -0.6911 | 6.25988e-06 | -0.687706 | 5.39628e-06 | -0.66637 | 3.5284e-06 | -0.696077 | 7.90546e-06 | -0.686387 | 3.25765e-06 | -0.684698 | 3.33925e-06
331 | 332 | -0.690697 | 6.18011e-06 | -0.687213 | 5.45284e-06 | -0.665728 | 3.75349e-06 | -0.695581 | 7.70012e-06 | -0.686008 | 3.07219e-06 | -0.684318 | 3.06281e-06
332 | 333 | -0.690193 | 6.06727e-06 | -0.686707 | 5.62245e-06 | -0.665391 | 3.51925e-06 | -0.695076 | 7.55581e-06 | -0.68538 | 3.04497e-06 | -0.683692 | 3.0843e-06
333 | 334 | -0.689685 | 6.09327e-06 | -0.686205 | 5.68396e-06 | -0.664793 | 3.80091e-06 | -0.694574 | 7.49098e-06 | -0.684993 | 2.94976e-06 | -0.683298 | 2.83726e-06
334 | 335 | -0.689184 | 6.19162e-06 | -0.685701 | 5.65938e-06 | -0.664434 | 3.50225e-06 | -0.694064 | 7.42066e-06 | -0.684378 | 3.05938e-06 | -0.682687 | 2.74413e-06
335 | 336 | -0.688681 | 6.25175e-06 | -0.68521 | 5.56826e-06 | -0.663773 | 3.73764e-06 | -0.69357 | 7.38457e-06 | -0.683989 | 2.94968e-06 | -0.682287 | 2.67749e-06
336 | 337 | -0.688184 | 6.37254e-06 | -0.684704 | 5.49919e-06 | -0.663416 | 3.52943e-06 | -0.693064 | 7.486e-06 | -0.683375 | 3.23812e-06 | -0.681685 | 2.81427e-06
337 | 338 | -0.687676 | 6.53828e-06 | -0.684205 | 5.50718e-06 | -0.662777 | 3.8995e-06 | -0.692569 | 7.6024e-06 | -0.682995 | 3.15879e-06 | -0.681285 | 2.73972e-06
338 | 339 | -0.687176 | 6.69479e-06 | -0.683699 | 5.41426e-06 | -0.662422 | 3.601e-06 | -0.692061 | 7.86264e-06 | -0.682376 | 3.56962e-06 | -0.680679 | 3.14787e-06
339 | 340 | -0.686672 | 6.75382e-06 | -0.683203 | 5.41796e-06 | -0.66177 | 3.98539e-06 | -0.691561 | 8.05497e-06 | -0.682008 | 3.39301e-06 | -0.6803 | 2.98292e-06
340 | 341 | -0.686175 | 6.70348e-06 | -0.682696 | 5.45365e-06 | -0.661415 | 3.682e-06 | -0.691067 | 8.19108e-06 | -0.68137 | 3.64867e-06 | -0.679688 | 3.55797e-06
341 | 342 | -0.685674 | 6.70643e-06 | -0.682198 | 5.49397e-06 | -0.660766 | 4.08738e-06 | -0.690661 | 8.22117e-06 | -0.681005 | 3.43559e-06 | -0.679313 | 3.21419e-06
342 | 343 | -0.685171 | 6.68112e-06 | -0.681698 | 5.58934e-06 | -0.660421 | 3.72032e-06 | -0.690161 | 8.22869e-06 | -0.680365 | 3.55259e-06 | -0.678682 | 3.57978e-06
343 | 344 | -0.684669 | 6.62481e-06 | -0.681195 | 5.67546e-06 | -0.659766 | 3.99434e-06 | -0.689654 | 8.13987e-06 | -0.679995 | 3.31222e-06 | -0.67831 | 3.25226e-06
344 | 345 | -0.68417 | 6.54233e-06 | -0.680687 | 5.7965e-06 | -0.659419 | 3.70418e-06 | -0.68915 | 7.91473e-06 | -0.679363 | 3.2571e-06 | -0.677692 | 3.40532e-06
345 | 346 | -0.683666 | 6.54953e-06 | -0.680193 | 5.90031e-06 | -0.658763 | 4.00012e-06 | -0.688643 | 7.73931e-06 | -0.678981 | 3.13415e-06 | -0.677317 | 3.07998e-06
346 | 347 | -0.68316 | 6.60269e-06 | -0.679686 | 5.92274e-06 | -0.658416 | 3.72164e-06 | -0.688149 | 7.66186e-06 | -0.678357 | 3.19739e-06 | -0.676689 | 3.02979e-06
347 | 348 | -0.682665 | 6.65848e-06 | -0.679187 | 5.8241e-06 | -0.657758 | 3.9825e-06 | -0.687643 | 7.63226e-06 | -0.677991 | 3.09255e-06 | -0.676298 | 2.8611e-06
348 | 349 | -0.682166 | 6.75363e-06 | -0.678681 | 5.81565e-06 | -0.657407 | 3.67801e-06 | -0.68714 | 7.71659e-06 | -0.677369 | 3.35319e-06 | -0.675683 | 3.0365e-06
349 | 350 | -0.68166 | 6.89308e-06 | -0.678184 | 5.77502e-06 | -0.656757 | 3.9928e-06 | -0.686639 | 7.88344e-06 | -0.677004 | 3.26676e-06 | -0.675298 | 2.89356e-06
350 | 351 | -0.681159 | 7.09209e-06 | -0.677693 | 5.7178e-06 | -0.656409 | 3.72781e-06 | -0.686139 | 8.0622e-06 | -0.676369 | 3.70308e-06 | -0.67468 | 3.28653e-06
351 | 352 | -0.68066 | 7.14003e-06 | -0.677204 | 5.66919e-06 | -0.655754 | 4.11186e-06 | -0.685639 | 8.34113e-06 | -0.676012 | 3.48297e-06 | -0.674307 | 3.128e-06
352 | 353 | -0.680156 | 7.15763e-06 | -0.676692 | 5.67491e-06 | -0.655407 | 3.80968e-06 | -0.685136 | 8.38903e-06 | -0.675369 | 3.81682e-06 | -0.673681 | 3.72178e-06
353 | 354 | -0.679654 | 7.12489e-06 | -0.676201 | 5.73378e-06 | -0.654743 | 4.23644e-06 | -0.684636 | 8.49055e-06 | -0.675009 | 3.56754e-06 | -0.673326 | 3.37238e-06
354 | 355 | -0.679153 | 7.10162e-06 | -0.67569 | 5.8236e-06 | -0.654407 | 3.89099e-06 | -0.684138 | 8.46819e-06 | -0.674368 | 3.76243e-06 | -0.672685 | 3.80945e-06
355 | 356 | -0.678657 | 7.05725e-06 | -0.675201 | 5.92296e-06 | -0.653748 | 4.17881e-06 | -0.683632 | 8.33412e-06 | -0.674004 | 3.51306e-06 | -0.672319 | 3.43546e-06
356 | 357 | -0.678155 | 6.96303e-06 | -0.674696 | 6.05148e-06 | -0.653409 | 3.84677e-06 | -0.683128 | 8.15523e-06 | -0.673361 | 3.47735e-06 | -0.671673 | 3.66104e-06
357 | 358 | -0.67767 | 6.93384e-06 | -0.67419 | 6.12388e-06 | -0.652747 | 4.16472e-06 | -0.682626 | 7.99271e-06 | -0.672994 | 3.31031e-06 | -0.671306 | 3.3353e-06
358 | 359 | -0.67716 | 6.99418e-06 | -0.673687 | 6.10476e-06 | -0.652425 | 3.84664e-06 | -0.682127 | 7.91764e-06 | -0.672363 | 3.35589e-06 | -0.670665 | 3.33245e-06
359 | 360 | -0.676667 | 7.0767e-06 | -0.67318 | 6.05656e-06 | -0.651748 | 4.10505e-06 | -0.681626 | 7.8765e-06 | -0.671991 | 3.25861e-06 | -0.670284 | 3.10733e-06
360 | 361 | -0.676169 | 7.1621e-06 | -0.672674 | 6.02678e-06 | -0.651422 | 3.79404e-06 | -0.681119 | 7.95866e-06 | -0.671357 | 3.44115e-06 | -0.669666 | 3.18271e-06
361 | 362 | -0.675665 | 7.30068e-06 | -0.672177 | 5.9966e-06 | -0.650758 | 4.1861e-06 | -0.680622 | 8.08242e-06 | -0.670991 | 3.33234e-06 | -0.669285 | 3.07921e-06
362 | 363 | -0.675172 | 7.45707e-06 | -0.671675 | 5.95397e-06 | -0.650422 | 3.89873e-06 | -0.680127 | 8.41772e-06 | -0.670354 | 3.76922e-06 | -0.66866 | 3.5393e-06
363 | 364 | -0.674661 | 7.54738e-06 | -0.671175 | 5.88557e-06 | -0.649751 | 4.28391e-06 | -0.679626 | 8.59774e-06 | -0.669999 | 3.58752e-06 | -0.668293 | 3.35629e-06
364 | 365 | -0.674157 | 7.53776e-06 | -0.67067 | 5.87912e-06 | -0.649421 | 3.94408e-06 | -0.679123 | 8.65614e-06 | -0.669349 | 3.97273e-06 | -0.667656 | 3.96435e-06
365 | 366 | -0.673657 | 7.50035e-06 | -0.670166 | 5.9536e-06 | -0.648744 | 4.39173e-06 | -0.678622 | 8.68481e-06 | -0.668996 | 3.68699e-06 | -0.667303 | 3.58314e-06
366 | 367 | -0.673156 | 7.46921e-06 | -0.669664 | 6.03287e-06 | -0.64842 | 3.98883e-06 | -0.678122 | 8.55577e-06 | -0.66834 | 3.93705e-06 | -0.666656 | 3.95905e-06
367 | 368 | -0.672659 | 7.39085e-06 | -0.669162 | 6.12427e-06 | -0.647753 | 4.30938e-06 | -0.677638 | 8.31537e-06 | -0.667992 | 3.67345e-06 | -0.666301 | 3.58124e-06
368 | 369 | -0.672155 | 7.33083e-06 | -0.668663 | 6.26596e-06 | -0.647413 | 3.94994e-06 | -0.677132 | 8.18668e-06 | -0.667337 | 3.70059e-06 | -0.66565 | 3.73725e-06
369 | 370 | -0.671641 | 7.29279e-06 | -0.668162 | 6.32406e-06 | -0.646745 | 4.31893e-06 | -0.676632 | 8.13911e-06 | -0.666978 | 3.50129e-06 | -0.665328 | 3.37771e-06
370 | 371 | -0.671148 | 7.34256e-06 | -0.667664 | 6.27954e-06 | -0.646414 | 3.96337e-06 | -0.676124 | 8.11676e-06 | -0.666337 | 3.52182e-06 | -0.664717 | 3.40249e-06
371 | 372 | -0.670651 | 7.38972e-06 | -0.667158 | 6.24427e-06 | -0.645738 | 4.23873e-06 | -0.675629 | 8.13051e-06 | -0.665971 | 3.38384e-06 | -0.664347 | 3.18098e-06
372 | 373 | -0.67015 | 7.48639e-06 | -0.666655 | 6.19411e-06 | -0.645401 | 3.90975e-06 | -0.675125 | 8.27494e-06 | -0.665364 | 3.53958e-06 | -0.663703 | 3.44073e-06
373 | 374 | -0.669643 | 7.60443e-06 | -0.666155 | 6.17355e-06 | -0.644734 | 4.38272e-06 | -0.674626 | 8.52378e-06 | -0.665037 | 3.41345e-06 | -0.663337 | 3.27149e-06
374 | 375 | -0.669144 | 7.81258e-06 | -0.665649 | 6.12737e-06 | -0.644404 | 4.00548e-06 | -0.67412 | 8.75268e-06 | -0.664403 | 3.72175e-06 | -0.662698 | 3.77856e-06
375 | 376 | -0.668648 | 7.906e-06 | -0.665214 | 6.06026e-06 | -0.643733 | 4.3975e-06 | -0.673627 | 8.85191e-06 | -0.664035 | 3.59024e-06 | -0.662348 | 3.52893e-06
376 | 377 | -0.668141 | 7.92427e-06 | -0.664711 | 6.12717e-06 | -0.643408 | 4.05438e-06 | -0.673116 | 8.93932e-06 | -0.663395 | 4.06245e-06 | -0.661694 | 4.16675e-06
377 | 378 | -0.667635 | 7.85999e-06 | -0.664206 | 6.18475e-06 | -0.642729 | 4.54195e-06 | -0.672623 | 8.86868e-06 | -0.663051 | 3.77379e-06 | -0.66135 | 3.7336e-06
378 | 379 | -0.667136 | 7.86652e-06 | -0.663696 | 6.24826e-06 | -0.6424 | 4.1263e-06 | -0.672122 | 8.71556e-06 | -0.662389 | 4.11599e-06 | -0.660693 | 4.10583e-06
379 | 380 | -0.666633 | 7.83325e-06 | -0.663208 | 6.32961e-06 | -0.64172 | 4.43652e-06 | -0.67162 | 8.50715e-06 | -0.66204 | 3.85705e-06 | -0.660347 | 3.68026e-06
380 | 381 | -0.666127 | 7.73641e-06 | -0.6627 | 6.46273e-06 | -0.641396 | 4.0647e-06 | -0.671114 | 8.37262e-06 | -0.661381 | 3.99506e-06 | -0.659693 | 3.75893e-06
381 | 382 | -0.665638 | 7.67904e-06 | -0.662199 | 6.52395e-06 | -0.640721 | 4.45987e-06 | -0.670619 | 8.32601e-06 | -0.661033 | 3.73707e-06 | -0.659335 | 3.45987e-06
382 | 383 | -0.665194 | 7.70924e-06 | -0.661701 | 6.49353e-06 | -0.640392 | 4.0636e-06 | -0.670116 | 8.32069e-06 | -0.66037 | 3.72286e-06 | -0.658691 | 3.55184e-06
383 | 384 | -0.664695 | 7.72893e-06 | -0.661207 | 6.41847e-06 | -0.639769 | 4.38843e-06 | -0.669618 | 8.42797e-06 | -0.66002 | 3.52695e-06 | -0.658323 | 3.35888e-06
384 | 385 | -0.664191 | 7.77551e-06 | -0.660696 | 6.38784e-06 | -0.639484 | 4.07127e-06 | -0.669112 | 8.67654e-06 | -0.659373 | 3.65442e-06 | -0.657685 | 3.67144e-06
385 | 386 | -0.663683 | 7.88224e-06 | -0.660195 | 6.38201e-06 | -0.638819 | 4.52815e-06 | -0.668612 | 8.95056e-06 | -0.659011 | 3.51894e-06 | -0.657322 | 3.46554e-06
386 | 387 | -0.66318 | 7.99021e-06 | -0.659687 | 6.30813e-06 | -0.638478 | 4.13784e-06 | -0.668106 | 9.07514e-06 | -0.658371 | 3.8356e-06 | -0.65668 | 4.02626e-06
387 | 388 | -0.662683 | 8.12322e-06 | -0.659193 | 6.24577e-06 | -0.637803 | 4.57804e-06 | -0.667608 | 9.0893e-06 | -0.658026 | 3.73897e-06 | -0.656336 | 3.75128e-06
388 | 389 | -0.662179 | 8.24452e-06 | -0.658686 | 6.26797e-06 | -0.637473 | 4.18583e-06 | -0.667102 | 9.13533e-06 | -0.65737 | 4.18969e-06 | -0.65568 | 4.37446e-06
389 | 390 | -0.661677 | 8.25309e-06 | -0.658185 | 6.34583e-06 | -0.636802 | 4.68034e-06 | -0.666602 | 9.07116e-06 | -0.657028 | 3.94026e-06 | -0.655341 | 3.8971e-06
390 | 391 | -0.661177 | 8.20252e-06 | -0.657688 | 6.39388e-06 | -0.636471 | 4.23873e-06 | -0.666097 | 8.89815e-06 | -0.656367 | 4.23159e-06 | -0.654676 | 4.20078e-06
391 | 392 | -0.660674 | 8.21055e-06 | -0.65719 | 6.45496e-06 | -0.635794 | 4.58714e-06 | -0.665592 | 8.71332e-06 | -0.65603 | 3.95308e-06 | -0.654334 | 3.76868e-06
392 | 393 | -0.660171 | 8.18683e-06 | -0.656688 | 6.55522e-06 | -0.635467 | 4.20578e-06 | -0.66516 | 8.63428e-06 | -0.655358 | 4.08674e-06 | -0.653673 | 3.83897e-06
393 | 394 | -0.659671 | 8.15287e-06 | -0.656185 | 6.70342e-06 | -0.634791 | 4.58003e-06 | -0.664651 | 8.55064e-06 | -0.655013 | 3.76721e-06 | -0.653322 | 3.54087e-06
394 | 395 | -0.65917 | 8.06792e-06 | -0.655682 | 6.69997e-06 | -0.634472 | 4.17465e-06 | -0.664142 | 8.58826e-06 | -0.65436 | 3.77961e-06 | -0.652671 | 3.7183e-06
395 | 396 | -0.658672 | 8.00565e-06 | -0.655182 | 6.66863e-06 | -0.633797 | 4.53205e-06 | -0.663645 | 8.72077e-06 | -0.654003 | 3.62525e-06 | -0.652331 | 3.50093e-06
396 | 397 | -0.658174 | 8.00892e-06 | -0.654679 | 6.60705e-06 | -0.633465 | 4.17314e-06 | -0.663145 | 8.98258e-06 | -0.653357 | 3.78355e-06 | -0.651686 | 3.95635e-06
397 | 398 | -0.657662 | 8.07581e-06 | -0.654178 | 6.60149e-06 | -0.632795 | 4.69908e-06 | -0.662643 | 9.22799e-06 | -0.653005 | 3.65121e-06 | -0.651338 | 3.67762e-06
398 | 399 | -0.657165 | 8.1456e-06 | -0.653673 | 6.55686e-06 | -0.63247 | 4.26432e-06 | -0.662132 | 9.32301e-06 | -0.652367 | 4.04862e-06 | -0.650682 | 4.34556e-06
399 | 400 | -0.656667 | 8.24301e-06 | -0.653175 | 6.49421e-06 | -0.631787 | 4.69355e-06 | -0.661637 | 9.34106e-06 | -0.652028 | 3.88462e-06 | -0.650358 | 3.94035e-06
400 | 401 | -0.656169 | 8.36502e-06 | -0.652672 | 6.45518e-06 | -0.631469 | 4.29398e-06 | -0.661137 | 9.36997e-06 | -0.651366 | 4.32212e-06 | -0.649681 | 4.54398e-06
401 | 402 | -0.655658 | 8.53298e-06 | -0.652189 | 6.43754e-06 | -0.630785 | 4.83619e-06 | -0.660636 | 9.31096e-06 | -0.651023 | 4.02918e-06 | -0.649354 | 4.0376e-06
402 | 403 | -0.65516 | 8.57376e-06 | -0.651689 | 6.49593e-06 | -0.63046 | 4.35821e-06 | -0.660129 | 9.1206e-06 | -0.65037 | 4.33852e-06 | -0.648673 | 4.40248e-06
403 | 404 | -0.65466 | 8.56024e-06 | -0.651188 | 6.58623e-06 | -0.629772 | 4.73305e-06 | -0.659638 | 8.9048e-06 | -0.650032 | 4.04364e-06 | -0.648341 | 3.93313e-06
404 | 405 | -0.654156 | 8.53329e-06 | -0.650676 | 6.6665e-06 | -0.629455 | 4.28394e-06 | -0.659129 | 8.83783e-06 | -0.649359 | 4.25129e-06 | -0.647671 | 4.06968e-06
405 | 406 | -0.653654 | 8.50904e-06 | -0.650174 | 6.73823e-06 | -0.628773 | 4.73635e-06 | -0.658632 | 8.79375e-06 | -0.649023 | 3.95765e-06 | -0.647322 | 3.6929e-06
406 | 407 | -0.653154 | 8.45223e-06 | -0.649677 | 6.86995e-06 | -0.628449 | 4.30386e-06 | -0.658128 | 8.8463e-06 | -0.648359 | 3.97055e-06 | -0.646669 | 3.87838e-06
407 | 408 | -0.652656 | 8.36106e-06 | -0.64918 | 6.92008e-06 | -0.627776 | 4.6389e-06 | -0.657635 | 8.99548e-06 | -0.648015 | 3.75274e-06 | -0.646324 | 3.64479e-06
408 | 409 | -0.652171 | 8.31923e-06 | -0.648673 | 6.83002e-06 | -0.627452 | 4.27708e-06 | -0.65713 | 9.2916e-06 | -0.647362 | 3.89359e-06 | -0.64567 | 4.17046e-06
409 | 410 | -0.65166 | 8.33103e-06 | -0.648171 | 6.77943e-06 | -0.626789 | 4.83996e-06 | -0.656633 | 9.48886e-06 | -0.647017 | 3.73542e-06 | -0.645333 | 3.82836e-06
410 | 411 | -0.651166 | 8.38487e-06 | -0.64767 | 6.74129e-06 | -0.626468 | 4.36108e-06 | -0.656125 | 9.58791e-06 | -0.646359 | 4.07771e-06 | -0.644664 | 4.5832e-06
411 | 412 | -0.650668 | 8.47204e-06 | -0.647174 | 6.71443e-06 | -0.625779 | 4.85554e-06 | -0.655625 | 9.60838e-06 | -0.646022 | 3.90133e-06 | -0.644338 | 4.11216e-06
412 | 413 | -0.65016 | 8.56655e-06 | -0.646671 | 6.65011e-06 | -0.625468 | 4.41617e-06 | -0.655126 | 9.55583e-06 | -0.645355 | 4.36321e-06 | -0.643659 | 4.67011e-06
413 | 414 | -0.64967 | 8.75733e-06 | -0.646182 | 6.62404e-06 | -0.624786 | 4.93739e-06 | -0.654621 | 9.44461e-06 | -0.645023 | 4.10936e-06 | -0.643342 | 4.17452e-06
414 | 415 | -0.649163 | 8.8698e-06 | -0.645671 | 6.64329e-06 | -0.624276 | 4.83475e-06 | -0.654113 | 9.20181e-06 | -0.644348 | 4.47606e-06 | -0.642655 | 4.50544e-06
415 | 416 | -0.64866 | 8.81253e-06 | -0.645169 | 6.70584e-06 | -0.623964 | 4.38867e-06 | -0.65362 | 9.10468e-06 | -0.644023 | 4.16582e-06 | -0.642324 | 4.02422e-06
416 | 417 | -0.648163 | 8.79127e-06 | -0.644671 | 6.76751e-06 | -0.623272 | 4.871e-06 | -0.653115 | 9.06622e-06 | -0.643346 | 4.40884e-06 | -0.641648 | 4.20909e-06
417 | 418 | -0.647658 | 8.74683e-06 | -0.644167 | 6.85259e-06 | -0.622777 | 4.80054e-06 | -0.652616 | 9.06124e-06 | -0.643013 | 4.11789e-06 | -0.641311 | 3.79692e-06
418 | 419 | -0.647156 | 8.65966e-06 | -0.643667 | 6.97496e-06 | -0.62246 | 4.35685e-06 | -0.652126 | 9.15296e-06 | -0.642333 | 4.18642e-06 | -0.640651 | 4.06672e-06
419 | 420 | -0.646657 | 8.56835e-06 | -0.643166 | 7.03461e-06 | -0.621772 | 4.81018e-06 | -0.651634 | 9.32693e-06 | -0.641997 | 3.94115e-06 | -0.640306 | 3.79633e-06
420 | 421 | -0.64616 | 8.55848e-06 | -0.642662 | 7.07399e-06 | -0.621463 | 4.37362e-06 | -0.65113 | 9.60913e-06 | -0.641334 | 4.0358e-06 | -0.639723 | 4.30625e-06
421 | 422 | -0.645643 | 8.61819e-06 | -0.642156 | 6.99905e-06 | -0.620778 | 4.9326e-06 | -0.650631 | 9.7952e-06 | -0.640995 | 3.84245e-06 | -0.639417 | 4.00375e-06
422 | 423 | -0.645142 | 8.66503e-06 | -0.641655 | 6.9505e-06 | -0.620272 | 4.89097e-06 | -0.650123 | 9.85085e-06 | -0.64033 | 4.11061e-06 | -0.638738 | 4.74455e-06
423 | 424 | -0.644651 | 8.73352e-06 | -0.641149 | 6.92355e-06 | -0.619767 | 4.90061e-06 | -0.649633 | 9.90892e-06 | -0.639993 | 3.97059e-06 | -0.638422 | 4.25899e-06
424 | 425 | -0.644147 | 8.95614e-06 | -0.640651 | 6.87473e-06 | -0.619263 | 5.0046e-06 | -0.649121 | 9.7826e-06 | -0.63943 | 4.45932e-06 | -0.637735 | 4.8492e-06
425 | 426 | -0.643643 | 9.08941e-06 | -0.640152 | 6.81376e-06 | -0.618763 | 5.00537e-06 | -0.648617 | 9.57859e-06 | -0.639101 | 4.19826e-06 | -0.637417 | 4.27303e-06
426 | 427 | -0.643144 | 9.07962e-06 | -0.639719 | 6.80083e-06 | -0.61826 | 4.95526e-06 | -0.64811 | 9.44023e-06 | -0.638427 | 4.58477e-06 | -0.636734 | 4.60835e-06
427 | 428 | -0.642642 | 9.03114e-06 | -0.639251 | 6.82216e-06 | -0.617757 | 4.9412e-06 | -0.647619 | 9.36829e-06 | -0.638092 | 4.27929e-06 | -0.636406 | 4.10337e-06
428 | 429 | -0.642137 | 8.99594e-06 | -0.638742 | 6.88603e-06 | -0.617251 | 4.89221e-06 | -0.647117 | 9.32999e-06 | -0.637412 | 4.51448e-06 | -0.635723 | 4.25538e-06
429 | 430 | -0.641635 | 8.96588e-06 | -0.638232 | 6.98884e-06 | -0.616756 | 4.90428e-06 | -0.646614 | 9.39064e-06 | -0.637079 | 4.1549e-06 | -0.635387 | 3.90348e-06
430 | 431 | -0.641135 | 8.84251e-06 | -0.637734 | 7.05386e-06 | -0.616251 | 4.92355e-06 | -0.646121 | 9.53243e-06 | -0.636412 | 4.19735e-06 | -0.634718 | 4.25968e-06
431 | 432 | -0.640632 | 8.77347e-06 | -0.637237 | 7.18307e-06 | -0.615754 | 4.89645e-06 | -0.645619 | 9.80933e-06 | -0.636073 | 3.9964e-06 | -0.634387 | 3.94977e-06
432 | 433 | -0.64013 | 8.84428e-06 | -0.636732 | 7.22575e-06 | -0.615249 | 4.85682e-06 | -0.645108 | 1.00294e-05 | -0.635407 | 4.25561e-06 | -0.633722 | 4.5213e-06
433 | 434 | -0.639707 | 8.86948e-06 | -0.63623 | 7.17898e-06 | -0.614939 | 4.46152e-06 | -0.644609 | 1.01092e-05 | -0.635072 | 3.99939e-06 | -0.633397 | 4.16277e-06
434 | 435 | -0.639231 | 8.97518e-06 | -0.635727 | 7.09699e-06 | -0.614256 | 5.04256e-06 | -0.644104 | 1.01709e-05 | -0.634414 | 4.29373e-06 | -0.63272 | 4.93032e-06
435 | 436 | -0.638718 | 9.05647e-06 | -0.635231 | 7.08932e-06 | -0.61379 | 5.06865e-06 | -0.643608 | 1.01602e-05 | -0.634075 | 4.10466e-06 | -0.632218 | 4.95725e-06
436 | 437 | -0.638217 | 9.26209e-06 | -0.634729 | 7.024e-06 | -0.613281 | 5.04694e-06 | -0.6431 | 1.00916e-05 | -0.633408 | 4.60391e-06 | -0.631709 | 4.95551e-06
437 | 438 | -0.637717 | 9.3515e-06 | -0.634227 | 6.95189e-06 | -0.612778 | 5.09824e-06 | -0.642594 | 9.90133e-06 | -0.633082 | 4.31708e-06 | -0.631213 | 4.88869e-06
438 | 439 | -0.637214 | 9.27085e-06 | -0.63373 | 6.93227e-06 | -0.612272 | 5.15493e-06 | -0.642095 | 9.71878e-06 | -0.632405 | 4.68711e-06 | -0.630713 | 4.77788e-06
439 | 440 | -0.636712 | 9.26885e-06 | -0.633228 | 7.01736e-06 | -0.611771 | 5.13635e-06 | -0.641591 | 9.69361e-06 | -0.632079 | 4.36408e-06 | -0.630395 | 4.24856e-06
440 | 441 | -0.636208 | 9.23711e-06 | -0.632727 | 7.05873e-06 | -0.61127 | 5.0515e-06 | -0.641089 | 9.68959e-06 | -0.6314 | 4.61673e-06 | -0.629704 | 4.48547e-06
441 | 442 | -0.635706 | 9.12485e-06 | -0.632231 | 7.10853e-06 | -0.610764 | 5.05508e-06 | -0.640591 | 9.73512e-06 | -0.631077 | 4.27872e-06 | -0.62938 | 4.07353e-06
442 | 443 | -0.635203 | 9.03808e-06 | -0.631722 | 7.1753e-06 | -0.610258 | 5.08825e-06 | -0.640086 | 9.95862e-06 | -0.630395 | 4.38429e-06 | -0.628701 | 4.41952e-06
443 | 444 | -0.634702 | 9.02197e-06 | -0.631226 | 7.30484e-06 | -0.609761 | 5.06953e-06 | -0.639677 | 1.02612e-05 | -0.630058 | 4.12154e-06 | -0.628375 | 4.05974e-06
444 | 445 | -0.634208 | 9.07261e-06 | -0.63072 | 7.36848e-06 | -0.609259 | 5.00135e-06 | -0.639191 | 1.04328e-05 | -0.629388 | 4.25772e-06 | -0.627697 | 4.61848e-06
445 | 446 | -0.633705 | 9.14362e-06 | -0.630224 | 7.39034e-06 | -0.608765 | 5.03606e-06 | -0.638681 | 1.0447e-05 | -0.629053 | 4.0361e-06 | -0.627384 | 4.24717e-06
446 | 447 | -0.633203 | 9.23391e-06 | -0.629715 | 7.35146e-06 | -0.608259 | 5.12959e-06 | -0.638176 | 1.05262e-05 | -0.62839 | 4.35761e-06 | -0.626711 | 5.03285e-06
447 | 448 | -0.6327 | 9.44658e-06 | -0.629219 | 7.29978e-06 | -0.60776 | 5.17793e-06 | -0.637678 | 1.05066e-05 | -0.628061 | 4.14739e-06 | -0.626212 | 5.12232e-06
448 | 449 | -0.6322 | 9.53344e-06 | -0.628714 | 7.26388e-06 | -0.607262 | 5.19491e-06 | -0.637179 | 1.04143e-05 | -0.627392 | 4.64972e-06 | -0.625713 | 5.15793e-06
449 | 450 | -0.631696 | 9.55066e-06 | -0.628215 | 7.23392e-06 | -0.60676 | 5.21457e-06 | -0.636667 | 1.02258e-05 | -0.627072 | 4.3511e-06 | -0.625217 | 5.1067e-06
450 | 451 | -0.631196 | 9.49457e-06 | -0.627714 | 7.15924e-06 | -0.606258 | 5.31768e-06 | -0.636169 | 1.01066e-05 | -0.626407 | 4.8321e-06 | -0.624712 | 4.99422e-06
451 | 452 | -0.630693 | 9.49674e-06 | -0.627212 | 7.09121e-06 | -0.605756 | 5.30362e-06 | -0.635668 | 1.00578e-05 | -0.626088 | 4.43335e-06 | -0.624211 | 4.85248e-06
452 | 453 | -0.630196 | 9.46758e-06 | -0.626727 | 7.12811e-06 | -0.605255 | 5.2248e-06 | -0.635168 | 1.00138e-05 | -0.625401 | 4.84127e-06 | -0.623895 | 4.33851e-06
453 | 454 | -0.629691 | 9.4143e-06 | -0.626219 | 7.21897e-06 | -0.604757 | 5.20885e-06 | -0.634666 | 1.00786e-05 | -0.625087 | 4.45703e-06 | -0.623206 | 4.60702e-06
454 | 455 | -0.629192 | 9.2942e-06 | -0.625719 | 7.28945e-06 | -0.604246 | 5.24842e-06 | -0.634163 | 1.0228e-05 | -0.624403 | 4.67019e-06 | -0.622878 | 4.1695e-06
455 | 456 | -0.628691 | 9.29821e-06 | -0.625226 | 7.31244e-06 | -0.603741 | 5.24956e-06 | -0.633663 | 1.05069e-05 | -0.624074 | 4.31767e-06 | -0.622203 | 4.6554e-06
456 | 457 | -0.628191 | 9.33353e-06 | -0.624719 | 7.44369e-06 | -0.603244 | 5.18472e-06 | -0.633178 | 1.07233e-05 | -0.623394 | 4.47581e-06 | -0.621883 | 4.27387e-06
457 | 458 | -0.627684 | 9.39147e-06 | -0.62422 | 7.55259e-06 | -0.602739 | 5.2018e-06 | -0.632663 | 1.08506e-05 | -0.623065 | 4.18699e-06 | -0.621203 | 4.9991e-06
458 | 459 | -0.627183 | 9.4793e-06 | -0.623712 | 7.5783e-06 | -0.602244 | 5.24674e-06 | -0.632163 | 1.09093e-05 | -0.622388 | 4.43458e-06 | -0.620704 | 5.19454e-06
459 | 460 | -0.626706 | 9.6161e-06 | -0.623219 | 7.48934e-06 | -0.601743 | 5.36467e-06 | -0.631662 | 1.08964e-05 | -0.622061 | 4.19874e-06 | -0.620202 | 5.2953e-06
460 | 461 | -0.626197 | 9.77657e-06 | -0.622716 | 7.41814e-06 | -0.60125 | 5.38677e-06 | -0.631166 | 1.08158e-05 | -0.621391 | 4.68561e-06 | -0.619692 | 5.33434e-06
461 | 462 | -0.625701 | 9.84386e-06 | -0.622217 | 7.37524e-06 | -0.600752 | 5.37862e-06 | -0.630659 | 1.05964e-05 | -0.621073 | 4.43171e-06 | -0.619195 | 5.25187e-06
462 | 463 | -0.625202 | 9.78367e-06 | -0.621712 | 7.27773e-06 | -0.600253 | 5.4456e-06 | -0.630161 | 1.05023e-05 | -0.620388 | 4.98764e-06 | -0.61869 | 5.13115e-06
463 | 464 | -0.624696 | 9.75999e-06 | -0.621215 | 7.27314e-06 | -0.599754 | 5.52291e-06 | -0.629654 | 1.04748e-05 | -0.619882 | 4.9287e-06 | -0.618189 | 4.95567e-06
464 | 465 | -0.624202 | 9.69716e-06 | -0.62071 | 7.34282e-06 | -0.599253 | 5.44609e-06 | -0.629155 | 1.04335e-05 | -0.61938 | 4.92993e-06 | -0.617683 | 4.77094e-06
465 | 466 | -0.623693 | 9.63716e-06 | -0.620216 | 7.42968e-06 | -0.598753 | 5.40619e-06 | -0.628652 | 1.05244e-05 | -0.618866 | 4.84644e-06 | -0.617377 | 4.3102e-06
466 | 467 | -0.623193 | 9.56877e-06 | -0.619705 | 7.49057e-06 | -0.598253 | 5.4176e-06 | -0.628151 | 1.07467e-05 | -0.618562 | 4.48781e-06 | -0.616684 | 4.75408e-06
467 | 468 | -0.62269 | 9.56137e-06 | -0.619199 | 7.64839e-06 | -0.597741 | 5.45492e-06 | -0.627657 | 1.10173e-05 | -0.617866 | 4.634e-06 | -0.616374 | 4.36199e-06
468 | 469 | -0.622194 | 9.65763e-06 | -0.618698 | 7.87107e-06 | -0.597243 | 5.43414e-06 | -0.627152 | 1.12223e-05 | -0.617549 | 4.32673e-06 | -0.615677 | 5.12814e-06
469 | 470 | -0.621687 | 9.66204e-06 | -0.618199 | 7.81337e-06 | -0.596743 | 5.39639e-06 | -0.626669 | 1.13239e-05 | -0.616865 | 4.549e-06 | -0.615184 | 5.2944e-06
470 | 471 | -0.621187 | 9.76623e-06 | -0.617693 | 7.73674e-06 | -0.596243 | 5.38571e-06 | -0.626159 | 1.13264e-05 | -0.616544 | 4.28962e-06 | -0.61468 | 5.45132e-06
471 | 472 | -0.620691 | 9.93682e-06 | -0.617195 | 7.68315e-06 | -0.595739 | 5.49054e-06 | -0.625666 | 1.12632e-05 | -0.615864 | 4.68371e-06 | -0.614196 | 5.52028e-06
472 | 473 | -0.620189 | 1.00657e-05 | -0.616688 | 7.64523e-06 | -0.595241 | 5.54234e-06 | -0.625163 | 1.10646e-05 | -0.615549 | 4.47481e-06 | -0.613711 | 5.40124e-06
473 | 474 | -0.619679 | 1.01121e-05 | -0.616189 | 7.62435e-06 | -0.594747 | 5.54038e-06 | -0.624659 | 1.09433e-05 | -0.614868 | 5.05637e-06 | -0.613216 | 5.28615e-06
474 | 475 | -0.619179 | 1.00705e-05 | -0.615686 | 7.54986e-06 | -0.594237 | 5.61e-06 | -0.624158 | 1.08967e-05 | -0.614364 | 5.10284e-06 | -0.612695 | 5.07408e-06
475 | 476 | -0.61868 | 1.00433e-05 | -0.615186 | 7.53756e-06 | -0.593729 | 5.67248e-06 | -0.623655 | 1.08464e-05 | -0.613898 | 5.09284e-06 | -0.612198 | 4.97156e-06
476 | 477 | -0.61818 | 9.99769e-06 | -0.614687 | 7.5932e-06 | -0.593227 | 5.68747e-06 | -0.623161 | 1.09262e-05 | -0.613405 | 5.0299e-06 | -0.611691 | 4.85872e-06
477 | 478 | -0.617676 | 9.97451e-06 | -0.614201 | 7.63659e-06 | -0.592722 | 5.64411e-06 | -0.622654 | 1.11326e-05 | -0.612884 | 5.01017e-06 | -0.61139 | 4.43936e-06
478 | 479 | -0.617169 | 9.87174e-06 | -0.613722 | 7.69658e-06 | -0.592224 | 5.61172e-06 | -0.622158 | 1.14156e-05 | -0.61239 | 4.88214e-06 | -0.610687 | 5.03692e-06
479 | 480 | -0.616671 | 9.86638e-06 | -0.613225 | 7.81058e-06 | -0.591721 | 5.62459e-06 | -0.621662 | 1.16276e-05 | -0.611887 | 4.72678e-06 | -0.610187 | 5.16333e-06
480 | 481 | -0.616172 | 9.92077e-06 | -0.61271 | 7.92116e-06 | -0.591223 | 5.63594e-06 | -0.621159 | 1.17302e-05 | -0.611573 | 4.43822e-06 | -0.609685 | 5.35172e-06
481 | 482 | -0.615669 | 9.98327e-06 | -0.612213 | 7.97152e-06 | -0.590712 | 5.57887e-06 | -0.620659 | 1.17763e-05 | -0.610878 | 4.67779e-06 | -0.609189 | 5.5599e-06
482 | 483 | -0.61517 | 1.0029e-05 | -0.61171 | 7.9299e-06 | -0.590218 | 5.59555e-06 | -0.620153 | 1.16797e-05 | -0.610567 | 4.42832e-06 | -0.608683 | 5.65735e-06
483 | 484 | -0.614666 | 1.01263e-05 | -0.611212 | 7.90251e-06 | -0.589715 | 5.67431e-06 | -0.619651 | 1.14828e-05 | -0.609879 | 4.76904e-06 | -0.608188 | 5.6687e-06
484 | 485 | -0.614187 | 1.031e-05 | -0.610705 | 7.8163e-06 | -0.589217 | 5.75278e-06 | -0.619145 | 1.13707e-05 | -0.60957 | 4.50839e-06 | -0.607685 | 5.62739e-06
485 | 486 | -0.613707 | 1.04355e-05 | -0.610198 | 7.82304e-06 | -0.588713 | 5.78676e-06 | -0.618642 | 1.13299e-05 | -0.608878 | 5.0824e-06 | -0.607189 | 5.44506e-06
486 | 487 | -0.613203 | 1.04458e-05 | -0.609699 | 7.75493e-06 | -0.588311 | 5.80786e-06 | -0.618136 | 1.13096e-05 | -0.608383 | 5.1882e-06 | -0.606684 | 5.28011e-06
487 | 488 | -0.612691 | 1.04295e-05 | -0.609198 | 7.70523e-06 | -0.587805 | 5.89689e-06 | -0.617637 | 1.1373e-05 | -0.60788 | 5.2413e-06 | -0.606183 | 5.19549e-06
488 | 489 | -0.612193 | 1.03931e-05 | -0.608699 | 7.73101e-06 | -0.587298 | 5.94939e-06 | -0.617135 | 1.15177e-05 | -0.607379 | 5.23929e-06 | -0.605682 | 5.08585e-06
489 | 490 | -0.611689 | 1.03704e-05 | -0.608203 | 7.80921e-06 | -0.586801 | 5.87243e-06 | -0.616641 | 1.17859e-05 | -0.606874 | 5.20693e-06 | -0.605185 | 5.04529e-06
490 | 491 | -0.611185 | 1.02951e-05 | -0.607696 | 7.82381e-06 | -0.586297 | 5.89149e-06 | -0.616135 | 1.20065e-05 | -0.60637 | 5.13961e-06 | -0.604677 | 5.16011e-06
491 | 492 | -0.610681 | 1.02296e-05 | -0.607202 | 7.89911e-06 | -0.585802 | 5.94663e-06 | -0.615637 | 1.21634e-05 | -0.605867 | 4.97665e-06 | -0.60417 | 5.30664e-06
492 | 493 | -0.610183 | 1.02437e-05 | -0.606696 | 7.99344e-06 | -0.585293 | 5.93768e-06 | -0.615138 | 1.22447e-05 | -0.605369 | 4.81418e-06 | -0.603674 | 5.51979e-06
493 | 494 | -0.60968 | 1.03179e-05 | -0.606196 | 8.10928e-06 | -0.584796 | 5.88567e-06 | -0.614635 | 1.23044e-05 | -0.605057 | 4.56315e-06 | -0.603168 | 5.77022e-06
494 | 495 | -0.609172 | 1.03909e-05 | -0.605697 | 8.19287e-06 | -0.584287 | 5.83454e-06 | -0.614152 | 1.21971e-05 | -0.604363 | 4.85744e-06 | -0.602668 | 5.85877e-06
495 | 496 | -0.608675 | 1.04811e-05 | -0.605192 | 8.13542e-06 | -0.583788 | 5.83759e-06 | -0.613666 | 1.19977e-05 | -0.604051 | 4.57752e-06 | -0.602173 | 5.86764e-06
496 | 497 | -0.608175 | 1.06652e-05 | -0.604689 | 8.09418e-06 | -0.583287 | 5.90723e-06 | -0.613166 | 1.18589e-05 | -0.603359 | 5.03739e-06 | -0.601671 | 5.7845e-06
497 | 498 | -0.607672 | 1.08062e-05 | -0.60419 | 8.08666e-06 | -0.582789 | 5.98091e-06 | -0.612655 | 1.18534e-05 | -0.602858 | 5.22192e-06 | -0.601186 | 5.70952e-06
498 | 499 | -0.607173 | 1.08312e-05 | -0.603687 | 8.01436e-06 | -0.58229 | 6.00698e-06 | -0.612153 | 1.18584e-05 | -0.60236 | 5.32755e-06 | -0.600679 | 5.5279e-06
499 | 500 | -0.606671 | 1.07709e-05 | -0.603186 | 7.97077e-06 | -0.58179 | 6.07765e-06 | -0.611656 | 1.19369e-05 | -0.601855 | 5.4163e-06 | -0.600178 | 5.35151e-06
500 | 501 | -0.606168 | 1.07563e-05 | -0.602677 | 7.9356e-06 | -0.581286 | 6.13231e-06 | -0.611154 | 1.22026e-05 | -0.60135 | 5.41039e-06 | -0.599678 | 5.28547e-06
501 | 502 | -0.605662 | 1.07177e-05 | -0.602182 | 7.96118e-06 | -0.580786 | 6.12288e-06 | -0.61065 | 1.24662e-05 | -0.600861 | 5.39333e-06 | -0.599181 | 5.25287e-06
502 | 503 | -0.605163 | 1.06425e-05 | -0.601679 | 8.05985e-06 | -0.580281 | 6.06423e-06 | -0.610147 | 1.26628e-05 | -0.600366 | 5.30444e-06 | -0.598679 | 5.35949e-06
503 | 504 | -0.604666 | 1.05889e-05 | -0.601197 | 8.11196e-06 | -0.579781 | 6.05681e-06 | -0.609646 | 1.27377e-05 | -0.599854 | 5.19162e-06 | -0.598179 | 5.50967e-06
504 | 505 | -0.604159 | 1.0629e-05 | -0.600688 | 8.18537e-06 | -0.57928 | 6.11919e-06 | -0.609142 | 1.28434e-05 | -0.599359 | 5.01227e-06 | -0.597671 | 5.67463e-06
505 | 506 | -0.603655 | 1.07028e-05 | -0.600195 | 8.27922e-06 | -0.578774 | 6.08299e-06 | -0.608644 | 1.27805e-05 | -0.598858 | 5.00358e-06 | -0.597178 | 5.80734e-06
506 | 507 | -0.603157 | 1.0834e-05 | -0.599688 | 8.38114e-06 | -0.578269 | 6.07501e-06 | -0.608144 | 1.26619e-05 | -0.598353 | 5.00611e-06 | -0.59668 | 6.00221e-06
507 | 508 | -0.60266 | 1.09919e-05 | -0.599196 | 8.38369e-06 | -0.577767 | 6.09755e-06 | -0.607638 | 1.24971e-05 | -0.597855 | 5.03896e-06 | -0.596176 | 6.09581e-06
508 | 509 | -0.602162 | 1.11381e-05 | -0.598685 | 8.29603e-06 | -0.577267 | 6.18399e-06 | -0.607139 | 1.24342e-05 | -0.597349 | 5.09441e-06 | -0.595673 | 6.13079e-06
509 | 510 | -0.601662 | 1.12206e-05 | -0.598197 | 8.27415e-06 | -0.576772 | 6.24881e-06 | -0.606637 | 1.24121e-05 | -0.596854 | 5.228e-06 | -0.595173 | 6.05859e-06
510 | 511 | -0.601191 | 1.11959e-05 | -0.597683 | 8.24594e-06 | -0.57627 | 6.24806e-06 | -0.606136 | 1.23996e-05 | -0.596354 | 5.41887e-06 | -0.594671 | 5.97417e-06
511 | 512 | -0.60067 | 1.1155e-05 | -0.597185 | 8.1661e-06 | -0.575772 | 6.32793e-06 | -0.605639 | 1.25333e-05 | -0.595856 | 5.56399e-06 | -0.594172 | 5.82186e-06
512 | 513 | -0.600172 | 1.11903e-05 | -0.596681 | 8.16756e-06 | -0.57528 | 6.41028e-06 | -0.605132 | 1.28526e-05 | -0.595353 | 5.55391e-06 | -0.593661 | 5.63191e-06
513 | 514 | -0.599674 | 1.11901e-05 | -0.596183 | 8.16703e-06 | -0.57479 | 6.35557e-06 | -0.604638 | 1.30838e-05 | -0.594856 | 5.61011e-06 | -0.593154 | 5.5106e-06
514 | 515 | -0.599169 | 1.11077e-05 | -0.595679 | 8.27867e-06 | -0.574279 | 6.31584e-06 | -0.604129 | 1.32592e-05 | -0.594351 | 5.56138e-06 | -0.592656 | 5.53956e-06
515 | 516 | -0.59867 | 1.10715e-05 | -0.595179 | 8.35519e-06 | -0.573774 | 6.34296e-06 | -0.603632 | 1.33343e-05 | -0.59384 | 5.51737e-06 | -0.592154 | 5.64555e-06
516 | 517 | -0.598163 | 1.10757e-05 | -0.594683 | 8.51695e-06 | -0.573271 | 6.35549e-06 | -0.603125 | 1.34026e-05 | -0.593335 | 5.34025e-06 | -0.591648 | 5.79754e-06
517 | 518 | -0.597664 | 1.11258e-05 | -0.594174 | 8.5746e-06 | -0.572774 | 6.35888e-06 | -0.602629 | 1.33412e-05 | -0.592836 | 5.24823e-06 | -0.591148 | 6.03194e-06
518 | 519 | -0.597157 | 1.11892e-05 | -0.59367 | 8.63499e-06 | -0.572273 | 6.33499e-06 | -0.602126 | 1.32214e-05 | -0.59233 | 5.21163e-06 | -0.590649 | 6.22168e-06
519 | 520 | -0.596663 | 1.12796e-05 | -0.593168 | 8.55231e-06 | -0.571765 | 6.32724e-06 | -0.601623 | 1.30363e-05 | -0.591828 | 5.20639e-06 | -0.590149 | 6.32861e-06
520 | 521 | -0.596158 | 1.14801e-05 | -0.592665 | 8.50748e-06 | -0.571271 | 6.40523e-06 | -0.601138 | 1.29767e-05 | -0.591324 | 5.24894e-06 | -0.589648 | 6.34326e-06
521 | 522 | -0.595655 | 1.16335e-05 | -0.592164 | 8.52015e-06 | -0.570774 | 6.50387e-06 | -0.600632 | 1.29368e-05 | -0.590824 | 5.29586e-06 | -0.589141 | 6.26762e-06
522 | 523 | -0.595163 | 1.1701e-05 | -0.591661 | 8.52038e-06 | -0.570272 | 6.51631e-06 | -0.600135 | 1.3039e-05 | -0.590324 | 5.40372e-06 | -0.588652 | 6.18972e-06
523 | 524 | -0.594664 | 1.16308e-05 | -0.591163 | 8.40979e-06 | -0.569772 | 6.56976e-06 | -0.599642 | 1.32723e-05 | -0.58983 | 5.60391e-06 | -0.588243 | 6.02422e-06
524 | 525 | -0.594155 | 1.16504e-05 | -0.590655 | 8.40709e-06 | -0.56927 | 6.63981e-06 | -0.599142 | 1.36338e-05 | -0.589327 | 5.77258e-06 | -0.587737 | 5.85706e-06
525 | 526 | -0.593649 | 1.16461e-05 | -0.59016 | 8.43263e-06 | -0.568765 | 6.67356e-06 | -0.598641 | 1.38053e-05 | -0.588822 | 5.82627e-06 | -0.587231 | 5.77629e-06
526 | 527 | -0.593149 | 1.16067e-05 | -0.589658 | 8.50072e-06 | -0.568258 | 6.61758e-06 | -0.598138 | 1.38867e-05 | -0.588419 | 5.81649e-06 | -0.586724 | 5.77601e-06
527 | 528 | -0.592643 | 1.15489e-05 | -0.589152 | 8.59574e-06 | -0.567758 | 6.58534e-06 | -0.597642 | 1.39585e-05 | -0.587917 | 5.82556e-06 | -0.586222 | 5.87575e-06
528 | 529 | -0.592141 | 1.15649e-05 | -0.588657 | 8.71053e-06 | -0.567262 | 6.60086e-06 | -0.597132 | 1.38501e-05 | -0.587413 | 5.78167e-06 | -0.585722 | 6.07021e-06
529 | 530 | -0.591637 | 1.16053e-05 | -0.588253 | 8.81947e-06 | -0.566755 | 6.65217e-06 | -0.596639 | 1.36613e-05 | -0.586904 | 5.6919e-06 | -0.585224 | 6.28173e-06
530 | 531 | -0.591139 | 1.16329e-05 | -0.587745 | 8.88796e-06 | -0.566254 | 6.61198e-06 | -0.596126 | 1.35874e-05 | -0.586411 | 5.56261e-06 | -0.584719 | 6.4739e-06
531 | 532 | -0.590635 | 1.17095e-05 | -0.587245 | 8.90283e-06 | -0.565752 | 6.61066e-06 | -0.595631 | 1.3555e-05 | -0.585902 | 5.46136e-06 | -0.584221 | 6.6103e-06
532 | 533 | -0.590138 | 1.18493e-05 | -0.586736 | 8.83835e-06 | -0.565246 | 6.69467e-06 | -0.595126 | 1.35455e-05 | -0.585397 | 5.44612e-06 | -0.583716 | 6.57136e-06
533 | 534 | -0.589636 | 1.2011e-05 | -0.586232 | 8.81279e-06 | -0.564741 | 6.80663e-06 | -0.594625 | 1.3628e-05 | -0.584902 | 5.45937e-06 | -0.583218 | 6.48709e-06
534 | 535 | -0.589137 | 1.21734e-05 | -0.585733 | 8.78378e-06 | -0.564249 | 6.77817e-06 | -0.594121 | 1.38056e-05 | -0.5844 | 5.52503e-06 | -0.582715 | 6.34673e-06
535 | 536 | -0.588654 | 1.22236e-05 | -0.585237 | 8.73321e-06 | -0.563745 | 6.83211e-06 | -0.593621 | 1.41471e-05 | -0.583898 | 5.69092e-06 | -0.582218 | 6.24156e-06
536 | 537 | -0.588239 | 1.22064e-05 | -0.584734 | 8.69016e-06 | -0.563243 | 6.94113e-06 | -0.593113 | 1.43798e-05 | -0.583402 | 5.92343e-06 | -0.581714 | 6.07407e-06
537 | 538 | -0.587729 | 1.2177e-05 | -0.584237 | 8.72938e-06 | -0.562812 | 6.97887e-06 | -0.592612 | 1.44903e-05 | -0.582898 | 6.05509e-06 | -0.581214 | 5.99042e-06
538 | 539 | -0.587227 | 1.21793e-05 | -0.58373 | 8.79498e-06 | -0.562301 | 6.95158e-06 | -0.592109 | 1.45517e-05 | -0.582395 | 6.07593e-06 | -0.580707 | 6.04196e-06
539 | 540 | -0.586725 | 1.21279e-05 | -0.583233 | 8.81526e-06 | -0.561798 | 6.86245e-06 | -0.591611 | 1.44656e-05 | -0.581893 | 6.08825e-06 | -0.580211 | 6.15193e-06
540 | 541 | -0.586221 | 1.20406e-05 | -0.582721 | 8.93269e-06 | -0.561295 | 6.91895e-06 | -0.591103 | 1.43332e-05 | -0.581397 | 6.02847e-06 | -0.579704 | 6.30826e-06
541 | 542 | -0.58572 | 1.20987e-05 | -0.582224 | 8.99831e-06 | -0.560803 | 6.96004e-06 | -0.590608 | 1.41922e-05 | -0.58089 | 5.95804e-06 | -0.579209 | 6.54619e-06
542 | 543 | -0.585218 | 1.21693e-05 | -0.581723 | 9.16324e-06 | -0.56029 | 6.90129e-06 | -0.590104 | 1.41196e-05 | -0.580386 | 5.75288e-06 | -0.578706 | 6.78971e-06
543 | 544 | -0.584716 | 1.22384e-05 | -0.581226 | 9.21946e-06 | -0.559795 | 6.87116e-06 | -0.589605 | 1.41206e-05 | -0.579887 | 5.65008e-06 | -0.578209 | 6.87441e-06
544 | 545 | -0.584218 | 1.23084e-05 | -0.58072 | 9.19233e-06 | -0.559288 | 6.99475e-06 | -0.589102 | 1.41868e-05 | -0.579391 | 5.69184e-06 | -0.577705 | 6.85746e-06
545 | 546 | -0.583713 | 1.25199e-05 | -0.580223 | 9.13735e-06 | -0.558794 | 7.0974e-06 | -0.588621 | 1.4429e-05 | -0.578881 | 5.73572e-06 | -0.577199 | 6.78856e-06
546 | 547 | -0.583213 | 1.2662e-05 | -0.579719 | 9.07307e-06 | -0.558283 | 7.12755e-06 | -0.588203 | 1.47413e-05 | -0.578385 | 5.82491e-06 | -0.576701 | 6.64148e-06
547 | 548 | -0.582716 | 1.276e-05 | -0.579222 | 9.06607e-06 | -0.557784 | 7.1782e-06 | -0.5877 | 1.49262e-05 | -0.577876 | 5.99934e-06 | -0.5762 | 6.49951e-06
548 | 549 | -0.582213 | 1.27239e-05 | -0.578713 | 9.0295e-06 | -0.557285 | 7.25549e-06 | -0.587197 | 1.50653e-05 | -0.57738 | 6.19216e-06 | -0.575706 | 6.34179e-06
549 | 550 | -0.581708 | 1.27228e-05 | -0.578212 | 9.04236e-06 | -0.556787 | 7.28959e-06 | -0.586688 | 1.51556e-05 | -0.576878 | 6.28737e-06 | -0.575217 | 6.30947e-06
550 | 551 | -0.581204 | 1.26959e-05 | -0.577714 | 9.09205e-06 | -0.556282 | 7.24652e-06 | -0.586187 | 1.50821e-05 | -0.576379 | 6.29216e-06 | -0.574712 | 6.3333e-06
551 | 552 | -0.580705 | 1.26959e-05 | -0.57721 | 9.18446e-06 | -0.555782 | 7.18972e-06 | -0.58569 | 1.49737e-05 | -0.575878 | 6.30001e-06 | -0.574213 | 6.46237e-06
552 | 553 | -0.580208 | 1.26343e-05 | -0.576705 | 9.22178e-06 | -0.555283 | 7.25237e-06 | -0.585188 | 1.48267e-05 | -0.57539 | 6.25123e-06 | -0.573707 | 6.71283e-06
553 | 554 | -0.579703 | 1.26635e-05 | -0.57621 | 9.30688e-06 | -0.554782 | 7.28842e-06 | -0.584682 | 1.47967e-05 | -0.574887 | 6.12882e-06 | -0.57321 | 6.90924e-06
554 | 555 | -0.579208 | 1.27138e-05 | -0.575715 | 9.48762e-06 | -0.554281 | 7.23209e-06 | -0.584186 | 1.47684e-05 | -0.574388 | 5.94524e-06 | -0.572705 | 7.08198e-06
555 | 556 | -0.578704 | 1.27542e-05 | -0.575229 | 9.56295e-06 | -0.553783 | 7.26587e-06 | -0.583682 | 1.48003e-05 | -0.573884 | 5.91535e-06 | -0.572201 | 7.15482e-06
556 | 557 | -0.578201 | 1.29027e-05 | -0.574725 | 9.55723e-06 | -0.553273 | 7.35917e-06 | -0.583188 | 1.49331e-05 | -0.573389 | 5.92613e-06 | -0.571699 | 7.1583e-06
557 | 558 | -0.577697 | 1.30463e-05 | -0.574225 | 9.50366e-06 | -0.552769 | 7.44226e-06 | -0.582682 | 1.52317e-05 | -0.572885 | 5.95466e-06 | -0.571203 | 7.08776e-06
558 | 559 | -0.577193 | 1.32244e-05 | -0.573712 | 9.52465e-06 | -0.552266 | 7.45467e-06 | -0.582181 | 1.55288e-05 | -0.572382 | 6.05535e-06 | -0.570698 | 6.95136e-06
559 | 560 | -0.576695 | 1.33348e-05 | -0.573217 | 9.51787e-06 | -0.551766 | 7.51401e-06 | -0.581679 | 1.56921e-05 | -0.571878 | 6.22748e-06 | -0.570201 | 6.81929e-06
560 | 561 | -0.5762 | 1.33427e-05 | -0.57271 | 9.49786e-06 | -0.551265 | 7.58368e-06 | -0.581179 | 1.57879e-05 | -0.571378 | 6.40386e-06 | -0.569695 | 6.69331e-06
561 | 562 | -0.575704 | 1.33449e-05 | -0.572213 | 9.40391e-06 | -0.550766 | 7.64889e-06 | -0.580675 | 1.58562e-05 | -0.57088 | 6.56368e-06 | -0.569194 | 6.60555e-06
562 | 563 | -0.575223 | 1.33494e-05 | -0.571701 | 9.41982e-06 | -0.550271 | 7.60013e-06 | -0.58018 | 1.57385e-05 | -0.570389 | 6.57226e-06 | -0.568691 | 6.63302e-06
563 | 564 | -0.574704 | 1.33405e-05 | -0.571209 | 9.52643e-06 | -0.549787 | 7.58101e-06 | -0.579675 | 1.55784e-05 | -0.569878 | 6.53247e-06 | -0.568186 | 6.74753e-06
564 | 565 | -0.574207 | 1.3284e-05 | -0.57071 | 9.54834e-06 | -0.549279 | 7.59707e-06 | -0.579174 | 1.55084e-05 | -0.569387 | 6.65778e-06 | -0.567684 | 6.9175e-06
565 | 566 | -0.573707 | 1.32138e-05 | -0.570205 | 9.6548e-06 | -0.54878 | 7.62547e-06 | -0.578665 | 1.55018e-05 | -0.568875 | 6.50899e-06 | -0.567188 | 7.19079e-06
566 | 567 | -0.573208 | 1.3293e-05 | -0.569708 | 9.78291e-06 | -0.548282 | 7.65071e-06 | -0.578167 | 1.54948e-05 | -0.56838 | 6.32766e-06 | -0.56668 | 7.38228e-06
567 | 568 | -0.572707 | 1.33822e-05 | -0.569213 | 9.88236e-06 | -0.547769 | 7.60149e-06 | -0.577663 | 1.55932e-05 | -0.567868 | 6.29353e-06 | -0.566179 | 7.50518e-06
568 | 569 | -0.572203 | 1.34914e-05 | -0.568702 | 1.00011e-05 | -0.547272 | 7.66939e-06 | -0.57716 | 1.56635e-05 | -0.567372 | 6.27482e-06 | -0.565679 | 7.4788e-06
569 | 570 | -0.571697 | 1.36421e-05 | -0.568204 | 9.90246e-06 | -0.546771 | 7.74323e-06 | -0.576663 | 1.59057e-05 | -0.566867 | 6.32909e-06 | -0.565179 | 7.33904e-06
570 | 571 | -0.571199 | 1.38265e-05 | -0.567696 | 9.92127e-06 | -0.546265 | 7.8404e-06 | -0.576166 | 1.62178e-05 | -0.566367 | 6.31889e-06 | -0.564676 | 7.23403e-06
571 | 572 | -0.570693 | 1.39594e-05 | -0.567203 | 9.90777e-06 | -0.545768 | 7.8628e-06 | -0.575673 | 1.64419e-05 | -0.56586 | 6.50195e-06 | -0.564176 | 7.08499e-06
572 | 573 | -0.570198 | 1.39769e-05 | -0.566696 | 9.90959e-06 | -0.545271 | 7.89345e-06 | -0.575179 | 1.65352e-05 | -0.565364 | 6.68458e-06 | -0.563674 | 6.99818e-06
573 | 574 | -0.569695 | 1.39771e-05 | -0.566203 | 9.87951e-06 | -0.544777 | 7.99559e-06 | -0.574675 | 1.6602e-05 | -0.564858 | 6.82946e-06 | -0.563169 | 6.91225e-06
574 | 575 | -0.569185 | 1.39804e-05 | -0.565692 | 9.84995e-06 | -0.544271 | 8.04473e-06 | -0.574176 | 1.65409e-05 | -0.564359 | 6.85406e-06 | -0.562739 | 6.97248e-06
575 | 576 | -0.568627 | 1.4095e-05 | -0.56519 | 9.85266e-06 | -0.543778 | 7.95951e-06 | -0.573677 | 1.63728e-05 | -0.563859 | 6.84757e-06 | -0.562236 | 7.01574e-06
576 | 577 | -0.568187 | 1.39515e-05 | -0.564687 | 9.93747e-06 | -0.543269 | 7.9516e-06 | -0.573173 | 1.62505e-05 | -0.563362 | 6.76443e-06 | -0.561726 | 7.20598e-06
577 | 578 | -0.567616 | 1.39758e-05 | -0.564189 | 1.00225e-05 | -0.542767 | 7.99148e-06 | -0.572671 | 1.62389e-05 | -0.562911 | 6.59609e-06 | -0.561224 | 7.36387e-06
578 | 579 | -0.567177 | 1.38929e-05 | -0.56369 | 1.0094e-05 | -0.542262 | 8.04071e-06 | -0.572164 | 1.62441e-05 | -0.562427 | 6.51754e-06 | -0.56072 | 7.61346e-06
579 | 580 | -0.566617 | 1.41243e-05 | -0.563182 | 1.02077e-05 | -0.541758 | 7.99265e-06 | -0.571663 | 1.63521e-05 | -0.561918 | 6.49179e-06 | -0.560222 | 7.80062e-06
580 | 581 | -0.56618 | 1.40417e-05 | -0.562755 | 1.03498e-05 | -0.541259 | 8.04753e-06 | -0.571165 | 1.65964e-05 | -0.561408 | 6.50648e-06 | -0.559718 | 7.86361e-06
581 | 582 | -0.565609 | 1.43013e-05 | -0.562252 | 1.0431e-05 | -0.540748 | 8.16463e-06 | -0.570663 | 1.68756e-05 | -0.560914 | 6.55957e-06 | -0.559223 | 7.78997e-06
582 | 583 | -0.565171 | 1.43087e-05 | -0.561741 | 1.04393e-05 | -0.540249 | 8.23019e-06 | -0.570171 | 1.70972e-05 | -0.560414 | 6.67802e-06 | -0.55871 | 7.72973e-06
583 | 584 | -0.56461 | 1.47305e-05 | -0.56124 | 1.03928e-05 | -0.539743 | 8.26123e-06 | -0.569593 | 1.74738e-05 | -0.559902 | 6.89804e-06 | -0.558212 | 7.6129e-06
584 | 585 | -0.564178 | 1.46436e-05 | -0.560736 | 1.03812e-05 | -0.539245 | 8.34735e-06 | -0.569168 | 1.7268e-05 | -0.559406 | 7.068e-06 | -0.557712 | 7.44207e-06
585 | 586 | -0.563607 | 1.47438e-05 | -0.560235 | 1.03941e-05 | -0.538741 | 8.37396e-06 | -0.568662 | 1.72714e-05 | -0.558905 | 7.16403e-06 | -0.557213 | 7.31713e-06
586 | 587 | -0.563178 | 1.4611e-05 | -0.559732 | 1.03252e-05 | -0.538243 | 8.36163e-06 | -0.568082 | 1.74247e-05 | -0.558407 | 7.16548e-06 | -0.55671 | 7.30154e-06
587 | 588 | -0.562672 | 1.47978e-05 | -0.559233 | 1.03377e-05 | -0.537745 | 8.33787e-06 | -0.567661 | 1.69738e-05 | -0.557903 | 7.18011e-06 | -0.556211 | 7.4147e-06
588 | 589 | -0.562242 | 1.46167e-05 | -0.558729 | 1.03337e-05 | -0.537314 | 8.40335e-06 | -0.567161 | 1.69867e-05 | -0.557403 | 7.11539e-06 | -0.555709 | 7.48715e-06
589 | 590 | -0.561656 | 1.4706e-05 | -0.558228 | 1.04283e-05 | -0.536844 | 8.42614e-06 | -0.566653 | 1.69885e-05 | -0.556899 | 6.91983e-06 | -0.555209 | 7.72059e-06
590 | 591 | -0.561224 | 1.45548e-05 | -0.557724 | 1.05396e-05 | -0.536329 | 8.37663e-06 | -0.566151 | 1.70533e-05 | -0.556402 | 6.8528e-06 | -0.554709 | 7.96399e-06
591 | 592 | -0.56066 | 1.47743e-05 | -0.557229 | 1.05947e-05 | -0.535822 | 8.40447e-06 | -0.565647 | 1.72243e-05 | -0.555903 | 6.80285e-06 | -0.554211 | 8.12626e-06
592 | 593 | -0.560227 | 1.47196e-05 | -0.556723 | 1.07774e-05 | -0.535322 | 8.50637e-06 | -0.56515 | 1.75336e-05 | -0.555404 | 6.82924e-06 | -0.55371 | 8.22734e-06
593 | 594 | -0.559654 | 1.50256e-05 | -0.556224 | 1.08944e-05 | -0.534827 | 8.58265e-06 | -0.564649 | 1.7841e-05 | -0.554897 | 6.89619e-06 | -0.553207 | 8.22936e-06
594 | 595 | -0.559217 | 1.50343e-05 | -0.55573 | 1.09472e-05 | -0.534321 | 8.63733e-06 | -0.564064 | 1.82121e-05 | -0.554396 | 6.99931e-06 | -0.552696 | 8.19671e-06
595 | 596 | -0.558649 | 1.53679e-05 | -0.555226 | 1.08845e-05 | -0.533824 | 8.68812e-06 | -0.563647 | 1.80307e-05 | -0.553895 | 7.18229e-06 | -0.552203 | 8.04073e-06
596 | 597 | -0.558219 | 1.53198e-05 | -0.554714 | 1.08924e-05 | -0.533322 | 8.75874e-06 | -0.563139 | 1.80608e-05 | -0.553395 | 7.40534e-06 | -0.551698 | 7.91792e-06
597 | 598 | -0.557641 | 1.54793e-05 | -0.554219 | 1.08603e-05 | -0.532822 | 8.85481e-06 | -0.562629 | 1.82043e-05 | -0.552888 | 7.5355e-06 | -0.551199 | 7.80242e-06
598 | 599 | -0.557211 | 1.53074e-05 | -0.553714 | 1.08714e-05 | -0.532314 | 8.77275e-06 | -0.562204 | 1.78604e-05 | -0.552387 | 7.49615e-06 | -0.550699 | 7.71905e-06
599 | 600 | -0.556647 | 1.5453e-05 | -0.553216 | 1.0837e-05 | -0.531814 | 8.77045e-06 | -0.561695 | 1.78436e-05 | -0.551883 | 7.55687e-06 | -0.550199 | 7.75908e-06
600 | 601 | -0.556216 | 1.52574e-05 | -0.552707 | 1.08287e-05 | -0.531313 | 8.81594e-06 | -0.561109 | 1.80229e-05 | -0.551387 | 7.48149e-06 | -0.549712 | 7.88166e-06
601 | 602 | -0.555633 | 1.53854e-05 | -0.552212 | 1.09155e-05 | -0.530818 | 8.87086e-06 | -0.56069 | 1.7775e-05 | -0.55088 | 7.34583e-06 | -0.549219 | 8.0381e-06
602 | 603 | -0.555205 | 1.52946e-05 | -0.551708 | 1.1024e-05 | -0.530319 | 8.85526e-06 | -0.56011 | 1.81119e-05 | -0.550378 | 7.21212e-06 | -0.548711 | 8.31468e-06
603 | 604 | -0.554638 | 1.55102e-05 | -0.551207 | 1.11143e-05 | -0.529818 | 8.87276e-06 | -0.559688 | 1.80774e-05 | -0.54989 | 7.17194e-06 | -0.548214 | 8.52976e-06
604 | 605 | -0.554211 | 1.54312e-05 | -0.550708 | 1.11831e-05 | -0.529315 | 8.92528e-06 | -0.559193 | 1.84538e-05 | -0.549393 | 7.24569e-06 | -0.547707 | 8.62903e-06
605 | 606 | -0.553636 | 1.57579e-05 | -0.550207 | 1.13875e-05 | -0.528819 | 9.04662e-06 | -0.55869 | 1.86933e-05 | -0.548889 | 7.27357e-06 | -0.547213 | 8.61658e-06
606 | 607 | -0.5532 | 1.57776e-05 | -0.549722 | 1.14811e-05 | -0.528311 | 9.10136e-06 | -0.558101 | 1.90879e-05 | -0.548395 | 7.39822e-06 | -0.546705 | 8.5804e-06
607 | 608 | -0.552638 | 1.61336e-05 | -0.549233 | 1.1481e-05 | -0.527813 | 9.14251e-06 | -0.557687 | 1.88908e-05 | -0.547892 | 7.59629e-06 | -0.546202 | 8.4957e-06
608 | 609 | -0.552211 | 1.60649e-05 | -0.548714 | 1.14486e-05 | -0.527309 | 9.255e-06 | -0.557102 | 1.91118e-05 | -0.547399 | 7.79235e-06 | -0.545701 | 8.33492e-06
609 | 610 | -0.551622 | 1.61981e-05 | -0.548217 | 1.14034e-05 | -0.526807 | 9.34234e-06 | -0.556685 | 1.88066e-05 | -0.546885 | 7.92293e-06 | -0.545203 | 8.21331e-06
610 | 611 | -0.551201 | 1.60212e-05 | -0.547706 | 1.14484e-05 | -0.5263 | 9.31677e-06 | -0.556188 | 1.87049e-05 | -0.546394 | 7.94489e-06 | -0.544702 | 8.10741e-06
611 | 612 | -0.550627 | 1.62176e-05 | -0.547214 | 1.14597e-05 | -0.525804 | 9.29467e-06 | -0.555691 | 1.86566e-05 | -0.545883 | 7.96039e-06 | -0.544206 | 8.14727e-06
612 | 613 | -0.550205 | 1.60538e-05 | -0.546704 | 1.13965e-05 | -0.525308 | 9.28055e-06 | -0.555188 | 1.87139e-05 | -0.545392 | 7.92347e-06 | -0.543704 | 8.25865e-06
613 | 614 | -0.549651 | 1.61554e-05 | -0.546204 | 1.13772e-05 | -0.524807 | 9.39835e-06 | -0.5546 | 1.89473e-05 | -0.544883 | 7.87944e-06 | -0.543199 | 8.43167e-06
614 | 615 | -0.549208 | 1.60477e-05 | -0.545702 | 1.15101e-05 | -0.524312 | 9.35977e-06 | -0.554189 | 1.87569e-05 | -0.544385 | 7.72252e-06 | -0.54269 | 8.66334e-06
615 | 616 | -0.548639 | 1.6268e-05 | -0.545211 | 1.15958e-05 | -0.523803 | 9.36791e-06 | -0.5536 | 1.9169e-05 | -0.543881 | 7.6238e-06 | -0.542194 | 8.93056e-06
616 | 617 | -0.548218 | 1.61811e-05 | -0.544707 | 1.16853e-05 | -0.523313 | 9.4322e-06 | -0.553178 | 1.92231e-05 | -0.543382 | 7.64579e-06 | -0.541689 | 9.06046e-06
617 | 618 | -0.547637 | 1.65009e-05 | -0.54421 | 1.18391e-05 | -0.522817 | 9.55337e-06 | -0.552594 | 1.97617e-05 | -0.542874 | 7.65634e-06 | -0.541193 | 9.07929e-06
618 | 619 | -0.547216 | 1.65229e-05 | -0.543711 | 1.19914e-05 | -0.522311 | 9.60582e-06 | -0.552178 | 1.96998e-05 | -0.542368 | 7.76023e-06 | -0.540684 | 9.03637e-06
619 | 620 | -0.546634 | 1.69025e-05 | -0.543209 | 1.20871e-05 | -0.521815 | 9.66434e-06 | -0.551586 | 2.01233e-05 | -0.541866 | 7.92644e-06 | -0.540185 | 8.94655e-06
620 | 621 | -0.546209 | 1.68207e-05 | -0.542698 | 1.20688e-05 | -0.521307 | 9.75604e-06 | -0.551177 | 1.98842e-05 | -0.541368 | 8.11748e-06 | -0.539679 | 8.76666e-06
621 | 622 | -0.545631 | 1.6991e-05 | -0.542201 | 1.20669e-05 | -0.520813 | 9.86384e-06 | -0.550588 | 2.00624e-05 | -0.540865 | 8.28676e-06 | -0.539177 | 8.60134e-06
622 | 623 | -0.545203 | 1.68079e-05 | -0.541694 | 1.204e-05 | -0.520302 | 9.81791e-06 | -0.550178 | 1.96761e-05 | -0.540361 | 8.35438e-06 | -0.538668 | 8.57511e-06
623 | 624 | -0.544633 | 1.70151e-05 | -0.541193 | 1.20413e-05 | -0.51981 | 9.7856e-06 | -0.549606 | 1.986e-05 | -0.539863 | 8.39757e-06 | -0.538177 | 8.57862e-06
624 | 625 | -0.544208 | 1.6822e-05 | -0.540695 | 1.20455e-05 | -0.519299 | 9.83869e-06 | -0.549194 | 1.95843e-05 | -0.539363 | 8.32237e-06 | -0.537673 | 8.6981e-06
625 | 626 | -0.543617 | 1.69368e-05 | -0.540193 | 1.20484e-05 | -0.518805 | 9.87795e-06 | -0.548601 | 1.9892e-05 | -0.53886 | 8.22816e-06 | -0.537269 | 8.83813e-06
626 | 627 | -0.54319 | 1.68322e-05 | -0.539686 | 1.21071e-05 | -0.518303 | 9.88943e-06 | -0.548189 | 1.97128e-05 | -0.538363 | 8.07464e-06 | -0.536774 | 9.10592e-06
627 | 628 | -0.542621 | 1.70969e-05 | -0.539185 | 1.219e-05 | -0.517797 | 9.89063e-06 | -0.547602 | 2.02083e-05 | -0.53786 | 8.03736e-06 | -0.53626 | 9.3096e-06
628 | 629 | -0.542199 | 1.69736e-05 | -0.538684 | 1.22874e-05 | -0.517293 | 9.95425e-06 | -0.547187 | 2.03047e-05 | -0.53739 | 8.0447e-06 | -0.535757 | 9.48046e-06
629 | 630 | -0.541611 | 1.73355e-05 | -0.53819 | 1.24357e-05 | -0.516799 | 1.00517e-05 | -0.546589 | 2.08603e-05 | -0.536956 | 8.11974e-06 | -0.535261 | 9.57809e-06
630 | 631 | -0.541191 | 1.72885e-05 | -0.537686 | 1.26254e-05 | -0.516292 | 1.01502e-05 | -0.546183 | 2.07108e-05 | -0.53645 | 8.20431e-06 | -0.534763 | 9.56038e-06
631 | 632 | -0.540614 | 1.77297e-05 | -0.537276 | 1.2727e-05 | -0.515792 | 1.01979e-05 | -0.545596 | 2.11007e-05 | -0.535941 | 8.41489e-06 | -0.534258 | 9.50309e-06
632 | 633 | -0.54019 | 1.76108e-05 | -0.536793 | 1.26342e-05 | -0.515288 | 1.02633e-05 | -0.545191 | 2.07921e-05 | -0.535443 | 8.60266e-06 | -0.533753 | 9.41217e-06
633 | 634 | -0.539605 | 1.78478e-05 | -0.536282 | 1.26567e-05 | -0.514793 | 1.03477e-05 | -0.544593 | 2.09903e-05 | -0.534943 | 8.72045e-06 | -0.533259 | 9.28831e-06
634 | 635 | -0.539186 | 1.76631e-05 | -0.535772 | 1.26598e-05 | -0.51429 | 1.04593e-05 | -0.544182 | 2.05897e-05 | -0.534443 | 8.78995e-06 | -0.532756 | 9.16487e-06
635 | 636 | -0.538602 | 1.78865e-05 | -0.53527 | 1.26622e-05 | -0.513791 | 1.04093e-05 | -0.543599 | 2.08062e-05 | -0.533935 | 8.8249e-06 | -0.532249 | 9.09847e-06
636 | 637 | -0.538186 | 1.76921e-05 | -0.534771 | 1.26331e-05 | -0.513282 | 1.04203e-05 | -0.54318 | 2.05846e-05 | -0.533437 | 8.77116e-06 | -0.531749 | 9.13923e-06
637 | 638 | -0.537605 | 1.78658e-05 | -0.534271 | 1.26207e-05 | -0.512785 | 1.04568e-05 | -0.542584 | 2.08712e-05 | -0.532936 | 8.70663e-06 | -0.531251 | 9.24663e-06
638 | 639 | -0.53727 | 1.76442e-05 | -0.53377 | 1.27268e-05 | -0.512281 | 1.05068e-05 | -0.542182 | 2.07363e-05 | -0.532432 | 8.58022e-06 | -0.530753 | 9.39827e-06
639 | 640 | -0.536694 | 1.79277e-05 | -0.53327 | 1.28053e-05 | -0.511797 | 1.0492e-05 | -0.541586 | 2.14288e-05 | -0.531934 | 8.51475e-06 | -0.530247 | 9.67465e-06
640 | 641 | -0.536268 | 1.7785e-05 | -0.532768 | 1.29085e-05 | -0.511313 | 1.05297e-05 | -0.54118 | 2.14666e-05 | -0.531431 | 8.50494e-06 | -0.529746 | 9.89185e-06
641 | 642 | -0.535682 | 1.81281e-05 | -0.532266 | 1.30183e-05 | -0.510822 | 1.06503e-05 | -0.540577 | 2.19742e-05 | -0.530928 | 8.53528e-06 | -0.529249 | 1.0038e-05
642 | 643 | -0.535264 | 1.80662e-05 | -0.531764 | 1.31144e-05 | -0.510304 | 1.07417e-05 | -0.54017 | 2.17739e-05 | -0.530434 | 8.62438e-06 | -0.528747 | 1.01286e-05
643 | 644 | -0.534683 | 1.84652e-05 | -0.531264 | 1.33307e-05 | -0.509807 | 1.07841e-05 | -0.539574 | 2.21113e-05 | -0.529928 | 8.7468e-06 | -0.528244 | 1.01246e-05
644 | 645 | -0.534264 | 1.84314e-05 | -0.530769 | 1.34196e-05 | -0.509299 | 1.09048e-05 | -0.539167 | 2.1726e-05 | -0.529423 | 8.90095e-06 | -0.527738 | 1.00901e-05
645 | 646 | -0.533676 | 1.87518e-05 | -0.530267 | 1.34642e-05 | -0.508805 | 1.10007e-05 | -0.53856 | 2.19289e-05 | -0.528923 | 9.11009e-06 | -0.527239 | 9.95524e-06
646 | 647 | -0.533256 | 1.85445e-05 | -0.529768 | 1.34052e-05 | -0.508295 | 1.10436e-05 | -0.538155 | 2.1595e-05 | -0.528428 | 9.26712e-06 | -0.526736 | 9.84055e-06
647 | 648 | -0.532672 | 1.87088e-05 | -0.529258 | 1.34228e-05 | -0.507794 | 1.1008e-05 | -0.537555 | 2.19144e-05 | -0.527924 | 9.30365e-06 | -0.526229 | 9.74064e-06
648 | 649 | -0.53226 | 1.85478e-05 | -0.528765 | 1.34215e-05 | -0.507291 | 1.10149e-05 | -0.537255 | 2.16222e-05 | -0.527426 | 9.34799e-06 | -0.525722 | 9.67755e-06
649 | 650 | -0.531668 | 1.87622e-05 | -0.528259 | 1.34024e-05 | -0.5068 | 1.11041e-05 | -0.536652 | 2.20322e-05 | -0.526925 | 9.28947e-06 | -0.525231 | 9.75239e-06
650 | 651 | -0.531254 | 1.85216e-05 | -0.527761 | 1.33876e-05 | -0.506292 | 1.11499e-05 | -0.536246 | 2.1932e-05 | -0.526424 | 9.16728e-06 | -0.52473 | 9.9157e-06
651 | 652 | -0.530672 | 1.87506e-05 | -0.52726 | 1.35163e-05 | -0.505795 | 1.11342e-05 | -0.535646 | 2.28593e-05 | -0.525919 | 9.04985e-06 | -0.524255 | 1.01993e-05
652 | 653 | -0.530255 | 1.86588e-05 | -0.526758 | 1.35991e-05 | -0.505298 | 1.11395e-05 | -0.535246 | 2.2825e-05 | -0.525418 | 9.00234e-06 | -0.523747 | 1.04392e-05
653 | 654 | -0.529661 | 1.90183e-05 | -0.52626 | 1.36972e-05 | -0.504793 | 1.12464e-05 | -0.534642 | 2.32606e-05 | -0.524924 | 9.03209e-06 | -0.523249 | 1.06271e-05
654 | 655 | -0.529251 | 1.89021e-05 | -0.525757 | 1.38677e-05 | -0.504289 | 1.13598e-05 | -0.534245 | 2.30472e-05 | -0.524446 | 9.06922e-06 | -0.522742 | 1.07116e-05
655 | 656 | -0.528672 | 1.93433e-05 | -0.525253 | 1.40689e-05 | -0.503792 | 1.14737e-05 | -0.533642 | 2.3352e-05 | -0.523944 | 9.18415e-06 | -0.522245 | 1.06371e-05
656 | 657 | -0.528254 | 1.93267e-05 | -0.524754 | 1.41522e-05 | -0.503289 | 1.15439e-05 | -0.533244 | 2.30082e-05 | -0.523447 | 9.36768e-06 | -0.521741 | 1.05703e-05
657 | 658 | -0.52766 | 1.9692e-05 | -0.524269 | 1.41929e-05 | -0.502788 | 1.16627e-05 | -0.532634 | 2.31835e-05 | -0.522931 | 9.63163e-06 | -0.521241 | 1.04028e-05
658 | 659 | -0.527248 | 1.94308e-05 | -0.523757 | 1.41856e-05 | -0.502288 | 1.17839e-05 | -0.532237 | 2.28017e-05 | -0.522442 | 9.79734e-06 | -0.520738 | 1.03056e-05
659 | 660 | -0.52666 | 1.96559e-05 | -0.52326 | 1.41792e-05 | -0.501787 | 1.17359e-05 | -0.531636 | 2.31347e-05 | -0.521934 | 9.848e-06 | -0.520231 | 1.02527e-05
660 | 661 | -0.526243 | 1.95173e-05 | -0.522767 | 1.41671e-05 | -0.501282 | 1.17306e-05 | -0.531238 | 2.28462e-05 | -0.521433 | 9.90595e-06 | -0.51973 | 1.02783e-05
661 | 662 | -0.525652 | 1.97335e-05 | -0.522259 | 1.41663e-05 | -0.500781 | 1.17976e-05 | -0.530633 | 2.32296e-05 | -0.520924 | 9.84188e-06 | -0.519233 | 1.03856e-05
662 | 663 | -0.525242 | 1.95336e-05 | -0.521764 | 1.41572e-05 | -0.500276 | 1.18646e-05 | -0.530235 | 2.30313e-05 | -0.520429 | 9.76611e-06 | -0.518733 | 1.05583e-05
663 | 664 | -0.524661 | 1.97384e-05 | -0.521262 | 1.4237e-05 | -0.49978 | 1.18399e-05 | -0.529632 | 2.36919e-05 | -0.519927 | 9.61723e-06 | -0.51824 | 1.08001e-05
664 | 665 | -0.524269 | 1.95387e-05 | -0.520762 | 1.43326e-05 | -0.49928 | 1.19131e-05 | -0.529235 | 2.37294e-05 | -0.519433 | 9.57521e-06 | -0.517737 | 1.10573e-05
665 | 666 | -0.523665 | 1.98396e-05 | -0.520257 | 1.44623e-05 | -0.498796 | 1.20207e-05 | -0.528629 | 2.42995e-05 | -0.518933 | 9.58696e-06 | -0.517239 | 1.12025e-05
666 | 667 | -0.523263 | 1.97523e-05 | -0.519759 | 1.4623e-05 | -0.498285 | 1.21467e-05 | -0.52823 | 2.40949e-05 | -0.518431 | 9.65725e-06 | -0.516727 | 1.13538e-05
667 | 668 | -0.522669 | 2.01261e-05 | -0.519259 | 1.48388e-05 | -0.497792 | 1.22236e-05 | -0.527622 | 2.45303e-05 | -0.51793 | 9.79203e-06 | -0.516227 | 1.13427e-05
668 | 669 | -0.522259 | 2.00646e-05 | -0.518758 | 1.49632e-05 | -0.497288 | 1.22655e-05 | -0.527229 | 2.41234e-05 | -0.517422 | 1.0048e-05 | -0.515726 | 1.12471e-05
669 | 670 | -0.521667 | 2.05638e-05 | -0.518265 | 1.4997e-05 | -0.496792 | 1.24293e-05 | -0.526615 | 2.43062e-05 | -0.516914 | 1.02402e-05 | -0.515223 | 1.11592e-05
670 | 671 | -0.521252 | 2.04607e-05 | -0.517687 | 1.50745e-05 | -0.496287 | 1.25395e-05 | -0.526228 | 2.39835e-05 | -0.51642 | 1.03821e-05 | -0.514711 | 1.10187e-05
671 | 672 | -0.520662 | 2.0628e-05 | -0.517254 | 1.49727e-05 | -0.495789 | 1.25421e-05 | -0.525623 | 2.42643e-05 | -0.515918 | 1.04472e-05 | -0.514214 | 1.08919e-05
672 | 673 | -0.520249 | 2.04774e-05 | -0.516746 | 1.50307e-05 | -0.495279 | 1.25483e-05 | -0.525233 | 2.4015e-05 | -0.515424 | 1.04095e-05 | -0.513709 | 1.09281e-05
673 | 674 | -0.519653 | 2.07165e-05 | -0.516244 | 1.50723e-05 | -0.494782 | 1.25577e-05 | -0.524617 | 2.44632e-05 | -0.514911 | 1.03826e-05 | -0.513214 | 1.10156e-05
674 | 675 | -0.519241 | 2.04861e-05 | -0.51574 | 1.49902e-05 | -0.494278 | 1.2652e-05 | -0.524241 | 2.43711e-05 | -0.514411 | 1.02461e-05 | -0.512714 | 1.12324e-05
675 | 676 | -0.51866 | 2.06966e-05 | -0.515242 | 1.51005e-05 | -0.493776 | 1.27082e-05 | -0.523636 | 2.51407e-05 | -0.513903 | 1.01802e-05 | -0.512219 | 1.14764e-05
676 | 677 | -0.518252 | 2.04906e-05 | -0.514732 | 1.51645e-05 | -0.493279 | 1.27191e-05 | -0.523247 | 2.50618e-05 | -0.51341 | 1.01884e-05 | -0.511741 | 1.17677e-05
677 | 678 | -0.517642 | 2.08087e-05 | -0.514238 | 1.52497e-05 | -0.492788 | 1.27314e-05 | -0.522629 | 2.56165e-05 | -0.512906 | 1.02073e-05 | -0.511256 | 1.19302e-05
678 | 679 | -0.51723 | 2.06706e-05 | -0.513734 | 1.54146e-05 | -0.49228 | 1.28951e-05 | -0.522238 | 2.53921e-05 | -0.512407 | 1.02515e-05 | -0.510754 | 1.20179e-05
679 | 680 | -0.516648 | 2.09857e-05 | -0.513236 | 1.55625e-05 | -0.491782 | 1.30173e-05 | -0.521624 | 2.57614e-05 | -0.511899 | 1.03228e-05 | -0.510235 | 1.19838e-05
680 | 681 | -0.51624 | 2.0968e-05 | -0.512734 | 1.58148e-05 | -0.49127 | 1.3094e-05 | -0.521238 | 2.52997e-05 | -0.511441 | 1.05577e-05 | -0.509733 | 1.19484e-05
681 | 682 | -0.515637 | 2.13989e-05 | -0.512234 | 1.59138e-05 | -0.49077 | 1.32451e-05 | -0.520617 | 2.55129e-05 | -0.510937 | 1.08153e-05 | -0.509231 | 1.18561e-05
682 | 683 | -0.515242 | 2.13958e-05 | -0.511685 | 1.60309e-05 | -0.49027 | 1.33758e-05 | -0.520231 | 2.52394e-05 | -0.510435 | 1.09698e-05 | -0.508727 | 1.17044e-05
683 | 684 | -0.514644 | 2.1744e-05 | -0.511264 | 1.59131e-05 | -0.489771 | 1.33814e-05 | -0.519619 | 2.56264e-05 | -0.50993 | 1.10408e-05 | -0.508225 | 1.16425e-05
684 | 685 | -0.514242 | 2.14785e-05 | -0.510687 | 1.60234e-05 | -0.489264 | 1.33887e-05 | -0.519237 | 2.5322e-05 | -0.509429 | 1.11058e-05 | -0.50772 | 1.1684e-05
685 | 686 | -0.51364 | 2.17478e-05 | -0.510254 | 1.59375e-05 | -0.488766 | 1.34081e-05 | -0.518617 | 2.58704e-05 | -0.50893 | 1.10901e-05 | -0.50722 | 1.17457e-05
686 | 687 | -0.513237 | 2.15381e-05 | -0.509681 | 1.60799e-05 | -0.488261 | 1.35502e-05 | -0.51824 | 2.58557e-05 | -0.508426 | 1.10315e-05 | -0.506721 | 1.18254e-05
687 | 688 | -0.512641 | 2.17724e-05 | -0.509249 | 1.59466e-05 | -0.487761 | 1.35744e-05 | -0.517614 | 2.66652e-05 | -0.507916 | 1.09095e-05 | -0.506224 | 1.21222e-05
688 | 689 | -0.512239 | 2.15902e-05 | -0.508673 | 1.61848e-05 | -0.487259 | 1.36022e-05 | -0.517237 | 2.64728e-05 | -0.507421 | 1.08786e-05 | -0.505722 | 1.23734e-05
689 | 690 | -0.511664 | 2.18274e-05 | -0.50824 | 1.61459e-05 | -0.486755 | 1.37195e-05 | -0.516611 | 2.70343e-05 | -0.506915 | 1.08486e-05 | -0.505228 | 1.26519e-05
690 | 691 | -0.511265 | 2.16752e-05 | -0.507671 | 1.64252e-05 | -0.486262 | 1.38837e-05 | -0.51623 | 2.67484e-05 | -0.506418 | 1.09145e-05 | -0.50473 | 1.27664e-05
691 | 692 | -0.510658 | 2.19861e-05 | -0.507242 | 1.64442e-05 | -0.485857 | 1.39595e-05 | -0.51561 | 2.70352e-05 | -0.505915 | 1.09767e-05 | -0.504223 | 1.2852e-05
692 | 693 | -0.510254 | 2.18504e-05 | -0.506667 | 1.67511e-05 | -0.485349 | 1.40938e-05 | -0.515224 | 2.65769e-05 | -0.505417 | 1.11199e-05 | -0.503719 | 1.27864e-05
693 | 694 | -0.509652 | 2.22564e-05 | -0.506242 | 1.67954e-05 | -0.484844 | 1.42684e-05 | -0.514595 | 2.69555e-05 | -0.504919 | 1.13214e-05 | -0.503221 | 1.27501e-05
694 | 695 | -0.509252 | 2.22335e-05 | -0.505663 | 1.71593e-05 | -0.484344 | 1.43344e-05 | -0.51422 | 2.66176e-05 | -0.504422 | 1.19121e-05 | -0.502721 | 1.26112e-05
695 | 696 | -0.508653 | 2.27401e-05 | -0.505239 | 1.69461e-05 | -0.483841 | 1.43223e-05 | -0.513599 | 2.7051e-05 | -0.503914 | 1.19679e-05 | -0.502222 | 1.25845e-05
696 | 697 | -0.508247 | 2.26257e-05 | -0.504656 | 1.71201e-05 | -0.48334 | 1.43463e-05 | -0.513219 | 2.68146e-05 | -0.503415 | 1.20005e-05 | -0.501711 | 1.25274e-05
697 | 698 | -0.507643 | 2.28707e-05 | -0.504244 | 1.69556e-05 | -0.482839 | 1.44577e-05 | -0.51259 | 2.75162e-05 | -0.502917 | 1.19805e-05 | -0.501213 | 1.24872e-05
698 | 699 | -0.507247 | 2.26803e-05 | -0.503658 | 1.72243e-05 | -0.482335 | 1.45256e-05 | -0.512215 | 2.74951e-05 | -0.50241 | 1.20227e-05 | -0.500709 | 1.26181e-05
699 | 700 | -0.506639 | 2.29473e-05 | -0.50324 | 1.70454e-05 | -0.481832 | 1.46026e-05 | -0.511624 | 2.82204e-05 | -0.501906 | 1.19502e-05 | -0.50021 | 1.28312e-05
700 | 701 | -0.50624 | 2.27484e-05 | -0.502654 | 1.72356e-05 | -0.481328 | 1.46376e-05 | -0.511256 | 2.80015e-05 | -0.501408 | 1.17188e-05 | -0.49971 | 1.30891e-05
701 | 702 | -0.505637 | 2.30083e-05 | -0.502235 | 1.72056e-05 | -0.480831 | 1.48025e-05 | -0.510611 | 2.85602e-05 | -0.500904 | 1.16781e-05 | -0.49921 | 1.33938e-05
702 | 703 | -0.505243 | 2.27994e-05 | -0.501651 | 1.74783e-05 | -0.480329 | 1.49719e-05 | -0.510237 | 2.81763e-05 | -0.500397 | 1.17011e-05 | -0.498721 | 1.36262e-05
703 | 704 | -0.50464 | 2.30546e-05 | -0.501231 | 1.74398e-05 | -0.479829 | 1.50329e-05 | -0.509615 | 2.85357e-05 | -0.499897 | 1.17494e-05 | -0.498221 | 1.37253e-05
704 | 705 | -0.504242 | 2.28998e-05 | -0.500651 | 1.77406e-05 | -0.479329 | 1.51992e-05 | -0.509242 | 2.80912e-05 | -0.499401 | 1.18331e-05 | -0.497718 | 1.37631e-05
705 | 706 | -0.503628 | 2.32117e-05 | -0.500235 | 1.78218e-05 | -0.478829 | 1.53621e-05 | -0.508604 | 2.84951e-05 | -0.498901 | 1.19866e-05 | -0.497225 | 1.37037e-05
706 | 707 | -0.503235 | 2.31264e-05 | -0.499651 | 1.81713e-05 | -0.478327 | 1.54078e-05 | -0.508231 | 2.81333e-05 | -0.498417 | 1.22398e-05 | -0.496724 | 1.36447e-05
707 | 708 | -0.502633 | 2.35297e-05 | -0.49923 | 1.81047e-05 | -0.47783 | 1.54041e-05 | -0.507605 | 2.85926e-05 | -0.497914 | 1.2461e-05 | -0.496224 | 1.35516e-05
708 | 709 | -0.502239 | 2.34719e-05 | -0.498661 | 1.82779e-05 | -0.477326 | 1.54865e-05 | -0.507231 | 2.83457e-05 | -0.497417 | 1.26554e-05 | -0.495719 | 1.34259e-05
709 | 710 | -0.501624 | 2.39811e-05 | -0.498232 | 1.81426e-05 | -0.476822 | 1.56534e-05 | -0.5066 | 2.90648e-05 | -0.496909 | 1.27276e-05 | -0.495224 | 1.34025e-05
710 | 711 | -0.501234 | 2.38695e-05 | -0.49766 | 1.83728e-05 | -0.476317 | 1.56646e-05 | -0.506234 | 2.90904e-05 | -0.496413 | 1.27781e-05 | -0.494715 | 1.3539e-05
711 | 712 | -0.50063 | 2.41792e-05 | -0.497242 | 1.82468e-05 | -0.475824 | 1.57378e-05 | -0.505594 | 2.98514e-05 | -0.495904 | 1.27464e-05 | -0.494223 | 1.37328e-05
712 | 713 | -0.500233 | 2.39515e-05 | -0.496653 | 1.84994e-05 | -0.475315 | 1.58858e-05 | -0.505235 | 2.95818e-05 | -0.495407 | 1.27266e-05 | -0.493715 | 1.40044e-05
713 | 714 | -0.49962 | 2.42104e-05 | -0.496244 | 1.83349e-05 | -0.474818 | 1.60456e-05 | -0.5046 | 3.018e-05 | -0.494899 | 1.25981e-05 | -0.493222 | 1.42654e-05
714 | 715 | -0.499231 | 2.40563e-05 | -0.495653 | 1.86101e-05 | -0.474321 | 1.6169e-05 | -0.504229 | 2.9723e-05 | -0.494404 | 1.25802e-05 | -0.492722 | 1.45575e-05
715 | 716 | -0.498647 | 2.43561e-05 | -0.495242 | 1.85279e-05 | -0.473816 | 1.62827e-05 | -0.503594 | 3.00806e-05 | -0.493898 | 1.26105e-05 | -0.492225 | 1.46892e-05
716 | 717 | -0.498247 | 2.41546e-05 | -0.494652 | 1.88276e-05 | -0.473321 | 1.6446e-05 | -0.503229 | 2.96743e-05 | -0.493409 | 1.2746e-05 | -0.491645 | 1.484e-05
717 | 718 | -0.497636 | 2.43985e-05 | -0.494243 | 1.88219e-05 | -0.47284 | 1.66094e-05 | -0.502589 | 3.0154e-05 | -0.492901 | 1.28238e-05 | -0.491207 | 1.47294e-05
718 | 719 | -0.497249 | 2.42349e-05 | -0.493657 | 1.91662e-05 | -0.472336 | 1.67387e-05 | -0.502228 | 2.98595e-05 | -0.492408 | 1.2997e-05 | -0.490635 | 1.47954e-05
719 | 720 | -0.496629 | 2.45773e-05 | -0.493239 | 1.92548e-05 | -0.471835 | 1.6741e-05 | -0.501583 | 3.04053e-05 | -0.491904 | 1.32681e-05 | -0.490206 | 1.46135e-05
720 | 721 | -0.496239 | 2.44451e-05 | -0.492651 | 1.96063e-05 | -0.47133 | 1.68177e-05 | -0.501225 | 3.01532e-05 | -0.4914 | 1.35221e-05 | -0.4897 | 1.45527e-05
721 | 722 | -0.495628 | 2.4858e-05 | -0.492238 | 1.94849e-05 | -0.470834 | 1.69304e-05 | -0.500584 | 3.10041e-05 | -0.49089 | 1.36712e-05 | -0.489197 | 1.45444e-05
722 | 723 | -0.495235 | 2.4892e-05 | -0.491644 | 1.96321e-05 | -0.470258 | 1.72246e-05 | -0.500219 | 3.10175e-05 | -0.490394 | 1.37582e-05 | -0.488697 | 1.45684e-05
723 | 724 | -0.494623 | 2.53678e-05 | -0.491232 | 1.95151e-05 | -0.469826 | 1.71088e-05 | -0.499582 | 3.17606e-05 | -0.489891 | 1.38161e-05 | -0.488198 | 1.46272e-05
724 | 725 | -0.494242 | 2.5255e-05 | -0.490639 | 1.98203e-05 | -0.469322 | 1.72111e-05 | -0.499225 | 3.15465e-05 | -0.489321 | 1.39361e-05 | -0.48769 | 1.47576e-05
725 | 726 | -0.493617 | 2.55067e-05 | -0.490229 | 1.96554e-05 | -0.468743 | 1.75138e-05 | -0.498596 | 3.21152e-05 | -0.488884 | 1.37511e-05 | -0.487122 | 1.51021e-05
726 | 727 | -0.493226 | 2.52816e-05 | -0.489637 | 1.99242e-05 | -0.468322 | 1.7512e-05 | -0.498227 | 3.16661e-05 | -0.488385 | 1.36583e-05 | -0.486689 | 1.52978e-05
727 | 728 | -0.492627 | 2.55993e-05 | -0.489222 | 1.97844e-05 | -0.467744 | 1.78553e-05 | -0.497594 | 3.20128e-05 | -0.48788 | 1.36745e-05 | -0.486174 | 1.57946e-05
728 | 729 | -0.492241 | 2.53698e-05 | -0.488625 | 2.01563e-05 | -0.467323 | 1.77824e-05 | -0.497238 | 3.15786e-05 | -0.487387 | 1.37309e-05 | -0.485794 | 1.58588e-05
729 | 730 | -0.491601 | 2.56163e-05 | -0.488216 | 2.00927e-05 | -0.46674 | 1.81342e-05 | -0.49659 | 3.21118e-05 | -0.486826 | 1.39387e-05 | -0.485221 | 1.60528e-05
730 | 731 | -0.491222 | 2.54311e-05 | -0.487623 | 2.04888e-05 | -0.466318 | 1.81682e-05 | -0.496237 | 3.18376e-05 | -0.486386 | 1.39189e-05 | -0.484785 | 1.59176e-05
731 | 732 | -0.490611 | 2.57836e-05 | -0.487218 | 2.04993e-05 | -0.465732 | 1.84784e-05 | -0.495588 | 3.23965e-05 | -0.485916 | 1.42838e-05 | -0.484211 | 1.60261e-05
732 | 733 | -0.490223 | 2.56383e-05 | -0.486623 | 2.09762e-05 | -0.465313 | 1.82909e-05 | -0.495237 | 3.22498e-05 | -0.485483 | 1.43751e-05 | -0.483778 | 1.58323e-05
733 | 734 | -0.489608 | 2.60986e-05 | -0.486234 | 2.08779e-05 | -0.464738 | 1.85608e-05 | -0.494584 | 3.31929e-05 | -0.484901 | 1.48321e-05 | -0.483208 | 1.59045e-05
734 | 735 | -0.489216 | 2.60449e-05 | -0.485715 | 2.1101e-05 | -0.464315 | 1.85607e-05 | -0.494239 | 3.30594e-05 | -0.484468 | 1.48094e-05 | -0.482781 | 1.57205e-05
735 | 736 | -0.488599 | 2.66437e-05 | -0.485309 | 2.09264e-05 | -0.463726 | 1.88559e-05 | -0.493589 | 3.37683e-05 | -0.4839 | 1.50796e-05 | -0.482206 | 1.59319e-05
736 | 737 | -0.488222 | 2.65336e-05 | -0.484703 | 2.12517e-05 | -0.463304 | 1.87706e-05 | -0.493238 | 3.34274e-05 | -0.483465 | 1.49967e-05 | -0.481771 | 1.59527e-05
737 | 738 | -0.487598 | 2.67735e-05 | -0.484302 | 2.11186e-05 | -0.462716 | 1.90866e-05 | -0.492589 | 3.38909e-05 | -0.482891 | 1.51681e-05 | -0.481199 | 1.6347e-05
738 | 739 | -0.487217 | 2.65484e-05 | -0.483707 | 2.13615e-05 | -0.462304 | 1.90782e-05 | -0.492233 | 3.33391e-05 | -0.482466 | 1.49382e-05 | -0.480772 | 1.64663e-05
739 | 740 | -0.4866 | 2.68742e-05 | -0.483303 | 2.12351e-05 | -0.461716 | 1.95149e-05 | -0.491574 | 3.38613e-05 | -0.481889 | 1.50277e-05 | -0.480196 | 1.70186e-05
740 | 741 | -0.486234 | 2.6677e-05 | -0.4827 | 2.1632e-05 | -0.461306 | 1.94403e-05 | -0.491229 | 3.34923e-05 | -0.481459 | 1.48843e-05 | -0.479776 | 1.70683e-05
741 | 742 | -0.485694 | 2.6956e-05 | -0.482292 | 2.15773e-05 | -0.460716 | 1.98794e-05 | -0.490568 | 3.4077e-05 | -0.48089 | 1.51459e-05 | -0.479194 | 1.73999e-05
742 | 743 | -0.48531 | 2.67693e-05 | -0.481697 | 2.20223e-05 | -0.460378 | 1.99228e-05 | -0.490222 | 3.3718e-05 | -0.48046 | 1.51052e-05 | -0.478775 | 1.71557e-05
743 | 744 | -0.484679 | 2.71915e-05 | -0.481296 | 2.20067e-05 | -0.459785 | 2.01596e-05 | -0.489562 | 3.44875e-05 | -0.479894 | 1.54093e-05 | -0.478187 | 1.73539e-05
744 | 745 | -0.4843 | 2.69902e-05 | -0.48069 | 2.2536e-05 | -0.459368 | 2.00362e-05 | -0.489223 | 3.44819e-05 | -0.479465 | 1.5576e-05 | -0.477765 | 1.7081e-05
745 | 746 | -0.483674 | 2.74092e-05 | -0.480294 | 2.24679e-05 | -0.458772 | 2.03572e-05 | -0.488562 | 3.54085e-05 | -0.47889 | 1.60284e-05 | -0.477183 | 1.71796e-05
746 | 747 | -0.483294 | 2.73272e-05 | -0.479686 | 2.27671e-05 | -0.458362 | 2.03341e-05 | -0.488221 | 3.51669e-05 | -0.478456 | 1.6086e-05 | -0.476762 | 1.69936e-05
747 | 748 | -0.482667 | 2.79243e-05 | -0.479292 | 2.2561e-05 | -0.457771 | 2.07249e-05 | -0.487552 | 3.58938e-05 | -0.477882 | 1.6312e-05 | -0.476184 | 1.73292e-05
748 | 749 | -0.482297 | 2.78875e-05 | -0.478687 | 2.2896e-05 | -0.457357 | 2.06388e-05 | -0.487214 | 3.54614e-05 | -0.477457 | 1.62865e-05 | -0.475763 | 1.73688e-05
749 | 750 | -0.481661 | 2.82759e-05 | -0.478289 | 2.27676e-05 | -0.456765 | 2.09915e-05 | -0.486545 | 3.59845e-05 | -0.476879 | 1.64713e-05 | -0.47518 | 1.79051e-05
750 | 751 | -0.481284 | 2.80335e-05 | -0.477682 | 2.30954e-05 | -0.45636 | 2.09667e-05 | -0.486226 | 3.5448e-05 | -0.476448 | 1.6335e-05 | -0.474762 | 1.80474e-05
751 | 752 | -0.480658 | 2.83373e-05 | -0.477286 | 2.29552e-05 | -0.455758 | 2.14594e-05 | -0.48565 | 3.59993e-05 | -0.475877 | 1.64269e-05 | -0.474183 | 1.85443e-05
752 | 753 | -0.480289 | 2.81712e-05 | -0.476681 | 2.33556e-05 | -0.455358 | 2.1382e-05 | -0.485307 | 3.56143e-05 | -0.475451 | 1.62629e-05 | -0.473762 | 1.85613e-05
753 | 754 | -0.47966 | 2.84973e-05 | -0.47628 | 2.32791e-05 | -0.454766 | 2.19023e-05 | -0.484634 | 3.62354e-05 | -0.47487 | 1.64767e-05 | -0.473191 | 1.88208e-05
754 | 755 | -0.479287 | 2.82698e-05 | -0.475678 | 2.36852e-05 | -0.45437 | 2.19062e-05 | -0.484299 | 3.59107e-05 | -0.474451 | 1.63983e-05 | -0.472779 | 1.8648e-05
755 | 756 | -0.47866 | 2.85962e-05 | -0.475283 | 2.36826e-05 | -0.453765 | 2.23795e-05 | -0.483636 | 3.67459e-05 | -0.473869 | 1.66785e-05 | -0.472186 | 1.88195e-05
756 | 757 | -0.478284 | 2.84513e-05 | -0.474677 | 2.4174e-05 | -0.45336 | 2.22211e-05 | -0.4833 | 3.66532e-05 | -0.473452 | 1.66231e-05 | -0.471769 | 1.86078e-05
757 | 758 | -0.477654 | 2.88766e-05 | -0.474285 | 2.42043e-05 | -0.452757 | 2.26293e-05 | -0.482633 | 3.76137e-05 | -0.472884 | 1.70409e-05 | -0.471189 | 1.87319e-05
758 | 759 | -0.47729 | 2.87036e-05 | -0.473676 | 2.47134e-05 | -0.452357 | 2.25544e-05 | -0.482293 | 3.73661e-05 | -0.472468 | 1.71435e-05 | -0.470773 | 1.85451e-05
759 | 760 | -0.476663 | 2.92935e-05 | -0.473288 | 2.45899e-05 | -0.451757 | 2.30386e-05 | -0.481625 | 3.81543e-05 | -0.47188 | 1.76351e-05 | -0.470193 | 1.89056e-05
760 | 761 | -0.476288 | 2.92827e-05 | -0.472681 | 2.48549e-05 | -0.451357 | 2.29638e-05 | -0.481292 | 3.7746e-05 | -0.471466 | 1.76804e-05 | -0.469768 | 1.88929e-05
761 | 762 | -0.475648 | 2.98326e-05 | -0.472299 | 2.4743e-05 | -0.450751 | 2.3305e-05 | -0.480625 | 3.8315e-05 | -0.470883 | 1.79734e-05 | -0.469187 | 1.93634e-05
762 | 763 | -0.475283 | 2.96545e-05 | -0.471688 | 2.51193e-05 | -0.450359 | 2.33074e-05 | -0.480291 | 3.78467e-05 | -0.470461 | 1.78782e-05 | -0.46877 | 1.95569e-05
763 | 764 | -0.474654 | 2.99727e-05 | -0.471299 | 2.49839e-05 | -0.449745 | 2.38711e-05 | -0.479628 | 3.84025e-05 | -0.469876 | 1.80925e-05 | -0.468177 | 2.02067e-05
764 | 765 | -0.474287 | 2.97467e-05 | -0.470683 | 2.53395e-05 | -0.449354 | 2.38261e-05 | -0.479295 | 3.79502e-05 | -0.469459 | 1.78833e-05 | -0.467769 | 2.02115e-05
765 | 766 | -0.473649 | 3.01585e-05 | -0.470301 | 2.51705e-05 | -0.448745 | 2.43542e-05 | -0.478619 | 3.86594e-05 | -0.468872 | 1.80752e-05 | -0.467179 | 2.05255e-05
766 | 767 | -0.473295 | 2.99154e-05 | -0.469683 | 2.56891e-05 | -0.448355 | 2.4393e-05 | -0.478291 | 3.82255e-05 | -0.468455 | 1.7909e-05 | -0.466764 | 2.04074e-05
767 | 768 | -0.47266 | 3.02667e-05 | -0.469299 | 2.56142e-05 | -0.447743 | 2.49341e-05 | -0.477623 | 3.90007e-05 | -0.467878 | 1.82099e-05 | -0.466165 | 2.06218e-05
768 | 769 | -0.472295 | 3.00657e-05 | -0.468685 | 2.61427e-05 | -0.447369 | 2.47623e-05 | -0.477294 | 3.89296e-05 | -0.467457 | 1.81408e-05 | -0.465758 | 2.04824e-05
769 | 770 | -0.471664 | 3.04956e-05 | -0.468301 | 2.62063e-05 | -0.446759 | 2.52199e-05 | -0.476615 | 4.00451e-05 | -0.466871 | 1.84948e-05 | -0.465162 | 2.06584e-05
770 | 771 | -0.471297 | 3.03407e-05 | -0.467683 | 2.67954e-05 | -0.446372 | 2.51071e-05 | -0.476287 | 3.97789e-05 | -0.466455 | 1.85029e-05 | -0.464759 | 2.04547e-05
771 | 772 | -0.470659 | 3.08272e-05 | -0.4673 | 2.67413e-05 | -0.445754 | 2.56985e-05 | -0.475609 | 4.06253e-05 | -0.465865 | 1.90523e-05 | -0.464159 | 2.0753e-05
772 | 773 | -0.470296 | 3.08501e-05 | -0.466677 | 2.70332e-05 | -0.445358 | 2.56303e-05 | -0.475286 | 4.01767e-05 | -0.465455 | 1.91856e-05 | -0.463752 | 2.07066e-05
773 | 774 | -0.469658 | 3.1489e-05 | -0.466294 | 2.69353e-05 | -0.444748 | 2.61426e-05 | -0.474607 | 4.0732e-05 | -0.464862 | 1.95758e-05 | -0.463153 | 2.12126e-05
774 | 775 | -0.469292 | 3.13676e-05 | -0.465669 | 2.73654e-05 | -0.444365 | 2.60257e-05 | -0.474289 | 4.0159e-05 | -0.464455 | 1.94875e-05 | -0.462751 | 2.13929e-05
775 | 776 | -0.468656 | 3.17324e-05 | -0.465291 | 2.72346e-05 | -0.443743 | 2.66992e-05 | -0.47361 | 4.08541e-05 | -0.46386 | 1.98447e-05 | -0.462153 | 2.21453e-05
776 | 777 | -0.468288 | 3.14669e-05 | -0.464665 | 2.76654e-05 | -0.443365 | 2.66771e-05 | -0.473291 | 4.04601e-05 | -0.463446 | 1.96914e-05 | -0.461752 | 2.22149e-05
777 | 778 | -0.467645 | 3.18774e-05 | -0.464291 | 2.7517e-05 | -0.442743 | 2.72804e-05 | -0.472611 | 4.11308e-05 | -0.462853 | 1.99154e-05 | -0.46115 | 2.25916e-05
778 | 779 | -0.467292 | 3.16916e-05 | -0.463663 | 2.80412e-05 | -0.442371 | 2.73557e-05 | -0.472301 | 4.08317e-05 | -0.462436 | 1.97219e-05 | -0.460752 | 2.24302e-05
779 | 780 | -0.466651 | 3.20792e-05 | -0.463288 | 2.7959e-05 | -0.441742 | 2.79916e-05 | -0.471623 | 4.19986e-05 | -0.461847 | 1.99897e-05 | -0.460216 | 2.26815e-05
780 | 781 | -0.46629 | 3.18227e-05 | -0.462664 | 2.85605e-05 | -0.441377 | 2.78132e-05 | -0.471306 | 4.19166e-05 | -0.46144 | 1.99043e-05 | -0.459815 | 2.25245e-05
781 | 782 | -0.46563 | 3.22952e-05 | -0.462291 | 2.85407e-05 | -0.440742 | 2.83289e-05 | -0.470619 | 4.28352e-05 | -0.460844 | 2.02626e-05 | -0.459206 | 2.27508e-05
782 | 783 | -0.465282 | 3.2123e-05 | -0.461662 | 2.92493e-05 | -0.440369 | 2.8296e-05 | -0.470305 | 4.25031e-05 | -0.460493 | 2.02631e-05 | -0.458809 | 2.25518e-05
783 | 784 | -0.464641 | 3.26325e-05 | -0.461295 | 2.92183e-05 | -0.439733 | 2.89198e-05 | -0.469618 | 4.3209e-05 | -0.459909 | 2.07763e-05 | -0.458196 | 2.29302e-05
784 | 785 | -0.464287 | 3.25386e-05 | -0.460663 | 2.97028e-05 | -0.439365 | 2.88367e-05 | -0.469302 | 4.26057e-05 | -0.459499 | 2.09119e-05 | -0.457799 | 2.29604e-05
785 | 786 | -0.463636 | 3.31848e-05 | -0.460356 | 2.94882e-05 | -0.438725 | 2.95244e-05 | -0.468615 | 4.32723e-05 | -0.458902 | 2.1466e-05 | -0.457196 | 2.35839e-05
786 | 787 | -0.463282 | 3.31336e-05 | -0.459714 | 3.00332e-05 | -0.438364 | 2.95163e-05 | -0.468304 | 4.28065e-05 | -0.458493 | 2.15108e-05 | -0.456804 | 2.37777e-05
787 | 788 | -0.462631 | 3.37636e-05 | -0.459339 | 2.98418e-05 | -0.437723 | 3.02088e-05 | -0.467618 | 4.36226e-05 | -0.4579 | 2.19294e-05 | -0.456188 | 2.4513e-05
788 | 789 | -0.462283 | 3.35089e-05 | -0.458698 | 3.03785e-05 | -0.437359 | 3.01878e-05 | -0.467302 | 4.3204e-05 | -0.457496 | 2.18362e-05 | -0.4558 | 2.45754e-05
789 | 790 | -0.461626 | 3.39269e-05 | -0.458348 | 3.02235e-05 | -0.43672 | 3.09053e-05 | -0.466598 | 4.41172e-05 | -0.456888 | 2.21735e-05 | -0.455191 | 2.50287e-05
790 | 791 | -0.461274 | 3.36584e-05 | -0.457702 | 3.08032e-05 | -0.436363 | 3.09703e-05 | -0.466295 | 4.39723e-05 | -0.456488 | 2.19724e-05 | -0.454806 | 2.48102e-05
791 | 792 | -0.460641 | 3.4084e-05 | -0.457342 | 3.07222e-05 | -0.435715 | 3.17014e-05 | -0.465601 | 4.52065e-05 | -0.45589 | 2.22398e-05 | -0.454188 | 2.52065e-05
792 | 793 | -0.460349 | 3.38122e-05 | -0.456698 | 3.13451e-05 | -0.435359 | 3.15448e-05 | -0.4653 | 4.49532e-05 | -0.455485 | 2.21629e-05 | -0.453802 | 2.50473e-05
793 | 794 | -0.459681 | 3.43459e-05 | -0.456346 | 3.13386e-05 | -0.434815 | 3.21737e-05 | -0.464592 | 4.59018e-05 | -0.454887 | 2.25183e-05 | -0.453189 | 2.53278e-05
794 | 795 | -0.459332 | 3.41407e-05 | -0.455695 | 3.20571e-05 | -0.434464 | 3.21594e-05 | -0.4643 | 4.54983e-05 | -0.454486 | 2.24403e-05 | -0.452799 | 2.51863e-05
795 | 796 | -0.458675 | 3.46993e-05 | -0.455349 | 3.2156e-05 | -0.433802 | 3.29143e-05 | -0.463594 | 4.61833e-05 | -0.453883 | 2.2942e-05 | -0.452184 | 2.56041e-05
796 | 797 | -0.458327 | 3.45715e-05 | -0.454695 | 3.28606e-05 | -0.433446 | 3.28629e-05 | -0.463289 | 4.56263e-05 | -0.453491 | 2.30446e-05 | -0.451804 | 2.55943e-05
797 | 798 | -0.45767 | 3.52466e-05 | -0.45434 | 3.25965e-05 | -0.432806 | 3.35896e-05 | -0.462586 | 4.63955e-05 | -0.452883 | 2.38039e-05 | -0.451181 | 2.61743e-05
798 | 799 | -0.457329 | 3.52184e-05 | -0.45369 | 3.31676e-05 | -0.432458 | 3.35144e-05 | -0.462294 | 4.59598e-05 | -0.452487 | 2.39057e-05 | -0.450802 | 2.63146e-05
799 | 800 | -0.456675 | 3.59244e-05 | -0.453338 | 3.29695e-05 | -0.431799 | 3.43987e-05 | -0.461588 | 4.68096e-05 | -0.451882 | 2.43606e-05 | -0.450183 | 2.7142e-05
800 | 801 | -0.456325 | 3.56337e-05 | -0.452688 | 3.35677e-05 | -0.43145 | 3.43873e-05 | -0.461292 | 4.64452e-05 | -0.45149 | 2.4314e-05 | -0.449805 | 2.72944e-05