## Control - Day 0
Control | Weight
AR | 1 | 2 | 3 | 4 | 5 | Average | Max | Min
1 | 3.63631 | 3.63624 | 3.63624 | 3.6362 | 3.6363 | 3.636258 | 3.63631 | 3.6362
2 | 3.61527 | 3.61517 | 3.61519 | 3.61518 | 3.61527 | 3.615216 | 3.61527 | 3.61517
3 | 3.63955 | 3.6395 | 3.63949 | 3.63946 | 3.63956 | 3.639512 | 3.63956 | 3.63946
4 | 3.6255 | 3.62547 | 3.62546 | 3.62546 | 3.62555 | 3.625488 | 3.62555 | 3.62546
5 | 3.62374 | 3.62373 | 3.62369 | 3.62371 | 3.62382 | 3.623738 | 3.62382 | 3.62369
6 | 3.62555 | 3.62553 | 3.62553 | 3.62553 | 3.62564 | 3.625556 | 3.62564 | 3.62553
7 | 3.62405 | 3.62406 | 3.62402 | 3.62403 | 3.62411 | 3.624054 | 3.62411 | 3.62402
8 | n/a | n/a | n/a | n/a | n/a | n/a | n/a | n/a
Control | Weight
25M | 1 | 2 | 3 | 4 | 5 | Average | Max | Min
1 | 3.50977 | 3.50975 | 3.50974 | 3.50973 | 3.50973 | 3.509744 | 3.50977 | 3.50973
2 | 3.52221 | 3.52221 | 3.52218 | 3.52219 | 3.5222 | 3.522198 | 3.52221 | 3.52218
3 | 3.51513 | 3.5151 | 3.51509 | 3.5151 | 3.51512 | 3.515108 | 3.51513 | 3.51509
4 | 3.5212 | 3.52119 | 3.5212 | 3.52122 | 3.52122 | 3.521206 | 3.52122 | 3.52119
5 | 3.54641 | 3.54642 | 3.54641 | 3.54638 | 3.5464 | 3.546404 | 3.54642 | 3.54638
6 | 3.50484 | 3.5048 | 3.50481 | 3.50482 | 3.5048 | 3.504814 | 3.50484 | 3.5048
7 | 3.5423 | 3.54227 | 3.54226 | 3.54229 | 3.54228 | 3.54228 | 3.5423 | 3.54226
8 | n/a | n/a | n/a | n/a | n/a | n/a | n/a | n/a

## Control - Day 28
Control | Weight
AR | 1 | 2 | 3 | 4 | 5 | Average | Max | Min
1 | 3.57182 | 3.57181 | 3.57177 | 3.57177 | 3.57178 | 3.57179 | 3.57182 | 3.57177
2 | 3.53772 | 3.53775 | 3.53776 | 3.53776 | 3.5377 | 3.537738 | 3.53776 | 3.5377
3 | 3.56767 | 3.56763 | 3.5677 | 3.56773 | 3.56771 | 3.567688 | 3.56773 | 3.56763
Control | Weight
25M | 1 | 2 | 3 | 4 | 5 | Average | Max | Min
1 | 3.44071 | 3.44064 | 3.4407 | 3.44058 | 3.44071 | 3.440668 | 3.44071 | 3.44058
2 | 3.44954 | 3.44955 | 3.44952 | 3.44957 | 3.44961 | 3.449558 | 3.44961 | 3.44952
3 | 3.4343 | 3.43429 | 3.43427 | 3.43428 | 3.4343 | 3.434288 | 3.4343 | 3.43427

## Control - CR
Sample | Day 0 | [13 empty] | Sample | Day 0
AR | 1 | 2 | 3 | 4 | 5 | Average | StDev | Max | Min | CR | Corrosion Rate |  |  | * K value changes based on A units | 25M | 1 | 2 | 3 | 4 | 5 | Average | StDev | Max | Min
1 | 3.63631 | 3.63624 | 3.63624 | 3.6362 | 3.6363 | 3.636258 | 4.604346e-05 | 3.63631 | 3.6362 | K | Constant |  | 3.45*10^6 mpy | 8.76*10^4 mm/y | 1 | 3.50977 | 3.50975 | 3.50974 | 3.50973 | 3.50973 | 3.509744 | 1.67332e-05 | 3.50977 | 3.50973
2 | 3.61527 | 3.61517 | 3.61519 | 3.61518 | 3.61527 | 3.615216 | 4.97996e-05 | 3.61527 | 3.61517 |  |  |  | 3450000 | 87600 | 2 | 3.52221 | 3.52221 | 3.52218 | 3.52219 | 3.5222 | 3.522198 | 1.30384e-05 | 3.52221 | 3.52218
3 | 3.63955 | 3.6395 | 3.63949 | 3.63946 | 3.63956 | 3.639512 | 4.207137e-05 | 3.63956 | 3.63946 | T | Time of exposure |  | 28 | 672 | 3 | 3.51513 | 3.5151 | 3.51509 | 3.5151 | 3.51512 | 3.515108 | 1.643168e-05 | 3.51513 | 3.51509
[13 empty] | days | hours
Sample | Day 28 | [8 empty] | A | Area in cm2 |  | 1.2668 | 2.5336 | Sample | Day 28
AR | 1 | 2 | 3 | 4 | 5 | Average | StDev | Max | Min |  |  |  | one surface | two surfaces | 25M | 1 | 2 | 3 | 4 | 5 | Average | StDev | Max | Min
1 | 3.57182 | 3.57181 | 3.57177 | 3.57177 | 3.57178 | 3.57179 | 2.345208e-05 | 3.57182 | 3.57177 | W | Mass loss in grams |  |  |  | 1 | 3.44071 | 3.44064 | 3.4407 | 3.44058 | 3.44071 | 3.440668 | 5.718391e-05 | 3.44071 | 3.44058
2 | 3.53772 | 3.53775 | 3.53776 | 3.53776 | 3.5377 | 3.537738 | 2.683282e-05 | 3.53776 | 3.5377 | D | Density on g/cm3 |  | 7.87 |  | 2 | 3.44954 | 3.44955 | 3.44952 | 3.44957 | 3.44961 | 3.449558 | 3.420526e-05 | 3.44961 | 3.44952
3 | 3.56767 | 3.56763 | 3.5677 | 3.56773 | 3.56771 | 3.567688 | 3.898718e-05 | 3.56773 | 3.56763 | [5 empty] | 3 | 3.4343 | 3.43429 | 3.43427 | 3.43428 | 3.4343 | 3.434288 | 1.30384e-05 | 3.4343 | 3.43427
Corrosion rate formula
Sample | Weight Loss | [8 empty] | CR = (K*W)/(A*T*D) |  |  |  |  | Sample | Weight Loss
AR | 1 | 2 | 3 | 4 | 5 | Average | StDev | Max | Min | [5 empty] | 25M | 1 | 2 | 3 | 4 | 5 | Average | StDev | Max | Min
1 | 0.06449 | 0.06443 | 0.06447 | 0.06443 | 0.06452 | 0.064468 | 3.898718e-05 | 0.06452 | 0.06443 | [5 empty] | 1 | 0.06906 | 0.06911 | 0.06904 | 0.06915 | 0.06902 | 0.069076 | 5.319774e-05 | 0.06915 | 0.06902
2 | 0.07755 | 0.07742 | 0.07743 | 0.07742 | 0.07757 | 0.077478 | 7.52994e-05 | 0.07757 | 0.07742 | [5 empty] | 2 | 0.07267 | 0.07266 | 0.07266 | 0.07262 | 0.07259 | 0.07264 | 3.391165e-05 | 0.07267 | 0.07259
3 | 0.07188 | 0.07187 | 0.07179 | 0.07173 | 0.07185 | 0.071824 | 6.308724e-05 | 0.07188 | 0.07173 |  |  | Carbon Steel 1018 |  | 0.00088 | 3 | 0.08083 | 0.08081 | 0.08082 | 0.08082 | 0.08082 | 0.08082 | 7.071068e-06 | 0.08083 | 0.08081
Sample | Weight Loss - Wash Adjusted | [13 empty] | Sample | Weight Loss - Wash Adjusted
AR | 1 | 2 | 3 | 4 | 5 | Average | StDev | Max | Min | [5 empty] | 25M | 1 | 2 | 3 | 4 | 5 | Average | StDev | Max | Min
1 | 0.06361 | 0.06355 | 0.06359 | 0.06355 | 0.06364 | 0.063588 | 3.898718e-05 | 0.06364 | 0.06355 | [5 empty] | 1 | 0.06818 | 0.06823 | 0.06816 | 0.06827 | 0.06814 | 0.068196 | 5.319774e-05 | 0.06827 | 0.06814
2 | 0.07667 | 0.07654 | 0.07655 | 0.07654 | 0.07669 | 0.076598 | 7.52994e-05 | 0.07669 | 0.07654 | [5 empty] | 2 | 0.07179 | 0.07178 | 0.07178 | 0.07174 | 0.07171 | 0.07176 | 3.391165e-05 | 0.07179 | 0.07171
3 | 0.071 | 0.07099 | 0.07091 | 0.07085 | 0.07097 | 0.070944 | 6.308724e-05 | 0.071 | 0.07085 | [5 empty] | 3 | 0.07995 | 0.07993 | 0.07994 | 0.07994 | 0.07994 | 0.07994 | 7.071068e-06 | 0.07995 | 0.07993
Sample | Corrosion Rate (mpy) | [13 empty] | Sample | Corrosion Rate (mpy)
AR | 1 | 2 | 3 | 4 | 5 | Average | StDev | Max | Min | [5 empty] | 25M | 1 | 2 | 3 | 4 | 5 | Average | StDev | Max | Min
1 | 16.37806 | 16.36261 | 16.37291 | 16.36261 | 16.38578 | 16.37239 | 0.01003827 | 16.38578 | 16.36261 | [5 empty] | 1 | 17.55473 | 17.5676 | 17.54958 | 17.5779 | 17.54443 | 17.55884 | 0.01369715 | 17.5779 | 17.54443
2 | 19.7407 | 19.70723 | 19.7098 | 19.70723 | 19.74585 | 19.72216 | 0.0193878 | 19.74585 | 19.70723 | [5 empty] | 2 | 18.48421 | 18.48164 | 18.48164 | 18.47134 | 18.46362 | 18.47649 | 0.008731442 | 18.48421 | 18.46362
3 | 18.28081 | 18.27823 | 18.25764 | 18.24219 | 18.27308 | 18.26639 | 0.01624346 | 18.28081 | 18.24219 | [5 empty] | 3 | 20.58522 | 20.58007 | 20.58264 | 20.58264 | 20.58264 | 20.58264 | 0.001820631 | 20.58522 | 20.58007
[6 empty] | 18.12031 | 1.419641 | [13 empty] | 18.87266 | 1.310306
Sample | Corrosion Rate (mm/y) | [13 empty] | Sample | Corrosion Rate (mm/y)
AR | 1 | 2 | 3 | 4 | 5 | Average | StDev | Max | Min | [5 empty] | 25M | 1 | 2 | 3 | 4 | 5 | Average | StDev | Max | Min
1 | 0.4158603 | 0.415468 | 0.4157295 | 0.415468 | 0.4160564 | 0.4157165 | 0.0002548847 | 0.4160564 | 0.415468 | [5 empty] | 1 | 0.4457374 | 0.4460643 | 0.4456066 | 0.4463258 | 0.4454759 | 0.445842 | 0.0003477885 | 0.4463258 | 0.4454759
2 | 0.5012421 | 0.5003922 | 0.5004575 | 0.5003922 | 0.5013728 | 0.5007714 | 0.0004922816 | 0.5013728 | 0.5003922 | [5 empty] | 2 | 0.4693383 | 0.4692729 | 0.4692729 | 0.4690114 | 0.4688153 | 0.4691422 | 0.0002217027 | 0.4693383 | 0.4688153
3 | 0.4641736 | 0.4641082 | 0.4635852 | 0.4631929 | 0.4639774 | 0.4638075 | 0.0004124427 | 0.4641736 | 0.4631929 | [5 empty] | 3 | 0.5226856 | 0.5225548 | 0.5226202 | 0.5226202 | 0.5226202 | 0.5226202 | 4.622821e-05 | 0.5226856 | 0.5225548
[6 empty] | 0.4600984 | 0.03604652 | [13 empty] | 0.4792015 | 0.03327037

## Test - Day 0
Test | Weight
AR | 1 | 2 | 3 | 4 | 5 | Average | Max | Min
1 | 3.61651 | 3.61647 | 3.61649 | 3.6165 | 3.61649 | 3.616492 | 3.61651 | 3.61647
2 | 3.63067 | 3.63067 | 3.63065 | 3.63066 | 3.63066 | 3.630662 | 3.63067 | 3.63065
3 | 3.64539 | 3.64541 | 3.64536 | 3.64537 | 3.64539 | 3.645384 | 3.64541 | 3.64536
4 | 3.62955 | 3.62955 | 3.62954 | 3.62955 | 3.62955 | 3.629548 | 3.62955 | 3.62954
5 | 3.63105 | 3.63105 | 3.63107 | 3.63107 | 3.63106 | 3.63106 | 3.63107 | 3.63105
6 | 3.60568 | 3.60571 | 3.60572 | 3.60568 | 3.60569 | 3.605696 | 3.60572 | 3.60568
7 | 3.62448 | 3.62449 | 3.62451 | 3.62449 | 3.62451 | 3.624496 | 3.62451 | 3.62448
8 | 3.62887 | 3.6289 | 3.62888 | 3.62891 | 3.62893 | 3.628898 | 3.62893 | 3.62887
Test | Weight
25M | 1 | 2 | 3 | 4 | 5 | Average | Max | Min
1 | 3.5159 | 3.5159 | 3.51591 | 3.5159 | 3.5159 | 3.515902 | 3.51591 | 3.5159
2 | 3.53422 | 3.53425 | 3.53426 | 3.53424 | 3.53425 | 3.534244 | 3.53426 | 3.53422
3 | 3.52769 | 3.5277 | 3.5277 | 3.52773 | 3.52766 | 3.527696 | 3.52773 | 3.52766
4 | 3.50863 | 3.50864 | 3.50861 | 3.5086 | 3.50864 | 3.508624 | 3.50864 | 3.5086
5 | 3.50622 | 3.50623 | 3.50622 | 3.50623 | 3.50621 | 3.506222 | 3.50623 | 3.50621
6 | 3.491 | 3.49099 | 3.49098 | 3.49097 | 3.491 | 3.490988 | 3.491 | 3.49097
7 | 3.50082 | 3.50083 | 3.50081 | 3.50079 | 3.50081 | 3.500812 | 3.50083 | 3.50079
8 | 3.50943 | 3.50948 | 3.50944 | 3.50947 | 3.50948 | 3.50946 | 3.50948 | 3.50943

## Test - Day 28
Control | Weight
AR | 1 | 2 | 3 | 4 | 5 | Average | Max | Min
1 | 3.59336 | 3.59332 | 3.59331 | 3.59327 | 3.59338 | 3.593328 | 3.59338 | 3.59327
2 | 3.61652 | 3.61652 | 3.61654 | 3.61651 | 3.61658 | 3.616534 | 3.61658 | 3.61651
3 | 3.62256 | 3.62256 | 3.62255 | 3.62258 | 3.62263 | 3.622576 | 3.62263 | 3.62255
Control | Weight
25M | 1 | 2 | 3 | 4 | 5 | Average | Max | Min
1 | 3.49452 | 3.49459 | 3.49454 | 3.49455 | 3.49463 | 3.494566 | 3.49463 | 3.49452
2 | 3.5103 | 3.51027 | 3.5103 | 3.51029 | 3.51038 | 3.510308 | 3.51038 | 3.51027
3 | 3.50473 | 3.50481 | 3.50476 | 3.50477 | 3.50483 | 3.50478 | 3.50483 | 3.50473

## Test - CR
Sample | Day 0 | [13 empty] | Sample | Day 0
AR | 1 | 2 | 3 | 4 | 5 | Average | StDev | Max | Min | CR | Corrosion Rate |  |  |  | 25M | 1 | 2 | 3 | 4 | 5 | Average | StDev | Max | Min
1 | 3.61651 | 3.61647 | 3.61649 | 3.6165 | 3.61649 | 3.616492 | 1.48324e-05 | 3.61651 | 3.61647 | K | Constant |  | 3.45*10^6 mpy | 8.76*10^4 mm/y | 1 | 3.5159 | 3.5159 | 3.51591 | 3.5159 | 3.5159 | 3.515902 | 4.472136e-06 | 3.51591 | 3.5159
2 | 3.63067 | 3.63067 | 3.63065 | 3.63066 | 3.63066 | 3.630662 | 8.3666e-06 | 3.63067 | 3.63065 |  |  |  | 3450000 | 87600 | 2 | 3.53422 | 3.53425 | 3.53426 | 3.53424 | 3.53425 | 3.534244 | 1.516575e-05 | 3.53426 | 3.53422
3 | 3.64539 | 3.64541 | 3.64536 | 3.64537 | 3.64539 | 3.645384 | 1.949359e-05 | 3.64541 | 3.64536 | T | Time of exposure |  | 28 | 672 | 3 | 3.52769 | 3.5277 | 3.5277 | 3.52773 | 3.52766 | 3.527696 | 2.50998e-05 | 3.52773 | 3.52766
[13 empty] | days | hours
Sample | Day 28 | [8 empty] | A | Area in cm2 |  | 1.2668 | 2.5336 | Sample | Day 28
AR | 1 | 2 | 3 | 4 | 5 | Average | StDev | Max | Min |  |  |  | one surface | two surfaces | 25M | 1 | 2 | 3 | 4 | 5 | Average | StDev | Max | Min
1 | 3.59336 | 3.59332 | 3.59331 | 3.59327 | 3.59338 | 3.593328 | 4.32435e-05 | 3.59338 | 3.59327 | W | Mass loss in grams |  |  |  | 1 | 3.49452 | 3.49459 | 3.49454 | 3.49455 | 3.49463 | 3.494566 | 4.393177e-05 | 3.49463 | 3.49452
2 | 3.61652 | 3.61652 | 3.61654 | 3.61651 | 3.61658 | 3.616534 | 2.792848e-05 | 3.61658 | 3.61651 | D | Density on g/cm3 |  | 7.87 |  | 2 | 3.5103 | 3.51027 | 3.5103 | 3.51029 | 3.51038 | 3.510308 | 4.207137e-05 | 3.51038 | 3.51027
3 | 3.62256 | 3.62256 | 3.62255 | 3.62258 | 3.62263 | 3.622576 | 3.209361e-05 | 3.62263 | 3.62255 | [5 empty] | 3 | 3.50473 | 3.50481 | 3.50476 | 3.50477 | 3.50483 | 3.50478 | 4e-05 | 3.50483 | 3.50473
Corrosion rate formula
Sample | Weight Loss | [8 empty] | CR = (K*W)/(A*T*D) |  |  |  |  | Sample | Weight Loss
AR | 1 | 2 | 3 | 4 | 5 | Average | StDev | Max | Min | [5 empty] | 25M | 1 | 2 | 3 | 4 | 5 | Average | StDev | Max | Min
1 | 0.02315 | 0.02315 | 0.02318 | 0.02323 | 0.02311 | 0.023164 | 4.449719e-05 | 0.02323 | 0.02311 | [5 empty] | 1 | 0.02138 | 0.02131 | 0.02137 | 0.02135 | 0.02127 | 0.021336 | 4.560702e-05 | 0.02138 | 0.02127
2 | 0.01415 | 0.01415 | 0.01411 | 0.01415 | 0.01408 | 0.014128 | 3.193744e-05 | 0.01415 | 0.01408 | [5 empty] | 2 | 0.02392 | 0.02398 | 0.02396 | 0.02395 | 0.02387 | 0.023936 | 4.27785e-05 | 0.02398 | 0.02387
3 | 0.02283 | 0.02285 | 0.02281 | 0.02279 | 0.02276 | 0.022808 | 3.49285e-05 | 0.02285 | 0.02276 |  |  | Carbon Steel 1018 |  | 0.00088 | 3 | 0.02296 | 0.02289 | 0.02294 | 0.02296 | 0.02283 | 0.022916 | 5.59464e-05 | 0.02296 | 0.02283
Sample | Weight Loss - Wash Adjusted | [13 empty] | Sample | Weight Loss - Wash Adjusted
AR | 1 | 2 | 3 | 4 | 5 | Average | StDev | Max | Min | [5 empty] | 25M | 1 | 2 | 3 | 4 | 5 | Average | StDev | Max | Min
1 | 0.02227 | 0.02227 | 0.0223 | 0.02235 | 0.02223 | 0.022284 | 4.449719e-05 | 0.02235 | 0.02223 | [5 empty] | 1 | 0.0205 | 0.02043 | 0.02049 | 0.02047 | 0.02039 | 0.020456 | 4.560702e-05 | 0.0205 | 0.02039
2 | 0.01327 | 0.01327 | 0.01323 | 0.01327 | 0.0132 | 0.013248 | 3.193744e-05 | 0.01327 | 0.0132 | [5 empty] | 2 | 0.02304 | 0.0231 | 0.02308 | 0.02307 | 0.02299 | 0.023056 | 4.27785e-05 | 0.0231 | 0.02299
3 | 0.02195 | 0.02197 | 0.02193 | 0.02191 | 0.02188 | 0.021928 | 3.49285e-05 | 0.02197 | 0.02188 | [5 empty] | 3 | 0.02208 | 0.02201 | 0.02206 | 0.02208 | 0.02195 | 0.022036 | 5.59464e-05 | 0.02208 | 0.02195
Sample | Corrosion Rate (mpy) | [13 empty] | Sample | Corrosion Rate (mpy)
AR | 1 | 2 | 3 | 4 | 5 | Average | StDev | Max | Min | [5 empty] | 25M | 1 | 2 | 3 | 4 | 5 | Average | StDev | Max | Min
1 | 5.733994 | 5.733994 | 5.741719 | 5.754592 | 5.723695 | 5.737599 | 0.01145697 | 5.754592 | 5.723695 | [5 empty] | 1 | 5.278261 | 5.260238 | 5.275687 | 5.270537 | 5.249939 | 5.266933 | 0.01174272 | 5.278261 | 5.249939
2 | 3.416709 | 3.416709 | 3.40641 | 3.416709 | 3.398685 | 3.411044 | 0.008223129 | 3.416709 | 3.398685 | [5 empty] | 2 | 5.932251 | 5.9477 | 5.94255 | 5.939975 | 5.919377 | 5.936371 | 0.01101444 | 5.9477 | 5.919377
3 | 5.651602 | 5.656751 | 5.646452 | 5.641303 | 5.633579 | 5.645937 | 0.008993256 | 5.656751 | 5.633579 | [5 empty] | 3 | 5.685074 | 5.66705 | 5.679924 | 5.685074 | 5.651602 | 5.673745 | 0.01440487 | 5.685074 | 5.651602
[6 empty] | 4.931527 | 1.113589 | [13 empty] | 5.625683 | 0.2853018
Sample | Corrosion Rate (mm/y) | [13 empty] | Sample | Corrosion Rate (mm/y)
AR | 1 | 2 | 3 | 4 | 5 | Average | StDev | Max | Min | [5 empty] | 25M | 1 | 2 | 3 | 4 | 5 | Average | StDev | Max | Min
1 | 0.1455936 | 0.1455936 | 0.1457897 | 0.1461166 | 0.1453321 | 0.1456851 | 0.0002909073 | 0.1461166 | 0.1453321 | [5 empty] | 1 | 0.1340219 | 0.1335643 | 0.1339566 | 0.1338258 | 0.1333028 | 0.1337343 | 0.000298163 | 0.1340219 | 0.1333028
2 | 0.08675469 | 0.08675469 | 0.08649319 | 0.08675469 | 0.08629706 | 0.08661086 | 0.000208796 | 0.08675469 | 0.08629706 | [5 empty] | 2 | 0.1506276 | 0.1510198 | 0.1508891 | 0.1508237 | 0.1503007 | 0.1507322 | 0.0002796711 | 0.1510198 | 0.1503007
3 | 0.1435015 | 0.1436323 | 0.1433708 | 0.14324 | 0.1430439 | 0.1433577 | 0.0002283505 | 0.1436323 | 0.1430439 | [5 empty] | 3 | 0.1443514 | 0.1438938 | 0.1442207 | 0.1443514 | 0.1435015 | 0.1440638 | 0.0003657583 | 0.1443514 | 0.1435015
[6 empty] | 0.1252179 | 0.02827548 | [13 empty] | 0.1428434 | 0.007244186