## Control_AR_Day0
Sample | Measurement
20x | Ra (µm) | Rq (µm) | Rt (µm) | Rz (µm) | Rmax (µm) | Rp (µm) | Rv (µm) | Rc (µm) | RSm (µm) | Rsk | Rku | Rt/Rz | Ra | Average roughness of profile
1 | 1.04475 | 1.52925 | 25.15975 | 11.21825 | 22.377 | 18.49925 | 6.6605 | 9.70875 | 339.85225 | 2.74425 | 40.47325 | 2.32375 | Rq | Root-Mean-Square roughness of profile
2 | 1.93075 | 2.57275 | 17.436 | 11.144 | 17.369 | 12.89225 | 4.544 | 9.355 | 181.03625 | 1.911 | 10.6545 | 1.66 | Rt | Maximum peak to valley height of roughness profile
3 | 1.115 | 1.61225 | 20.17425 | 9.9795 | 20.05825 | 8.686 | 11.48875 | 11.62325 | 301.9125 | -0.117 | 13.5645 | 1.94075 | Rz | Mean peak to valley height of roughness profile
4 | 1.00625 | 1.41275 | 15.893 | 8.60525 | 14.95625 | 12.61025 | 3.283 | 4.35775 | 90.26975 | 2.53 | 29.314 | 1.713 | Rmax | Maximum peak to valley height of roughness profile within a sampling length
5 | 1.95325 | 2.65125 | 29.79375 | 14.179 | 29.46425 | 13.846 | 15.9475 | 17.625 | 196.87575 | 0.09325 | 13.34925 | 2.05825 | Rp | Maximum peak height of roughness profile
6 | 1.2765 | 1.82775 | 19.84825 | 10.58775 | 19.496 | 13.073 | 6.775 | 6.61475 | 119.787 | 2.4195 | 31.667 | 1.80975 | Rv | Maximum valley height of roughness profile
7 | 1.0135 | 1.32075 | 8.33625 | 6.34925 | 8.07 | 4.934 | 3.40125 | 4.45675 | 123.9935 | 0.517 | 3.81525 | 1.31 | Rc | Mean height of profile irregularities of roughness profile
8 | #DIV/0! | #DIV/0! | #DIV/0! | #DIV/0! | #DIV/0! | #DIV/0! | #DIV/0! | #DIV/0! | #DIV/0! | #DIV/0! | #DIV/0! | #DIV/0! | Rsm | Mean spacing of profile irregularities of roughness profile
Average | 1.334286 | 1.846679 | 19.52018 | 10.29471 | 18.82725 | 12.07725 | 7.442857 | 9.105893 | 193.3896 | 1.442571 | 20.40539 | 1.830786 | Rsk | Skewness of roughness profile
StDev | 0.7185073 | 0.874545 | 11.54709 | 4.765498 | 11.35209 | 7.252606 | 7.891803 | 7.599904 | 201.5776 | 2.397526 | 28.7723 | 0.5697832 | Rku | Kurtosis of roughness profile
RelativeStDev | 0.5384958 | 0.4735773 | 0.5915463 | 0.4629073 | 0.6029606 | 0.600518 | 1.060319 | 0.8346138 | 1.04234 | 1.661981 | 1.410034 | 0.3112233 | Rdq | Root-Mean-Square slope of roughness profile
[13 empty] | Rt/Rz | Extreme Scratch/Peak value of roughness profile, (>=1), higher values represent larger scratches/peaks
20x | Ra (µm) | Rq (µm) | Rt (µm) | Rz (µm) | Rmax (µm) | Rp (µm) | Rv (µm) | Rc (µm) | RSm (µm) | Rsk | Rku | Rt/Rz | *Position of image on coupon
AR_1 | 1.471 | 2.147 | 29.449 | 15.415 | 28.263 | 24.773 | 4.676 | 12.317 | 252.631 | 2.965 | 28.487 | 1.91 | *12
| 0.571 | 0.869 | 18.773 | 7.351 | 18.773 | 16.909 | 1.864 | 0 | 0 | 4.926 | 73.846 | 2.554 | *3
| 1.431 | 1.786 | 23.308 | 12.065 | 23.308 | 19.316 | 3.992 | 8.48 | 154.691 | 1.266 | 12.938 | 1.932 | *6
| 0.706 | 1.315 | 29.109 | 10.042 | 19.164 | 12.999 | 16.11 | 18.038 | 952.087 | 1.82 | 46.622 | 2.899 | *9
AR_2 | 2.49 | 3.153 | 18.444 | 13.672 | 18.444 | 13.631 | 4.814 | 10.976 | 131.199 | 1.057 | 3.684 | 1.349 |  | Ra
| 0.981 | 1.654 | 12.696 | 6.514 | 12.696 | 9.663 | 3.034 | 4.87 | 180.92 | 3.238 | 17.798 | 1.949 |  | Rq
| 3.108 | 3.727 | 17.206 | 14.44 | 17.206 | 10.805 | 6.401 | 11.769 | 117.565 | 0.74 | 2.487 | 1.192 |  | Rt
| 1.144 | 1.757 | 21.398 | 9.95 | 21.13 | 17.47 | 3.927 | 9.805 | 294.461 | 2.609 | 18.649 | 2.15 |  | Rz
AR_3 | 1.517 | 2.125 | 34.534 | 14.628 | 34.534 | 17.381 | 17.153 | 22.165 | 644.185 | 1.412 | 15.655 | 2.361 |  | Rmax
| 0.569 | 0.78 | 7.711 | 4.01 | 7.711 | 4.27 | 3.442 | 3.122 | 161.815 | 0.278 | 6.618 | 1.923 |  | Rp
| 1.842 | 2.826 | 31.855 | 17.235 | 31.855 | 8.345 | 23.511 | 18.424 | 276.506 | -3.334 | 25.952 | 1.848 |  | Rv
| 0.532 | 0.718 | 6.597 | 4.045 | 6.133 | 4.748 | 1.849 | 2.782 | 125.144 | 1.176 | 6.033 | 1.631
AR_4 | 1.407 | 1.906 | 23.878 | 13.139 | 21.752 | 18.708 | 5.17 | 10.041 | 182.222 | 1.817 | 12.421 | 1.817
| 0.784 | 1.419 | 25.928 | 10.045 | 25.039 | 23.487 | 2.442 | 0 | 0 | 7.084 | 98.081 | 2.581 |  | Rc
| 1.074 | 1.339 | 7.738 | 6.376 | 7.006 | 4.603 | 3.135 | 3.97 | 65.3 | 0.357 | 3.002 | 1.214 |  | Rsm
| 0.76 | 0.987 | 6.028 | 4.861 | 6.028 | 3.643 | 2.385 | 3.42 | 113.557 | 0.862 | 3.752 | 1.24 |  | Rsk
AR_5 | 2.54 | 3.617 | 51.262 | 20.697 | 51.262 | 19.863 | 31.399 | 27.156 | 470.737 | -0.682 | 14.82 | 2.477 |  | Rku
| 1.108 | 1.697 | 29.668 | 11.611 | 29.668 | 7.749 | 21.918 | 25.145 | 26.045 | -1.194 | 29.786 | 2.555
| 2.857 | 3.529 | 22.738 | 15.436 | 22.738 | 16.506 | 6.232 | 11.791 | 127.718 | 0.991 | 3.207 | 1.473 |  | Rt/Rz
| 1.308 | 1.762 | 15.507 | 8.972 | 14.189 | 11.266 | 4.241 | 6.408 | 163.003 | 1.258 | 5.584 | 1.728
AR_6 | 1.793 | 2.178 | 9.93 | 9.054 | 9.93 | 5.446 | 4.484 | 7.141 | 122.347 | 0.238 | 2.316 | 1.097
| 0.854 | 1.877 | 29.4 | 9.456 | 29.4 | 27.103 | 2.296 | 0 | 0 | 9.016 | 112.398 | 3.109
| 1.867 | 2.456 | 34.529 | 19.435 | 33.278 | 16.422 | 18.107 | 16.692 | 250.097 | -0.119 | 7.689 | 1.777
| 0.592 | 0.8 | 5.534 | 4.406 | 5.376 | 3.321 | 2.213 | 2.626 | 106.704 | 0.543 | 4.265 | 1.256
AR_7 | 1.377 | 1.723 | 11.623 | 8.29 | 11.414 | 8.34 | 3.282 | 6.36 | 118.327 | 0.783 | 3.294 | 1.402
| 0.625 | 0.879 | 5.911 | 4.223 | 5.911 | 3.434 | 2.476 | 2.617 | 124.864 | 0.617 | 4.719 | 1.4
| 1.393 | 1.767 | 9.937 | 7.924 | 9.25 | 4.658 | 5.278 | 5.85 | 112.995 | -0.046 | 3.035 | 1.254
| 0.659 | 0.914 | 5.874 | 4.96 | 5.705 | 3.304 | 2.569 | 3 | 139.788 | 0.714 | 4.213 | 1.184

## Control_AR_Day28
Sample | Measurement
20x | Ra (µm) | Rq (µm) | Rt (µm) | Rz (µm) | Rmax (µm) | Rp (µm) | Rv (µm) | Rc (µm) | RSm (µm) | Rsk | Rku | Rt/Rz | Ra | Average roughness of profile
1 | 1.58775 | 2.28925 | 19.294 | 12.794 | 17.752 | 6.98875 | 12.305 | 8.79375 | 116.123 | -0.710106057 | 8.2135 | 1.496 | Rq | Root-Mean-Square roughness of profile
2 | 2.56325 | 4.65475 | 49.6675 | 22.692 | 48.409 | 15.337 | 34.3305 | 31.2495 | 415.04025 | -2.923 | 23.5445 | 2.2845 | Rt | Maximum peak to valley height of roughness profile
3 | 2.47425 | 3.51525 | 31.7545 | 16.22525 | 31.01925 | 9.753 | 22.0015 | 15.0325 | 212.6365 | -1.351 | 10.47225 | 1.967 | Rz | Mean peak to valley height of roughness profile
Average | 2.208417 | 3.486417 | 33.572 | 17.23708 | 32.39342 | 10.69292 | 22.879 | 18.35858 | 247.93325 | -1.661369 | 14.07675 | 1.915833 | Rmax | Maximum peak to valley height of roughness profile within a sampling length
StDev | 0.6956533 | 1.341557 | 15.95557 | 6.822565 | 16.30149 | 5.156481 | 12.04696 | 12.53728 | 166.7462 | 1.752949 | 12.67422 | 0.5150283 | Rp | Maximum peak height of roughness profile
RelativeStDev | 0.3150009 | 0.3847953 | 0.4752642 | 0.3958074 | 0.5032348 | 0.4822333 | 0.526551 | 0.6829111 | 0.6725449 | -1.055123 | 0.9003656 | 0.2688273 | Rv | Maximum valley height of roughness profile
[13 empty] | Rc | Mean height of profile irregularities of roughness profile
20x | Ra (µm) | Rq (µm) | Rt (µm) | Rz (µm) | Rmax (µm) | Rp (µm) | Rv (µm) | Rc (µm) | RSm (µm) | Rsk | Rku | Rt/Rz | Rsm | Mean spacing of profile irregularities of roughness profile
AR_1 | 1.35 | 1.784 | 12.449 | 9.365 | 12.196 | 5.026 | 7.423 | 5.442 | 68.311 | -0.312 | 3.942 | 1.329 | Rsk | Skewness of roughness profile
| 1.795 | 2.567 | 22.829 | 15.794 | 20.503 | 9.75 | 13.079 | 10.89 | 148.901 | 0.383 | 5.858 | 1.445 | Rku | Kurtosis of roughness profile
| 1.864 | 2.893 | 25.527 | 15.641 | 25.527 | 5.127 | 20.399 | 11.945 | 146.978 | -2.912 | 16.979 | 1.632 | Rdq | Root-Mean-Square slope of roughness profile
| 1.342 | 1.913 | 16.371 | 10.376 | 12.782 | 8.052 | 8.319 | 6.898 | 100.302 | 0.000575772 | 6.075 | 1.578 | Rt/Rz | Extreme Scratch/Peak value of roughness profile, (>=1), higher values represent larger scratches/peaks
AR_2 | 2.932 | 5.474 | 55.993 | 24.209 | 52.23 | 13.551 | 42.442 | 32.998 | 512.102 | -3.724 | 25.2 | 2.313 | *Position of image on coupon
| 1.859 | 3.686 | 49.004 | 15.582 | 49.004 | 11.9 | 37.104 | 36.577 | 549.64 | -4.519 | 45.207 | 3.145 | *12
| 2.27 | 3.285 | 29.885 | 16.183 | 28.614 | 11.319 | 18.566 | 12.444 | 182.838 | -0.444 | 6.443 | 1.847 | *3
| 3.192 | 6.174 | 63.788 | 34.794 | 63.788 | 24.578 | 39.21 | 42.979 | 415.581 | -3.005 | 17.328 | 1.833 | *6
AR_3 | 3.016 | 3.961 | 32.504 | 18.071 | 32.504 | 12.502 | 20.002 | 13.166 | 134.908 | -0.706 | 5.607 | 1.799 | *9
| 1.646 | 2.328 | 21.354 | 11.557 | 18.413 | 7.184 | 14.171 | 9.03 | 200.943 | -0.901 | 6.225 | 1.848 |  | Ra
| 3.177 | 4.093 | 31.985 | 19.114 | 31.985 | 10.372 | 21.612 | 14.978 | 149.011 | -0.143 | 4.365 | 1.673 |  | Rq
| 2.058 | 3.679 | 41.175 | 16.159 | 41.175 | 8.954 | 32.221 | 22.956 | 365.684 | -3.654 | 25.692 | 2.548 |  | Rt
Rz
Rmax
Rp
Rv
Rc
Rsm
Rsk
Rku
Rt/Rz

## Control_25M_Day0
Sample | Measurement
20x | Ra (µm) | Rq (µm) | Rt (µm) | Rz (µm) | Rmax (µm) | Rp (µm) | Rv (µm) | Rc (µm) | RSm (µm) | Rsk | Rku | Rt/Rz | Ra | Average roughness of profile
1 | 0.441 | 0.57025 | 4.3035 | 3.43075 | 3.9955 | 2.56575 | 1.7375 | 1.908 | 36.87275 | 0.538 | 4.02275 | 1.25 | Rq | Root-Mean-Square roughness of profile
2 | 0.436 | 0.568 | 5.225 | 3.6915 | 4.4725 | 2.77875 | 2.446 | 2.02125 | 40.96275 | 0.312 | 4.33275 | 1.41 | Rt | Maximum peak to valley height of roughness profile
3 | 0.44325 | 0.57425 | 4.6185 | 3.538 | 4.299 | 2.55725 | 2.0615 | 1.92025 | 37.35325 | 0.54725 | 4.11675 | 1.30425 | Rz | Mean peak to valley height of roughness profile
4 | 0.41675 | 0.542 | 4.67425 | 3.4 | 4.67425 | 2.36825 | 2.306 | 1.88925 | 37.561 | 0.3645 | 4.3185 | 1.3625 | Rmax | Maximum peak to valley height of roughness profile within a sampling length
5 | 0.43925 | 0.56275 | 4.20425 | 3.31275 | 3.8655 | 2.07575 | 2.12875 | 1.867 | 35.44225 | 0.259 | 3.49925 | 1.27125 | Rp | Maximum peak height of roughness profile
6 | 0.47875 | 0.61775 | 5.17475 | 3.7665 | 4.88575 | 2.838 | 2.33675 | 2.09 | 38.8625 | 0.3585 | 4.29 | 1.3645 | Rv | Maximum valley height of roughness profile
7 | 0.4345 | 0.56325 | 4.1395 | 3.38975 | 3.9135 | 2.23875 | 1.90125 | 1.845 | 36.83525 | 0.428 | 3.82225 | 1.22075 | Rc | Mean height of profile irregularities of roughness profile
8 | #DIV/0! | #DIV/0! | #DIV/0! | #DIV/0! | #DIV/0! | #DIV/0! | #DIV/0! | #DIV/0! | #DIV/0! | #DIV/0! | #DIV/0! | #DIV/0! | Rsm | Mean spacing of profile irregularities of roughness profile
Average | 0.4413571 | 0.5711786 | 4.619964 | 3.504179 | 4.300857 | 2.488929 | 2.131107 | 1.934393 | 37.69854 | 0.4010357 | 4.057464 | 1.311893 | Rsk | Skewness of roughness profile
StDev | 0.03167803 | 0.04053627 | 0.8121664 | 0.3140824 | 0.7996567 | 0.5080079 | 0.4623704 | 0.1943142 | 5.496822 | 0.1949424 | 0.6923475 | 0.1346615 | Rku | Kurtosis of roughness profile
RelativeStDev | 0.07177413 | 0.07096952 | 0.1757949 | 0.08963083 | 0.1859296 | 0.2041071 | 0.2169625 | 0.1004523 | 0.14581 | 0.4860975 | 0.1706355 | 0.1026467 | Rdq | Root-Mean-Square slope of roughness profile
[13 empty] | Rt/Rz | Extreme Scratch/Peak value of roughness profile, (>=1), higher values represent larger scratches/peaks
20x | Ra (µm) | Rq (µm) | Rt (µm) | Rz (µm) | Rmax (µm) | Rp (µm) | Rv (µm) | Rc (µm) | RSm (µm) | Rsk | Rku | Rt/Rz | *Position of image on coupon
25M_1 | 0.466 | 0.598 | 4.585 | 3.411 | 4.53 | 3.002 | 1.583 | 1.964 | 36.879 | 0.536 | 4.18 | 1.344 | *12
| 0.439 | 0.579 | 4.953 | 3.672 | 4.028 | 2.667 | 2.286 | 2.057 | 41.891 | 0.529 | 4.501 | 1.349 | *3
| 0.401 | 0.505 | 3.451 | 3.13 | 3.336 | 1.955 | 1.495 | 1.621 | 31.138 | 0.284 | 3.332 | 1.103 | *6
| 0.458 | 0.599 | 4.225 | 3.51 | 4.088 | 2.639 | 1.586 | 1.99 | 37.583 | 0.803 | 4.078 | 1.204 | *9
25M_2 | 0.363 | 0.477 | 4.015 | 3.012 | 3.528 | 2.404 | 1.611 | 1.687 | 37.71 | 0.411 | 4.214 | 1.333 |  | Ra
| 0.475 | 0.613 | 6.181 | 4.245 | 4.932 | 3.584 | 2.597 | 2.293 | 46.237 | 0.295 | 4.455 | 1.456 |  | Rq
| 0.46 | 0.6 | 5.399 | 3.768 | 4.921 | 2.51 | 2.888 | 2.077 | 41.732 | 0.345 | 4.176 | 1.433 |  | Rt
| 0.446 | 0.582 | 5.305 | 3.741 | 4.509 | 2.617 | 2.688 | 2.028 | 38.172 | 0.197 | 4.486 | 1.418 |  | Rz
25M_3 | 0.425 | 0.55 | 4.302 | 3.321 | 4.302 | 2.257 | 2.044 | 1.828 | 35.48 | 0.722 | 4.091 | 1.295 |  | Rmax
| 0.429 | 0.561 | 5.125 | 3.626 | 3.935 | 2.488 | 2.638 | 2.006 | 43.339 | 0.348 | 4.451 | 1.413 |  | Rp
| 0.46 | 0.596 | 4.824 | 3.755 | 4.824 | 2.915 | 1.91 | 2.005 | 39.089 | 0.54 | 4.318 | 1.285 |  | Rv
| 0.459 | 0.59 | 4.223 | 3.45 | 4.135 | 2.569 | 1.654 | 1.842 | 31.505 | 0.579 | 3.607 | 1.224
25M_4 | 0.425 | 0.575 | 6.45 | 3.869 | 6.45 | 3.091 | 3.359 | 2.389 | 52.13 | 0.341 | 6.141 | 1.667
| 0.414 | 0.536 | 4.02 | 3.28 | 4.02 | 2.192 | 1.828 | 1.689 | 29.673 | 0.377 | 3.764 | 1.225 |  | Rc
| 0.451 | 0.578 | 4.388 | 3.544 | 4.388 | 2.311 | 2.077 | 1.879 | 31.348 | 0.434 | 3.737 | 1.238 |  | Rsm
| 0.377 | 0.479 | 3.839 | 2.907 | 3.839 | 1.879 | 1.96 | 1.6 | 37.093 | 0.306 | 3.632 | 1.32 |  | Rsk
25M_5 | 0.442 | 0.57 | 4.652 | 3.518 | 4.652 | 2.341 | 2.311 | 1.973 | 36.806 | 0.265 | 3.836 | 1.322 |  | Rku
| 0.482 | 0.614 | 3.711 | 3.481 | 3.633 | 1.897 | 1.815 | 1.864 | 31.037 | 0.144 | 3.118 | 1.066
| 0.414 | 0.53 | 3.749 | 2.988 | 3.17 | 2.039 | 1.71 | 1.679 | 32.328 | 0.611 | 3.459 | 1.255 |  | Rt/Rz
| 0.419 | 0.537 | 4.705 | 3.264 | 4.007 | 2.026 | 2.679 | 1.952 | 41.598 | 0.016 | 3.584 | 1.442
25M_6 | 0.494 | 0.619 | 4.098 | 3.469 | 3.602 | 2.045 | 2.053 | 1.996 | 31.454 | 0.166 | 2.966 | 1.182
| 0.472 | 0.615 | 6.669 | 4.157 | 6.669 | 4.105 | 2.564 | 2.293 | 46.735 | 0.748 | 5.881 | 1.604
| 0.493 | 0.636 | 5.114 | 3.681 | 4.942 | 2.831 | 2.283 | 2.064 | 38.007 | 0.399 | 4.039 | 1.39
| 0.456 | 0.601 | 4.818 | 3.759 | 4.33 | 2.371 | 2.447 | 2.007 | 39.254 | 0.121 | 4.274 | 1.282
25M_7 | 0.435 | 0.57 | 4.164 | 3.353 | 4.164 | 2.258 | 1.907 | 1.915 | 39.573 | 0.544 | 3.823 | 1.242
| 0.413 | 0.534 | 4.266 | 3.44 | 4.244 | 2.442 | 1.825 | 1.808 | 39.026 | 0.511 | 4.297 | 1.24
| 0.434 | 0.566 | 4.25 | 3.451 | 3.602 | 2.145 | 2.105 | 1.885 | 38.548 | 0.242 | 3.74 | 1.231
| 0.456 | 0.583 | 3.878 | 3.315 | 3.644 | 2.11 | 1.768 | 1.772 | 30.194 | 0.415 | 3.429 | 1.17

## Control_25M_Day28
Sample | Measurement
20x | Ra (µm) | Rq (µm) | Rt (µm) | Rz (µm) | Rmax (µm) | Rp (µm) | Rv (µm) | Rc (µm) | RSm (µm) | Rsk | Rku | Rt/Rz | Ra | Average roughness of profile
1 | 2.4075 | 4.089 | 39.10875 | 20.867 | 38.8635 | 8.7225 | 30.38625 | 21.58075 | 307.49125 | -2.40375 | 15.51025 | 1.7975 | Rq | Root-Mean-Square roughness of profile
2 | 1.45475 | 2.85075 | 34.526 | 14.38625 | 34.48425 | 8.489 | 26.037 | 18.9185 | 341.75225 | -3.78325 | 38.20525 | 2.2055 | Rt | Maximum peak to valley height of roughness profile
3 | 2.35725 | 4.44175 | 48.0515 | 20.52825 | 46.88625 | 10.38875 | 37.66275 | 33.91875 | 261.63575 | -3.86975 | 35.767 | 2.30925 | Rz | Mean peak to valley height of roughness profile
Average | 2.073167 | 3.793833 | 40.56208 | 18.59383 | 40.078 | 9.200083 | 31.362 | 24.806 | 303.6264 | -3.35225 | 29.8275 | 2.104083 | Rmax | Maximum peak to valley height of roughness profile within a sampling length
StDev | 0.7806157 | 1.542226 | 18.7199 | 7.015965 | 18.78544 | 3.639827 | 16.15506 | 18.81419 | 180.0361 | 2.286043 | 28.88821 | 0.5033561 | Rp | Maximum peak height of roughness profile
RelativeStDev | 0.376533 | 0.4065087 | 0.4615123 | 0.3773275 | 0.468722 | 0.3956298 | 0.5151158 | 0.7584534 | 0.5929526 | -0.681943 | 0.9685092 | 0.2392282 | Rv | Maximum valley height of roughness profile
[13 empty] | Rc | Mean height of profile irregularities of roughness profile
20x | Ra (µm) | Rq (µm) | Rt (µm) | Rz (µm) | Rmax (µm) | Rp (µm) | Rv (µm) | Rc (µm) | RSm (µm) | Rsk | Rku | Rt/Rz | Rsm | Mean spacing of profile irregularities of roughness profile
25M_1 | 3.374 | 5.9 | 58.96 | 29.397 | 58.96 | 11.474 | 47.486 | 33.329 | 376.62 | -2.933 | 16.368 | 2.006 | Rsk | Skewness of roughness profile
| 1.376 | 1.864 | 14.015 | 10.943 | 13.034 | 6.139 | 7.876 | 5.431 | 58.202 | -0.528 | 5.067 | 1.281 | Rku | Kurtosis of roughness profile
| 1.845 | 3.199 | 31.559 | 15.689 | 31.559 | 5.784 | 25.775 | 13.288 | 273.13 | -3.4 | 23.059 | 2.012 | Rdq | Root-Mean-Square slope of roughness profile
| 3.035 | 5.393 | 51.901 | 27.439 | 51.901 | 11.493 | 40.408 | 34.275 | 522.013 | -2.754 | 17.547 | 1.891 | Rt/Rz | Extreme Scratch/Peak value of roughness profile, (>=1), higher values represent larger scratches/peaks
25M_2 | 1.331 | 2.847 | 39.652 | 14.903 | 39.652 | 5.981 | 33.671 | 17.388 | 475.511 | -6.7 | 73.062 | 2.661 | *Position of image on coupon
| 1.169 | 2.108 | 30.392 | 12.925 | 30.392 | 6.998 | 23.394 | 12.964 | 314.79 | -4.611 | 48.635 | 2.351 | *12
| 0.905 | 1.125 | 7.487 | 5.922 | 7.32 | 3.825 | 3.662 | 3.591 | 63.284 | 0.112 | 3.192 | 1.264 | *3
| 2.414 | 5.323 | 60.573 | 23.795 | 60.573 | 17.152 | 43.421 | 41.731 | 513.424 | -3.934 | 27.932 | 2.546 | *6
25M_3 | 2.418 | 4.394 | 38.076 | 19.094 | 36.816 | 10.203 | 27.873 | 22.03 | 440.459 | -2.741 | 15.606 | 1.994 | *9
| 2.515 | 4.092 | 42.008 | 21.359 | 39.275 | 11.351 | 30.657 | 18.08 | 281.785 | -2.139 | 14.015 | 1.967 |  | Ra
| 2.65 | 4.709 | 40.021 | 17.071 | 40.021 | 10.084 | 29.937 | 23.464 | 322.896 | -2.615 | 15.773 | 2.344 |  | Rq
| 1.846 | 4.572 | 72.101 | 24.589 | 71.433 | 9.917 | 62.184 | 72.101 | 1.403 | -7.984 | 97.674 | 2.932 |  | Rt
Rz
Rmax
Rp
Rv
Rc
Rsm
Rsk
Rku
Rt/Rz

## Test_AR_Day0
Sample | Measurement
20x | Ra (µm) | Rq (µm) | Rt (µm) | Rz (µm) | Rmax (µm) | Rp (µm) | Rv (µm) | Rc (µm) | RSm (µm) | Rsk | Rku | Rt/Rz | Ra | Average roughness of profile
1 | 2.1065 | 2.63175 | 17.593 | 11.92525 | 17.16125 | 11.92 | 5.67325 | 9.06325 | 131.11 | 0.93175 | 4.35575 | 1.46825 | Rq | Root-Mean-Square roughness of profile
2 | 1.064 | 1.3705 | 8.65825 | 6.46675 | 8.10625 | 5.26975 | 3.38825 | 4.61075 | 108.45675 | 0.46375 | 3.7815 | 1.3455 | Rt | Maximum peak to valley height of roughness profile
3 | 1.00725 | 1.411 | 12.579 | 7.593 | 12.386 | 9.69075 | 2.888 | 5.13525 | 217.319 | 2.40475 | 24.807 | 1.63725 | Rz | Mean peak to valley height of roughness profile
4 | 1.673 | 2.08225 | 10.71975 | 8.7735 | 10.64675 | 6.5935 | 4.1265 | 6.46525 | 116.60025 | 0.734 | 3.46775 | 1.2605 | Rmax | Maximum peak to valley height of roughness profile within a sampling length
5 | 1.928 | 2.43 | 13.43375 | 10.47125 | 12.75575 | 8.1965 | 5.23725 | 8.07275 | 133.3585 | 0.9725 | 4.25925 | 1.29075 | Rp | Maximum peak height of roughness profile
6 | 1.13725 | 1.4975 | 11.3095 | 7.2495 | 9.7095 | 6.80125 | 4.50825 | 5.2845 | 138.42425 | 0.47325 | 5.1325 | 1.565 | Rv | Maximum valley height of roughness profile
7 | 1.18325 | 1.4725 | 8.93825 | 6.78125 | 8.068 | 5.315 | 3.6235 | 4.72175 | 95.2405 | 0.60225 | 3.8515 | 1.3405 | Rc | Mean height of profile irregularities of roughness profile
8 | 0.9085 | 1.2295 | 16.0535 | 7.48925 | 15.6905 | 10.7795 | 5.27425 | 8.89525 | 305.9485 | 1.88625 | 19.72125 | 1.89775 | Rsm | Mean spacing of profile irregularities of roughness profile
Average | 1.37596875 | 1.765625 | 12.410625 | 8.34371875 | 11.8155 | 8.07078125 | 4.33990625 | 6.53109375 | 155.8072 | 1.0585625 | 8.6720625 | 1.4756875 | Rsk | Skewness of roughness profile
StDev | 0.8089665 | 0.9296458 | 6.904876 | 3.619775 | 6.839404 | 5.187657 | 2.513927 | 3.789327 | 127.5693 | 1.390856 | 16.27376 | 0.3669633 | Rku | Kurtosis of roughness profile
RelativeStDev | 0.5879251 | 0.526525 | 0.5563681 | 0.4338323 | 0.5788502 | 0.6427701 | 0.5792584 | 0.5801979 | 0.8187634 | 1.31391 | 1.876573 | 0.2486727 | Rdq | Root-Mean-Square slope of roughness profile
[13 empty] | Rt/Rz | Extreme Scratch/Peak value of roughness profile, (>=1), higher values represent larger scratches/peaks
20x | Ra (µm) | Rq (µm) | Rt (µm) | Rz (µm) | Rmax (µm) | Rp (µm) | Rv (µm) | Rc (µm) | RSm (µm) | Rsk | Rku | Rt/Rz | *Position of image on coupon
AR_1 | 3.545 | 4.256 | 32.056 | 18.495 | 31.207 | 25.06 | 6.996 | 15.111 | 148.065 | 0.751 | 3.079 | 1.733 | *12
| 0.989 | 1.373 | 10.846 | 7.175 | 10.089 | 7.444 | 3.402 | 4.614 | 119.981 | 1.13 | 6.544 | 1.512 | *3
| 2.802 | 3.42 | 15.471 | 14.25 | 15.35 | 8.815 | 6.657 | 10.911 | 115.222 | 0.615 | 2.557 | 1.086 | *6
| 1.09 | 1.478 | 11.999 | 7.781 | 11.999 | 6.361 | 5.638 | 5.617 | 141.172 | 1.231 | 5.243 | 1.542 | *9
AR_2 | 1.459 | 1.857 | 11.18 | 8.425 | 10.088 | 6.768 | 4.412 | 5.877 | 106.505 | 0.009 | 2.836 | 1.327 |  | Ra
| 0.72 | 0.996 | 7.52 | 4.862 | 7.52 | 4.558 | 2.962 | 3.606 | 132.761 | 0.798 | 5.38 | 1.547 |  | Rq
| 1.616 | 2.036 | 11.895 | 9.289 | 10.835 | 7.644 | 4.25 | 7.054 | 133.551 | 0.557 | 3.342 | 1.281 |  | Rt
| 0.461 | 0.593 | 4.038 | 3.291 | 3.982 | 2.109 | 1.929 | 1.906 | 61.01 | 0.491 | 3.568 | 1.227 |  | Rz
AR_3 | 1.244 | 1.571 | 7.753 | 7.202 | 7.525 | 3.816 | 3.937 | 5.068 | 98.328 | 0.02 | 2.643 | 1.076 |  | Rmax
| 0.574 | 0.785 | 6.749 | 3.911 | 6.749 | 4.678 | 2.07 | 2.711 | 101.04 | 1.1 | 6.636 | 1.725 |  | Rp
| 1.577 | 1.984 | 16.767 | 10.227 | 16.755 | 13.497 | 3.27 | 7.792 | 117.754 | 0.97 | 4.935 | 1.639 |  | Rv
| 0.634 | 1.304 | 19.047 | 9.032 | 18.515 | 16.772 | 2.275 | 4.97 | 552.154 | 7.529 | 85.014 | 2.109
AR_4 | 2.291 | 2.747 | 12.413 | 10.71 | 12.413 | 6.928 | 5.485 | 8.489 | 113.63 | 0.464 | 2.308 | 1.159
| 0.851 | 1.106 | 6.758 | 5.32 | 6.758 | 4.06 | 2.699 | 3.407 | 110.54 | 0.753 | 3.704 | 1.27 |  | Rc
| 2.701 | 3.34 | 15.586 | 13.488 | 15.309 | 9.999 | 5.587 | 10.474 | 110.496 | 0.869 | 3.082 | 1.156 |  | Rsm
| 0.849 | 1.136 | 8.122 | 5.576 | 8.107 | 5.387 | 2.735 | 3.491 | 131.735 | 0.85 | 4.777 | 1.457 |  | Rsk
AR_5 | 2.544 | 3.115 | 14.366 | 12.347 | 14.366 | 8.701 | 5.665 | 9.729 | 111.395 | 0.51 | 2.527 | 1.163 |  | Rku
| 1.334 | 1.837 | 13.617 | 9.008 | 12.466 | 9.829 | 3.788 | 6.367 | 128.999 | 1.614 | 7.069 | 1.512
| 2.778 | 3.337 | 17.09 | 13.371 | 15.529 | 8.387 | 8.703 | 10.918 | 111.54 | 0.46 | 2.338 | 1.278 |  | Rt/Rz
| 1.056 | 1.431 | 8.662 | 7.159 | 8.662 | 5.869 | 2.793 | 5.277 | 181.5 | 1.306 | 5.103 | 1.21
AR_6 | 1.388 | 1.731 | 10.31 | 7.722 | 10.128 | 6.544 | 3.766 | 5.833 | 114.561 | 0.106 | 2.57 | 1.335
| 0.557 | 0.728 | 6.219 | 4.143 | 5.073 | 3.51 | 2.709 | 2.606 | 108.358 | 0.675 | 4.309 | 1.501
| 1.693 | 2.089 | 13.469 | 9.576 | 11.505 | 7.338 | 6.131 | 7.055 | 123.396 | -0.103 | 2.835 | 1.407
| 0.911 | 1.442 | 15.24 | 7.557 | 12.132 | 9.813 | 5.427 | 5.644 | 207.382 | 1.215 | 10.816 | 2.017
AR_7 | 1.311 | 1.671 | 9.475 | 7.736 | 8.413 | 5.136 | 4.339 | 5.309 | 84.638 | 0.151 | 2.926 | 1.225
| 0.574 | 0.766 | 6.206 | 4.473 | 6.206 | 4.063 | 2.143 | 2.736 | 91.038 | 1.042 | 5.558 | 1.387
| 2.235 | 2.622 | 14.06 | 10.745 | 12.118 | 8.514 | 5.546 | 8.158 | 119.792 | 0.316 | 2.083 | 1.308
| 0.613 | 0.831 | 6.012 | 4.171 | 5.535 | 3.547 | 2.466 | 2.684 | 85.494 | 0.9 | 4.839 | 1.442
AR_8 | 1.032 | 1.251 | 6.616 | 5.635 | 5.961 | 3.893 | 2.723 | 3.941 | 78.354 | 0.604 | 2.697 | 1.174
| 0.61 | 0.828 | 5.478 | 3.951 | 5.201 | 3.505 | 1.974 | 2.417 | 93.304 | 1.191 | 4.79 | 1.386
| 1.316 | 1.832 | 35.251 | 13.261 | 35.251 | 20.9 | 14.351 | 17.961 | 476.202 | 1.705 | 24.957 | 2.658
| 0.676 | 1.007 | 16.869 | 7.11 | 16.349 | 14.82 | 2.049 | 11.262 | 575.934 | 4.045 | 46.441 | 2.373

## Test_AR_Day28
Sample | Measurement
20x | Ra (µm) | Rq (µm) | Rt (µm) | Rz (µm) | Rmax (µm) | Rp (µm) | Rv (µm) | Rc (µm) | RSm (µm) | Rsk | Rku | Rt/Rz | Ra | Average roughness of profile
1 | 3.27175 | 4.8735 | 39.67925 | 23.45675 | 36.39075 | 14.4125 | 25.26675 | 22.24175 | 434.254 | -1.7035 | 10.17875 | 1.82075 | Rq | Root-Mean-Square roughness of profile
2 | 3.20275 | 6.24025 | 65.17175 | 29.006 | 65.002 | 18.4575 | 46.71425 | 40.0685 | 368.07125 | -3.10725 | 22.51475 | 2.2425 | Rt | Maximum peak to valley height of roughness profile
3 | 4.00025 | 5.68325 | 40.01225 | 25.634 | 37.514 | 13.43 | 26.58225 | 20.5895 | 180.74125 | -1.223 | 6.024 | 1.54175 | Rz | Mean peak to valley height of roughness profile
Average | 3.491583 | 5.599 | 48.28775 | 26.03225 | 46.30225 | 15.43333 | 32.85442 | 27.63325 | 327.6888 | -2.01125 | 12.90583 | 1.868333 | Rmax | Maximum peak to valley height of roughness profile within a sampling length
StDev | 1.154978 | 1.655614 | 19.0459 | 8.732361 | 18.77387 | 5.117161 | 15.07091 | 11.68977 | 234.5957 | 1.149564 | 9.667199 | 0.4452018 | Rp | Maximum peak height of roughness profile
RelativeStDev | 0.3307893 | 0.2956981 | 0.394425 | 0.335444 | 0.4054634 | 0.3315655 | 0.458718 | 0.4230328 | 0.7159099 | -0.5715669 | 0.7490565 | 0.2382882 | Rv | Maximum valley height of roughness profile
[13 empty] | Rc | Mean height of profile irregularities of roughness profile
20x | Ra (µm) | Rq (µm) | Rt (µm) | Rz (µm) | Rmax (µm) | Rp (µm) | Rv (µm) | Rc (µm) | RSm (µm) | Rsk | Rku | Rt/Rz | Rsm | Mean spacing of profile irregularities of roughness profile
AR_1 | 5.185 | 7.381 | 57.439 | 34.157 | 47.292 | 19.629 | 37.81 | 29.277 | 217.125 | -1.267 | 6.846 | 1.682 | Rsk | Skewness of roughness profile
| 1.646 | 3.272 | 32.603 | 12.585 | 32.603 | 11.941 | 20.662 | 21.24 | 989.711 | -3.131 | 20.924 | 2.591 | Rku | Kurtosis of roughness profile
| 4.396 | 5.995 | 46.624 | 33.43 | 44.134 | 16.925 | 29.699 | 24.293 | 218.233 | -0.679 | 5.409 | 1.395 | Rdq | Root-Mean-Square slope of roughness profile
| 1.86 | 2.846 | 22.051 | 13.655 | 21.534 | 9.155 | 12.896 | 14.157 | 311.947 | -1.737 | 7.536 | 1.615 | Rt/Rz | Extreme Scratch/Peak value of roughness profile, (>=1), higher values represent larger scratches/peaks
AR_2 | 3.118 | 5.981 | 68.972 | 28.807 | 68.972 | 12.306 | 56.666 | 47.827 | 518.1 | -4.528 | 35.82 | 2.394 | *Position of image on coupon
| 3.871 | 7.62 | 71.75 | 36.23 | 71.75 | 21.991 | 49.759 | 44.519 | 408.081 | -2.681 | 15.762 | 1.98 | *12
| 3.416 | 6.626 | 78.103 | 29.605 | 78.103 | 25.246 | 52.857 | 42.381 | 227.734 | -2.778 | 23.018 | 2.638 | *3
| 2.406 | 4.734 | 41.862 | 21.382 | 41.183 | 14.287 | 27.575 | 25.547 | 318.37 | -2.442 | 15.459 | 1.958 | *6
AR_3 | 3.503 | 4.815 | 31.533 | 21.372 | 30.96 | 9.349 | 22.184 | 16.863 | 197.356 | -1.222 | 5.65 | 1.475 | *9
| 3.36 | 4.461 | 26.708 | 17.643 | 25.613 | 12.518 | 14.19 | 13.804 | 130.32 | -0.576 | 3.842 | 1.514 |  | Ra
| 5.315 | 8.019 | 63.165 | 38.094 | 56.925 | 19.105 | 44.06 | 30.228 | 204.682 | -1.87 | 8.387 | 1.658 |  | Rq
| 3.823 | 5.438 | 38.643 | 25.427 | 36.558 | 12.748 | 25.895 | 21.463 | 190.607 | -1.224 | 6.217 | 1.52 |  | Rt
Rz
Rmax
Rp
Rv
Rc
Rsm
Rsk
Rku
Rt/Rz

## Test_25M_Day0
Sample | Measurement
20x | Ra (µm) | Rq (µm) | Rt (µm) | Rz (µm) | Rmax (µm) | Rp (µm) | Rv (µm) | Rc (µm) | RSm (µm) | Rsk | Rku | Rt/Rz | Ra | Average roughness of profile
1 | 0.45125 | 0.576 | 3.9335 | 3.2225 | 3.8265 | 2.23225 | 1.701 | 1.80375 | 30.53175 | 0.40475 | 3.4695 | 1.21775 | Rq | Root-Mean-Square roughness of profile
2 | 0.445 | 0.576 | 4.02775 | 3.2345 | 3.82375 | 2.17775 | 1.84975 | 1.802 | 38.5005 | 0.29025 | 3.6045 | 1.2435 | Rt | Maximum peak to valley height of roughness profile
3 | 0.426 | 0.5495 | 4.137 | 3.23625 | 4.02975 | 2.15325 | 1.984 | 1.7835 | 36.6405 | 0.37425 | 3.641 | 1.27925 | Rz | Mean peak to valley height of roughness profile
4 | 0.41075 | 0.53575 | 4.195 | 3.267 | 3.85475 | 2.5065 | 1.6885 | 1.81175 | 40.149 | 0.435 | 4.00275 | 1.2865 | Rmax | Maximum peak to valley height of roughness profile within a sampling length
5 | 0.44425 | 0.57275 | 4.378 | 3.43625 | 4.106 | 2.415 | 1.963 | 1.89475 | 35.56475 | 0.47025 | 3.89525 | 1.26725 | Rp | Maximum peak height of roughness profile
6 | 0.42625 | 0.5535 | 4.23825 | 3.3255 | 3.8045 | 2.32825 | 1.90975 | 1.85775 | 38.985 | 0.52275 | 4.064 | 1.27475 | Rv | Maximum valley height of roughness profile
7 | 0.43875 | 0.5775 | 4.574 | 3.54925 | 4.45625 | 2.5055 | 2.0685 | 1.96075 | 38.267 | 0.545 | 4.391 | 1.28075 | Rc | Mean height of profile irregularities of roughness profile
8 | 0.4785 | 0.6185 | 4.401 | 3.60525 | 4.13775 | 2.4655 | 1.93525 | 1.985 | 32.0435 | 0.49 | 3.83225 | 1.21825 | Rsm | Mean spacing of profile irregularities of roughness profile
Average | 0.44009375 | 0.5699375 | 4.2355625 | 3.3595625 | 4.00490625 | 2.348 | 1.88746875 | 1.86240625 | 36.33525 | 0.44153125 | 3.86253125 | 1.2585 | Rsk | Skewness of roughness profile
StDev | 0.03287646 | 0.04307977 | 0.5259396 | 0.2464354 | 0.4877207 | 0.3478174 | 0.3503953 | 0.1614435 | 4.975687 | 0.1769447 | 0.5399731 | 0.09784715 | Rku | Kurtosis of roughness profile
RelativeStDev | 0.07470332 | 0.07558684 | 0.1241723 | 0.07335341 | 0.1217808 | 0.1481335 | 0.1856429 | 0.08668542 | 0.1369383 | 0.4007523 | 0.1397977 | 0.07774903 | Rdq | Root-Mean-Square slope of roughness profile
[13 empty] | Rt/Rz | Extreme Scratch/Peak value of roughness profile, (>=1), higher values represent larger scratches/peaks
20x | Ra (µm) | Rq (µm) | Rt (µm) | Rz (µm) | Rmax (µm) | Rp (µm) | Rv (µm) | Rc (µm) | RSm (µm) | Rsk | Rku | Rt/Rz | *Position of image on coupon
25M_1 | 0.446 | 0.571 | 3.27 | 2.996 | 3.27 | 1.894 | 1.376 | 1.742 | 27.983 | 0.297 | 3.076 | 1.092 | *12
| 0.457 | 0.576 | 4.112 | 3.358 | 4.04 | 2.207 | 1.904 | 1.787 | 30.583 | 0.46 | 3.563 | 1.224 | *3
| 0.451 | 0.576 | 4.028 | 3.184 | 3.842 | 2.067 | 1.961 | 1.837 | 32.022 | 0.34 | 3.417 | 1.265 | *6
| 0.451 | 0.581 | 4.324 | 3.352 | 4.154 | 2.761 | 1.563 | 1.849 | 31.539 | 0.522 | 3.822 | 1.29 | *9
25M_2 | 0.448 | 0.568 | 3.65 | 3.126 | 3.627 | 1.983 | 1.666 | 1.688 | 42.601 | 0.263 | 3.187 | 1.168 |  | Ra
| 0.449 | 0.586 | 3.875 | 3.129 | 3.875 | 2.021 | 1.855 | 1.773 | 35.303 | 0.274 | 3.707 | 1.239 |  | Rq
| 0.434 | 0.568 | 4.039 | 3.285 | 3.955 | 2.08 | 1.958 | 1.844 | 34.927 | 0.261 | 3.705 | 1.229 |  | Rt
| 0.449 | 0.582 | 4.547 | 3.398 | 3.838 | 2.627 | 1.92 | 1.903 | 41.171 | 0.363 | 3.819 | 1.338 |  | Rz
25M_3 | 0.434 | 0.56 | 4.151 | 3.266 | 4.151 | 2.067 | 2.084 | 1.793 | 33.623 | 0.428 | 3.585 | 1.271 |  | Rmax
| 0.424 | 0.549 | 4.363 | 3.249 | 3.949 | 2.039 | 2.325 | 1.86 | 41.194 | 0.333 | 3.822 | 1.343 |  | Rp
| 0.455 | 0.588 | 3.871 | 3.31 | 3.856 | 2.108 | 1.763 | 1.846 | 35.472 | 0.429 | 3.401 | 1.169 |  | Rv
| 0.391 | 0.501 | 4.163 | 3.12 | 4.163 | 2.399 | 1.764 | 1.635 | 36.273 | 0.307 | 3.756 | 1.334
25M_4 | 0.458 | 0.594 | 4.271 | 3.412 | 3.895 | 2.69 | 1.581 | 1.89 | 37.889 | 0.631 | 3.859 | 1.252
| 0.368 | 0.485 | 4.324 | 3.179 | 4 | 2.766 | 1.558 | 1.745 | 40.773 | 0.501 | 4.672 | 1.36 |  | Rc
| 0.436 | 0.569 | 4.273 | 3.496 | 4.022 | 2.307 | 1.966 | 1.948 | 44.121 | 0.184 | 3.748 | 1.222 |  | Rsm
| 0.381 | 0.495 | 3.912 | 2.981 | 3.502 | 2.263 | 1.649 | 1.664 | 37.813 | 0.424 | 3.732 | 1.312 |  | Rsk
25M_5 | 0.409 | 0.528 | 3.341 | 2.937 | 3.313 | 1.817 | 1.524 | 1.655 | 35.461 | 0.479 | 3.339 | 1.138 |  | Rku
| 0.431 | 0.56 | 5.374 | 3.627 | 4.758 | 2.364 | 3.01 | 1.963 | 39.876 | 0.182 | 4.263 | 1.482
| 0.486 | 0.627 | 4.629 | 3.628 | 4.43 | 2.748 | 1.881 | 2.094 | 36.505 | 0.602 | 3.839 | 1.276 |  | Rt/Rz
| 0.451 | 0.576 | 4.168 | 3.553 | 3.923 | 2.731 | 1.437 | 1.867 | 30.417 | 0.618 | 4.14 | 1.173
25M_6 | 0.482 | 0.623 | 4.25 | 3.63 | 4.094 | 2.434 | 1.816 | 1.938 | 37.044 | 0.634 | 4.103 | 1.171
| 0.394 | 0.511 | 4.125 | 3.16 | 3.685 | 2.082 | 2.042 | 1.73 | 37.905 | 0.349 | 3.697 | 1.305
| 0.421 | 0.558 | 4.858 | 3.431 | 4.225 | 2.825 | 2.033 | 2.018 | 43.772 | 0.826 | 5.015 | 1.416
| 0.408 | 0.522 | 3.72 | 3.081 | 3.214 | 1.972 | 1.748 | 1.745 | 37.219 | 0.282 | 3.441 | 1.207
25M_7 | 0.467 | 0.633 | 5.751 | 3.81 | 5.751 | 3.34 | 2.411 | 2.273 | 49.301 | 0.802 | 5.835 | 1.509
| 0.446 | 0.584 | 4.433 | 3.563 | 4.433 | 2.442 | 1.991 | 1.977 | 37.463 | 0.581 | 3.872 | 1.244
| 0.444 | 0.577 | 4.532 | 3.56 | 4.138 | 2.121 | 2.411 | 1.938 | 35.003 | 0.252 | 3.83 | 1.273
| 0.398 | 0.516 | 3.58 | 3.264 | 3.503 | 2.119 | 1.461 | 1.655 | 31.301 | 0.545 | 4.027 | 1.097
25M_8 | 0.457 | 0.59 | 4.195 | 3.612 | 3.931 | 2.619 | 1.576 | 1.805 | 29.676 | 0.663 | 4.358 | 1.161
| 0.446 | 0.576 | 3.908 | 3.321 | 3.589 | 2.212 | 1.695 | 1.812 | 28.305 | 0.356 | 3.67 | 1.177
| 0.525 | 0.688 | 5.123 | 3.986 | 4.653 | 2.701 | 2.422 | 2.312 | 38.625 | 0.693 | 3.997 | 1.285
| 0.486 | 0.62 | 4.378 | 3.502 | 4.378 | 2.33 | 2.048 | 2.011 | 31.568 | 0.248 | 3.304 | 1.25

## Test_25M_Day28
Sample | Measurement
20x | Ra (µm) | Rq (µm) | Rt (µm) | Rz (µm) | Rmax (µm) | Rp (µm) | Rv (µm) | Rc (µm) | RSm (µm) | Rsk | Rku | Rt/Rz | Ra | Average roughness of profile
1 | 3.20675 | 5.566 | 49.46275 | 25.107 | 49.072 | 13.63825 | 35.824 | 28.2235 | 400.7445 | -2.6105 | 18.6555 | 2.06675 | Rq | Root-Mean-Square roughness of profile
2 | 3.00925 | 5.7255 | 57.51475 | 29.73375 | 57.456 | 13.859 | 43.656 | 42.66375 | 339.21025 | -3.4355 | 25.17975 | 1.937 | Rt | Maximum peak to valley height of roughness profile
3 | 2.4845 | 4.88325 | 48.556 | 23.3905 | 44.67 | 14.67975 | 33.87575 | 32.63875 | 308.767 | -2.997 | 22.70175 | 2.1625 | Rz | Mean peak to valley height of roughness profile
Average | 2.900167 | 5.391583 | 51.8445 | 26.07708 | 50.39933 | 14.059 | 37.78525 | 34.50867 | 349.5739 | -3.014333 | 22.179 | 2.055417 | Rmax | Maximum peak to valley height of roughness profile within a sampling length
StDev | 0.9308419 | 1.466559 | 11.74079 | 6.974511 | 12.32343 | 3.182765 | 11.63756 | 11.07611 | 239.452 | 1.319309 | 12.98056 | 0.4373069 | Rp | Maximum peak height of roughness profile
RelativeStDev | 0.3209615 | 0.272009 | 0.2264616 | 0.2674575 | 0.2445158 | 0.2263863 | 0.307992 | 0.3209659 | 0.6849824 | -0.4376785 | 0.5852634 | 0.2127583 | Rv | Maximum valley height of roughness profile
[13 empty] | Rc | Mean height of profile irregularities of roughness profile
20x | Ra (µm) | Rq (µm) | Rt (µm) | Rz (µm) | Rmax (µm) | Rp (µm) | Rv (µm) | Rc (µm) | RSm (µm) | Rsk | Rku | Rt/Rz | Rsm | Mean spacing of profile irregularities of roughness profile
25M_1 | 2.824 | 5.488 | 49.4 | 21.922 | 49.4 | 13.203 | 36.197 | 28.769 | 204.594 | -2.286 | 14.557 | 2.253 | Rsk | Skewness of roughness profile
| 1.856 | 4.095 | 50.525 | 18.259 | 50.525 | 13.177 | 37.348 | 32.426 | 949.236 | -4.369 | 38.265 | 2.767 | Rku | Kurtosis of roughness profile
| 4.405 | 6.366 | 45.919 | 28.962 | 44.356 | 14.711 | 31.207 | 23.12 | 186.294 | -1.093 | 6.572 | 1.585 | Rdq | Root-Mean-Square slope of roughness profile
| 3.742 | 6.315 | 52.007 | 31.285 | 52.007 | 13.462 | 38.544 | 28.579 | 262.854 | -2.694 | 15.228 | 1.662 | Rt/Rz | Extreme Scratch/Peak value of roughness profile, (>=1), higher values represent larger scratches/peaks
25M_2 | 3.61 | 7.235 | 75.133 | 35.994 | 75.133 | 11.286 | 63.847 | 51.122 | 289.225 | -4.706 | 33.053 | 2.087 | *Position of image on coupon
| 2.001 | 3.901 | 52.494 | 23.464 | 52.494 | 10.213 | 42.281 | 52.494 | 113.767 | -4.517 | 38.698 | 2.237 | *12
| 3.517 | 5.598 | 42.585 | 26.204 | 42.585 | 17.808 | 24.777 | 26.984 | 302.212 | -1.339 | 7.58 | 1.625 | *3
| 2.909 | 6.168 | 59.847 | 33.273 | 59.612 | 16.129 | 43.719 | 40.055 | 651.637 | -3.18 | 21.388 | 1.799 | *6
25M_3 | 1.311 | 2.855 | 39.773 | 13.525 | 39.773 | 8.335 | 31.437 | 39.168 | 130.931 | -4.578 | 42.945 | 2.941 | *9
| 3.584 | 6.207 | 49.974 | 26.282 | 47.731 | 17.256 | 32.718 | 29.059 | 315.27 | -1.998 | 11.305 | 1.901 |  | Ra
| 3.016 | 7.073 | 70.006 | 34.137 | 64.323 | 19.092 | 50.913 | 45.069 | 465.767 | -3.532 | 23.752 | 2.051 |  | Rq
| 2.027 | 3.398 | 34.471 | 19.618 | 26.853 | 14.036 | 20.435 | 17.259 | 323.1 | -1.88 | 12.805 | 1.757 |  | Rt
Rz
Rmax
Rp
Rv
Rc
Rsm
Rsk
Rku
Rt/Rz

## Summary_Day0
| AR Coupons | [12 empty] | 25M Coupons
| Ra (µm) | Rq (µm) | Rt (µm) | Rz (µm) | Rmax (µm) | Rp (µm) | Rv (µm) | Rc (µm) | RSm (µm) | Rsk | Rku | Rt/Rz |  | Ra (µm) | Rq (µm) | Rt (µm) | Rz (µm) | Rmax (µm) | Rp (µm) | Rv (µm) | Rc (µm) | RSm (µm) | Rsk | Rku | Rt/Rz
Control | 1.471 | 2.147 | 29.449 | 15.415 | 28.263 | 24.773 | 4.676 | 12.317 | 252.631 | 2.965 | 28.487 | 1.91 | Control | 0.466 | 0.598 | 4.585 | 3.411 | 4.53 | 3.002 | 1.583 | 1.964 | 36.879 | 0.536 | 4.18 | 1.344
| 0.571 | 0.869 | 18.773 | 7.351 | 18.773 | 16.909 | 1.864 | 0 | 0 | 4.926 | 73.846 | 2.554 |  | 0.439 | 0.579 | 4.953 | 3.672 | 4.028 | 2.667 | 2.286 | 2.057 | 41.891 | 0.529 | 4.501 | 1.349
| 1.431 | 1.786 | 23.308 | 12.065 | 23.308 | 19.316 | 3.992 | 8.48 | 154.691 | 1.266 | 12.938 | 1.932 |  | 0.401 | 0.505 | 3.451 | 3.13 | 3.336 | 1.955 | 1.495 | 1.621 | 31.138 | 0.284 | 3.332 | 1.103
| 0.706 | 1.315 | 29.109 | 10.042 | 19.164 | 12.999 | 16.11 | 18.038 | 952.087 | 1.82 | 46.622 | 2.899 |  | 0.458 | 0.599 | 4.225 | 3.51 | 4.088 | 2.639 | 1.586 | 1.99 | 37.583 | 0.803 | 4.078 | 1.204
| 2.49 | 3.153 | 18.444 | 13.672 | 18.444 | 13.631 | 4.814 | 10.976 | 131.199 | 1.057 | 3.684 | 1.349 |  | 0.363 | 0.477 | 4.015 | 3.012 | 3.528 | 2.404 | 1.611 | 1.687 | 37.71 | 0.411 | 4.214 | 1.333
| 0.981 | 1.654 | 12.696 | 6.514 | 12.696 | 9.663 | 3.034 | 4.87 | 180.92 | 3.238 | 17.798 | 1.949 |  | 0.475 | 0.613 | 6.181 | 4.245 | 4.932 | 3.584 | 2.597 | 2.293 | 46.237 | 0.295 | 4.455 | 1.456
| 3.108 | 3.727 | 17.206 | 14.44 | 17.206 | 10.805 | 6.401 | 11.769 | 117.565 | 0.74 | 2.487 | 1.192 |  | 0.46 | 0.6 | 5.399 | 3.768 | 4.921 | 2.51 | 2.888 | 2.077 | 41.732 | 0.345 | 4.176 | 1.433
| 1.144 | 1.757 | 21.398 | 9.95 | 21.13 | 17.47 | 3.927 | 9.805 | 294.461 | 2.609 | 18.649 | 2.15 |  | 0.446 | 0.582 | 5.305 | 3.741 | 4.509 | 2.617 | 2.688 | 2.028 | 38.172 | 0.197 | 4.486 | 1.418
| 1.517 | 2.125 | 34.534 | 14.628 | 34.534 | 17.381 | 17.153 | 22.165 | 644.185 | 1.412 | 15.655 | 2.361 |  | 0.425 | 0.55 | 4.302 | 3.321 | 4.302 | 2.257 | 2.044 | 1.828 | 35.48 | 0.722 | 4.091 | 1.295
| 0.569 | 0.78 | 7.711 | 4.01 | 7.711 | 4.27 | 3.442 | 3.122 | 161.815 | 0.278 | 6.618 | 1.923 |  | 0.429 | 0.561 | 5.125 | 3.626 | 3.935 | 2.488 | 2.638 | 2.006 | 43.339 | 0.348 | 4.451 | 1.413
| 1.842 | 2.826 | 31.855 | 17.235 | 31.855 | 8.345 | 23.511 | 18.424 | 276.506 | -3.334 | 25.952 | 1.848 |  | 0.46 | 0.596 | 4.824 | 3.755 | 4.824 | 2.915 | 1.91 | 2.005 | 39.089 | 0.54 | 4.318 | 1.285
| 0.532 | 0.718 | 6.597 | 4.045 | 6.133 | 4.748 | 1.849 | 2.782 | 125.144 | 1.176 | 6.033 | 1.631 |  | 0.459 | 0.59 | 4.223 | 3.45 | 4.135 | 2.569 | 1.654 | 1.842 | 31.505 | 0.579 | 3.607 | 1.224
| 1.407 | 1.906 | 23.878 | 13.139 | 21.752 | 18.708 | 5.17 | 10.041 | 182.222 | 1.817 | 12.421 | 1.817 |  | 0.425 | 0.575 | 6.45 | 3.869 | 6.45 | 3.091 | 3.359 | 2.389 | 52.13 | 0.341 | 6.141 | 1.667
| 0.784 | 1.419 | 25.928 | 10.045 | 25.039 | 23.487 | 2.442 | 0 | 0 | 7.084 | 98.081 | 2.581 |  | 0.414 | 0.536 | 4.02 | 3.28 | 4.02 | 2.192 | 1.828 | 1.689 | 29.673 | 0.377 | 3.764 | 1.225
| 1.074 | 1.339 | 7.738 | 6.376 | 7.006 | 4.603 | 3.135 | 3.97 | 65.3 | 0.357 | 3.002 | 1.214 |  | 0.451 | 0.578 | 4.388 | 3.544 | 4.388 | 2.311 | 2.077 | 1.879 | 31.348 | 0.434 | 3.737 | 1.238
| 0.76 | 0.987 | 6.028 | 4.861 | 6.028 | 3.643 | 2.385 | 3.42 | 113.557 | 0.862 | 3.752 | 1.24 |  | 0.377 | 0.479 | 3.839 | 2.907 | 3.839 | 1.879 | 1.96 | 1.6 | 37.093 | 0.306 | 3.632 | 1.32
| 2.54 | 3.617 | 51.262 | 20.697 | 51.262 | 19.863 | 31.399 | 27.156 | 470.737 | -0.682 | 14.82 | 2.477 |  | 0.442 | 0.57 | 4.652 | 3.518 | 4.652 | 2.341 | 2.311 | 1.973 | 36.806 | 0.265 | 3.836 | 1.322
| 1.108 | 1.697 | 29.668 | 11.611 | 29.668 | 7.749 | 21.918 | 25.145 | 26.045 | -1.194 | 29.786 | 2.555 |  | 0.482 | 0.614 | 3.711 | 3.481 | 3.633 | 1.897 | 1.815 | 1.864 | 31.037 | 0.144 | 3.118 | 1.066
| 2.857 | 3.529 | 22.738 | 15.436 | 22.738 | 16.506 | 6.232 | 11.791 | 127.718 | 0.991 | 3.207 | 1.473 |  | 0.414 | 0.53 | 3.749 | 2.988 | 3.17 | 2.039 | 1.71 | 1.679 | 32.328 | 0.611 | 3.459 | 1.255
| 1.308 | 1.762 | 15.507 | 8.972 | 14.189 | 11.266 | 4.241 | 6.408 | 163.003 | 1.258 | 5.584 | 1.728 |  | 0.419 | 0.537 | 4.705 | 3.264 | 4.007 | 2.026 | 2.679 | 1.952 | 41.598 | 0.016 | 3.584 | 1.442
| 1.793 | 2.178 | 9.93 | 9.054 | 9.93 | 5.446 | 4.484 | 7.141 | 122.347 | 0.238 | 2.316 | 1.097 |  | 0.494 | 0.619 | 4.098 | 3.469 | 3.602 | 2.045 | 2.053 | 1.996 | 31.454 | 0.166 | 2.966 | 1.182
| 0.854 | 1.877 | 29.4 | 9.456 | 29.4 | 27.103 | 2.296 | 0 | 0 | 9.016 | 112.398 | 3.109 |  | 0.472 | 0.615 | 6.669 | 4.157 | 6.669 | 4.105 | 2.564 | 2.293 | 46.735 | 0.748 | 5.881 | 1.604
| 1.867 | 2.456 | 34.529 | 19.435 | 33.278 | 16.422 | 18.107 | 16.692 | 250.097 | -0.119 | 7.689 | 1.777 |  | 0.493 | 0.636 | 5.114 | 3.681 | 4.942 | 2.831 | 2.283 | 2.064 | 38.007 | 0.399 | 4.039 | 1.39
| 0.592 | 0.8 | 5.534 | 4.406 | 5.376 | 3.321 | 2.213 | 2.626 | 106.704 | 0.543 | 4.265 | 1.256 |  | 0.456 | 0.601 | 4.818 | 3.759 | 4.33 | 2.371 | 2.447 | 2.007 | 39.254 | 0.121 | 4.274 | 1.282
| 1.377 | 1.723 | 11.623 | 8.29 | 11.414 | 8.34 | 3.282 | 6.36 | 118.327 | 0.783 | 3.294 | 1.402 |  | 0.435 | 0.57 | 4.164 | 3.353 | 4.164 | 2.258 | 1.907 | 1.915 | 39.573 | 0.544 | 3.823 | 1.242
| 0.625 | 0.879 | 5.911 | 4.223 | 5.911 | 3.434 | 2.476 | 2.617 | 124.864 | 0.617 | 4.719 | 1.4 |  | 0.413 | 0.534 | 4.266 | 3.44 | 4.244 | 2.442 | 1.825 | 1.808 | 39.026 | 0.511 | 4.297 | 1.24
| 1.393 | 1.767 | 9.937 | 7.924 | 9.25 | 4.658 | 5.278 | 5.85 | 112.995 | -0.046 | 3.035 | 1.254 |  | 0.434 | 0.566 | 4.25 | 3.451 | 3.602 | 2.145 | 2.105 | 1.885 | 38.548 | 0.242 | 3.74 | 1.231
| 0.659 | 0.914 | 5.874 | 4.96 | 5.705 | 3.304 | 2.569 | 3 | 139.788 | 0.714 | 4.213 | 1.184 |  | 0.456 | 0.583 | 3.878 | 3.315 | 3.644 | 2.11 | 1.768 | 1.772 | 30.194 | 0.415 | 3.429 | 1.17
Test | 3.545 | 4.256 | 32.056 | 18.495 | 31.207 | 25.06 | 6.996 | 15.111 | 148.065 | 0.751 | 3.079 | 1.733 | Test | 0.446 | 0.571 | 3.27 | 2.996 | 3.27 | 1.894 | 1.376 | 1.742 | 27.983 | 0.297 | 3.076 | 1.092
| 0.989 | 1.373 | 10.846 | 7.175 | 10.089 | 7.444 | 3.402 | 4.614 | 119.981 | 1.13 | 6.544 | 1.512 |  | 0.457 | 0.576 | 4.112 | 3.358 | 4.04 | 2.207 | 1.904 | 1.787 | 30.583 | 0.46 | 3.563 | 1.224
| 2.802 | 3.42 | 15.471 | 14.25 | 15.35 | 8.815 | 6.657 | 10.911 | 115.222 | 0.615 | 2.557 | 1.086 |  | 0.451 | 0.576 | 4.028 | 3.184 | 3.842 | 2.067 | 1.961 | 1.837 | 32.022 | 0.34 | 3.417 | 1.265
| 1.09 | 1.478 | 11.999 | 7.781 | 11.999 | 6.361 | 5.638 | 5.617 | 141.172 | 1.231 | 5.243 | 1.542 |  | 0.451 | 0.581 | 4.324 | 3.352 | 4.154 | 2.761 | 1.563 | 1.849 | 31.539 | 0.522 | 3.822 | 1.29
| 1.459 | 1.857 | 11.18 | 8.425 | 10.088 | 6.768 | 4.412 | 5.877 | 106.505 | 0.009 | 2.836 | 1.327 |  | 0.448 | 0.568 | 3.65 | 3.126 | 3.627 | 1.983 | 1.666 | 1.688 | 42.601 | 0.263 | 3.187 | 1.168
| 0.72 | 0.996 | 7.52 | 4.862 | 7.52 | 4.558 | 2.962 | 3.606 | 132.761 | 0.798 | 5.38 | 1.547 |  | 0.449 | 0.586 | 3.875 | 3.129 | 3.875 | 2.021 | 1.855 | 1.773 | 35.303 | 0.274 | 3.707 | 1.239
| 1.616 | 2.036 | 11.895 | 9.289 | 10.835 | 7.644 | 4.25 | 7.054 | 133.551 | 0.557 | 3.342 | 1.281 |  | 0.434 | 0.568 | 4.039 | 3.285 | 3.955 | 2.08 | 1.958 | 1.844 | 34.927 | 0.261 | 3.705 | 1.229
| 0.461 | 0.593 | 4.038 | 3.291 | 3.982 | 2.109 | 1.929 | 1.906 | 61.01 | 0.491 | 3.568 | 1.227 |  | 0.449 | 0.582 | 4.547 | 3.398 | 3.838 | 2.627 | 1.92 | 1.903 | 41.171 | 0.363 | 3.819 | 1.338
| 1.244 | 1.571 | 7.753 | 7.202 | 7.525 | 3.816 | 3.937 | 5.068 | 98.328 | 0.02 | 2.643 | 1.076 |  | 0.434 | 0.56 | 4.151 | 3.266 | 4.151 | 2.067 | 2.084 | 1.793 | 33.623 | 0.428 | 3.585 | 1.271
| 0.574 | 0.785 | 6.749 | 3.911 | 6.749 | 4.678 | 2.07 | 2.711 | 101.04 | 1.1 | 6.636 | 1.725 |  | 0.424 | 0.549 | 4.363 | 3.249 | 3.949 | 2.039 | 2.325 | 1.86 | 41.194 | 0.333 | 3.822 | 1.343
| 1.577 | 1.984 | 16.767 | 10.227 | 16.755 | 13.497 | 3.27 | 7.792 | 117.754 | 0.97 | 4.935 | 1.639 |  | 0.455 | 0.588 | 3.871 | 3.31 | 3.856 | 2.108 | 1.763 | 1.846 | 35.472 | 0.429 | 3.401 | 1.169
| 0.634 | 1.304 | 19.047 | 9.032 | 18.515 | 16.772 | 2.275 | 4.97 | 552.154 | 7.529 | 85.014 | 2.109 |  | 0.391 | 0.501 | 4.163 | 3.12 | 4.163 | 2.399 | 1.764 | 1.635 | 36.273 | 0.307 | 3.756 | 1.334
| 2.291 | 2.747 | 12.413 | 10.71 | 12.413 | 6.928 | 5.485 | 8.489 | 113.63 | 0.464 | 2.308 | 1.159 |  | 0.458 | 0.594 | 4.271 | 3.412 | 3.895 | 2.69 | 1.581 | 1.89 | 37.889 | 0.631 | 3.859 | 1.252
| 0.851 | 1.106 | 6.758 | 5.32 | 6.758 | 4.06 | 2.699 | 3.407 | 110.54 | 0.753 | 3.704 | 1.27 |  | 0.368 | 0.485 | 4.324 | 3.179 | 4 | 2.766 | 1.558 | 1.745 | 40.773 | 0.501 | 4.672 | 1.36
| 2.701 | 3.34 | 15.586 | 13.488 | 15.309 | 9.999 | 5.587 | 10.474 | 110.496 | 0.869 | 3.082 | 1.156 |  | 0.436 | 0.569 | 4.273 | 3.496 | 4.022 | 2.307 | 1.966 | 1.948 | 44.121 | 0.184 | 3.748 | 1.222
| 0.849 | 1.136 | 8.122 | 5.576 | 8.107 | 5.387 | 2.735 | 3.491 | 131.735 | 0.85 | 4.777 | 1.457 |  | 0.381 | 0.495 | 3.912 | 2.981 | 3.502 | 2.263 | 1.649 | 1.664 | 37.813 | 0.424 | 3.732 | 1.312
| 2.544 | 3.115 | 14.366 | 12.347 | 14.366 | 8.701 | 5.665 | 9.729 | 111.395 | 0.51 | 2.527 | 1.163 |  | 0.409 | 0.528 | 3.341 | 2.937 | 3.313 | 1.817 | 1.524 | 1.655 | 35.461 | 0.479 | 3.339 | 1.138
| 1.334 | 1.837 | 13.617 | 9.008 | 12.466 | 9.829 | 3.788 | 6.367 | 128.999 | 1.614 | 7.069 | 1.512 |  | 0.431 | 0.56 | 5.374 | 3.627 | 4.758 | 2.364 | 3.01 | 1.963 | 39.876 | 0.182 | 4.263 | 1.482
| 2.778 | 3.337 | 17.09 | 13.371 | 15.529 | 8.387 | 8.703 | 10.918 | 111.54 | 0.46 | 2.338 | 1.278 |  | 0.486 | 0.627 | 4.629 | 3.628 | 4.43 | 2.748 | 1.881 | 2.094 | 36.505 | 0.602 | 3.839 | 1.276
| 1.056 | 1.431 | 8.662 | 7.159 | 8.662 | 5.869 | 2.793 | 5.277 | 181.5 | 1.306 | 5.103 | 1.21 |  | 0.451 | 0.576 | 4.168 | 3.553 | 3.923 | 2.731 | 1.437 | 1.867 | 30.417 | 0.618 | 4.14 | 1.173
| 1.388 | 1.731 | 10.31 | 7.722 | 10.128 | 6.544 | 3.766 | 5.833 | 114.561 | 0.106 | 2.57 | 1.335 |  | 0.482 | 0.623 | 4.25 | 3.63 | 4.094 | 2.434 | 1.816 | 1.938 | 37.044 | 0.634 | 4.103 | 1.171
| 0.557 | 0.728 | 6.219 | 4.143 | 5.073 | 3.51 | 2.709 | 2.606 | 108.358 | 0.675 | 4.309 | 1.501 |  | 0.394 | 0.511 | 4.125 | 3.16 | 3.685 | 2.082 | 2.042 | 1.73 | 37.905 | 0.349 | 3.697 | 1.305
| 1.693 | 2.089 | 13.469 | 9.576 | 11.505 | 7.338 | 6.131 | 7.055 | 123.396 | -0.103 | 2.835 | 1.407 |  | 0.421 | 0.558 | 4.858 | 3.431 | 4.225 | 2.825 | 2.033 | 2.018 | 43.772 | 0.826 | 5.015 | 1.416
| 0.911 | 1.442 | 15.24 | 7.557 | 12.132 | 9.813 | 5.427 | 5.644 | 207.382 | 1.215 | 10.816 | 2.017 |  | 0.408 | 0.522 | 3.72 | 3.081 | 3.214 | 1.972 | 1.748 | 1.745 | 37.219 | 0.282 | 3.441 | 1.207
| 1.311 | 1.671 | 9.475 | 7.736 | 8.413 | 5.136 | 4.339 | 5.309 | 84.638 | 0.151 | 2.926 | 1.225 |  | 0.467 | 0.633 | 5.751 | 3.81 | 5.751 | 3.34 | 2.411 | 2.273 | 49.301 | 0.802 | 5.835 | 1.509
| 0.574 | 0.766 | 6.206 | 4.473 | 6.206 | 4.063 | 2.143 | 2.736 | 91.038 | 1.042 | 5.558 | 1.387 |  | 0.446 | 0.584 | 4.433 | 3.563 | 4.433 | 2.442 | 1.991 | 1.977 | 37.463 | 0.581 | 3.872 | 1.244
| 2.235 | 2.622 | 14.06 | 10.745 | 12.118 | 8.514 | 5.546 | 8.158 | 119.792 | 0.316 | 2.083 | 1.308 |  | 0.444 | 0.577 | 4.532 | 3.56 | 4.138 | 2.121 | 2.411 | 1.938 | 35.003 | 0.252 | 3.83 | 1.273
| 0.613 | 0.831 | 6.012 | 4.171 | 5.535 | 3.547 | 2.466 | 2.684 | 85.494 | 0.9 | 4.839 | 1.442 |  | 0.398 | 0.516 | 3.58 | 3.264 | 3.503 | 2.119 | 1.461 | 1.655 | 31.301 | 0.545 | 4.027 | 1.097
| 1.032 | 1.251 | 6.616 | 5.635 | 5.961 | 3.893 | 2.723 | 3.941 | 78.354 | 0.604 | 2.697 | 1.174 |  | 0.457 | 0.59 | 4.195 | 3.612 | 3.931 | 2.619 | 1.576 | 1.805 | 29.676 | 0.663 | 4.358 | 1.161
| 0.61 | 0.828 | 5.478 | 3.951 | 5.201 | 3.505 | 1.974 | 2.417 | 93.304 | 1.191 | 4.79 | 1.386 |  | 0.446 | 0.576 | 3.908 | 3.321 | 3.589 | 2.212 | 1.695 | 1.812 | 28.305 | 0.356 | 3.67 | 1.177
| 1.316 | 1.832 | 35.251 | 13.261 | 35.251 | 20.9 | 14.351 | 17.961 | 476.202 | 1.705 | 24.957 | 2.658 |  | 0.525 | 0.688 | 5.123 | 3.986 | 4.653 | 2.701 | 2.422 | 2.312 | 38.625 | 0.693 | 3.997 | 1.285
| 0.676 | 1.007 | 16.869 | 7.11 | 16.349 | 14.82 | 2.049 | 11.262 | 575.934 | 4.045 | 46.441 | 2.373 |  | 0.486 | 0.62 | 4.378 | 3.502 | 4.378 | 2.33 | 2.048 | 2.011 | 31.568 | 0.248 | 3.304 | 1.25
Average | 1.356517 | 1.80345 | 15.72842 | 9.254183 | 15.08765 | 9.940467 | 5.78795 | 7.732667 | 173.34565 | 1.237767 | 14.14762 | 1.6414 | Average | 0.4406833 | 0.5705167 | 4.41495 | 3.42705 | 4.143017 | 2.413767 | 2.001167 | 1.896 | 36.97145 | 0.4226333 | 3.9535 | 1.283417
StDev | 0.7619333 | 0.8976426 | 9.942943 | 4.270905 | 9.79777 | 6.501864 | 5.853107 | 5.971133 | 165.8409 | 1.919439 | 23.51256 | 0.5012386 | StDev | 0.0320553 | 0.0415629 | 0.6961296 | 0.2869608 | 0.6631608 | 0.4320786 | 0.4211516 | 0.1796813 | 5.225495 | 0.1850859 | 0.618205 | 0.1185347
| Ra (µm) | Rq (µm) | Rt (µm) | Rz (µm) | Rmax (µm) | Rp (µm) | Rv (µm) | Rc (µm) | RSm (µm) | Rsk | Rku | Rt/Rz |  | Ra (µm) | Rq (µm) | Rt (µm) | Rz (µm) | Rmax (µm) | Rp (µm) | Rv (µm) | Rc (µm) | RSm (µm) | Rsk | Rku | Rt/Rz

## Summary_Day28
| AR Coupons | [12 empty] | 25M Coupons
| Ra (µm) | Rq (µm) | Rt (µm) | Rz (µm) | Rmax (µm) | Rp (µm) | Rv (µm) | Rc (µm) | RSm (µm) | Rsk | Rku | Rt/Rz |  | Ra (µm) | Rq (µm) | Rt (µm) | Rz (µm) | Rmax (µm) | Rp (µm) | Rv (µm) | Rc (µm) | RSm (µm) | Rsk | Rku | Rt/Rz
Control | 1.35 | 1.784 | 12.449 | 9.365 | 12.196 | 5.026 | 7.423 | 5.442 | 68.311 | -0.312 | 3.942 | 1.329 | Control | 3.374 | 5.9 | 58.96 | 29.397 | 58.96 | 11.474 | 47.486 | 33.329 | 376.62 | -2.933 | 16.368 | 2.006
| 1.795 | 2.567 | 22.829 | 15.794 | 20.503 | 9.75 | 13.079 | 10.89 | 148.901 | 0.383 | 5.858 | 1.445 |  | 1.376 | 1.864 | 14.015 | 10.943 | 13.034 | 6.139 | 7.876 | 5.431 | 58.202 | -0.528 | 5.067 | 1.281
| 1.864 | 2.893 | 25.527 | 15.641 | 25.527 | 5.127 | 20.399 | 11.945 | 146.978 | -2.912 | 16.979 | 1.632 |  | 1.845 | 3.199 | 31.559 | 15.689 | 31.559 | 5.784 | 25.775 | 13.288 | 273.13 | -3.4 | 23.059 | 2.012
| 1.342 | 1.913 | 16.371 | 10.376 | 12.782 | 8.052 | 8.319 | 6.898 | 100.302 | 0.000575772 | 6.075 | 1.578 |  | 3.035 | 5.393 | 51.901 | 27.439 | 51.901 | 11.493 | 40.408 | 34.275 | 522.013 | -2.754 | 17.547 | 1.891
| 2.932 | 5.474 | 55.993 | 24.209 | 52.23 | 13.551 | 42.442 | 32.998 | 512.102 | -3.724 | 25.2 | 2.313 |  | 1.331 | 2.847 | 39.652 | 14.903 | 39.652 | 5.981 | 33.671 | 17.388 | 475.511 | -6.7 | 73.062 | 2.661
| 1.859 | 3.686 | 49.004 | 15.582 | 49.004 | 11.9 | 37.104 | 36.577 | 549.64 | -4.519 | 45.207 | 3.145 |  | 1.169 | 2.108 | 30.392 | 12.925 | 30.392 | 6.998 | 23.394 | 12.964 | 314.79 | -4.611 | 48.635 | 2.351
| 2.27 | 3.285 | 29.885 | 16.183 | 28.614 | 11.319 | 18.566 | 12.444 | 182.838 | -0.444 | 6.443 | 1.847 |  | 0.905 | 1.125 | 7.487 | 5.922 | 7.32 | 3.825 | 3.662 | 3.591 | 63.284 | 0.112 | 3.192 | 1.264
| 3.192 | 6.174 | 63.788 | 34.794 | 63.788 | 24.578 | 39.21 | 42.979 | 415.581 | -3.005 | 17.328 | 1.833 |  | 2.414 | 5.323 | 60.573 | 23.795 | 60.573 | 17.152 | 43.421 | 41.731 | 513.424 | -3.934 | 27.932 | 2.546
| 3.016 | 3.961 | 32.504 | 18.071 | 32.504 | 12.502 | 20.002 | 13.166 | 134.908 | -0.706 | 5.607 | 1.799 |  | 2.418 | 4.394 | 38.076 | 19.094 | 36.816 | 10.203 | 27.873 | 22.03 | 440.459 | -2.741 | 15.606 | 1.994
| 1.646 | 2.328 | 21.354 | 11.557 | 18.413 | 7.184 | 14.171 | 9.03 | 200.943 | -0.901 | 6.225 | 1.848 |  | 2.515 | 4.092 | 42.008 | 21.359 | 39.275 | 11.351 | 30.657 | 18.08 | 281.785 | -2.139 | 14.015 | 1.967
| 3.177 | 4.093 | 31.985 | 19.114 | 31.985 | 10.372 | 21.612 | 14.978 | 149.011 | -0.143 | 4.365 | 1.673 |  | 2.65 | 4.709 | 40.021 | 17.071 | 40.021 | 10.084 | 29.937 | 23.464 | 322.896 | -2.615 | 15.773 | 2.344
| 2.058 | 3.679 | 41.175 | 16.159 | 41.175 | 8.954 | 32.221 | 22.956 | 365.684 | -3.654 | 25.692 | 2.548 |  | 1.846 | 4.572 | 72.101 | 24.589 | 71.433 | 9.917 | 62.184 | 72.101 | 1.403 | -7.984 | 97.674 | 2.932
Test | 5.185 | 7.381 | 57.439 | 34.157 | 47.292 | 19.629 | 37.81 | 29.277 | 217.125 | -1.267 | 6.846 | 1.682 | Test | 2.824 | 5.488 | 49.4 | 21.922 | 49.4 | 13.203 | 36.197 | 28.769 | 204.594 | -2.286 | 14.557 | 2.253
| 1.646 | 3.272 | 32.603 | 12.585 | 32.603 | 11.941 | 20.662 | 21.24 | 989.711 | -3.131 | 20.924 | 2.591 |  | 1.856 | 4.095 | 50.525 | 18.259 | 50.525 | 13.177 | 37.348 | 32.426 | 949.236 | -4.369 | 38.265 | 2.767
| 4.396 | 5.995 | 46.624 | 33.43 | 44.134 | 16.925 | 29.699 | 24.293 | 218.233 | -0.679 | 5.409 | 1.395 |  | 4.405 | 6.366 | 45.919 | 28.962 | 44.356 | 14.711 | 31.207 | 23.12 | 186.294 | -1.093 | 6.572 | 1.585
| 1.86 | 2.846 | 22.051 | 13.655 | 21.534 | 9.155 | 12.896 | 14.157 | 311.947 | -1.737 | 7.536 | 1.615 |  | 3.742 | 6.315 | 52.007 | 31.285 | 52.007 | 13.462 | 38.544 | 28.579 | 262.854 | -2.694 | 15.228 | 1.662
| 3.118 | 5.981 | 68.972 | 28.807 | 68.972 | 12.306 | 56.666 | 47.827 | 518.1 | -4.528 | 35.82 | 2.394 |  | 3.61 | 7.235 | 75.133 | 35.994 | 75.133 | 11.286 | 63.847 | 51.122 | 289.225 | -4.706 | 33.053 | 2.087
| 3.871 | 7.62 | 71.75 | 36.23 | 71.75 | 21.991 | 49.759 | 44.519 | 408.081 | -2.681 | 15.762 | 1.98 |  | 2.001 | 3.901 | 52.494 | 23.464 | 52.494 | 10.213 | 42.281 | 52.494 | 113.767 | -4.517 | 38.698 | 2.237
| 3.416 | 6.626 | 78.103 | 29.605 | 78.103 | 25.246 | 52.857 | 42.381 | 227.734 | -2.778 | 23.018 | 2.638 |  | 3.517 | 5.598 | 42.585 | 26.204 | 42.585 | 17.808 | 24.777 | 26.984 | 302.212 | -1.339 | 7.58 | 1.625
| 2.406 | 4.734 | 41.862 | 21.382 | 41.183 | 14.287 | 27.575 | 25.547 | 318.37 | -2.442 | 15.459 | 1.958 |  | 2.909 | 6.168 | 59.847 | 33.273 | 59.612 | 16.129 | 43.719 | 40.055 | 651.637 | -3.18 | 21.388 | 1.799
| 3.503 | 4.815 | 31.533 | 21.372 | 30.96 | 9.349 | 22.184 | 16.863 | 197.356 | -1.222 | 5.65 | 1.475 |  | 1.311 | 2.855 | 39.773 | 13.525 | 39.773 | 8.335 | 31.437 | 39.168 | 130.931 | -4.578 | 42.945 | 2.941
| 3.36 | 4.461 | 26.708 | 17.643 | 25.613 | 12.518 | 14.19 | 13.804 | 130.32 | -0.576 | 3.842 | 1.514 |  | 3.584 | 6.207 | 49.974 | 26.282 | 47.731 | 17.256 | 32.718 | 29.059 | 315.27 | -1.998 | 11.305 | 1.901
| 5.315 | 8.019 | 63.165 | 38.094 | 56.925 | 19.105 | 44.06 | 30.228 | 204.682 | -1.87 | 8.387 | 1.658 |  | 3.016 | 7.073 | 70.006 | 34.137 | 64.323 | 19.092 | 50.913 | 45.069 | 465.767 | -3.532 | 23.752 | 2.051
| 3.823 | 5.438 | 38.643 | 25.427 | 36.558 | 12.748 | 25.895 | 21.463 | 190.607 | -1.224 | 6.217 | 1.52 |  | 2.027 | 3.398 | 34.471 | 19.618 | 26.853 | 14.036 | 20.435 | 17.259 | 323.1 | -1.88 | 12.805 | 1.757
Average | 2.85 | 4.542708 | 40.929875 | 21.63467 | 39.34783 | 13.063125 | 27.86671 | 22.99592 | 287.811 | -1.836309 | 13.49129 | 1.892083 | Average | 2.486667 | 4.592708 | 46.20329 | 22.33546 | 45.23867 | 11.62954 | 34.573625 | 29.65733 | 326.6002 | -3.183292 | 26.00325 | 2.07975
StDev | 1.13972 | 1.826462 | 18.75461 | 8.88317 | 18.60446 | 5.576933 | 14.28275 | 12.76594 | 203.1705 | 1.460674 | 11.03989 | 0.4714263 | StDev | 0.940344 | 1.682889 | 16.33195 | 7.836751 | 16.40723 | 4.164112 | 14.15467 | 15.89099 | 208.506 | 1.833474 | 22.24787 | 0.4617953
| Ra (µm) | Rq (µm) | Rt (µm) | Rz (µm) | Rmax (µm) | Rp (µm) | Rv (µm) | Rc (µm) | RSm (µm) | Rsk | Rku | Rt/Rz |  | Ra (µm) | Rq (µm) | Rt (µm) | Rz (µm) | Rmax (µm) | Rp (µm) | Rv (µm) | Rc (µm) | RSm (µm) | Rsk | Rku | Rt/Rz