## Control_Coupons
Control | n= | Count | Area (pixels^2) | Area (um^2) | Area (mm^2) | Total_Pit_Area (um^2) | Average_Size (um^2) | Average_Size (mm^2) | % Area | Pit Frequency (pits/mm squared) | Image | Size Width (μm) | Size Height (μm) | Depth Of Measured Pit (μm) | Depth (mm) | Pitting Rate (mm/y)
25M_1 | 1 | 18 | 1926225 | 377127.435 | 0.377127435 | 25685.058 | 1426.948 | 0.001426948 | 6.811 | 47.72922 | Pit |  |  | 51.218 | 0.051218 | 0.6676632
| 2 | 10 | 1933752 | 378605.262 | 0.378605262 | 12772.927 | 1277.293 | 0.001277293 | 3.374 | 26.41273 | 12 |  |  | 54.25 | 0.05425 | 0.7071875
| 3 | 2 | 1914675 | 374869.4436 | 0.3748694436 | 2007.401 | 1003.7 | 0.0010037 | 0.535 | 5.335191 | 3 |  |  | 40.532 | 0.040532 | 0.5283636
| 4 | 2 | 1921333 | 376169.5995 | 0.3761695995 | 3617.355 | 1808.677 | 0.001808677 | 0.962 | 5.316751 | 6 |  |  | 36.143 | 0.036143 | 0.4711498
| 5 | 6 | 1853761 | 362939.292 | 0.362939292 | 8313.494 | 1385.582 | 0.001385582 | 2.291 | 16.53169 | 9 |  |  | 52.607 | 0.052607 | 0.6857698
20x |  | 7.6 | 1909949.2 | 373942.2 | 0.3739422 | 10479.247 | 1380.44 | 0.00138044 | 2.7946 | 20.26512 |  | #DIV/0! | #DIV/0! | 46.95 | 0.04695 | 0.6120268
Control | n= | Count | Area (pixels^2) | Area (um^2) | Area (mm^2) | Total_Pit_Area (um^2) | Average_Size (um^2) | Average_Size (mm^2) | % Area | Pit Frequency (pits/mm squared) |  | Size Width (μm) | Size Height (μm) | Depth Of Measured Pit (μm) | Depth (mm) | Pitting Rate (mm/y)
25M_2 | 1 | 5 | 1915347 | 375000.2732 | 0.3750002732 | 13022.75 | 2604.55 | 0.00260455 | 3.473 | 13.33332 |  |  |  | 40.795 | 0.040795 | 0.531792
| 2 | 3 | 1891296 | 370285.4172 | 0.3702854172 | 6240.896 | 2080.299 | 0.002080299 | 1.685 | 8.101858 |  |  |  | 48.584 | 0.048584 | 0.6333271
| 3 | 2 | 1937727 | 379382.9967 | 0.3793829967 | 3192.106 | 1596.053 | 0.001596053 | 0.841 | 5.271718 |  |  |  | 30.266 | 0.030266 | 0.3945389
| 4 | 1 | 1895712 | 371160.5976 | 0.3711605976 | 1741.718 | 1741.718 | 0.001741718 | 0.469 | 2.694252 |  |  |  | 41.495 | 0.041495 | 0.540917
| 5 | 9 | 1832992 | 358880.1606 | 0.3588801606 | 12033.44 | 1337.049 | 0.001337049 | 3.353 | 25.07801 |  |  |  | 63.56 | 0.06356 | 0.82855
20x |  | 4 | 1894614.8 | 370941.9 | 0.3709419 | 7246.182 | 1871.9338 | 0.0018719338 | 1.9642 | 10.89583 |  | #DIV/0! | #DIV/0! | 44.94 | 0.04494 | 0.585825
Control | n= | Count | Area (pixels^2) | Area (um^2) | Area (mm^2) | Total_Pit_Area (um^2) | Average_Size (um^2) | Average_Size (mm^2) | % Area | Pit Frequency (pits/mm squared) |  | Size Width (μm) | Size Height (μm) | Depth Of Measured Pit (μm) | Depth (mm) | Pitting Rate (mm/y)
25M_3 | 1 | 10 | 1960192 | 383774.9235 | 0.3837749235 | 33843.879 | 3384.388 | 0.003384388 | 8.819 | 26.05694 |  |  |  | 50.356 | 0.050356 | 0.6564264
| 2 | 3 | 1945662 | 380934.8808 | 0.3809348808 | 7350.027 | 2450.009 | 0.002450009 | 1.929 | 7.875362 |  |  |  | 36.956 | 0.036956 | 0.4817479
| 3 | 11 | 1932670 | 378390.6961 | 0.3783906961 | 20647.858 | 1877.078 | 0.001877078 | 5.457 | 29.07048 |  |  |  | 38.166 | 0.038166 | 0.4975211
| 4 | 4 | 1960983 | 383935.6403 | 0.3839356403 | 11683.766 | 2920.941 | 0.002920941 | 3.043 | 10.41841 |  |  |  | 51.915 | 0.051915 | 0.6767491
| 5 | 2 | 1876068 | 367309.9628 | 0.3673099628 | 4391.887 | 2195.943 | 0.002195943 | 1.196 | 5.444993 |  |  |  | 62.728 | 0.062728 | 0.8177043
20x |  | 6 | 1935115 | 378869.2207 | 0.3788692207 | 15583.4834 | 2565.6718 | 0.0025656718 | 4.0888 | 15.77324 |  | #DIV/0! | #DIV/0! | 48.0242 | 0.0480242 | 0.62602975
[7 empty] | 1939.349 | [6 empty] | 46.63807
Control | n= | Count | Area (pixels^2) | Area (um^2) | Area (mm^2) | Total_Pit_Area (um^2) | Average_Size (um^2) | Average_Size (mm^2) | % Area | Pit Frequency (pits/mm squared) |  | Size Width (μm) | Size Height (μm) | Depth Of Measured Pit (μm) | Depth (mm) | Pitting Rate (mm/y)
AR_1 | 1 | 13 | 1735940 | 339877.5822 | 0.3398775822 | 36510.298 | 2808.484 | 0.002808484 | 10.742 | 38.24907 |  |  |  | 49.064 | 0.049064 | 0.6395843
| 2 | 0 | 1938816 | 379589.5992 | 0.3795895992 | 0 | 0 | 0 | 0 | 0 |  |  |  | 34.119 | 0.034119 | 0.4447655
| 3 | 2 | 1826622 | 366067.5975 | 0.3660675975 | 1615.24 | 807.62 | 0.00080762 | 0.441 | 5.463472 |  |  |  | 27.748 | 0.027748 | 0.361715
| 4 | 1 | 1929188 | 377705.8368 | 0.3777058368 | 1477.798 | 1477.798 | 0.001477798 | 0.391 | 2.647563 |  |  |  | 24.637 | 0.024637 | 0.3211609
| 5 | 3 | 1946274 | 381057.8337 | 0.3810578337 | 2857.115 | 952.372 | 0.000952372 | 0.75 | 7.872821 |  |  |  | 22.5 | 0.0225 | 0.2933036
20x |  | 3.8 | 1875368 | 368859.7 | 0.3688597 | 8492.0902 | 1209.2548 | 0.0012092548 | 2.4648 | 10.84658 |  | #DIV/0! | #DIV/0! | 31.6136 | 0.0316136 | 0.4121059
Control | n= | Count | Area (pixels^2) | Area (um^2) | Area (mm^2) | Total_Pit_Area (um^2) | Average_Size (um^2) | Average_Size (mm^2) | % Area | Pit Frequency (pits/mm squared) |  | Size Width (μm) | Size Height (μm) | Depth Of Measured Pit (μm) | Depth (mm) | Pitting Rate (mm/y)
AR_2 | 1 | 18 | 1809152 | 354207.2679 | 0.3542072679 | 25015.076 | 1389.726 | 0.001389726 | 7.062 | 50.8177 |  |  |  | 42.921 | 0.042921 | 0.5595059
| 2 | 4 | 1956325 | 383027.1456 | 0.3830271456 | 6865.26 | 1716.315 | 0.001716315 | 1.792 | 10.44312 |  |  |  | 48.711 | 0.048711 | 0.6349827
| 3 | 6 | 1964200 | 384562.3698 | 0.3845623698 | 10089.474 | 1681.579 | 0.001681579 | 2.624 | 15.60215 |  |  |  | 42.424 | 0.042424 | 0.5530271
| 4 | 5 | 1962450 | 384225.054 | 0.384225054 | 16027.684 | 3205.537 | 0.003205537 | 4.171 | 13.01321 |  |  |  | 56.851 | 0.056851 | 0.7410934
| 5 | 9 | 1911392 | 374227.2378 | 0.3742272378 | 13941.381 | 1549.042 | 0.001549042 | 3.725 | 24.04956 |  |  |  | 52.123 | 0.052123 | 0.6794605
20x |  | 8.4 | 1920703.8 | 376049.8 | 0.3760498 | 14387.775 | 1908.4398 | 0.0019084398 | 3.8748 | 22.78515 |  | #DIV/0! | #DIV/0! | 48.606 | 0.048606 | 0.6336139
Control | n= | Count | Area (pixels^2) | Area (um^2) | Area (mm^2) | Total_Pit_Area (um^2) | Average_Size (um^2) | Average_Size (mm^2) | % Area | Pit Frequency (pits/mm squared) |  | Size Width (μm) | Size Height (μm) | Depth Of Measured Pit (μm) | Depth (mm) | Pitting Rate (mm/y)
AR_3 | 1 | 14 | 1864088 | 364966.965 | 0.364966965 | 20376.106 | 1455.436 | 0.001455436 | 5.583 | 38.35964 |  |  |  | 43.013 | 0.043013 | 0.5607052
| 2 | 5 | 1899876 | 371975.895 | 0.371975895 | 8115.945 | 1623.189 | 0.001623189 | 2.182 | 13.44173 |  |  |  | 43.885 | 0.043885 | 0.5720723
| 3 | 5 | 1906114 | 373191.1264 | 0.3731911264 | 8820.973 | 1764.195 | 0.001764195 | 2.364 | 13.39796 |  |  |  | 24.923 | 0.024923 | 0.3248891
| 4 | 9 | 1884454 | 368953.2418 | 0.3689532418 | 13333.268 | 1481.474 | 0.001481474 | 3.614 | 24.39333 |  |  |  | 42.388 | 0.042388 | 0.5525579
| 5 | 10 | 1933901 | 378630.3597 | 0.3786303597 | 10800.572 | 1080.057 | 0.001080057 | 2.853 | 26.41098 |  |  |  | 36.498 | 0.036498 | 0.4757775
20x |  | 8.6 | 1897686.6 | 371543.5 | 0.3715435 | 12289.3728 | 1480.8702 | 0.0014808702 | 3.3192 | 23.20073 |  | #DIV/0! | #DIV/0! | 38.1414 | 0.0381414 | 0.4972004
[7 empty] | 1532.855 | [6 empty] | 39.45367
NB: Pit
Depth > ca. 5 um
Area > 650 um^2
96 dpi
1 px = 0.264583333 mm
264.583333 um
2.26 pixels per um
To convert pixel^2 to um^2
|  | Multiply by | 0.1957858

## Control_Pits
Pit | Area (um^2) | Area (mm^2)
20x_Control_Day28_25M_1_3D Image_Pit_Roughness_Edit |  |  | NB: Pit
1 | 958.767 | 0.000958767 | Depth > ca. 5 um
2 | 908.842 | 0.000908842 | Area > 650 um^2
3 | 944.083 | 0.000944083
4 | 839.925 | 0.000839925
5 | 2630.394 | 0.002630394
6 | 862.049 | 0.000862049
7 | 773.553 | 0.000773553
8 | 1175.895 | 0.001175895
9 | 1206.633 | 0.001206633
10 | 1739.173 | 0.001739173
11 | 1325.867 | 0.001325867
12 | 2292.858 | 0.002292858
13 | 3075.613 | 0.003075613
14 | 838.359 | 0.000838359
15 | 1790.078 | 0.001790078
16 | 1059.597 | 0.001059597
17 | 1412.405 | 0.001412405
18 | 1850.967 | 0.001850967
20x_Control_Day28_25M_1_3D_Image_12_Roughness_Edit
1 | 1069.583 | 0.001069583
2 | 1112.656 | 0.001112656
3 | 1270.264 | 0.001270264
4 | 2400.932 | 0.002400932
5 | 894.745 | 0.000894745
6 | 1800.063 | 0.001800063
7 | 1039.04 | 0.00103904
8 | 676.247 | 0.000676247
9 | 1020.244 | 0.001020244
10 | 1489.153 | 0.001489153
20x_Control_Day28_25M_1_3D_Image_3_Roughness_Edit
1 | 951.523 | 0.000951523
2 | 1055.878 | 0.001055878
20x_Control_Day28_25M_1_3D_Image_6_Roughness_Edit
1 | 2335.148 | 0.002335148
2 | 1282.207 | 0.001282207
20x_Control_Day28_25M_1_3D_Image_9_Roughness_Edit
1 | 1043.151 | 0.001043151
2 | 1214.073 | 0.001214073
3 | 785.888 | 0.000785888
4 | 2264.664 | 0.002264664
5 | 1042.172 | 0.001042172
6 | 1963.545 | 0.001963545
20x_Control_Day28_25M_2_3D Image_Pit_Roughness_Edit
1 | 1036.495 | 0.001036495
2 | 757.499 | 0.000757499
3 | 8875.793 | 0.008875793
4 | 993.226 | 0.000993226
5 | 1359.738 | 0.001359738
20x_Control_Day28_25M_2_3D_Image_12_Roughness_Edit
1 | 1886.6 | 0.0018866
2 | 2496.476 | 0.002496476
3 | 1857.82 | 0.00185782
20x_Control_Day28_25M_2_3D_Image_3_Roughness_Edit
1 | 1701.974 | 0.001701974
2 | 1490.132 | 0.001490132
20x_Control_Day28_25M_2_3D_Image_6_Roughness_Edit
1 | 1741.718 | 0.001741718
20x_Control_Day28_25M_2_3D_Image_9_Roughness_Edit
1 | 1782.05 | 0.00178205
2 | 1771.282 | 0.001771282
3 | 702.874 | 0.000702874
4 | 1163.364 | 0.001163364
5 | 1447.059 | 0.001447059
6 | 1928.89 | 0.00192889
7 | 792.153 | 0.000792153
8 | 1722.531 | 0.001722531
9 | 723.236 | 0.000723236
20x_Control_Day28_25M_3_3D Image_Pit_Roughness_Edit
1 | 2825.593 | 0.002825593
2 | 4828.687 | 0.004828687
3 | 2121.153 | 0.002121153
4 | 3191.127 | 0.003191127
5 | 2329.274 | 0.002329274
6 | 4286.749 | 0.004286749
7 | 742.423 | 0.000742423
8 | 7510.377 | 0.007510377
9 | 3739.917 | 0.003739917
10 | 2268.58 | 0.00226858
20x_Control_Day28_25M_3_3D_Image_12_Roughness_Edit
1 | 2760.2 | 0.0027602
2 | 2054.781 | 0.002054781
3 | 2535.046 | 0.002535046
20x_Control_Day28_25M_3_3D_Image_3_Roughness_Edit
1 | 722.061 | 0.000722061
2 | 1075.456 | 0.001075456
3 | 6175.503 | 0.006175503
4 | 1179.615 | 0.001179615
5 | 2177.735 | 0.002177735
6 | 957.788 | 0.000957788
7 | 1084.658 | 0.001084658
8 | 2397.016 | 0.002397016
9 | 2177.735 | 0.002177735
10 | 703.853 | 0.000703853
11 | 1996.437 | 0.001996437
20x_Control_Day28_25M_3_3D_Image_6_Roughness_Edit
1 | 1210.941 | 0.001210941
2 | 2091.785 | 0.002091785
3 | 3702.913 | 0.003702913
4 | 4678.127 | 0.004678127
20x_Control_Day28_25M_3_3D_Image_9_Roughness_Edit
1 | 3207.181 | 0.003207181
2 | 1184.705 | 0.001184705
20x_Control_Day28_AR_1_3D Image_Pit_Face2_Roughness_Edit
1 | 4630.551 | 0.004630551
2 | 2545.227 | 0.002545227
3 | 1383.624 | 0.001383624
4 | 2788.198 | 0.002788198
5 | 835.03 | 0.00083503
6 | 2067.116 | 0.002067116
7 | 1465.267 | 0.001465267
8 | 9622.719 | 0.009622719
9 | 916.086 | 0.000916086
10 | 2090.023 | 0.002090023
11 | 4863.145 | 0.004863145
12 | 2153.458 | 0.002153458
13 | 1149.855 | 0.001149855
20x_Control_Day28_AR_1_3D_Image_12_Roughness_Edit
0 | 0 | 0
20x_Control_Day28_AR_1_3D_Image_3_Roughness_Edit
1 | 820.934 | 0.000820934
2 | 794.307 | 0.000794307
20x_Control_Day28_AR_1_3D_Image_6_Roughness_Edit
1 | 1477.798 | 0.001477798
20x_Control_Day28_AR_1_3D_Image_9_Roughness_Edit
1 | 736.745 | 0.000736745
2 | 832.093 | 0.000832093
3 | 1288.276 | 0.001288276
20x_Control_Day28_AR_2_3D Image_Pit_Roughness_Edit
1 | 693.868 | 0.000693868
2 | 2280.915 | 0.002280915
3 | 656.668 | 0.000656668
4 | 1026.314 | 0.001026314
5 | 675.66 | 0.00067566
6 | 2892.356 | 0.002892356
7 | 1110.306 | 0.001110306
8 | 3170.569 | 0.003170569
9 | 660.976 | 0.000660976
10 | 1400.266 | 0.001400266
11 | 1664.774 | 0.001664774
12 | 792.544 | 0.000792544
13 | 1378.142 | 0.001378142
14 | 719.124 | 0.000719124
15 | 2931.71 | 0.00293171
16 | 676.835 | 0.000676835
17 | 1593.116 | 0.001593116
18 | 690.931 | 0.000690931
20x_Control_Day28_AR_2_3D_Image_12_Roughness_Edit
1 | 2826.768 | 0.002826768
2 | 698.175 | 0.000698175
3 | 927.637 | 0.000927637
4 | 2412.679 | 0.002412679
20x_Control_Day28_AR_2_3D_Image_3_Roughness_Edit
1 | 4754.484 | 0.004754484
2 | 1549.456 | 0.001549456
3 | 1152.009 | 0.001152009
4 | 773.357 | 0.000773357
5 | 710.901 | 0.000710901
6 | 1149.268 | 0.001149268
20x_Control_Day28_AR_2_3D_Image_6_Roughness_Edit
1 | 3900.462 | 0.003900462
2 | 3874.422 | 0.003874422
3 | 4022.633 | 0.004022633
4 | 1360.913 | 0.001360913
5 | 2869.254 | 0.002869254
20x_Control_Day28_AR_2_3D_Image_9_Roughness_Edit
1 | 756.128 | 0.000756128
2 | 1736.236 | 0.001736236
3 | 2334.169 | 0.002334169
4 | 1017.503 | 0.001017503
5 | 1309.225 | 0.001309225
6 | 1979.991 | 0.001979991
7 | 1709.022 | 0.001709022
8 | 2092.764 | 0.002092764
9 | 1006.343 | 0.001006343
20x_Control_Day28_AR_3_3D Image_Pit_Roughness_Edit
1 | 691.714 | 0.000691714
2 | 1572.363 | 0.001572363
3 | 1219.947 | 0.001219947
4 | 1014.567 | 0.001014567
5 | 950.74 | 0.00095074
6 | 808.207 | 0.000808207
7 | 799.789 | 0.000799789
8 | 3222.844 | 0.003222844
9 | 2343.566 | 0.002343566
10 | 2509.006 | 0.002509006
11 | 966.207 | 0.000966207
12 | 713.447 | 0.000713447
13 | 2775.276 | 0.002775276
14 | 788.433 | 0.000788433
20x_Control_Day28_AR_3_3D_Image_12_Roughness_Edit
1 | 715.6 | 0.0007156
2 | 1663.599 | 0.001663599
3 | 724.606 | 0.000724606
4 | 2039.901 | 0.002039901
5 | 2972.237 | 0.002972237
20x_Control_Day28_AR_3_3D_Image_3_Roughness_Edit
1 | 793.328 | 0.000793328
2 | 797.635 | 0.000797635
3 | 2262.902 | 0.002262902
4 | 1802.412 | 0.001802412
5 | 3164.696 | 0.003164696
20x_Control_Day28_AR_3_3D_Image_6_Roughness_Edit
1 | 865.769 | 0.000865769
2 | 1129.298 | 0.001129298
3 | 754.758 | 0.000754758
4 | 2596.523 | 0.002596523
5 | 1125.382 | 0.001125382
6 | 2990.446 | 0.002990446
7 | 1433.746 | 0.001433746
8 | 1614.653 | 0.001614653
9 | 822.696 | 0.000822696
20x_Control_Day28_AR_3_3D_Image_9_Roughness_Edit
1 | 1279.074 | 0.001279074
2 | 694.455 | 0.000694455
3 | 2154.632 | 0.002154632
4 | 926.267 | 0.000926267
5 | 723.432 | 0.000723432
6 | 699.546 | 0.000699546
7 | 728.326 | 0.000728326
8 | 2095.701 | 0.002095701
9 | 741.248 | 0.000741248
10 | 757.89 | 0.00075789

## Test_Coupons
Test | n= | Count | Area (pixels^2) | Area (um^2) | Area (mm^2) | Total_Pit_Area (um^2) | Average_Size (um^2) | Average_Size (mm^2) | % Area | Pit Frequency (pits/mm squared) | Image | Size Width (μm) | Size Height (μm) | Depth Of Measured Pit (μm) | Depth (mm) | Pitting Rate (mm/y)
25M_1 | 1 | 16 | 1929176 | 377706.1464 | 0.3777061464 | 42875.127 | 2679.695 | 0.002679695 | 11.351 | 42.36097 | Pit |  |  | 46.543 | 0.046543 | 0.60672125
| 2 | 6 | 1936725 | 379189.5024 | 0.3791895024 | 13544.13 | 2257.355 | 0.002257355 | 3.572 | 15.82322 | 12 |  |  | 55.018 | 0.055018 | 0.7171989
| 3 | 11 | 1952881 | 382352.811 | 0.382352811 | 22239.604 | 2021.782 | 0.002021782 | 5.817 | 28.76924 | 3 |  |  | 53.282 | 0.053282 | 0.6945689
| 4 | 9 | 1961225 | 383986.5564 | 0.3839865564 | 26198.018 | 2910.891 | 0.002910891 | 6.823 | 23.43832 | 6 |  |  | 36.667 | 0.036667 | 0.4779805
| 5 | 12 | 1933614 | 378575.5195 | 0.3785755195 | 28348.148 | 2362.346 | 0.002362346 | 7.488 | 31.69777 | 9 |  |  | 51.613 | 0.051613 | 0.6728123
20x |  | 10.8 | 1942724.2 | 380362.1 | 0.3803621 | 26641.0054 | 2446.4138 | 0.0024464138 | 7.0102 | 28.41791 |  | #DIV/0! | #DIV/0! | 48.6246 | 0.0486246 | 0.6338564
Test | n= | Count | Area (pixels^2) | Area (um^2) | Area (mm^2) | Total_Pit_Area (um^2) | Average_Size (um^2) | Average_Size (mm^2) | % Area | Pit Frequency (pits/mm squared) |  | Size Width (μm) | Size Height (μm) | Depth Of Measured Pit (μm) | Depth (mm) | Pitting Rate (mm/y)
25M_2 | 1 | 7 | 1919060 | 375727.658 | 0.375727658 | 24968.674 | 3566.953 | 0.003566953 | 6.645 | 18.63052 |  |  |  | 52.611 | 0.052611 | 0.685822
| 2 | 10 | 1942124 | 380239.0475 | 0.3802390475 | 22397.016 | 2239.702 | 0.002239702 | 5.89 | 26.29925 |  |  |  | 69.669 | 0.069669 | 0.9081852
| 3 | 11 | 1840352 | 360310.83 | 0.36031083 | 24076.083 | 2188.735 | 0.002188735 | 6.682 | 30.5292 |  |  |  | 46.358 | 0.046358 | 0.6043096
| 4 | 10 | 1906686 | 373306.2028 | 0.3733062028 | 24588.26 | 2458.826 | 0.002458826 | 6.587 | 26.78766 |  |  |  | 45.124 | 0.045124 | 0.5882236
| 5 | 12 | 1954440 | 382651.407 | 0.382651407 | 27385.465 | 2282.122 | 0.002282122 | 7.157 | 31.36014 |  |  |  | 58.803 | 0.058803 | 0.7665391
20x |  | 10 | 1912532.4 | 374447 | 0.374447 | 24683.0996 | 2547.2676 | 0.0025472676 | 6.5922 | 26.72135 |  | #DIV/0! | #DIV/0! | 54.513 | 0.054513 | 0.7106159
Test | n= | Count | Area (pixels^2) | Area (um^2) | Area (mm^2) | Total_Pit_Area (um^2) | Average_Size (um^2) | Average_Size (mm^2) | % Area | Pit Frequency (pits/mm squared) |  | Size Width (μm) | Size Height (μm) | Depth Of Measured Pit (μm) | Depth (mm) | Pitting Rate (mm/y)
25M_3 | 1 | 13 | 1897504 | 371506.239 | 0.371506239 | 24240.936 | 1864.687 | 0.001864687 | 6.525 | 34.99268 |  |  |  | 72.54 | 0.07254 | 0.9456107
| 2 | 6 | 1976312 | 386934.7096 | 0.3869347096 | 7220.808 | 1203.468 | 0.001203468 | 1.866 | 15.50649 |  |  |  | 35.9 | 0.0359 | 0.4679821
| 3 | 9 | 1960000 | 383742.6384 | 0.3837426384 | 25210.862 | 2801.207 | 0.002801207 | 6.57 | 23.45322 |  |  |  | 47.103 | 0.047103 | 0.61402125
| 4 | 4 | 1945684 | 380936.1089 | 0.3809361089 | 12008.771 | 3002.193 | 0.003002193 | 3.152 | 10.50045 |  |  |  | 55.794 | 0.055794 | 0.7273146
| 5 | 4 | 1975470 | 386770.7788 | 0.3867707788 | 8530.817 | 2132.704 | 0.002132704 | 2.206 | 10.34204 |  |  |  | 46.324 | 0.046324 | 0.6038664
20x |  | 7.2 | 1950994 | 381978.1 | 0.3819781 | 15442.4388 | 2200.8518 | 0.0022008518 | 4.0638 | 18.95898 |  | #DIV/0! | #DIV/0! | 51.5322 | 0.0515322 | 0.671759
[7 empty] | 2398.178 | [6 empty] | 51.5566
Test | n= | Count | Area (pixels^2) | Area (um^2) | Area (mm^2) | Total_Pit_Area (um^2) | Average_Size (um^2) | Average_Size (mm^2) | % Area | Pit Frequency (pits/mm squared) |  | Size Width (μm) | Size Height (μm) | Depth Of Measured Pit (μm) | Depth (mm) | Pitting Rate (mm/y)
AR_1 | 1 | 21 | 1920633 | 376038.7254 | 0.3760387254 | 37226.095 | 1772.671 | 0.001772671 | 9.9 | 55.84531 |  |  |  | 57.039 | 0.057039 | 0.7435441
| 2 | 15 | 1942836 | 380378.0412 | 0.3803780412 | 32522.124 | 2168.142 | 0.002168142 | 8.55 | 39.43445 |  |  |  | 50.688 | 0.050688 | 0.6607543
| 3 | 8 | 1952838 | 382339.513 | 0.382339513 | 14099.381 | 1762.423 | 0.001762423 | 3.688 | 20.92381 |  |  |  | 39.958 | 0.039958 | 0.5208811
| 4 | 12 | 1965744 | 384864.6858 | 0.3848646858 | 25644.138 | 2137.012 | 0.002137012 | 6.633 | 31.17979 |  |  |  | 34.834 | 0.034834 | 0.4540861
| 5 | 5 | 1967350 | 385184.4648 | 0.3851844648 | 7665.048 | 1533.01 | 0.00153301 | 1.99 | 12.98079 |  |  |  | 20.158 | 0.020158 | 0.2627739
20x |  | 12.2 | 1949880.2 | 381761.1 | 0.3817611 | 23431.3572 | 1874.6516 | 0.0018746516 | 6.1522 | 32.07283 |  | #DIV/0! | #DIV/0! | 40.5354 | 0.0405354 | 0.5284079
Test | n= | Count | Area (pixels^2) | Area (um^2) | Area (mm^2) | Total_Pit_Area (um^2) | Average_Size (um^2) | Average_Size (mm^2) | % Area | Pit Frequency (pits/mm squared) |  | Size Width (μm) | Size Height (μm) | Depth Of Measured Pit (μm) | Depth (mm) | Pitting Rate (mm/y)
AR_2 | 1 | 8 | 1728168 | 338834.628 | 0.338834628 | 18091.08 | 2261.385 | 0.002261385 | 5.347 | 23.61034 |  |  |  | 62.397 | 0.062397 | 0.8133895
| 2 | 5 | 1969416 | 385585.0005 | 0.3855850005 | 8166.849 | 1633.37 | 0.00163337 | 2.118 | 12.96731 |  |  |  | 62.655 | 0.062655 | 0.8167527
| 3 | 7 | 1969030 | 385509.8485 | 0.3855098485 | 12895.685 | 1842.241 | 0.001842241 | 3.345 | 18.15777 |  |  |  | 63.215 | 0.063215 | 0.8240527
| 4 | 6 | 1940169 | 379863.837 | 0.379863837 | 12003.877 | 2000.646 | 0.002000646 | 3.16 | 15.79513 |  |  |  | 55.896 | 0.055896 | 0.7286443
| 5 | 7 | 1935030 | 378856.29 | 0.37885629 | 14046.519 | 2006.646 | 0.002006646 | 3.708 | 18.47666 |  |  |  | 57.834 | 0.057834 | 0.7539075
20x |  | 6.6 | 1908362.6 | 373729.9208 | 0.3737299208 | 13040.802 | 1948.8576 | 0.0019488576 | 3.5356 | 17.80144 |  | #DIV/0! | #DIV/0! | 60.3994 | 0.0603994 | 0.7873493
Test | n= | Count | Area (pixels^2) | Area (um^2) | Area (mm^2) | Total_Pit_Area (um^2) | Average_Size (um^2) | Average_Size (mm^2) | % Area | Pit Frequency (pits/mm squared) |  | Size Width (μm) | Size Height (μm) | Depth Of Measured Pit (μm) | Depth (mm) | Pitting Rate (mm/y)
AR_3 | 1 | 14 | 1911186 | 374187.738 | 0.374187738 | 28728.561 | 2052.04 | 0.00205204 | 7.678 | 37.41437 |  |  |  | 49.287 | 0.049287 | 0.64249125
| 2 | 18 | 1946736 | 381145.5528 | 0.3811455528 | 40488.292 | 2249.35 | 0.00224935 | 10.623 | 47.22605 |  |  |  | 36.179 | 0.036179 | 0.4716191
| 3 | 19 | 1920548 | 376019 | 0.376019 | 38473.647 | 2024.929 | 0.002024929 | 10.232 | 50.52936 |  |  |  | 21.473 | 0.021473 | 0.2799159
| 4 | 15 | 1916667 | 375258.7286 | 0.3752587286 | 25492.012 | 1699.467 | 0.001699467 | 6.793 | 39.97242 |  |  |  | 52.009 | 0.052009 | 0.6779745
| 5 | 23 | 1948114 | 381417.688 | 0.381417688 | 45873.404 | 1994.496 | 0.001994496 | 12.027 | 60.30135 |  |  |  | 41.35 | 0.04135 | 0.5390268
20x |  | 17.8 | 1928650.2 | 377605.7 | 0.3776057 | 35811.1832 | 2004.0564 | 0.0020040564 | 9.4706 | 47.08871 |  | #DIV/0! | #DIV/0! | 40.0596 | 0.0400596 | 0.5222055
[7 empty] | 1942.522 | [6 empty] | 46.99813
NB: Pit
Depth > ca. 5 um
Area > 650 um^2
96 dpi
1 px = 0.264583333 mm
264.583333 um
2.26 pixels per um
To convert pixel^2 to um^2
|  | Multiply by | 0.1957858

## Test_Pits
Pit | Area (um^2) | Area (mm^2)
20x_Test_Day28_25M_1_3D Image_Pit_Roughness_Edit |  |  | NB: Pit
1 | 1531.639 | 0.001531639 | Depth > ca. 5 um
2 | 2133.096 | 0.002133096 | Area > 650 um^2
3 | 1754.836 | 0.001754836
4 | 3470.123 | 0.003470123
5 | 1505.404 | 0.001505404
6 | 5500.627 | 0.005500627
7 | 2047.733 | 0.002047733
8 | 1481.714 | 0.001481714
9 | 833.072 | 0.000833072
10 | 3418.631 | 0.003418631
11 | 7278.761 | 0.007278761
12 | 4950.27 | 0.00495027
13 | 2294.62 | 0.00229462
14 | 1140.849 | 0.001140849
15 | 2642.533 | 0.002642533
16 | 891.221 | 0.000891221
20x_Test_Day28_25M_1_3D_Image_12_Roughness_Edit
1 | 3237.724 | 0.003237724
2 | 1577.845 | 0.001577845
3 | 1529.877 | 0.001529877
4 | 3660.819 | 0.003660819
5 | 2078.471 | 0.002078471
6 | 1459.394 | 0.001459394
20x_Test_Day28_25M_1_3D_Image_3_Roughness_Edit
1 | 2664.657 | 0.002664657
2 | 1008.497 | 0.001008497
3 | 794.894 | 0.000794894
4 | 2474.548 | 0.002474548
5 | 717.362 | 0.000717362
6 | 6551.609 | 0.006551609
7 | 3861.696 | 0.003861696
8 | 937.231 | 0.000937231
9 | 1282.011 | 0.001282011
10 | 1075.065 | 0.001075065
11 | 872.034 | 0.000872034
20x_Test_Day28_25M_1_3D_Image_6_Roughness_Edit
1 | 3155.885 | 0.003155885
2 | 2451.836 | 0.002451836
3 | 3463.858 | 0.003463858
4 | 2891.378 | 0.002891378
5 | 1684.744 | 0.001684744
6 | 4984.533 | 0.004984533
7 | 1601.143 | 0.001601143
8 | 1540.45 | 0.00154045
9 | 4424.191 | 0.004424191
20x_Test_Day28_25M_1_3D_Image_9_Roughness_Edit
1 | 3292.74 | 0.00329274
2 | 669.786 | 0.000669786
3 | 1094.839 | 0.001094839
4 | 2899.601 | 0.002899601
5 | 2939.933 | 0.002939933
6 | 1160.819 | 0.001160819
7 | 4794.228 | 0.004794228
8 | 712.272 | 0.000712272
9 | 766.113 | 0.000766113
10 | 2999.843 | 0.002999843
11 | 3291.566 | 0.003291566
12 | 3726.408 | 0.003726408
20x_Test_Day28_25M_2_3D Image_Pit_Roughness_Edit
1 | 5012.335 | 0.005012335
2 | 3766.74 | 0.00376674
3 | 4587.477 | 0.004587477
4 | 3870.898 | 0.003870898
5 | 3693.32 | 0.00369332
6 | 1613.87 | 0.00161387
7 | 2424.035 | 0.002424035
20x_Test_Day28_25M_2_3D_Image_12_Roughness_Edit
1 | 1552.98 | 0.00155298
2 | 1569.622 | 0.001569622
3 | 2098.246 | 0.002098246
4 | 1050.983 | 0.001050983
5 | 2200.251 | 0.002200251
6 | 865.964 | 0.000865964
7 | 810.361 | 0.000810361
8 | 4860.404 | 0.004860404
9 | 2396.233 | 0.002396233
10 | 4991.973 | 0.004991973
20x_Test_Day28_25M_2_3D_Image_3_Roughness_Edit
1 | 757.303 | 0.000757303
2 | 1513.431 | 0.001513431
3 | 1953.559 | 0.001953559
4 | 1281.424 | 0.001281424
5 | 1335.461 | 0.001335461
6 | 1530.269 | 0.001530269
7 | 2271.321 | 0.002271321
8 | 5840.121 | 0.005840121
9 | 5150.364 | 0.005150364
10 | 673.115 | 0.000673115
11 | 1769.716 | 0.001769716
20x_Test_Day28_25M_2_3D_Image_6_Roughness_Edit
1 | 993.226 | 0.000993226
2 | 2116.454 | 0.002116454
3 | 2303.43 | 0.00230343
4 | 1728.992 | 0.001728992
5 | 4036.338 | 0.004036338
6 | 1874.07 | 0.00187407
7 | 2071.423 | 0.002071423
8 | 4414.989 | 0.004414989
9 | 2153.849 | 0.002153849
10 | 2895.489 | 0.002895489
20x_Test_Day28_25M_2_3D_Image_9_Roughness_Edit
1 | 1882.293 | 0.001882293
2 | 1326.455 | 0.001326455
3 | 1659.684 | 0.001659684
4 | 3500.274 | 0.003500274
5 | 3952.346 | 0.003952346
6 | 1724.293 | 0.001724293
7 | 2724.959 | 0.002724959
8 | 1039.04 | 0.00103904
9 | 4341.374 | 0.004341374
10 | 3714.073 | 0.003714073
11 | 860.091 | 0.000860091
12 | 660.584 | 0.000660584
20x_Test_Day28_25M_3_3D Image_Pit_Face2_Roughness_Edit
1 | 1016.524 | 0.001016524
2 | 1143.59 | 0.00114359
3 | 1183.922 | 0.001183922
4 | 2734.748 | 0.002734748
5 | 6019.265 | 0.006019265
6 | 1472.316 | 0.001472316
7 | 2118.412 | 0.002118412
8 | 664.108 | 0.000664108
9 | 883.977 | 0.000883977
10 | 1102.279 | 0.001102279
11 | 1403.595 | 0.001403595
12 | 2694.22 | 0.00269422
13 | 1803.978 | 0.001803978
20x_Test_Day28_25M_3_3D_Image_12_Roughness_Edit
1 | 759.652 | 0.000759652
2 | 1727.426 | 0.001727426
3 | 1219.359 | 0.001219359
4 | 1156.12 | 0.00115612
5 | 930.966 | 0.000930966
6 | 1427.285 | 0.001427285
20x_Test_Day28_25M_3_3D_Image_3_Roughness_Edit
1 | 1246.182 | 0.001246182
2 | 2303.626 | 0.002303626
3 | 2800.337 | 0.002800337
4 | 8085.011 | 0.008085011
5 | 3408.842 | 0.003408842
6 | 4383.076 | 0.004383076
7 | 1064.296 | 0.001064296
8 | 1064.688 | 0.001064688
9 | 854.805 | 0.000854805
20x_Test_Day28_25M_3_3D_Image_6_Roughness_Edit
1 | 5623.776 | 0.005623776
2 | 3452.894 | 0.003452894
3 | 1139.283 | 0.001139283
4 | 1792.819 | 0.001792819
20x_Test_Day28_25M_3_3D_Image_9_Roughness_Edit
1 | 4427.128 | 0.004427128
2 | 1960.999 | 0.001960999
3 | 1243.245 | 0.001243245
4 | 899.444 | 0.000899444
20x_Test_Day28_AR_1_3D Image_Pit_Face2_Roughness_Edit
1 | 2031.287 | 0.002031287
2 | 5848.148 | 0.005848148
3 | 835.422 | 0.000835422
4 | 1362.088 | 0.001362088
5 | 1711.763 | 0.001711763
6 | 893.766 | 0.000893766
7 | 1135.563 | 0.001135563
8 | 1750.529 | 0.001750529
9 | 2107.056 | 0.002107056
10 | 1906.766 | 0.001906766
11 | 1275.942 | 0.001275942
12 | 1020.832 | 0.001020832
13 | 953.677 | 0.000953677
14 | 785.692 | 0.000785692
15 | 7006.226 | 0.007006226
16 | 795.677 | 0.000795677
17 | 1039.431 | 0.001039431
18 | 822.5 | 0.0008225
19 | 2118.803 | 0.002118803
20 | 935.469 | 0.000935469
21 | 889.459 | 0.000889459
20x_Test_Day28_AR_1_3D_Image_12_Roughness_Edit
1 | 699.937 | 0.000699937
2 | 1991.15 | 0.00199115
3 | 5535.672 | 0.005535672
4 | 1569.622 | 0.001569622
5 | 909.233 | 0.000909233
6 | 4640.144 | 0.004640144
7 | 4157.53 | 0.00415753
8 | 761.61 | 0.00076161
9 | 1633.252 | 0.001633252
10 | 1703.931 | 0.001703931
11 | 1793.602 | 0.001793602
12 | 1743.285 | 0.001743285
13 | 1629.532 | 0.001629532
14 | 2645.665 | 0.002645665
15 | 1107.957 | 0.001107957
20x_Test_Day28_AR_1_3D_Image_3_Roughness_Edit
1 | 3143.355 | 0.003143355
2 | 2420.119 | 0.002420119
3 | 719.516 | 0.000719516
4 | 1804.174 | 0.001804174
5 | 1533.401 | 0.001533401
6 | 1232.869 | 0.001232869
7 | 1872.308 | 0.001872308
8 | 1373.639 | 0.001373639
20x_Test_Day28_AR_1_3D_Image_6_Roughness_Edit
1 | 4932.062 | 0.004932062
2 | 1263.216 | 0.001263216
3 | 2510.964 | 0.002510964
4 | 2779.583 | 0.002779583
5 | 1199.977 | 0.001199977
6 | 3138.265 | 0.003138265
7 | 774.924 | 0.000774924
8 | 2478.072 | 0.002478072
9 | 1515.78 | 0.00151578
10 | 2486.099 | 0.002486099
11 | 1371.486 | 0.001371486
12 | 1193.711 | 0.001193711
20x_Test_Day28_AR_1_3D_Image_9_Roughness_Edit
1 | 1323.714 | 0.001323714
2 | 732.438 | 0.000732438
3 | 1879.552 | 0.001879552
4 | 2470.828 | 0.002470828
5 | 1258.517 | 0.001258517
20x_Test_Day28_AR_2_3D Image_Pit_Face2_Roughness_Edit
1 | 2557.17 | 0.00255717
2 | 2138.186 | 0.002138186
3 | 1513.431 | 0.001513431
4 | 1297.87 | 0.00129787
5 | 4766.622 | 0.004766622
6 | 1662.229 | 0.001662229
7 | 2715.365 | 0.002715365
8 | 1440.207 | 0.001440207
20x_Test_Day28_AR_2_3D_Image_12_Roughness_Edit
1 | 1653.81 | 0.00165381
2 | 1225.625 | 0.001225625
3 | 1096.797 | 0.001096797
4 | 2899.013 | 0.002899013
5 | 1291.605 | 0.001291605
20x_Test_Day28_AR_2_3D_Image_3_Roughness_Edit
1 | 820.346 | 0.000820346
2 | 1391.652 | 0.001391652
3 | 1416.712 | 0.001416712
4 | 3072.089 | 0.003072089
5 | 885.347 | 0.000885347
6 | 1389.694 | 0.001389694
7 | 3919.845 | 0.003919845
20x_Test_Day28_AR_2_3D_Image_6_Roughness_Edit
1 | 2357.272 | 0.002357272
2 | 2032.461 | 0.002032461
3 | 1045.305 | 0.001045305
4 | 1744.068 | 0.001744068
5 | 4113.87 | 0.00411387
6 | 710.901 | 0.000710901
20x_Test_Day28_AR_2_3D_Image_9_Roughness_Edit
1 | 2326.925 | 0.002326925
2 | 2522.32 | 0.00252232
3 | 1920.276 | 0.001920276
4 | 1870.154 | 0.001870154
5 | 2070.64 | 0.00207064
6 | 1965.894 | 0.001965894
7 | 1370.311 | 0.001370311
20x_Test_Day28_AR_3_3D Image_Pit_Roughness_Edit
1 | 1509.515 | 0.001509515
2 | 3224.802 | 0.003224802
3 | 1253.426 | 0.001253426
4 | 2281.698 | 0.002281698
5 | 705.615 | 0.000705615
6 | 3912.013 | 0.003912013
7 | 1490.132 | 0.001490132
8 | 4887.227 | 0.004887227
9 | 2049.299 | 0.002049299
10 | 927.441 | 0.000927441
11 | 910.8 | 0.0009108
12 | 1585.676 | 0.001585676
13 | 3257.303 | 0.003257303
14 | 733.613 | 0.000733613
20x_Test_Day28_AR_3_3D_Image_12_Roughness_Edit
1 | 1790.078 | 0.001790078
2 | 861.657 | 0.000861657
3 | 3482.458 | 0.003482458
4 | 2104.902 | 0.002104902
5 | 1505.012 | 0.001505012
6 | 2397.604 | 0.002397604
7 | 3977.994 | 0.003977994
8 | 7064.179 | 0.007064179
9 | 754.953 | 0.000754953
10 | 1465.072 | 0.001465072
11 | 2789.568 | 0.002789568
12 | 3248.884 | 0.003248884
13 | 2273.866 | 0.002273866
14 | 704.049 | 0.000704049
15 | 1490.524 | 0.001490524
16 | 1537.121 | 0.001537121
17 | 2332.798 | 0.002332798
18 | 707.573 | 0.000707573
20x_Test_Day28_AR_3_3D_Image_3_Roughness_Edit
1 | 1440.011 | 0.001440011
2 | 4706.907 | 0.004706907
3 | 1678.479 | 0.001678479
4 | 1670.452 | 0.001670452
5 | 3047.811 | 0.003047811
6 | 2727.113 | 0.002727113
7 | 3832.916 | 0.003832916
8 | 725.781 | 0.000725781
9 | 837.771 | 0.000837771
10 | 2384.094 | 0.002384094
11 | 2364.711 | 0.002364711
12 | 2348.07 | 0.00234807
13 | 1141.436 | 0.001141436
14 | 2195.748 | 0.002195748
15 | 1137.716 | 0.001137716
16 | 2473.96 | 0.00247396
17 | 1592.137 | 0.001592137
18 | 897.095 | 0.000897095
19 | 1271.439 | 0.001271439
20x_Test_Day28_AR_3_3D_Image_6_Roughness_Edit
1 | 972.864 | 0.000972864
2 | 1052.353 | 0.001052353
3 | 1172.762 | 0.001172762
4 | 2341.804 | 0.002341804
5 | 3456.026 | 0.003456026
6 | 1441.969 | 0.001441969
7 | 1319.015 | 0.001319015
8 | 768.071 | 0.000768071
9 | 4026.549 | 0.004026549
10 | 2024.434 | 0.002024434
11 | 1165.126 | 0.001165126
12 | 2680.711 | 0.002680711
13 | 967.969 | 0.000967969
14 | 1047.067 | 0.001047067
15 | 1055.29 | 0.00105529
20x_Test_Day28_AR_3_3D_Image_9_Roughness_Edit
1 | 757.107 | 0.000757107
2 | 2977.132 | 0.002977132
3 | 1487 | 0.001487
4 | 4062.573 | 0.004062573
5 | 3197.784 | 0.003197784
6 | 2588.496 | 0.002588496
7 | 2398.583 | 0.002398583
8 | 1813.18 | 0.00181318
9 | 1318.232 | 0.001318232
10 | 1667.319 | 0.001667319
11 | 1506.97 | 0.00150697
12 | 1039.431 | 0.001039431
13 | 3622.641 | 0.003622641
14 | 817.409 | 0.000817409
15 | 2359.425 | 0.002359425
16 | 1436.291 | 0.001436291
17 | 1033.754 | 0.001033754
18 | 732.634 | 0.000732634
19 | 3007.675 | 0.003007675
20 | 1269.677 | 0.001269677
21 | 2903.516 | 0.002903516
22 | 3170.765 | 0.003170765
23 | 705.811 | 0.000705811