## Notes
Gamry Echem Analyst > Fit a Model (Simplex Method)
ECM_Double layer | ECM_CPE with diffusion and warburg infinite
Large error for Rp when using CPE with Diffuion and Warburg model
Rp value shown is small, but error large
ECM_Film and double layer | Error not shown in spreadsheet but available in Gamry Data File

## ECM_Film & double layer_Control
Day | Coupon | Rsoln (Ohms) | Rdl (Ohms) | Rfilm (Ohms) | Cdl (S*s^a) | n | Cfilm (S*s^a) | m | Goodness of Fit |  | Rs (Ω) | Rdl (Ω) | Rf (Ω) | Rdl + Rf (Ω) | Ydl (S*s^α) | ndl | Yf (S*s^α) | nf | Σχ2
1 | AR_4 | 41.5 | 114.8 | 326.3 | 8.049e-06 | 1 | 0.0005052 | 0.7815 | 0.002299
| ± Error | 0.3544 | 10240 | 10240 | 0.000552 | 12.22 | 7.957e-05 | 0.02306
| AR_5 | 35.16 | 193.9 | 314.7 | 2.026e-05 | 1 | 0.0005516 | 0.7799 | 0.0005879
| ± Error | 0.2629 | 1677 | 1681 | 0.0001377 | 2.248 | 6.993e-05 | 0.01338
| AR_6 | 15.86 | 513.4 | 24.04 | 0.0006372 | 0.7864 | 1.775e-08 | 1 | 0.000484 | Average | 30.84 | 274.0333 | 221.68 | 495.7133 | 0.0002218363 | 0.9288 | 0.0003522726 | 0.8538 | 0.001123633
| ± Error | 36.54 | 9.442 | 36.6 | 1.644e-05 | 0.007094 | 2.457e-08 | 0.2097 |  | StDev | 13.35474 | 211.0367 | 171.2595 | 49.44592 | 0.0003597673 | 0.123322 | 0.0003059425 | 0.1266154 | 0.001019222
| 25M_4 | 29.82 | 570.2 | 8.234 | 0.0006387 | 0.7807 | 1.546e-06 | 0.7746 | 0.0002653
| ± Error | 20.96 | 10.85 | 21.09 | 1.709e-05 | 0.007268 | 4.256e-06 | 0.4918
| 25M_5 | 24.47 | 619.8 | 13.58 | 0.0006116 | 0.7915 | 1.535e-06 | 0.7408 | 0.001439
| ± Error | 20.12 | 11.76 | 20.28 | 1.523e-05 | 0.00698 | 2.413e-06 | 0.2836
| 25M_6 | 1.24 | 718.1 | 40.59 | 0.0005966 | 0.7994 | 9.684e-09 | 0.9997 | 0.0007764 | Average | 18.51 | 636.0333 | 20.80133 | 656.8347 | 0.0006156333 | 0.7905333 | 1.030228e-06 | 0.8383667 | 0.0008269
| ± Error | 45.44 | 14.1 | 45.5 | 1.349e-05 | 0.006504 | 1.024e-08 | 0.139 |  | StDev | 15.19359 | 75.27445 | 17.34469 | 92.38857 | 2.133784e-05 | 0.009387403 | 8.838341e-07 | 0.1407371 | 0.0005884774
7 | AR_4 | 29.89 | 9712 | 61.1 | 0.0002381 | 0.8901 | 0.0002207 | 0.4313 | 0.001305
| ± Error | 1.893 | 2586 | 3.257 | 1.795e-05 | 0.01517 | 3.855e-05 | 0.02047
| AR_5 | 29.67 | 21400 | 205.6 | 0.0001316 | 0.9634 | 0.000927 | 0.3678 | 0.0004958
| ± Error | 0.8353 | 30100 | 19.21 | 2.643e-05 | 0.03904 | 7.668e-05 | 0.009694
| AR_6 | 30.9 | 59050000 | 328.8 | 7.089e-05 | 0.9837 | 0.00146 | 0.3244 | 0.00205 | Average | 30.15333 | 19693704 | 198.5 | 19693902.5 | 0.0001468633 | 0.9457333 | 0.0008692333 | 0.3745 | 0.0012836
| ± Error | 0.9723 | 330900000000 | 51.7 | 2.585e-05 | 0.06652 | 0.0001021 | 0.00883 |  | StDev | 0.6559217 | 34083552.6 | 133.9912 | 34083665.5 | 8.464351e-05 | 0.04923742 | 0.0006216662 | 0.05376402 | 0.000777321
| 25M_4 | 36.78 | 4617 | 52.54 | 0.0002436 | 0.9061 | 0.0001919 | 0.6235 | 0.001299
| ± Error | 0.4702 | 411.3 | 4.206 | 3.002e-05 | 0.02288 | 4.244e-05 | 0.02436
| 25M_5 | 34.87 | 30390 | 212.2 | 0.001807 | 0.478 | 0.000302 | 0.5341 | 0.0009904
| ± Error | 0.6393 | 203300 | 40.29 | 0.0001695 | 0.06511 | 6.256e-05 | 0.02383
| 25M_6 | 37.94 | 5675 | 286.8 | 0.001895 | 0.656 | 0.000462 | 0.489 | 0.002292 | Average | 36.53 | 13560.67 | 183.8467 | 13744.51 | 0.0013152 | 0.6800333 | 0.0003186333 | 0.5488667 | 0.001527133
| ± Error | 0.6833 | 5598 | 31.52 | 0.0001393 | 0.06339 | 6.29e-05 | 0.01737 |  | StDev | 1.550194 | 14584.23 | 119.6761 | 14613.48 | 0.0009290753 | 0.2150595 | 0.0001358161 | 0.06845512 | 0.0006801281
14 | AR_4 | 35.65 | 12290 | 56.61 | 0.0001954 | 0.9166 | 0.0002986 | 0.4529 | 0.001348
| ± Error | 1.209 | 3756 | 2.535 | 1.603e-05 | 0.01638 | 3.434e-05 | 0.01421
| AR_5 | 27.05 | 8607 | 16.88 | 0.0003769 | 0.8676 | 0.0002822 | 0.3926 | 0.0002872
| ± Error | 9.238 | 4958 | 9.524 | 4.012e-05 | 0.01668 | 5.411e-05 | 0.1163
| AR_6 | 42.04 | 582 | 1867 | 0.0007542 | 0.5857 | 0.0005493 | 0.8148 | 0.003402 | Average | 34.91333 | 7159.667 | 646.83 | 7806.497 | 0.0004421667 | 0.7899667 | 0.0003767 | 0.5534333 | 0.001679067
| ± Error | 0.2889 | 4700 | 4170 | 0.009543 | 1.994 | 7.701e-05 | 0.0253 |  | StDev | 7.522103 | 5986.685 | 1056.885 | 4999.176 | 0.0002850599 | 0.1785886 | 0.0001497007 | 0.2283493 | 0.001583571
| 25M_4 | 0.0286 | 22160 | 59.38 | 0.0003585 | 0.8552 | 0.0002827 | 0.2791 | 0.001096
| ± Error | 18.52 | 36900 | 20.92 | 2.163e-05 | 0.01159 | 7.764e-05 | 0.07139
| 25M_5 | 21 | 58180000 | 57.08 | 0.002023 | 0.5525 | 0.0003386 | 0.3801 | 0.001469
| ± Error | 4.871 | 299500000000 | 11.67 | 0.0002443 | 0.0246 | 0.000233 | 0.0767
| 25M_6 | 1.069e-07 | 1773000 | 73.34 | 0.000535 | 0.7615 | 0.000563 | 0.2329 | 0.001066 | Average | 7.009533 | 19991720 | 63.26667 | 19991783.3 | 0.0009721667 | 0.7230667 | 0.0003947667 | 0.2973667 | 0.001210333
| ± Error | 24.83 | 639900000 | 31.16 | 5.762e-05 | 0.01702 | 0.0002107 | 0.08682 |  | StDev | 12.11611 | 33083604.8 | 8.799235 | 33083599.6 | 0.0009143173 | 0.1549667 | 0.0001483511 | 0.0752809 | 0.0002245135
21 | AR_4 | 25.42 | 1466000000 | 65.14 | 0.0002437 | 0.9048 | 0.0003383 | 0.3611 | 0.0008285
| ± Error | 3.56 | 82840000000000 | 4.488 | 1.686e-05 | 0.01416 | 4.662e-05 | 0.02244
| AR_5 | 32.33 | 39210 | 141 | 0.0002774 | 0.9163 | 0.000238 | 0.4739 | 0.00221
| ± Error | 1.01 | 37530 | 8.51 | 2.504e-05 | 0.01981 | 4.115e-05 | 0.01926
| AR_6 | 37.02 | 12590 | 118.9 | 0.0003086 | 0.9174 | 0.0001904 | 0.5133 | 0.002175 | Average | 31.59 | 488683933.3 | 108.3467 | 488684041.7 | 0.0002765667 | 0.9128333 | 0.0002555667 | 0.4494333 | 0.001737833
| ± Error | 0.9398 | 3274 | 6.893 | 2.467e-05 | 0.01807 | 3.712e-05 | 0.02195 |  | StDev | 5.835298 | 846380541.4 | 39.01557 | 846380503.9 | 3.245802e-05 | 0.006978777 | 7.549863e-05 | 0.07899477 | 0.0007877002
| 25M_4 | 37.53 | 8562 | 125.1 | 0.000239 | 0.9347 | 0.0003131 | 0.5266 | 0.003239
| ± Error | 0.6009 | 2060 | 9.545 | 2.969e-05 | 0.02613 | 4.809e-05 | 0.01771
| 25M_5 | 30.96 | 8400 | 231.2 | 0.002316 | 0.6227 | 0.000419 | 0.4291 | 0.001262
| ± Error | 1.082 | 13670 | 21.68 | 0.0001693 | 0.05384 | 6.791e-05 | 0.01892
| 25M_6 | 34.73 | 2369000 | 231.3 | 0.002888 | 0.5882 | 0.0004796 | 0.4171 | 0.001092 | Average | 34.40667 | 795320.7 | 195.8667 | 795516.5 | 0.001814333 | 0.7152 | 0.0004039 | 0.4576 | 0.001864333
| ± Error | 1.226 | 1722000000 | 26.27 | 0.0002516 | 0.07018 | 8.661e-05 | 0.02115 |  | StDev | 3.296913 | 1362846.3 | 61.28575 | 1362877.0 | 0.001393934 | 0.1908736 | 8.427081e-05 | 0.06005622 | 0.001193527
28 | AR_4 | 1.854e-05 | 1140 | 44.58 | 0.0008511 | 0.8056 | 1.372e-07 | 0.7902 | 0.000343
| ± Error | 59.53 | 33.1 | 59.66 | 1.567e-05 | 0.006392 | 1.813e-07 | 0.148
| AR_5 | 0.0001807 | 2842 | 41.6 | 0.0007329 | 0.8392 | 4.671e-05 | 0.3602 | 0.0006267
| ± Error | 41.07 | 343.8 | 41.24 | 4.022e-05 | 0.01017 | 7.065e-05 | 0.09609
| AR_6 | 1.644e-06 | 1785 | 43.9 | 0.0007909 | 0.8405 | 1.93e-06 | 0.6056 | 0.0002886 | Average | 6.696133e-05 | 1922.333 | 43.36 | 1965.693 | 0.0007916333 | 0.8284333 | 1.625907e-05 | 0.5853333 | 0.0004194333
| ± Error | 50.52 | 62.29 | 50.73 | 1.275e-05 | 0.006006 | 2.24e-06 | 0.1294 |  | StDev | 9.886219e-05 | 859.2708 | 1.561666 | 857.7305 | 5.910341e-05 | 0.01978493 | 2.638651e-05 | 0.2157152 | 0.0001815474
| 25M_4 | 37.5 | 457.3 | 1222 | 0.001818 | 1 | 0.0007914 | 0.8257 | 0.001043
| ± Error | 0.2352 | 373.3 | 270.6 | 0.001508 | 0.4193 | 4.19e-05 | 0.01274
| 25M_5 | 15.13 | 1391 | 22.89 | 0.0009185 | 0.8188 | 6.686e-06 | 0.5479 | 0.0003474
| ± Error | 65.22 | 47.96 | 65.37 | 2.362e-05 | 0.006426 | 2.3e-05 | 0.2536
| 25M_6 | 0.01392 | 1811 | 41.4 | 0.0008499 | 0.8146 | 1.315e-07 | 0.7958 | 0.0002199 | Average | 17.54797 | 1219.767 | 428.7633 | 1648.53 | 0.001195467 | 0.8778 | 0.0002660725 | 0.7231333 | 0.0005367667
| ± Error | 59.93 | 67.85 | 60.04 | 1.361e-05 | 0.005763 | 1.935e-07 | 0.1537 |  | StDev | 18.85965 | 692.9044 | 687.0254 | 220.8684 | 0.0005402197 | 0.1058491 | 0.0004549588 | 0.1524911 | 0.0004430217

## ECM_Film & double layer_Test
Day | Coupon | Rsoln (Ohms) | Rdl (Ohms) | Rfilm (Ohms) | Cdl (S*s^a) | n | Cfilm (S*s^a) | m | Goodness of Fit |  | Rs (Ω) | Rdl (Ω) | Rf (Ω) | Rdl + Rf (Ω) | Ydl (S*s^α) | ndl | Yf (S*s^α) | nf | Σχ2
1 | AR_4 | 37.35 | 648.2 | 4118 | 0.001515 | 0.9959 | 0.0001558 | 0.883 | 0.002113
| ± Error | 0.2434 | 713.1 | 387.6 | 0.001635 | 0.6344 | 4.531e-06 | 0.0063
| AR_5 | 41.77 | 629.1 | 3397 | 1.978e-06 | 1 | 0.0001917 | 0.8695 | 0.003586
| ± Error | 0.3137 | 273700 | 273800 | 0.0008921 | 50.95 | 2.63e-05 | 0.01105
| AR_6 | 46.77 | 1056 | 4290 | 0.002405 | 0.7169 | 0.000181 | 0.9023 | 0.00307 | Average | 41.96333 | 777.7667 | 3935 | 4712.767 | 0.001307326 | 0.9042667 | 0.0001761667 | 0.8849333 | 0.002923
| ± Error | 0.2961 | 5590 | 891.7 | 0.005165 | 1.949 | 6.606e-06 | 0.008063 |  | StDev | 4.712975 | 241.1463 | 473.7921 | 661.5704 | 0.001214897 | 0.1622772 | 1.843159e-05 | 0.01648525 | 0.0007474216
| 25M_4 | 0.0003636 | 3058 | 41.29 | 0.0001731 | 0.8921 | 1.208e-08 | 0.9805 | 0.0009556
| ± Error | 46.38 | 53.13 | 46.44 | 2.741e-06 | 0.004184 | 1.266e-08 | 0.1384
| 25M_5 | 39.25 | 4767 | 6.329 | 0.0001643 | 0.8784 | 3.292e-07 | 1 | 0.002171
| ± Error | 2.957 | 99.74 | 3.078 | 2.665e-06 | 0.003977 | 8.442e-07 | 0.2601
| 25M_6 | 41.52 | 5779 | 2584 | 0.001729 | 0.5098 | 0.0001918 | 0.8819 | 0.004294 | Average | 26.92345 | 4534.667 | 877.2063 | 5411.873 | 0.0006888 | 0.7601 | 6.404709e-05 | 0.9541333 | 0.002473533
| ± Error | 0.272 | 78700 | 871.2 | 0.001232 | 1.187 | 9.448e-06 | 0.00982 |  | StDev | 23.34369 | 1375.298 | 1478.23 | 2689.324 | 0.0009008504 | 0.2168744 | 0.0001106374 | 0.06331116 | 0.001689637
7 | AR_4 | 30.29 | 5545 | 2679 | 0.0005123 | 1 | 0.0008823 | 0.8488 | 0.004424
| ± Error | 0.1856 | 5799 | 984 | 0.000133 | 0.375 | 3.634e-05 | 0.01052
| AR_5 | 33.41 | 16390 | 2938 | 0.0007606 | 0.7072 | 0.0009393 | 0.871 | 0.005748
| ± Error | 0.2022 | 246600 | 2616 | 0.0006228 | 1.432 | 5.149e-05 | 0.0136
| AR_6 | 37.4 | 203800 | 0.3587 | 0.0003625 | 0.3521 | 0.0008136 | 0.9066 | 0.002912 | Average | 33.7 | 75245 | 1872.4529 | 77117.4529 | 0.0005451333 | 0.6864333 | 0.0008784 | 0.8754667 | 0.004361333
| ± Error | 0.2595 | 37430000 | 41720 | 0.001999 | 2.558 | 0.002809 | 0.3059 |  | StDev | 3.56386 | 111463.9 | 1626.445 | 109851 | 0.0002010707 | 0.3244488 | 6.294069e-05 | 0.02915773 | 0.001419038
| 25M_4 | 33.74 | 3084 | 3192 | 0.0008482 | 0.9993 | 0.0008088 | 0.8932 | 0.002834
| ± Error | 0.199 | 5093 | 1063 | 0.0005938 | 0.6617 | 2.927e-05 | 0.009972
| 25M_5 | 36.22 | 3213 | 3814 | 0.0005988 | 0.9926 | 0.0007187 | 0.8984 | 0.00222
| ± Error | 0.2141 | 4635 | 1533 | 0.0005091 | 0.6777 | 2.729e-05 | 0.01028
| 25M_6 | 32.1 | 3418 | 6.647 | 0.000787 | 0.8011 | 0.0001921 | 1 | 0.01041 | Average | 34.02 | 3238.333 | 2337.549 | 5575.882 | 0.0007446667 | 0.931 | 0.0005732 | 0.9305333 | 0.005154667
| ± Error | 0.2425 | 310 | 4.923 | 0.0003237 | 0.02407 | 0.0003113 | 0.2013 |  | StDev | 2.074223 | 168.435 | 2042.437 | 1900.49 | 0.0001299776 | 0.1125466 | 0.0003331027 | 0.06021606 | 0.004561595
14 | AR_4 | 34.02 | 53050 | 4630 | 0.0004923 | 0.9939 | 0.002259 | 0.8337 | 0.002721
| ± Error | 0.1994 | 2033000 | 6716 | 0.0003789 | 2.029 | 0.0001111 | 0.01485
| AR_5 | 36.84 | 4123 | 46630 | 1.832 | 0.9716 | 0.00251 | 0.83 | 0.006918
| ± Error | 0.2139 | 16620000000000 | 643400 | 953100 | 846700 | 0.0001157 | 0.01471
| AR_6 | 40.91 | 13450 | 159.7 | 6.72e-05 | 0.9989 | 0.00195 | 0.8629 | 0.002593 | Average | 37.25667 | 23541 | 17139.9 | 40680.9 | 0.6108532 | 0.9881333 | 0.002239667 | 0.8422 | 0.004077333
| ± Error | 0.2524 | 10760 | 1198 | 0.000425 | 0.9422 | 0.0004533 | 0.02403 |  | StDev | 3.463847 | 25977.57 | 25636.8 | 23698.8 | 1.057544 | 0.0145349 | 0.0002805001 | 0.01802193 | 0.002460922
| 25M_4 | 32.74 | 4676 | 7840 | 4.69e-11 | 0.01234 | 0.002202 | 0.8914 | 0.00172
| ± Error | 0.1894 | 443100000000 | 443100000000 | 5.362 | 1432000000 | 0.0002427 | 0.02666
| 25M_5 | 34.98 | 15400 | 23280 | 0.1242 | 0.1762 | 0.002111 | 0.8793 | 0.002918
| ± Error | 0.2103 | 37330000000000 | 13780000 | 58310 | 501700 | 0.0003765 | 0.03829
| 25M_6 | 34 | 3278 | 9286 | 0.001331 | 0.001652 | 0.002181 | 0.8711 | 0.002164 | Average | 33.90667 | 7784.667 | 13468.67 | 21253.33 | 0.04184367 | 0.06339733 | 0.002164667 | 0.8806 | 0.002267333
| ± Error | 0.1997 | 6423000000000 | 321800000000 | 263400 | 1413000 | 0.0002374 | 0.02626 |  | StDev | 1.122913 | 6632.012 | 8527.569 | 15091.96 | 0.07132578 | 0.09783603 | 4.764801e-05 | 0.01021225 | 0.0006056479
21 | AR_4 | 35.94 | 134500 | 3132 | 0.0004887 | 1 | 0.001797 | 0.8423 | 0.002495
| ± Error | 0.2116 | 5443000 | 2633 | 0.0001252 | 0.8039 | 8.83e-05 | 0.01439
| AR_5 | 38.82 | 12560 | 27350 | 0.112 | 0.01148 | 0.002049 | 0.8331 | 0.005144
| ± Error | 0.25 | 1.173e+17 | 60880000000 | 22470000 | 154400000 | 0.0007653 | 0.06481
| AR_6 | 43.07 | 86010 | 6340 | 0.0003763 | 0.9936 | 0.001568 | 0.8768 | 0.003956 | Average | 39.27667 | 77690 | 12274 | 89964 | 0.03762167 | 0.66836 | 0.001804667 | 0.8507333 | 0.003865
| ± Error | 0.2473 | 3978000 | 8205 | 0.0002998 | 1.983 | 6.945e-05 | 0.01386 |  | StDev | 3.58687 | 61394.28 | 13154.36 | 48904.67 | 0.06441355 | 0.5688838 | 0.0002405916 | 0.0230383 | 0.001326842
| 25M_4 | 34.9 | 3243 | 14720 | 2.825e-09 | 0.006572 | 0.001824 | 0.8987 | 0.0007991
| ± Error | 0.2023 | 898100000000 | 898100000000 | 64.37 | 150900000 | 0.000184 | 0.02448
| 25M_5 | 36.67 | 24490 | 17110 | 0.006529 | 0.0001421 | 0.001767 | 0.8806 | 0.001174
| ± Error | 0.2205 | 12280000000000000 | 1510000000000 | 75230000 | 951600 | 0.0002364 | 0.03117
| 25M_6 | 35.79 | 6679 | 2956 | 1.631e-10 | 0.01112 | 0.001695 | 0.8738 | 0.001632 | Average | 35.78667 | 11470.67 | 11595.33 | 23066 | 0.002176334 | 0.0059447 | 0.001762 | 0.8843667 | 0.0012017
| ± Error | 0.2116 | 132700000000 | 132700000000 | 1.394 | 96370000 | 0.0001783 | 0.02441 |  | StDev | 0.8850047 | 11405.21 | 7576.713 | 16582.24 | 0.003769519 | 0.005515768 | 6.464519e-05 | 0.01287025 | 0.0004171403
28 | AR_4 | 34.67 | 98730 | 2769 | 0.0005274 | 1 | 0.001699 | 0.8438 | 0.002135
| ± Error | 0.205 | 2617000 | 1948 | 0.0001137 | 0.6546 | 8.166e-05 | 0.01388
| AR_5 | 36.25 | 28710 | 37460 | 0.0008333 | 0.00678 | 0.00198 | 0.8338 | 0.004281
| ± Error | 0.234 | 336300000000000 | 595500000000 | 41040 | 6677000 | 0.0007207 | 0.06242
| AR_6 | 33.2 | 9386 | 7.888 | 0.001505 | 0.8745 | 2.122e-07 | 1 | 0.004905 | Average | 34.70667 | 45608.67 | 13412.296 | 59020.96 | 0.0009552333 | 0.6270933 | 0.001226404 | 0.8925333 | 0.003773667
| ± Error | 3.49 | 2416 | 3.547 | 1.982e-05 | 0.006085 | 3.816e-07 | 0.1948 |  | StDev | 1.525331 | 47008.1 | 20871.63 | 46466.86 | 0.0005000762 | 0.5408595 | 0.001071168 | 0.09320308 | 0.001453019
| 25M_4 | 31.77 | 87850 | 38670 | 2.049e-09 | 0.00869 | 0.001797 | 0.8912 | 0.003903
| ± Error | 0.1853 | 41910000000000 | 41910000000000 | 1.367 | 10210000 | 0.0001773 | 0.02343
| 25M_5 | 33.93 | 11880 | 2498 | 1.118e-11 | 0.01504 | 0.001714 | 0.8799 | 0.002667
| ± Error | 0.1999 | 1011000000000 | 1011000000000 | 0.5374 | 736100000 | 0.0001768 | 0.02402
| 25M_6 | 33.27 | 4357 | 5493 | 1.242e-11 | 0.01012 | 0.001605 | 0.8746 | 0.002247 | Average | 32.99 | 34695.67 | 15553.67 | 50249.33 | 6.908667e-10 | 0.01128333 | 0.001705333 | 0.8819 | 0.002939
| ± Error | 0.1977 | 207900000000 | 207900000000 | 3.779 | 3117000000 | 0.0001592 | 0.0228 |  | StDev | 1.106888 | 46186.43 | 20075.26 | 66091.12 | 1.176178e-09 | 0.003331011 | 9.629296e-05 | 0.008478797 | 0.0008608554