## EIS - Control
Day | Coupon | Zmod_Slope | Day | AR_4 | AR_5 | AR_6 | 25M_4 | 25M_5 | 25M_6 | Day | AR |  | 25M
1 | AR_4 | -0.39 | 1 | -0.39 | -0.432 | -0.426 | -0.443 | -0.459 | -0.469 | 1 | -0.416 | 0.02271563 | -0.457 | 0.01311488
| AR_5 | -0.432 | 2 | -0.434 | -0.451 | -0.442 | -0.462 | -0.473 | -0.461 | 2 | -0.4423333 | 0.008504901 | -0.4653333 | 0.006658328
| AR_6 | -0.426 | 3 | -0.39 | -0.398 | -0.383 | -0.388 | -0.4 | -0.387 | 3 | -0.3903333 | 0.007505553 | -0.3916667 | 0.007234178
| 25M_4 | -0.443 | 4 | -0.602 | -0.352 | -0.393 | -0.501 | -0.302 | -0.31 | 4 | -0.449 | 0.1340783 | -0.371 | 0.1126543
| 25M_5 | -0.459 | 5 | -0.581 | -0.372 | -0.344 | -0.583 | -0.291 | -0.293 | 5 | -0.4323333 | 0.129508 | -0.389 | 0.1680119
| 25M_6 | -0.469 | 6 | -0.584 | -0.384 | -0.333 | -0.589 | -0.279 | -0.277 | 6 | -0.4336667 | 0.1326662 | -0.3816667 | 0.1795587
2 | AR_4 | -0.434 | 7 | -0.575 | -0.397 | -0.329 | -0.58 | -0.265 | -0.245 | 7 | -0.4336667 | 0.1270328 | -0.3633333 | 0.1879051
| AR_5 | -0.451 | 8 | -0.564 | -0.397 | -0.327 | -0.563 | -0.24 | -0.204 | 8 | -0.4293333 | 0.1217634 | -0.3356667 | 0.1976976
| AR_6 | -0.442 | 9 | -0.548 | -0.393 | -0.319 | -0.539 | -0.197 | -0.183 | 9 | -0.42 | 0.1168632 | -0.3063333 | 0.2016168
| 25M_4 | -0.462 | 10 | -0.533 | -0.382 | -0.308 | -0.515 | -0.169 | -0.169 | 10 | -0.4076667 | 0.1146749 | -0.2843333 | 0.1997632
| 25M_5 | -0.473 | 11 | -0.547 | -0.455 | -0.421 | -0.515 | -0.206 | -0.209 | 11 | -0.4743333 | 0.06518691 | -0.31 | 0.1775415
| 25M_6 | -0.461 | 12 | -0.535 | -0.448 | -0.438 | -0.501 | -0.208 | -0.211 | 12 | -0.4736667 | 0.05335104 | -0.3066667 | 0.1683043
3 | AR_4 | -0.39 | 13 | -0.526 | -0.453 | -0.438 | -0.494 | -0.193 | -0.194 | 13 | -0.4723333 | 0.04707795 | -0.2936667 | 0.1734945
| AR_5 | -0.398 | 14 | -0.572 | -0.615 | -0.585 | -0.595 | -0.31 | -0.475 | 14 | -0.5906667 | 0.02205297 | -0.46 | 0.1430909
| AR_6 | -0.383 | 15 | -0.537 | -0.468 | -0.528 | -0.492 | -0.181 | -0.187 | 15 | -0.511 | 0.03751 | -0.2866667 | 0.1778492
| 25M_4 | -0.388 | 16 | -0.603 | -0.598 | -0.625 | -0.582 | -0.209 | -0.209 | 16 | -0.6086667 | 0.01436431 | -0.3333333 | 0.2153517
| 25M_5 | -0.4 | 17 | -0.579 | -0.614 | -0.59 | -0.593 | -0.263 | -0.305 | 17 | -0.5943333 | 0.01789786 | -0.387 | 0.179633
| 25M_6 | -0.387 | 18 | -0.566 | -0.583 | -0.59 | -0.54 | -0.256 | -0.275 | 18 | -0.5796667 | 0.01234234 | -0.357 | 0.1587671
4 | AR_4 | -0.602 | 19 | -0.572 | -0.532 | -0.549 | -0.521 | -0.239 | -0.236 | 19 | -0.551 | 0.02007486 | -0.332 | 0.1636857
| AR_5 | -0.352 | 20 | -0.567 | -0.498 | -0.507 | -0.508 | -0.222 | -0.205 | 20 | -0.524 | 0.03751 | -0.3116667 | 0.170242
| AR_6 | -0.393 | 21 | -0.566 | -0.492 | -0.497 | -0.498 | -0.207 | -0.19 | 21 | -0.5183333 | 0.04135618 | -0.2983333 | 0.1731252
| 25M_4 | -0.501 | 22 | -0.588 | -0.574 | -0.58 | -0.553 | -0.221 | -0.204 | 22 | -0.5806667 | 0.007023769 | -0.326 | 0.1967714
| 25M_5 | -0.302 | 23 | -0.354 | -0.362 | -0.34 | -0.339 | -0.34 | -0.333 | 23 | -0.352 | 0.01113553 | -0.3373333 | 0.003785939
| 25M_6 | -0.31 | 24 | -0.518 | -0.536 | -0.517 | -0.463 | -0.53 | -0.525 | 24 | -0.5236667 | 0.01069268 | -0.506 | 0.03732292
5 | AR_4 | -0.581 | 25 | -0.529 | -0.524 | -0.509 | -0.51 | -0.481 | -0.475 | 25 | -0.5206667 | 0.01040833 | -0.4886667 | 0.01871719
| AR_5 | -0.372 | 26 | -0.551 | -0.532 | -0.532 | -0.534 | -0.498 | -0.48 | 26 | -0.5383333 | 0.01096966 | -0.504 | 0.02749545
| AR_6 | -0.344 | 27 | -0.562 | -0.506 | -0.54 | -0.548 | -0.457 | -0.447 | 27 | -0.536 | 0.02821347 | -0.484 | 0.0556507
| 25M_4 | -0.583 | 28 | -0.496 | -0.574 | -0.542 | -0.542 | -0.529 | -0.535 | 28 | -0.5373333 | 0.03920884 | -0.5353333 | 0.006506407
| 25M_5 | -0.291
| 25M_6 | -0.293 | * | Biocide added
6 | AR_4 | -0.584 | NB: | Day 23 added before electrochemistry, but the rest were after
| AR_5 | -0.384
| AR_6 | -0.333
| 25M_4 | -0.589
| 25M_5 | -0.279
| 25M_6 | -0.277
7 | AR_4 | -0.575
| AR_5 | -0.397
| AR_6 | -0.329
| 25M_4 | -0.58
| 25M_5 | -0.265
| 25M_6 | -0.245
8 | AR_4 | -0.564
| AR_5 | -0.397
| AR_6 | -0.327
| 25M_4 | -0.563
| 25M_5 | -0.24
| 25M_6 | -0.204
9 | AR_4 | -0.548
| AR_5 | -0.393
| AR_6 | -0.319
| 25M_4 | -0.539
| 25M_5 | -0.197
| 25M_6 | -0.183
10 | AR_4 | -0.533
| AR_5 | -0.382
| AR_6 | -0.308
| 25M_4 | -0.515
| 25M_5 | -0.169
| 25M_6 | -0.169
11 | AR_4 | -0.547
| AR_5 | -0.455
| AR_6 | -0.421
| 25M_4 | -0.515
| 25M_5 | -0.206
| 25M_6 | -0.209
12 | AR_4 | -0.535
| AR_5 | -0.448
| AR_6 | -0.438
| 25M_4 | -0.501
| 25M_5 | -0.208
| 25M_6 | -0.211
13 | AR_4 | -0.526
| AR_5 | -0.453
| AR_6 | -0.438
| 25M_4 | -0.494
| 25M_5 | -0.193
| 25M_6 | -0.194
14 | AR_4 | -0.572
| AR_5 | -0.615
| AR_6 | -0.585
| 25M_4 | -0.595
| 25M_5 | -0.31
| 25M_6 | -0.475
15 | AR_4 | -0.537
| AR_5 | -0.468
| AR_6 | -0.528
| 25M_4 | -0.492
| 25M_5 | -0.181
| 25M_6 | -0.187
16 | AR_4 | -0.603
| AR_5 | -0.598
| AR_6 | -0.625
| 25M_4 | -0.582
| 25M_5 | -0.209
| 25M_6 | -0.209
17 | AR_4 | -0.579
| AR_5 | -0.614
| AR_6 | -0.59
| 25M_4 | -0.593
| 25M_5 | -0.263
| 25M_6 | -0.305
18 | AR_4 | -0.566
| AR_5 | -0.583
| AR_6 | -0.59
| 25M_4 | -0.54
| 25M_5 | -0.256
| 25M_6 | -0.275
19 | AR_4 | -0.572
| AR_5 | -0.532
| AR_6 | -0.549
| 25M_4 | -0.521
| 25M_5 | -0.239
| 25M_6 | -0.236
20 | AR_4 | -0.567
| AR_5 | -0.498
| AR_6 | -0.507
| 25M_4 | -0.508
| 25M_5 | -0.222
| 25M_6 | -0.205
21 | AR_4 | -0.566
| AR_5 | -0.492
| AR_6 | -0.497
| 25M_4 | -0.498
| 25M_5 | -0.207
| 25M_6 | -0.19
22 | AR_4 | -0.588
| AR_5 | -0.574
| AR_6 | -0.58
| 25M_4 | -0.553
| 25M_5 | -0.221
| 25M_6 | -0.204
23 | AR_4 | -0.354
| AR_5 | -0.362
| AR_6 | -0.34
| 25M_4 | -0.339
| 25M_5 | -0.34
| 25M_6 | -0.333
24 | AR_4 | -0.518
| AR_5 | -0.536
| AR_6 | -0.517
| 25M_4 | -0.463
| 25M_5 | -0.53
| 25M_6 | -0.525
25 | AR_4 | -0.529
| AR_5 | -0.524
| AR_6 | -0.509
| 25M_4 | -0.51
| 25M_5 | -0.481
| 25M_6 | -0.475
26 | AR_4 | -0.551
| AR_5 | -0.532
| AR_6 | -0.532
| 25M_4 | -0.534
| 25M_5 | -0.498
| 25M_6 | -0.48
27 | AR_4 | -0.562
| AR_5 | -0.506
| AR_6 | -0.54
| 25M_4 | -0.548
| 25M_5 | -0.457
| 25M_6 | -0.447
28 | AR_4 | -0.496
| AR_5 | -0.574
| AR_6 | -0.542
| 25M_4 | -0.542
| 25M_5 | -0.529
| 25M_6 | -0.535

## EIS - Test
Day | Coupon | Zmod_Slope | Day | AR_4 | AR_5 | AR_6 | 25M_4 | 25M_5 | 25M_6 | Day | AR |  | 25M
1 | AR_4 | -0.719 | 1 | -0.719 | -0.699 | -0.718 | -0.686 | -0.716 | -0.67 | 1 | -0.712 | 0.01126943 | -0.6906667 | 0.02335237
| AR_5 | -0.699 | 2 | -0.74 | -0.72 | -0.724 | -0.721 | -0.744 | -0.703 | 2 | -0.728 | 0.01058301 | -0.7226667 | 0.02055075
| AR_6 | -0.718 | 3 | -0.776 | -0.749 | -0.746 | -0.741 | -0.768 | -0.727 | 3 | -0.757 | 0.01652271 | -0.7453333 | 0.02084067
| 25M_4 | -0.686 | 4 | -0.731 | -0.712 | -0.713 | -0.706 | -0.729 | -0.694 | 4 | -0.7186667 | 0.01069268 | -0.7096667 | 0.01778576
| 25M_5 | -0.716 | 5 | -0.692 | -0.674 | -0.637 | -0.683 | -0.693 | -0.656 | 5 | -0.6676667 | 0.02804164 | -0.6773333 | 0.01913984
| 25M_6 | -0.67 | 6 | -0.665 | -0.642 | -0.607 | -0.666 | -0.672 | -0.626 | 6 | -0.638 | 0.02920616 | -0.6546667 | 0.02500667
2 | AR_4 | -0.74 | 7 | -0.597 | -0.582 | -0.568 | -0.606 | -0.621 | -0.579 | 7 | -0.5823333 | 0.01450287 | -0.602 | 0.0212838
| AR_5 | -0.72 | 8 | -0.56 | -0.547 | -0.542 | -0.585 | -0.591 | -0.559 | 8 | -0.5496667 | 0.009291573 | -0.5783333 | 0.0170098
| AR_6 | -0.724 | 9 | -0.508 | -0.488 | -0.487 | -0.551 | -0.558 | -0.534 | 9 | -0.4943333 | 0.01184624 | -0.5476667 | 0.01234234
| 25M_4 | -0.721 | 10 | -0.45 | -0.416 | -0.427 | -0.482 | -0.476 | -0.478 | 10 | -0.431 | 0.01734935 | -0.4786667 | 0.00305505
| 25M_5 | -0.744 | 11 | -0.423 | -0.398 | -0.413 | -0.439 | -0.438 | -0.449 | 11 | -0.4113333 | 0.01258306 | -0.442 | 0.006082763
| 25M_6 | -0.703 | 12 | -0.433 | -0.404 | -0.426 | -0.449 | -0.451 | -0.454 | 12 | -0.421 | 0.01513275 | -0.4513333 | 0.002516611
3 | AR_4 | -0.776 | 13 | -0.442 | -0.416 | -0.44 | -0.457 | -0.464 | -0.465 | 13 | -0.4326667 | 0.01446836 | -0.462 | 0.004358899
| AR_5 | -0.749 | 14 | -0.44 | -0.412 | -0.428 | -0.454 | -0.451 | -0.449 | 14 | -0.4266667 | 0.01404754 | -0.4513333 | 0.002516611
| AR_6 | -0.746 | 15 | -0.449 | -0.424 | -0.443 | -0.464 | -0.466 | -0.466 | 15 | -0.4386667 | 0.01305118 | -0.4653333 | 0.001154701
| 25M_4 | -0.741 | 16 | -0.455 | -0.432 | -0.452 | -0.47 | -0.467 | -0.472 | 16 | -0.4463333 | 0.01250333 | -0.4696667 | 0.002516611
| 25M_5 | -0.768 | 17 | -0.458 | -0.435 | -0.455 | -0.47 | -0.473 | -0.478 | 17 | -0.4493333 | 0.01250333 | -0.4736667 | 0.004041452
| 25M_6 | -0.727 | 18 | -0.461 | -0.439 | -0.458 | -0.477 | -0.476 | -0.479 | 18 | -0.4526667 | 0.01193035 | -0.4773333 | 0.001527525
4 | AR_4 | -0.731 | 19 | -0.457 | -0.432 | -0.455 | -0.469 | -0.467 | -0.475 | 19 | -0.448 | 0.01389244 | -0.4703333 | 0.004163332
| AR_5 | -0.712 | 20 | -0.465 | -0.439 | -0.463 | -0.479 | -0.476 | -0.482 | 20 | -0.4556667 | 0.01446836 | -0.479 | 0.003
| AR_6 | -0.713 | 21 | -0.464 | -0.44 | -0.463 | -0.48 | -0.475 | -0.486 | 21 | -0.4556667 | 0.01357694 | -0.4803333 | 0.005507571
| 25M_4 | -0.706 | 22 | -0.47 | -0.446 | -0.469 | -0.485 | -0.479 | -0.493 | 22 | -0.4616667 | 0.01357694 | -0.4856667 | 0.007023769
| 25M_5 | -0.729 | 23 | -0.477 | -0.449 | -0.475 | -0.495 | -0.482 | -0.503 | 23 | -0.467 | 0.0156205 | -0.4933333 | 0.01059874
| 25M_6 | -0.694 | 24 | -0.477 | -0.452 | -0.48 | -0.498 | -0.489 | -0.508 | 24 | -0.4696667 | 0.01537314 | -0.4983333 | 0.009504385
5 | AR_4 | -0.692 | 25 | -0.476 | -0.453 | -0.48 | -0.496 | -0.492 | -0.504 | 25 | -0.4696667 | 0.01457166 | -0.4973333 | 0.006110101
| AR_5 | -0.674 | 26 | -0.478 | -0.451 | -0.483 | -0.498 | -0.492 | -0.506 | 26 | -0.4706667 | 0.01721434 | -0.4986667 | 0.007023769
| AR_6 | -0.637 | 27 | -0.478 | -0.453 | -0.483 | -0.499 | -0.494 | -0.508 | 27 | -0.4713333 | 0.01607275 | -0.5003333 | 0.007094599
| 25M_4 | -0.683 | 28 | -0.477 | -0.457 | -0.486 | -0.495 | -0.494 | -0.509 | 28 | -0.4733333 | 0.01484363 | -0.4993333 | 0.008386497
| 25M_5 | -0.693
| 25M_6 | -0.656
6 | AR_4 | -0.665
| AR_5 | -0.642
| AR_6 | -0.607
| 25M_4 | -0.666
| 25M_5 | -0.672
| 25M_6 | -0.626
7 | AR_4 | -0.597
| AR_5 | -0.582
| AR_6 | -0.568
| 25M_4 | -0.606
| 25M_5 | -0.621
| 25M_6 | -0.579
8 | AR_4 | -0.56
| AR_5 | -0.547
| AR_6 | -0.542
| 25M_4 | -0.585
| 25M_5 | -0.591
| 25M_6 | -0.559
9 | AR_4 | -0.508
| AR_5 | -0.488
| AR_6 | -0.487
| 25M_4 | -0.551
| 25M_5 | -0.558
| 25M_6 | -0.534
10 | AR_4 | -0.45
| AR_5 | -0.416
| AR_6 | -0.427
| 25M_4 | -0.482
| 25M_5 | -0.476
| 25M_6 | -0.478
11 | AR_4 | -0.423
| AR_5 | -0.398
| AR_6 | -0.413
| 25M_4 | -0.439
| 25M_5 | -0.438
| 25M_6 | -0.449
12 | AR_4 | -0.433
| AR_5 | -0.404
| AR_6 | -0.426
| 25M_4 | -0.449
| 25M_5 | -0.451
| 25M_6 | -0.454
13 | AR_4 | -0.442
| AR_5 | -0.416
| AR_6 | -0.44
| 25M_4 | -0.457
| 25M_5 | -0.464
| 25M_6 | -0.465
14 | AR_4 | -0.44
| AR_5 | -0.412
| AR_6 | -0.428
| 25M_4 | -0.454
| 25M_5 | -0.451
| 25M_6 | -0.449
15 | AR_4 | -0.449
| AR_5 | -0.424
| AR_6 | -0.443
| 25M_4 | -0.464
| 25M_5 | -0.466
| 25M_6 | -0.466
16 | AR_4 | -0.455
| AR_5 | -0.432
| AR_6 | -0.452
| 25M_4 | -0.47
| 25M_5 | -0.467
| 25M_6 | -0.472
17 | AR_4 | -0.458
| AR_5 | -0.435
| AR_6 | -0.455
| 25M_4 | -0.47
| 25M_5 | -0.473
| 25M_6 | -0.478
18 | AR_4 | -0.461
| AR_5 | -0.439
| AR_6 | -0.458
| 25M_4 | -0.477
| 25M_5 | -0.476
| 25M_6 | -0.479
19 | AR_4 | -0.457
| AR_5 | -0.432
| AR_6 | -0.455
| 25M_4 | -0.469
| 25M_5 | -0.467
| 25M_6 | -0.475
20 | AR_4 | -0.465
| AR_5 | -0.439
| AR_6 | -0.463
| 25M_4 | -0.479
| 25M_5 | -0.476
| 25M_6 | -0.482
21 | AR_4 | -0.464
| AR_5 | -0.44
| AR_6 | -0.463
| 25M_4 | -0.48
| 25M_5 | -0.475
| 25M_6 | -0.486
22 | AR_4 | -0.47
| AR_5 | -0.446
| AR_6 | -0.469
| 25M_4 | -0.485
| 25M_5 | -0.479
| 25M_6 | -0.493
23 | AR_4 | -0.477
| AR_5 | -0.449
| AR_6 | -0.475
| 25M_4 | -0.495
| 25M_5 | -0.482
| 25M_6 | -0.503
24 | AR_4 | -0.477
| AR_5 | -0.452
| AR_6 | -0.48
| 25M_4 | -0.498
| 25M_5 | -0.489
| 25M_6 | -0.508
25 | AR_4 | -0.476
| AR_5 | -0.453
| AR_6 | -0.48
| 25M_4 | -0.496
| 25M_5 | -0.492
| 25M_6 | -0.504
26 | AR_4 | -0.478
| AR_5 | -0.451
| AR_6 | -0.483
| 25M_4 | -0.498
| 25M_5 | -0.492
| 25M_6 | -0.506
27 | AR_4 | -0.478
| AR_5 | -0.453
| AR_6 | -0.483
| 25M_4 | -0.499
| 25M_5 | -0.494
| 25M_6 | -0.508
28 | AR_4 | -0.477
| AR_5 | -0.457
| AR_6 | -0.486
| 25M_4 | -0.495
| 25M_5 | -0.494
| 25M_6 | -0.509

## DI - Zmod
Pt | Time | Freq | Zmod
# | s | Hz | ohm
0 | 1 | 100078.1 | 33.04123
1 | 3 | 79453.13 | 33.5626
2 | 4 | 63140.62 | 32.45268
3 | 5 | 50203.12 | 33.05406
4 | 6 | 39890.62 | 33.37813
5 | 8 | 31640.63 | 32.31643
6 | 9 | 25171.88 | 32.07569
7 | 11 | 20015.62 | 34.10894
8 | 12 | 15890.62 | 34.36671
9 | 13 | 12609.37 | 33.29779
10 | 15 | 10078.13 | 36.55844
11 | 17 | 8015.625 | 33.57156
12 | 18 | 6328.125 | 33.40303
13 | 19 | 5015.625 | 33.7549
14 | 21 | 3984.375 | 33.74292
15 | 22 | 3170.956 | 31.48753
16 | 24 | 2527.573 | 34.34408
17 | 25 | 1976.103 | 31.4453
18 | 26 | 1577.524 | 33.58553
19 | 28 | 1265.625 | 34.86643
20 | 29 | 998.264 | 32.23366
21 | 30 | 796.875 | 28.56771
22 | 32 | 627.7902 | 31.33696
23 | 33 | 505.5147 | 32.58249
24 | 34 | 397.9953 | 33.64401
25 | 36 | 315.5048 | 33.76656
26 | 37 | 252.4038 | 34.23652
27 | 38 | 198.6229 | 33.90347
28 | 40 | 158.3615 | 34.48947
29 | 41 | 125.558 | 34.55591
30 | 42 | 100.4464 | 34.24147
31 | 44 | 79.00281 | 34.72847
32 | 45 | 63.3446 | 35.06255
33 | 47 | 50.22321 | 35.13226
34 | 48 | 38.42213 | 35.50407
35 | 50 | 31.25 | 35.89439
36 | 51 | 24.93351 | 36.49078
37 | 53 | 19.86229 | 37.07988
38 | 54 | 15.625 | 37.86616
39 | 55 | 12.40079 | 39.66689
40 | 57 | 9.93114 | 40.62316
41 | 58 | 7.944915 | 42.60966
42 | 60 | 6.317385 | 45.21811
43 | 62 | 5.008013 | 48.83274
44 | 65 | 3.945707 | 53.93673
45 | 68 | 3.158693 | 60.46173
46 | 71 | 2.504006 | 69.24844
47 | 74 | 1.998082 | 80.50064
48 | 77 | 1.584686 | 94.90469
49 | 81 | 1.266892 | 112.9711
50 | 85 | 0.999041 | 136.6172
51 | 89 | 0.7923428 | 165.6463
52 | 95 | 0.633446 | 199.6583
53 | 103 | 0.5040323 | 241.6712
54 | 112 | 0.400641 | 292.6293
55 | 123 | 0.316723 | 355.1352
56 | 137 | 0.2520161 | 428.369
57 | 154 | 0.2003205 | 514.9316
58 | 175 | 0.1588983 | 618.6245
59 | 200 | 0.1260081 | 742.2595
60 | 230 | 0.1001603 | 889.2226

## Cell Index - Analysis
Cell Index or Surface Interface Index
When the bacterial culture is added, the basal CI value is “0” because there is not opposition to the pass of the current through the electrodes.
[5 empty] | NB: Frequency = 397.9953 | [6 empty] | Once the bacteria adhere to the microelectrodes and they begin to proliferate, there is a modification of the electric impedance and the CI starts to increase.
Zn is the corresponding impedance value at 400 Hz of medium with no cells; Control Day 1 values
Z(400,t) is the measured impedance at 400 Hz at time point t of biofilm growth
Z(400,t0) is the background impedance 2 h after bacteria inoculation, before the biofilm started to grow; Control or Test Day 1 values depending on Control or Test reactor
|  | Control Day 1 |  | Test Day 1
|  | Zn |  | Z(400,t0) |  |  | Zn |  | Z(400,t0) |  |  |  |  | CI(t)_Control |  | CI(t)_Test |  |  | CI(t)_Control |  | CI(t)_Test
Day | Coupon | Zreal | Zmod | Zreal | Zmod |  | Zreal | Zmod | Zreal | Zmod | Day | Coupon | Z(400,t) | Zreal | Zmod | Zreal | Zmod |  | Zreal | Zmod | Zreal | Zmod
1 | AR_4 | 42.80748 | 42.98856 | 38.94397 | 39.54503 | Average | 43.23416 | 43.65595 | 40.08434 | 40.25694 | 1 | AR_4 | 0 | 0 | 0 | 0 | 0 | Average | 0 | 0 | 0 | 0
| AR_5 | 36.59781 | 36.79021 | 43.43658 | 43.8191 | StDev | 4.192651 | 4.031817 | 3.174439 | 3.163886 |  | AR_5 |  | 0 | 0 | 0 | 0 | StDev | 0 | 0 | 0 | 0
| AR_6 | 40.84772 | 40.99205 | 47.32194 | 47.60371 | [6 empty] | AR_6 |  | 0 | 0 | 0 | 0
| 25M_4 | 39.33487 | 39.48913 | 42.76207 | 43.14206 | Average | 44.16896 | 44.5695 | 40.78917 | 40.92885 |  | 25M_4 |  | 0 | 0 | 0 | 0 | Average | 0 | 0 | 0 | 0
| 25M_5 | 39.58546 | 39.72638 | 46.1613 | 46.59879 | StDev | 1.773628 | 1.805246 | 2.305317 | 2.291276 |  | 25M_5 |  | 0 | 0 | 0 | 0 | StDev | 0 | 0 | 0 | 0
| 25M_6 | 43.44719 | 43.57104 | 43.58351 | 43.96765 | [6 empty] | 25M_6 |  | 0 | 0 | 0 | 0
| Average | 40.436755 | 40.592895 | 43.70156 | 44.11272
NB: Zmod for diffusion index!
|  | Z(400,t)_Control |  | Z(400,t)_Test |  |  | Z(400,t)_Control |  | Z(400,t)_Test |  |  |  |  | CI(t)_Control |  | CI(t)_Test |  |  | CI(t)_Control |  | CI(t)_Test
Day | Coupon | Zreal | Zmod | Zreal | Zmod |  | Zreal | Zmod | Zreal | Zmod | Day | Coupon | Z(400,t) | Zreal | Zmod | Zreal | Zmod |  | Zreal | Zmod | Zreal | Zmod
2 | AR_4 | 38.79604 | 38.85001 | 31.29301 | 31.48054 | Average | 35.0849 | 35.14658 | 35.56228 | 35.69753 | 2 | AR_4 | 24 | -0.09370886 | -0.09627096 | -0.1787295 | -0.1875962 | Average | -0.1255393 | -0.127775 | -0.1919477 | -0.1981961
| AR_5 | 31.69523 | 31.76099 | 36.06086 | 36.17826 | StDev | 3.561304 | 3.555182 | 4.043107 | 3.998354 |  | AR_5 |  | -0.1339583 | -0.1367 | -0.2015345 | -0.2076868 | StDev | 0.02856706 | 0.02812447 | 0.01182822 | 0.01009111
| AR_6 | 34.76342 | 34.82873 | 39.33298 | 39.43378 | [6 empty] | AR_6 |  | -0.1489508 | -0.150354 | -0.1955791 | -0.1993052
| 25M_4 | 31.99131 | 32.07364 | 33.62135 | 33.71941 | Average | 33.47326 | 33.55128 | 35.52835 | 35.63888 |  | 25M_4 |  | -0.1866934 | -0.1877856 | -0.2323821 | -0.2386138 | Average | -0.1797218 | -0.1806222 | -0.2122878 | -0.2186753
| 25M_5 | 32.31009 | 32.38534 | 38.03801 | 38.14778 | StDev | 2.29628 | 2.294706 | 2.269167 | 2.272265 |  | 25M_5 |  | -0.1837889 | -0.1847901 | -0.2052089 | -0.2127304 | StDev | 0.009669433 | 0.009926832 | 0.01765355 | 0.01772993
| 25M_6 | 36.11838 | 36.19486 | 34.92569 | 35.04945 | [6 empty] | 25M_6 |  | -0.1686832 | -0.1692909 | -0.1992723 | -0.2046818
3 | AR_4 | 62.44064 | 62.49597 | 29.54219 | 29.72167 | Average | 57.10588 | 57.16397 | 31.1992 | 31.32821 | 3 | AR_4 | 48 | 0.4586385 | 0.4537814 | -0.2196294 | -0.228511 | Average | 0.424165 | 0.4194556 | -0.3031599 | -0.3090801
| AR_5 | 52.20789 | 52.26978 | 30.72864 | 30.83862 | StDev | 5.130339 | 5.127134 | 1.935673 | 1.899272 |  | AR_5 |  | 0.4265304 | 0.4207524 | -0.3472323 | -0.3528243 | StDev | 0.03571512 | 0.03499226 | 0.07237636 | 0.06986062
| AR_6 | 56.6691 | 56.72615 | 33.32677 | 33.42435 | [6 empty] | AR_6 |  | 0.3873259 | 0.383833 | -0.3426181 | -0.3459051
| 25M_4 | 52.95834 | 53.01775 | 33.24828 | 33.33355 | Average | 54.09882 | 54.15827 | 32.44065 | 32.54268 |  | 25M_4 |  | 0.3463459 | 0.342591 | -0.2418666 | -0.2483851 | Average | 0.326399 | 0.323301 | -0.2873413 | -0.2936919
| 25M_5 | 51.78522 | 51.84671 | 33.11258 | 33.21717 | StDev | 3.048281 | 3.046393 | 1.283126 | 1.270367 |  | 25M_5 |  | 0.3081879 | 0.3050953 | -0.3296342 | -0.3368447 | StDev | 0.01913812 | 0.01877137 | 0.04397022 | 0.04426914
| 25M_6 | 57.55289 | 57.61036 | 30.9611 | 31.07733 | [6 empty] | 25M_6 |  | 0.3246631 | 0.3222168 | -0.290523 | -0.295846
4 | AR_4 | 85.84155 | 88.43717 | 30.23265 | 30.35541 | Average | 77.51777 | 81.22124 | 32.65144 | 32.74031 | 4 | AR_4 | 72 | 1.005293 | 1.057226 | -0.2034999 | -0.213769 | Average | 0.9341297 | 1.019425 | -0.2661447 | -0.2732168
| AR_5 | 72.25807 | 76.91637 | 32.54445 | 32.62013 | StDev | 7.291719 | 6.28792 | 2.474016 | 2.447209 |  | AR_5 |  | 0.9743823 | 1.090675 | -0.297617 | -0.3044008 | StDev | 0.09771923 | 0.09590996 | 0.05425217 | 0.05150405
| AR_6 | 74.45369 | 78.31017 | 35.17721 | 35.2454 | [6 empty] | AR_6 |  | 0.8227135 | 0.9103746 | -0.2973172 | -0.3014807
| 25M_4 | 55.70569 | 57.5876 | 35.36229 | 35.42653 | Average | 59.76807 | 62.55443 | 34.491 | 34.56579 |  | 25M_4 |  | 0.416191 | 0.4583152 | -0.1881227 | -0.1953836 | Average | 0.4659336 | 0.5291136 | -0.2369367 | -0.2441265
| 25M_5 | 60.9306 | 64.67568 | 35.13972 | 35.21327 | StDev | 3.623782 | 4.316617 | 1.321063 | 1.310502 |  | 25M_5 |  | 0.5392167 | 0.6280285 | -0.278425 | -0.2865985 | StDev | 0.0648031 | 0.08828113 | 0.04559471 | 0.04592962
| 25M_6 | 62.66793 | 65.4 | 32.97099 | 33.05757 | [6 empty] | 25M_6 |  | 0.4423932 | 0.500997 | -0.2442625 | -0.2503975
5 | AR_4 | 72.29346 | 73.01257 | 30.37123 | 30.45003 | Average | 72.31895 | 75.22945 | 33.34542 | 33.4022 | 5 | AR_4 | 96 | 0.6888044 | 0.6984186 | -0.2002627 | -0.2115679 | Average | 0.8116005 | 0.8784242 | -0.2485926 | -0.2565269
| AR_5 | 71.92304 | 76.20931 | 33.19272 | 33.24341 | StDev | 0.4092559 | 1.924178 | 3.05341 | 3.034687 |  | AR_5 |  | 0.965228 | 1.071456 | -0.2799036 | -0.2874594 | StDev | 0.1407673 | 0.1868597 | 0.04246059 | 0.03984263
| AR_6 | 72.74036 | 76.46648 | 36.47232 | 36.51317 | [6 empty] | AR_6 |  | 0.7807692 | 0.8653978 | -0.2656114 | -0.2705534
| 25M_4 | 54.36514 | 56.05394 | 34.49476 | 34.54161 | Average | 59.93001 | 63.40392 | 34.8115 | 34.8639 |  | 25M_4 |  | 0.3821106 | 0.4194777 | -0.2101776 | -0.2177928 | Average | 0.4695808 | 0.5491823 | -0.2295008 | -0.2372567
| 25M_5 | 62.26039 | 67.08635 | 36.14835 | 36.1963 | StDev | 4.840471 | 6.365271 | 1.209979 | 1.204056 |  | 25M_5 |  | 0.5728096 | 0.6887104 | -0.2529451 | -0.2618535 | StDev | 0.09632121 | 0.1348849 | 0.02167956 | 0.02247432
| 25M_6 | 63.16449 | 67.07146 | 33.7914 | 33.85378 | [6 empty] | 25M_6 |  | 0.4538222 | 0.5393587 | -0.2253796 | -0.2321237
6 | AR_4 | 74.21955 | 74.94253 | 31.82867 | 31.88802 | Average | 73.81699 | 76.56573 | 34.5422 | 34.5851 | 6 | AR_4 | 120 | 0.7337986 | 0.7433133 | -0.1662163 | -0.1781174 | Average | 0.849377 | 0.9118727 | -0.218741 | -0.2271485
| AR_5 | 73.84617 | 77.90945 | 34.35106 | 34.38974 | StDev | 0.4179199 | 1.503074 | 2.813968 | 2.799882 |  | AR_5 |  | 1.017776 | 1.117668 | -0.2482531 | -0.2563008 | StDev | 0.1491752 | 0.1899348 | 0.04560366 | 0.04271462
| AR_6 | 73.38524 | 76.8452 | 37.44686 | 37.47755 | [6 empty] | AR_6 |  | 0.7965566 | 0.8746367 | -0.2417535 | -0.2470274
| 25M_4 | 55.24867 | 56.8421 | 34.84011 | 34.8811 | Average | 61.2534 | 65.04171 | 35.41286 | 35.45489 |  | 25M_4 |  | 0.4045723 | 0.4394366 | -0.2013979 | -0.2091958 | Average | 0.5020911 | 0.5891307 | -0.2146473 | -0.2227046
| 25M_5 | 64.05314 | 69.43117 | 37.13087 | 37.16824 | StDev | 5.204195 | 7.106976 | 1.515127 | 1.510526 |  | 25M_5 |  | 0.6180977 | 0.7477346 | -0.2281249 | -0.2373876 | StDev | 0.1079566 | 0.154342 | 0.01336497 | 0.01413253
| 25M_6 | 64.45839 | 68.85186 | 34.2676 | 34.31534 | [6 empty] | 25M_6 |  | 0.4836032 | 0.5802207 | -0.2144192 | -0.2215304
7 | AR_4 | 75.74389 | 76.64278 | 31.79788 | 31.83385 | Average | 73.61947 | 76.15017 | 34.80784 | 34.83467 | 7 | AR_4 | 144 | 0.7694078 | 0.7828646 | -0.1669355 | -0.1793775 | Average | 0.8428536 | 0.8995349 | -0.2121335 | -0.2209606
| AR_5 | 72.66599 | 76.23176 | 34.44882 | 34.47512 | StDev | 1.843015 | 0.5380647 | 3.204594 | 3.195801 |  | AR_5 |  | 0.9855284 | 1.072066 | -0.2455819 | -0.2539801 | StDev | 0.123578 | 0.1524788 | 0.04061836 | 0.03803141
| AR_6 | 72.44852 | 75.57597 | 38.17683 | 38.19504 | [6 empty] | AR_6 |  | 0.7736246 | 0.8436738 | -0.223883 | -0.2295243
| 25M_4 | 56.32281 | 58.19194 | 34.59339 | 34.62226 | Average | 63.38779 | 67.59247 | 35.57485 | 35.60213 |  | 25M_4 |  | 0.4318799 | 0.4736192 | -0.2076702 | -0.2157505 | Average | 0.5532548 | 0.6502596 | -0.210862 | -0.2192891
| 25M_5 | 65.62451 | 71.48286 | 37.47145 | 37.49352 | StDev | 6.254157 | 8.181278 | 1.642841 | 1.638345 |  | 25M_5 |  | 0.6577933 | 0.7993802 | -0.2195213 | -0.2291996 | StDev | 0.1138939 | 0.1646149 | 0.007585016 | 0.008698814
| 25M_6 | 68.21605 | 73.1026 | 34.6597 | 34.69062 | [6 empty] | 25M_6 |  | 0.5700912 | 0.6777796 | -0.2053944 | -0.2129173
8 | AR_4 | 79.35139 | 80.47052 | 31.86057 | 31.88521 | Average | 76.08252 | 78.68779 | 35.19728 | 35.21638 | 8 | AR_4 | 168 | 0.8536805 | 0.8719055 | -0.1654711 | -0.1781828 | Average | 0.9044452 | 0.962586 | -0.2018274 | -0.2108948
| AR_5 | 75.45291 | 79.02209 | 35.2884 | 35.30795 | StDev | 3.003965 | 1.971256 | 3.292101 | 3.286337 |  | AR_5 |  | 1.061678 | 1.147911 | -0.2226412 | -0.2313428 | StDev | 0.138987 | 0.1605082 | 0.03159558 | 0.02862347
| AR_6 | 73.44326 | 76.57076 | 38.44288 | 38.45597 | [6 empty] | AR_6 |  | 0.797977 | 0.8679417 | -0.2173698 | -0.2231589
| 25M_4 | 58.83149 | 61.1987 | 34.68049 | 34.70271 | Average | 66.35203 | 70.93021 | 35.55342 | 35.57367 |  | 25M_4 |  | 0.4956574 | 0.5497607 | -0.2054559 | -0.2137132 | Average | 0.6262403 | 0.7322959 | -0.2116311 | -0.2202257
| 25M_5 | 69.29491 | 75.60752 | 37.00945 | 37.02498 | StDev | 6.564067 | 8.429841 | 1.269261 | 1.265243 |  | 25M_5 |  | 0.7505142 | 0.9032069 | -0.2311922 | -0.2409938 | StDev | 0.1275455 | 0.1770096 | 0.0173198 | 0.01839766
| 25M_6 | 70.92968 | 75.98441 | 34.97031 | 34.99332 | [6 empty] | 25M_6 |  | 0.6325493 | 0.74392 | -0.1982453 | -0.2059701
9 | AR_4 | 86.02499 | 87.65733 | 35.33732 | 35.35144 | Average | 79.85751 | 82.76726 | 37.70017 | 37.71217 | 9 | AR_4 | 192 | 1.009578 | 1.039085 | -0.0842528 | -0.0975513 | Average | 0.9963795 | 1.061568 | -0.1402905 | -0.1497943
| AR_5 | 77.57528 | 81.36699 | 36.93695 | 36.94966 | StDev | 5.400994 | 4.361894 | 2.822925 | 2.820381 |  | AR_5 |  | 1.11967 | 1.211648 | -0.1775961 | -0.1867192 | StDev | 0.1303919 | 0.1401968 | 0.04941066 | 0.04651575
| AR_6 | 75.97227 | 79.27746 | 40.82623 | 40.83541 | [6 empty] | AR_6 |  | 0.8598901 | 0.9339716 | -0.1590226 | -0.1651125
| 25M_4 | 61.50281 | 64.60305 | 32.71049 | 32.72678 | Average | 69.62716 | 74.31884 | 33.78455 | 33.80046 |  | 25M_4 |  | 0.5635697 | 0.6359705 | -0.2555387 | -0.2637506 | Average | 0.7061308 | 0.8148303 | -0.2555317 | -0.2640766
| 25M_5 | 72.45599 | 78.40308 | 34.86175 | 34.87556 | StDev | 7.143174 | 8.44961 | 1.075633 | 1.074391 |  | 25M_5 |  | 0.8303688 | 0.9735773 | -0.285447 | -0.2950994 | StDev | 0.13434 | 0.1696997 | 0.02991873 | 0.03086109
| 25M_6 | 74.92268 | 79.95038 | 33.78141 | 33.79905 | [6 empty] | 25M_6 |  | 0.724454 | 0.8349431 | -0.2256095 | -0.2333798
10 | AR_4 | 91.21627 | 93.43562 | 33.62215 | 33.63057 | Average | 82.77041 | 85.99082 | 37.46916 | 37.47655 | 10 | AR_4 | 216 | 1.130849 | 1.1735 | -0.1243199 | -0.1375822 | Average | 1.067415 | 1.139879 | -0.1447402 | -0.1543436
| AR_5 | 79.3306 | 83.36362 | 37.53313 | 37.54065 | StDev | 7.356129 | 6.539744 | 3.815422 | 3.814329 |  | AR_5 |  | 1.167632 | 1.265919 | -0.1613061 | -0.1706555 | StDev | 0.1429151 | 0.1457871 | 0.01879196 | 0.01654122
| AR_6 | 77.76437 | 81.17322 | 41.25219 | 41.25842 | [6 empty] | AR_6 |  | 0.9037628 | 0.9802186 | -0.1485946 | -0.1547932
| 25M_4 | 64.50693 | 68.21912 | 32.33233 | 32.33952 | Average | 72.41 | 77.19798 | 33.84903 | 33.85741 |  | 25M_4 |  | 0.6399426 | 0.7275417 | -0.2651525 | -0.2735573 | Average | 0.7743147 | 0.885122 | -0.2544818 | -0.2632096
| 25M_5 | 74.7583 | 80.23022 | 34.68698 | 34.69489 | StDev | 7.029531 | 7.911284 | 1.315908 | 1.316875 |  | 25M_5 |  | 0.8885293 | 1.01957 | -0.289862 | -0.2996472 | StDev | 0.1255133 | 0.1473821 | 0.04175105 | 0.04256551
| 25M_6 | 77.96478 | 83.14461 | 34.52777 | 34.53782 | [6 empty] | 25M_6 |  | 0.7944723 | 0.908254 | -0.208431 | -0.2164243
11 | AR_4 | 87.10966 | 87.8332 | 34.47635 | 34.48248 | Average | 90.24035 | 92.36496 | 37.7018 | 37.70799 | 11 | AR_4 | 240 | 1.034917 | 1.043176 | -0.1043654 | -0.1177651 | Average | 1.263555 | 1.307923 | -0.1399152 | -0.1495601
| AR_5 | 91.7123 | 94.59515 | 36.95146 | 36.95839 | StDev | 2.712865 | 3.924782 | 3.658782 | 3.658363 |  | AR_5 |  | 1.50595 | 1.571204 | -0.1771997 | -0.1864819 | StDev | 0.235818 | 0.2640172 | 0.03644811 | 0.03464413
| AR_6 | 91.89909 | 94.66653 | 41.67758 | 41.68309 | [6 empty] | AR_6 |  | 1.249797 | 1.309388 | -0.1381805 | -0.1444334
| 25M_4 | 75.46563 | 78.28573 | 33.27543 | 33.28165 | Average | 86.2274 | 92.48981 | 34.11118 | 34.11803 |  | 25M_4 |  | 0.9185428 | 0.9824628 | -0.2411763 | -0.2496993 | Average | 1.112569 | 1.257381 | -0.2475212 | -0.2563158
| 25M_5 | 90.03871 | 98.2408 | 34.91452 | 34.92074 | StDev | 9.451212 | 12.37507 | 0.8200257 | 0.8200638 |  | 25M_5 |  | 1.27454 | 1.472936 | -0.2841139 | -0.2939621 | StDev | 0.1801503 | 0.2505672 | 0.03386905 | 0.03481291
| 25M_6 | 93.17787 | 100.9429 | 34.1436 | 34.15171 | [6 empty] | 25M_6 |  | 1.144624 | 1.316743 | -0.2172732 | -0.2252859
12 | AR_4 | 94.8718 | 96.4038 | 33.75796 | 33.76489 | Average | 90.281 | 93.19361 | 38.19416 | 38.2008 | 12 | AR_4 | 264 | 1.216244 | 1.242545 | -0.1211473 | -0.1344576 | Average | 1.25947 | 1.323794 | -0.1260217 | -0.1357263
| AR_5 | 89.41174 | 93.40297 | 38.60992 | 38.61718 | StDev | 4.223797 | 3.319825 | 4.243618 | 4.243075 |  | AR_5 |  | 1.44309 | 1.5388 | -0.1318838 | -0.1413941 | StDev | 0.1662754 | 0.1880425 | 0.005436011 | 0.005152001
| AR_6 | 86.55946 | 89.77406 | 42.21459 | 42.22034 | [6 empty] | AR_6 |  | 1.119077 | 1.190036 | -0.1250339 | -0.1313272
| 25M_4 | 72.20174 | 76.31014 | 32.83392 | 32.84006 | Average | 82.20108 | 88.76758 | 33.92082 | 33.92795 |  | 25M_4 |  | 0.8355657 | 0.9324341 | -0.2524007 | -0.2608819 | Average | 1.013734 | 1.166703 | -0.2522474 | -0.2610181
| 25M_5 | 85.30235 | 93.26231 | 34.92696 | 34.93372 | StDev | 8.865327 | 10.92692 | 1.048855 | 1.049243 |  | 25M_5 |  | 1.154891 | 1.347617 | -0.2837997 | -0.2936354 | StDev | 0.1628482 | 0.2126718 | 0.03162922 | 0.03254945
| 25M_6 | 89.09915 | 96.7303 | 34.00159 | 34.01006 | [6 empty] | 25M_6 |  | 1.050746 | 1.220059 | -0.2205418 | -0.2285369
13 | AR_4 | 96.1825 | 98.3877 | 34.46726 | 34.47454 | Average | 87.15662 | 90.29029 | 38.07027 | 38.07719 | 13 | AR_4 | 288 | 1.246862 | 1.288695 | -0.1045778 | -0.1179498 | Average | 1.177031 | 1.246714 | -0.1299008 | -0.1395796
| AR_5 | 83.64843 | 87.47602 | 37.99647 | 38.00383 | StDev | 7.880949 | 7.12038 | 3.640476 | 3.639879 |  | AR_5 |  | 1.285613 | 1.377698 | -0.1486458 | -0.1580657 | StDev | 0.155721 | 0.1562637 | 0.02275854 | 0.0202419
| AR_6 | 81.63894 | 85.00716 | 41.74709 | 41.75319 | [6 empty] | AR_6 |  | 0.9986168 | 1.073747 | -0.1364789 | -0.1427233
| 25M_4 | 69.45 | 73.8532 | 32.72603 | 32.73257 | Average | 78.94687 | 84.93781 | 33.79666 | 33.80413 |  | 25M_4 |  | 0.765609 | 0.8702159 | -0.2551436 | -0.2636039 | Average | 0.9338843 | 1.07338 | -0.2551551 | -0.2639086
| 25M_5 | 81.63807 | 88.55798 | 34.97588 | 34.9825 | StDev | 8.477924 | 9.790103 | 1.128849 | 1.128761 |  | 25M_5 |  | 1.062325 | 1.229198 | -0.2825639 | -0.2924075 | StDev | 0.152316 | 0.184115 | 0.02740299 | 0.02834778
| 25M_6 | 85.75255 | 92.40226 | 33.68807 | 33.69733 | [6 empty] | 25M_6 |  | 0.9737191 | 1.120727 | -0.2277579 | -0.2357144
14 | AR_4 | 72.06686 | 73.00095 | 34.30271 | 34.31018 | Average | 53.27817 | 53.66223 | 38.17579 | 38.18221 | 14 | AR_4 | 312 | 0.6835109 | 0.6981483 | -0.1084217 | -0.1217731 | Average | 0.3183908 | 0.3218176 | -0.1271027 | -0.1368064
| AR_5 | 43.26847 | 43.39093 | 38.15845 | 38.16439 | StDev | 16.28311 | 16.75863 | 3.881774 | 3.880966 |  | AR_5 |  | 0.1822694 | 0.1794151 | -0.1442198 | -0.1537015 | StDev | 0.3195952 | 0.3291091 | 0.01795023 | 0.01604541
| AR_6 | 44.49918 | 44.59482 | 42.0662 | 42.07205 | [6 empty] | AR_6 |  | 0.08939202 | 0.08788948 | -0.1286667 | -0.1349447
| 25M_4 | 53.61834 | 54.03673 | 33.06923 | 33.07572 | Average | 60.41003 | 60.93165 | 34.012 | 34.01888 |  | 25M_4 |  | 0.3631249 | 0.368395 | -0.2464185 | -0.2549142 | Average | 0.4833717 | 0.4911286 | -0.2498958 | -0.2586816
| 25M_5 | 66.72485 | 67.46797 | 35.01279 | 35.0189 | StDev | 6.566255 | 6.722797 | 0.9730782 | 0.972837 |  | 25M_5 |  | 0.6855899 | 0.6983166 | -0.2816314 | -0.2914912 | StDev | 0.1761686 | 0.1804479 | 0.03014771 | 0.0310975
| 25M_6 | 60.88691 | 61.29026 | 33.95398 | 33.96202 | [6 empty] | 25M_6 |  | 0.4014004 | 0.4066742 | -0.2216376 | -0.2296395
15 | AR_4 | 88.83132 | 90.78521 | 33.76777 | 33.77592 | Average | 91.73215 | 94.67276 | 37.55687 | 37.56391 | 15 | AR_4 | 336 | 1.075135 | 1.111846 | -0.1209181 | -0.1342011 | Average | 1.304158 | 1.369806 | -0.1429355 | -0.1525508
| AR_5 | 96.6989 | 101.8085 | 37.229 | 37.23526 | StDev | 4.321539 | 6.187995 | 3.963214 | 3.962555 |  | AR_5 |  | 1.642205 | 1.767272 | -0.1696162 | -0.1789563 | StDev | 0.2988419 | 0.3492737 | 0.02468165 | 0.02343991
| AR_6 | 89.66624 | 91.42457 | 41.67383 | 41.68056 | [6 empty] | AR_6 |  | 1.195135 | 1.2303 | -0.1382723 | -0.1444951
| 25M_4 | 68.39439 | 73.07368 | 32.96387 | 32.971 | Average | 85.99856 | 95.01813 | 34.09327 | 34.10115 |  | 25M_4 |  | 0.7387725 | 0.8504758 | -0.249097 | -0.2575661 | Average | 1.101363 | 1.312569 | -0.2479574 | -0.2567248
| 25M_5 | 89.68259 | 99.9729 | 35.21656 | 35.22351 | StDev | 16.08181 | 19.93436 | 1.126357 | 1.126275 |  | 25M_5 |  | 1.265544 | 1.516537 | -0.2764838 | -0.2863407 | StDev | 0.3144789 | 0.4010994 | 0.02911305 | 0.03004545
| 25M_6 | 99.9187 | 112.0078 | 34.09937 | 34.10894 | [6 empty] | 25M_6 |  | 1.299774 | 1.570694 | -0.2182912 | -0.2262675
16 | AR_4 | 57.30843 | 57.54385 | 33.90604 | 33.91465 | Average | 54.60405 | 54.89191 | 37.69544 | 37.70286 | 16 | AR_4 | 360 | 0.338748 | 0.3385852 | -0.1176881 | -0.1309739 | Average | 0.3696672 | 0.3710372 | -0.139539 | -0.1491588
| AR_5 | 57.30752 | 57.80219 | 37.28785 | 37.29441 | StDev | 4.683336 | 4.81875 | 4.008766 | 4.008069 |  | AR_5 |  | 0.5658729 | 0.5711297 | -0.1680081 | -0.1773485 | StDev | 0.1827188 | 0.1860019 | 0.02580461 | 0.0247533
| AR_6 | 49.1962 | 49.3297 | 41.89243 | 41.89951 | [6 empty] | AR_6 |  | 0.2043806 | 0.2033968 | -0.1329208 | -0.1391538
| 25M_4 | 54.99374 | 55.96263 | 33.41452 | 33.42175 | Average | 66.64358 | 69.27425 | 34.43486 | 34.44275 |  | 25M_4 |  | 0.3980913 | 0.4171654 | -0.2376403 | -0.2461515 | Average | 0.630647 | 0.6888289 | -0.2395009 | -0.2482981
| 25M_5 | 70.32946 | 73.82417 | 35.5275 | 35.53428 | StDev | 10.31332 | 11.71897 | 1.058344 | 1.058029 |  | 25M_5 |  | 0.7766488 | 0.8583161 | -0.2686289 | -0.278518 | StDev | 0.2035807 | 0.2376625 | 0.02824371 | 0.02920584
| 25M_6 | 74.60755 | 78.03596 | 34.36256 | 34.37223 | [6 empty] | 25M_6 |  | 0.7172008 | 0.7910052 | -0.2122335 | -0.2202247
17 | AR_4 | 49.89287 | 50.00915 | 34.45065 | 34.4597 | Average | 45.9791 | 46.09183 | 37.7864 | 37.79395 | 17 | AR_4 | 384 | 0.1655176 | 0.163313 | -0.1049658 | -0.118295 | Average | 0.1482456 | 0.1460773 | -0.1372589 | -0.1468913
| AR_5 | 43.54343 | 43.6671 | 37.55873 | 37.5648 | StDev | 3.423071 | 3.424364 | 3.45522 | 3.45453 |  | AR_5 |  | 0.1897824 | 0.1869217 | -0.1606066 | -0.169999 | StDev | 0.05235503 | 0.05166538 | 0.02887889 | 0.02628537
| AR_6 | 44.50101 | 44.59924 | 41.34983 | 41.35735 | [6 empty] | AR_6 |  | 0.08943682 | 0.08799731 | -0.1462042 | -0.1523798
| 25M_4 | 44.41595 | 44.56112 | 33.30009 | 33.30725 | Average | 57.96834 | 59.05252 | 34.24067 | 34.24864 |  | 25M_4 |  | 0.129175 | 0.1284402 | -0.2405494 | -0.2490511 | Average | 0.4174782 | 0.4388606 | -0.2443482 | -0.2531264
| 25M_5 | 63.63424 | 65.24392 | 35.1454 | 35.15251 | StDev | 11.78911 | 12.59413 | 0.9231772 | 0.923202 |  | 25M_5 |  | 0.6075155 | 0.6423324 | -0.2782815 | -0.2881279 | StDev | 0.2538593 | 0.2731297 | 0.0322023 | 0.03315231
| 25M_6 | 65.85482 | 67.35252 | 34.27652 | 34.28616 | [6 empty] | 25M_6 |  | 0.5157441 | 0.5458093 | -0.2142139 | -0.2222001
18 | AR_4 | 67.468 | 67.67257 | 35.10088 | 35.10995 | Average | 63.8455 | 64.07281 | 38.05257 | 38.06047 | 18 | AR_4 | 408 | 0.5760797 | 0.5741995 | -0.08977613 | -0.1031688 | Average | 0.5998703 | 0.5986361 | -0.1310753 | -0.1407218
| AR_5 | 65.49328 | 65.83083 | 37.46431 | 37.47143 | StDev | 4.669766 | 4.730477 | 3.285552 | 3.284891 |  | AR_5 |  | 0.789541 | 0.7893573 | -0.1631865 | -0.1725369 | StDev | 0.1789653 | 0.179753 | 0.03755775 | 0.03503819
| AR_6 | 58.57523 | 58.71502 | 41.59251 | 41.60003 | [6 empty] | AR_6 |  | 0.4339902 | 0.4323514 | -0.1402632 | -0.1464596
| 25M_4 | 68.01812 | 69.21213 | 33.86866 | 33.87626 | Average | 84.58073 | 89.02778 | 34.76529 | 34.77359 |  | 25M_4 |  | 0.7292067 | 0.7526881 | -0.2260948 | -0.2346418 | Average | 1.070174 | 1.170723 | -0.2315002 | -0.2403148
| 25M_5 | 92.01583 | 98.207 | 35.5691 | 35.57594 | StDev | 14.36858 | 17.17631 | 0.8540115 | 0.8538114 |  | 25M_5 |  | 1.324486 | 1.472085 | -0.267578 | -0.2774693 | StDev | 0.3069548 | 0.3736207 | 0.03370186 | 0.03466792
| 25M_6 | 93.70824 | 99.6642 | 34.85811 | 34.86857 | [6 empty] | 25M_6 |  | 1.156831 | 1.287395 | -0.2008277 | -0.2088332
19 | AR_4 | 68.80067 | 69.0713 | 36.77122 | 36.78035 | Average | 77.0765 | 78.17426 | 40.15791 | 40.16588 | 19 | AR_4 | 432 | 0.6072114 | 0.6067368 | -0.05075632 | -0.06431199 | Average | 0.9400476 | 0.9601146 | -0.07771209 | -0.08759439
| AR_5 | 83.18469 | 85.2146 | 40.04535 | 40.05229 | StDev | 7.432969 | 8.266944 | 3.444355 | 3.443725 |  | AR_5 |  | 1.272942 | 1.31623 | -0.0926621 | -0.1023862 | StDev | 0.3328652 | 0.3547547 | 0.02339076 | 0.02040781
| AR_6 | 79.24415 | 80.23689 | 43.65717 | 43.66499 | [6 empty] | AR_6 |  | 0.9399896 | 0.9573769 | -0.08971786 | -0.09608497
| 25M_4 | 69.3789 | 72.21892 | 35.59313 | 35.60027 | Average | 86.13263 | 91.87607 | 36.76084 | 36.76905 |  | 25M_4 |  | 0.7638014 | 0.8288304 | -0.1822541 | -0.1909839 | Average | 1.107793 | 1.24004 | -0.1823864 | -0.1913724
| 25M_5 | 93.09529 | 100.3241 | 37.97419 | 37.98175 | StDev | 14.57791 | 17.07948 | 1.191186 | 1.191348 |  | 25M_5 |  | 1.351755 | 1.525377 | -0.2068211 | -0.2169098 | StDev | 0.3064747 | 0.3649344 | 0.0243689 | 0.02534538
| 25M_6 | 95.9237 | 103.0852 | 36.71521 | 36.72512 | [6 empty] | 25M_6 |  | 1.207823 | 1.365911 | -0.1580839 | -0.1662235
20 | AR_4 | 74.35799 | 74.8152 | 34.94838 | 34.95801 | Average | 84.05236 | 86.76637 | 38.24214 | 38.25064 | 20 | AR_4 | 456 | 0.7370326 | 0.7403514 | -0.09333859 | -0.1067033 | Average | 1.114905 | 1.175743 | -0.1260563 | -0.1357104
| AR_5 | 89.68155 | 94.03661 | 37.80311 | 37.81049 | StDev | 8.43191 | 10.43067 | 3.533789 | 3.533321 |  | AR_5 |  | 1.450462 | 1.556023 | -0.1539292 | -0.1633209 | StDev | 0.3585922 | 0.4106189 | 0.03058444 | 0.02833464
| AR_6 | 88.11753 | 91.44729 | 41.97493 | 41.98341 | [6 empty] | AR_6 |  | 1.15722 | 1.230854 | -0.1309011 | -0.1371071
| 25M_4 | 67.79015 | 71.52421 | 34.10683 | 34.11427 | Average | 81.1997 | 86.52357 | 35.56695 | 35.57521 |  | 25M_4 |  | 0.7234111 | 0.8112379 | -0.2200399 | -0.2286146 | Average | 0.9885659 | 1.111667 | -0.2119927 | -0.2208724
| 25M_5 | 87.19754 | 93.60151 | 36.72501 | 36.73215 | StDev | 11.6345 | 12.99667 | 1.33497 | 1.335155 |  | 25M_5 |  | 1.202767 | 1.356155 | -0.2383777 | -0.2483649 | StDev | 0.2437062 | 0.2767323 | 0.03119689 | 0.03207227
| 25M_6 | 88.6114 | 94.445 | 35.869 | 35.87922 | [6 empty] | 25M_6 |  | 1.03952 | 1.167609 | -0.1775606 | -0.1856378
21 | AR_4 | 74.90811 | 75.437 | 35.9656 | 35.97529 | Average | 84.73282 | 88.00861 | 39.59553 | 39.60426 | 21 | AR_4 | 480 | 0.7498837 | 0.7548157 | -0.06957592 | -0.0830393 | Average | 1.132228 | 1.207281 | -0.09227078 | -0.10206
| AR_5 | 90.59995 | 95.6184 | 38.89323 | 38.90118 | StDev | 8.561853 | 10.96754 | 4.027266 | 4.02681 |  | AR_5 |  | 1.475557 | 1.599018 | -0.1241427 | -0.1336747 | StDev | 0.3644064 | 0.4253648 | 0.02841735 | 0.02756702
| AR_6 | 88.69041 | 92.97043 | 43.92775 | 43.93631 | [6 empty] | AR_6 |  | 1.171245 | 1.268011 | -0.08309374 | -0.08946613
| 25M_4 | 67.33202 | 71.49615 | 35.03627 | 35.04372 | Average | 80.53688 | 85.59647 | 36.12433 | 36.13265 |  | 25M_4 |  | 0.7117641 | 0.8105274 | -0.196411 | -0.2050777 | Average | 0.972059 | 1.089109 | -0.1982112 | -0.2071388
| 25M_5 | 86.01679 | 91.90241 | 37.00173 | 37.00887 | StDev | 11.4907 | 12.23389 | 0.9995196 | 0.9996938 |  | 25M_5 |  | 1.172939 | 1.313385 | -0.2313872 | -0.2413993 | StDev | 0.2362587 | 0.2557896 | 0.03231354 | 0.03327787
| 25M_6 | 88.26183 | 93.39085 | 36.33498 | 36.34536 | [6 empty] | 25M_6 |  | 1.031474 | 1.143416 | -0.1668354 | -0.1749394
22 | AR_4 | 58.30302 | 58.48191 | 35.85257 | 35.86268 | Average | 63.32166 | 63.86752 | 39.56673 | 39.57519 | 22 | AR_4 | 504 | 0.3619821 | 0.3604063 | -0.07221635 | -0.08565884 | Average | 0.5920679 | 0.5992146 | -0.09240566 | -0.10221
| AR_5 | 67.17968 | 68.1087 | 39.45019 | 39.45747 | StDev | 4.550719 | 4.914374 | 3.773785 | 3.772748 |  | AR_5 |  | 0.8356202 | 0.8512724 | -0.1089243 | -0.1185541 | StDev | 0.2371061 | 0.2457011 | 0.01862722 | 0.01644861
| AR_6 | 64.48227 | 65.01196 | 43.39744 | 43.40542 | [6 empty] | AR_6 |  | 0.5786014 | 0.5859651 | -0.09607635 | -0.1024172
| 25M_4 | 60.03918 | 61.40828 | 34.56222 | 34.56968 | Average | 68.60657 | 70.83642 | 35.58713 | 35.59547 |  | 25M_4 |  | 0.5263602 | 0.5550679 | -0.2084626 | -0.217082 | Average | 0.6814349 | 0.7300568 | -0.2113602 | -0.2202421
| 25M_5 | 72.41365 | 75.26695 | 36.46146 | 36.46919 | StDev | 7.434873 | 8.169927 | 0.9585314 | 0.9588423 |  | 25M_5 |  | 0.8292992 | 0.894634 | -0.2450354 | -0.2549842 | StDev | 0.1515982 | 0.1700223 | 0.03232393 | 0.03327487
| 25M_6 | 73.36689 | 75.83402 | 35.7377 | 35.74754 | [6 empty] | 25M_6 |  | 0.6886452 | 0.7404684 | -0.1805827 | -0.1886599
23 | AR_4 | 58.76298 | 58.78137 | 34.71163 | 34.72228 | Average | 54.26375 | 54.28455 | 38.39499 | 38.40401 | 23 | AR_4 | 528 | 0.3727269 | 0.3673724 | -0.09886917 | -0.1121868 | Average | 0.3535453 | 0.348213 | -0.1216377 | -0.1313032
| AR_5 | 49.65936 | 49.68322 | 38.42388 | 38.43138 | StDev | 4.552721 | 4.549975 | 3.668995 | 3.668122 |  | AR_5 |  | 0.3568943 | 0.3504468 | -0.1369672 | -0.1464444 | StDev | 0.02105675 | 0.02036841 | 0.02010894 | 0.01747132
| AR_6 | 54.36892 | 54.38906 | 42.04945 | 42.05837 | [6 empty] | AR_6 |  | 0.3310148 | 0.3268197 | -0.1290767 | -0.1352784
| 25M_4 | 50.92477 | 50.9426 | 33.22702 | 33.23475 | Average | 52.37672 | 52.40056 | 34.11779 | 34.12646 |  | 25M_4 |  | 0.294647 | 0.2900411 | -0.2424071 | -0.250887 | Average | 0.2843393 | 0.2805097 | -0.2474366 | -0.2561867
| 25M_5 | 50.72709 | 50.75404 | 34.87614 | 34.88379 | StDev | 2.687859 | 2.690217 | 0.8324973 | 0.8326933 |  | 25M_5 |  | 0.2814576 | 0.2775904 | -0.2850835 | -0.2948922 | StDev | 0.009211379 | 0.008458358 | 0.03540112 | 0.03634655
| 25M_6 | 55.47829 | 55.50505 | 34.25022 | 34.26085 | [6 empty] | 25M_6 |  | 0.2769132 | 0.2738978 | -0.2148192 | -0.222781
24 | AR_4 | 51.09652 | 51.15833 | 35.77789 | 35.78794 | Average | 49.48964 | 49.6033 | 38.69345 | 38.70223 | 24 | AR_4 | 552 | 0.1936353 | 0.1900452 | -0.07396091 | -0.08739744 | Average | 0.237597 | 0.2351113 | -0.1146954 | -0.1243971
| AR_5 | 47.61572 | 47.76496 | 38.45975 | 38.46741 | StDev | 1.755699 | 1.714332 | 3.039151 | 3.038518 |  | AR_5 |  | 0.3010538 | 0.2983063 | -0.1359871 | -0.1454651 | StDev | 0.05630031 | 0.0563614 | 0.03528922 | 0.03214536
| AR_6 | 49.75669 | 49.8866 | 41.8427 | 41.85135 | [6 empty] | AR_6 |  | 0.218102 | 0.2169823 | -0.1341382 | -0.1403287
| 25M_4 | 53.24997 | 54.80481 | 33.23764 | 33.24555 | Average | 49.87656 | 50.51944 | 33.94561 | 33.95464 |  | 25M_4 |  | 0.3537599 | 0.3878455 | -0.2421371 | -0.2506135 | Average | 0.2252094 | 0.2370829 | -0.2514585 | -0.2601882
| 25M_5 | 46.11746 | 46.28685 | 34.78604 | 34.79405 | StDev | 3.581862 | 4.259225 | 0.7826525 | 0.7824333 |  | 25M_5 |  | 0.1650101 | 0.1651414 | -0.2873596 | -0.2971512 | StDev | 0.1114026 | 0.1306095 | 0.03226643 | 0.03322684
| 25M_6 | 50.26224 | 50.46667 | 33.81315 | 33.82431 | [6 empty] | 25M_6 |  | 0.1568582 | 0.1582618 | -0.224879 | -0.2328
25 | AR_4 | 58.45488 | 58.74949 | 35.41188 | 35.42227 | Average | 58.91942 | 59.27894 | 38.89738 | 38.90644 | 25 | AR_4 | 576 | 0.3655296 | 0.3666308 | -0.08251105 | -0.09590365 | Average | 0.4763331 | 0.4789717 | -0.1094879 | -0.1192005
| AR_5 | 58.83653 | 59.27561 | 38.54232 | 38.55006 | StDev | 0.5110517 | 0.5311228 | 3.675913 | 3.675347 |  | AR_5 |  | 0.6076517 | 0.6111789 | -0.133731 | -0.1432185 | StDev | 0.1223578 | 0.1234785 | 0.02571915 | 0.02366568
| AR_6 | 59.46685 | 59.81172 | 42.73794 | 42.747 | [6 empty] | AR_6 |  | 0.4558181 | 0.4591054 | -0.1122217 | -0.1184793
| 25M_4 | 57.07484 | 58.43523 | 33.42366 | 33.43184 | Average | 54.37018 | 55.41464 | 34.49174 | 34.50087 |  | 25M_4 |  | 0.4509986 | 0.4797801 | -0.2374079 | -0.245896 | Average | 0.335309 | 0.3563902 | -0.2382106 | -0.2469809
| 25M_5 | 50.93324 | 51.80633 | 35.49252 | 35.50087 | StDev | 3.135601 | 3.353304 | 1.036071 | 1.036241 |  | 25M_5 |  | 0.2866654 | 0.3040788 | -0.2695126 | -0.279359 | StDev | 0.1006117 | 0.10727 | 0.03090849 | 0.03184946
| 25M_6 | 55.10247 | 56.00237 | 34.55904 | 34.56991 | [6 empty] | 25M_6 |  | 0.2682631 | 0.2853118 | -0.2077112 | -0.2156878
26 | AR_4 | 53.68988 | 53.97612 | 35.13866 | 35.14927 | Average | 56.2135 | 56.79086 | 38.33881 | 38.34819 | 26 | AR_4 | 600 | 0.2542173 | 0.2555927 | -0.08889358 | -0.1022542 | Average | 0.4115872 | 0.4203018 | -0.1233879 | -0.133037
| AR_5 | 58.539 | 59.51699 | 38.19655 | 38.20452 | StDev | 2.430623 | 2.771497 | 3.273599 | 3.273116 |  | AR_5 |  | 0.5995219 | 0.6177399 | -0.1431788 | -0.1526107 | StDev | 0.1746696 | 0.1832786 | 0.02998109 | 0.02698476
| AR_6 | 56.41162 | 56.87946 | 41.68122 | 41.69077 | [6 empty] | AR_6 |  | 0.3810225 | 0.387573 | -0.1380914 | -0.144246
| 25M_4 | 52.20654 | 53.40926 | 33.2483 | 33.25614 | Average | 49.45266 | 50.38296 | 34.15111 | 34.1601 |  | 25M_4 |  | 0.3272331 | 0.3525054 | -0.2418661 | -0.2503453 | Average | 0.2144883 | 0.2331837 | -0.2465594 | -0.2553052
| 25M_5 | 45.94712 | 46.74179 | 35.00071 | 35.00881 | StDev | 3.196689 | 3.375994 | 0.8774159 | 0.8776406 |  | 25M_5 |  | 0.160707 | 0.1765932 | -0.2819366 | -0.2917452 | StDev | 0.09767419 | 0.1033812 | 0.03327962 | 0.03423063
| 25M_6 | 50.20431 | 50.99783 | 34.20432 | 34.21536 | [6 empty] | 25M_6 |  | 0.1555249 | 0.1704524 | -0.2158756 | -0.223825
27 | AR_4 | 50.77606 | 51.05154 | 34.7684 | 34.77915 | Average | 54.48195 | 55.50739 | 38.06173 | 38.07102 | 27 | AR_4 | 624 | 0.1861492 | 0.1875611 | -0.097543 | -0.1108639 | Average | 0.3701548 | 0.3911378 | -0.1307194 | -0.1403316
| AR_5 | 58.40108 | 60.63857 | 37.472 | 37.47997 | StDev | 3.81698 | 4.829062 | 3.624359 | 3.623728 |  | AR_5 |  | 0.5957534 | 0.6482257 | -0.1629764 | -0.1723048 | StDev | 0.2079456 | 0.234948 | 0.0327264 | 0.03079698
| AR_6 | 54.26872 | 54.83206 | 41.94479 | 41.95394 | [6 empty] | AR_6 |  | 0.3285618 | 0.3376267 | -0.1316389 | -0.137826
| 25M_4 | 49.51455 | 50.51126 | 32.67982 | 32.68821 | Average | 47.08564 | 47.92495 | 33.68637 | 33.69563 |  | 25M_4 |  | 0.2587953 | 0.2791181 | -0.2563184 | -0.2647273 | Average | 0.1563947 | 0.1730138 | -0.258105 | -0.2668033
| 25M_5 | 44.0044 | 44.76397 | 34.47566 | 34.48355 | StDev | 2.812399 | 2.916423 | 0.9174224 | 0.9175777 |  | 25M_5 |  | 0.1116304 | 0.1268072 | -0.2952003 | -0.3049671 | StDev | 0.08891473 | 0.09214362 | 0.03623509 | 0.03716937
| 25M_6 | 47.73797 | 48.49963 | 33.90364 | 33.91514 | [6 empty] | 25M_6 |  | 0.09875852 | 0.1131162 | -0.2227962 | -0.2307154
28 | AR_4 | 45.37145 | 45.42748 | 35.23567 | 35.24653 | Average | 43.66464 | 43.72704 | 37.87009 | 37.87932 | 28 | AR_4 | 648 | 0.05989537 | 0.05673416 | -0.08662738 | -0.09999172 | Average | 0.09148267 | 0.08830916 | -0.1360572 | -0.1456465
| AR_5 | 41.6532 | 41.71882 | 36.97434 | 36.9827 | StDev | 1.877749 | 1.873388 | 3.178414 | 3.177434 |  | AR_5 |  | 0.1381337 | 0.1339653 | -0.1765745 | -0.1858212 | StDev | 0.04123705 | 0.04049529 | 0.04563108 | 0.04317635
| AR_6 | 43.96926 | 44.03481 | 41.40026 | 41.40872 | [6 empty] | AR_6 |  | 0.07641895 | 0.07422805 | -0.1449697 | -0.1511266
| 25M_4 | 38.79471 | 38.84306 | 32.80116 | 32.80959 | Average | 39.74025 | 39.79659 | 33.57518 | 33.58462 |  | 25M_4 |  | -0.01373234 | -0.0163607 | -0.2532336 | -0.2616535 | Average | -0.02559669 | -0.02757083 | -0.2607045 | -0.2693908
| 25M_5 | 38.22149 | 38.27651 | 34.29179 | 34.30027 | StDev | 2.1533 | 2.160863 | 0.7469719 | 0.7471123 |  | 25M_5 |  | -0.03445634 | -0.0364964 | -0.2998452 | -0.3095807 | StDev | 0.01068373 | 0.01026041 | 0.0359916 | 0.03693419
| 25M_6 | 42.20454 | 42.27021 | 33.6326 | 33.64401 | [6 empty] | 25M_6 |  | -0.02860139 | -0.02985538 | -0.2290346 | -0.2369381
|  | CI(t)_Control |  |  |  | CI(t)_Test |  |  |  |  | CI(t)_Control |  |  |  | CI(t)_Test
|  | AR |  | 25M |  | AR |  | 25M |  |  | AR |  | 25M |  | AR |  | 25M
|  | Zreal | [8 empty] | Zmod
|  | Average | StDev | Average | StDev | Average | StDev | Average | StDev |  | Average | StDev | Average | StDev | Average | StDev | Average | StDev
|  | 0 | 0 | 0 | 0 | 0 | 0 | 0 | 0 |  | 0 | 0 | 0 | 0 | 0 | 0 | 0 | 0
|  | -0.12554 | 0.028567 | -0.17972 | 0.009669 | -0.19195 | 0.011828 | -0.21229 | 0.017654 |  | -0.12777 | 0.028124 | -0.18062 | 0.009927 | -0.1982 | 0.010091 | -0.21868 | 0.01773
|  | 0.424165 | 0.035715 | 0.326399 | 0.019138 | -0.30316 | 0.072376 | -0.28734 | 0.04397 |  | 0.419456 | 0.034992 | 0.323301 | 0.018771 | -0.30908 | 0.069861 | -0.29369 | 0.044269
|  | 0.93413 | 0.097719 | 0.465934 | 0.064803 | -0.26614 | 0.054252 | -0.23694 | 0.045595 |  | 1.019425 | 0.09591 | 0.529114 | 0.088281 | -0.27322 | 0.051504 | -0.24413 | 0.04593
|  | 0.811601 | 0.140767 | 0.469581 | 0.096321 | -0.24859 | 0.042461 | -0.2295 | 0.02168 |  | 0.878424 | 0.18686 | 0.549182 | 0.134885 | -0.25653 | 0.039843 | -0.23726 | 0.022474
|  | 0.849377 | 0.149175 | 0.502091 | 0.107957 | -0.21874 | 0.045604 | -0.21465 | 0.013365 |  | 0.911873 | 0.189935 | 0.589131 | 0.154342 | -0.22715 | 0.042715 | -0.2227 | 0.014133
|  | 0.842854 | 0.123578 | 0.553255 | 0.113894 | -0.21213 | 0.040618 | -0.21086 | 0.007585 |  | 0.899535 | 0.152479 | 0.65026 | 0.164615 | -0.22096 | 0.038031 | -0.21929 | 0.008699
|  | 0.904445 | 0.138987 | 0.62624 | 0.127545 | -0.20183 | 0.031596 | -0.21163 | 0.01732 |  | 0.962586 | 0.160508 | 0.732296 | 0.17701 | -0.21089 | 0.028623 | -0.22023 | 0.018398
|  | 0.99638 | 0.130392 | 0.706131 | 0.13434 | -0.14029 | 0.049411 | -0.25553 | 0.029919 |  | 1.061568 | 0.140197 | 0.81483 | 0.1697 | -0.14979 | 0.046516 | -0.26408 | 0.030861
|  | 1.067415 | 0.142915 | 0.774315 | 0.125513 | -0.14474 | 0.018792 | -0.25448 | 0.041751 |  | 1.139879 | 0.145787 | 0.885122 | 0.147382 | -0.15434 | 0.016541 | -0.26321 | 0.042566
|  | 1.263555 | 0.235818 | 1.112569 | 0.18015 | -0.13992 | 0.036448 | -0.24752 | 0.033869 |  | 1.307923 | 0.264017 | 1.257381 | 0.250567 | -0.14956 | 0.034644 | -0.25632 | 0.034813
|  | 1.25947 | 0.166275 | 1.013734 | 0.162848 | -0.12602 | 0.005436 | -0.25225 | 0.031629 |  | 1.323794 | 0.188043 | 1.166703 | 0.212672 | -0.13573 | 0.005152 | -0.26102 | 0.032549
|  | 1.177031 | 0.155721 | 0.933884 | 0.152316 | -0.1299 | 0.022759 | -0.25516 | 0.027403 |  | 1.246714 | 0.156264 | 1.07338 | 0.184115 | -0.13958 | 0.020242 | -0.26391 | 0.028348
|  | 0.318391 | 0.319595 | 0.483372 | 0.176169 | -0.1271 | 0.01795 | -0.2499 | 0.030148 |  | 0.321818 | 0.329109 | 0.491129 | 0.180448 | -0.13681 | 0.016045 | -0.25868 | 0.031097
|  | 1.304158 | 0.298842 | 1.101363 | 0.314479 | -0.14294 | 0.024682 | -0.24796 | 0.029113 |  | 1.369806 | 0.349274 | 1.312569 | 0.401099 | -0.15255 | 0.02344 | -0.25672 | 0.030045
|  | 0.369667 | 0.182719 | 0.630647 | 0.203581 | -0.13954 | 0.025805 | -0.2395 | 0.028244 |  | 0.371037 | 0.186002 | 0.688829 | 0.237663 | -0.14916 | 0.024753 | -0.2483 | 0.029206
|  | 0.148246 | 0.052355 | 0.417478 | 0.253859 | -0.13726 | 0.028879 | -0.24435 | 0.032202 |  | 0.146077 | 0.051665 | 0.438861 | 0.27313 | -0.14689 | 0.026285 | -0.25313 | 0.033152
|  | 0.59987 | 0.178965 | 1.070174 | 0.306955 | -0.13108 | 0.037558 | -0.2315 | 0.033702 |  | 0.598636 | 0.179753 | 1.170723 | 0.373621 | -0.14072 | 0.035038 | -0.24031 | 0.034668
|  | 0.940048 | 0.332865 | 1.107793 | 0.306475 | -0.07771 | 0.023391 | -0.18239 | 0.024369 |  | 0.960115 | 0.354755 | 1.24004 | 0.364934 | -0.08759 | 0.020408 | -0.19137 | 0.025345
|  | 1.114905 | 0.358592 | 0.988566 | 0.243706 | -0.12606 | 0.030584 | -0.21199 | 0.031197 |  | 1.175743 | 0.410619 | 1.111667 | 0.276732 | -0.13571 | 0.028335 | -0.22087 | 0.032072
|  | 1.132228 | 0.364406 | 0.972059 | 0.236259 | -0.09227 | 0.028417 | -0.19821 | 0.032314 |  | 1.207281 | 0.425365 | 1.089109 | 0.25579 | -0.10206 | 0.027567 | -0.20714 | 0.033278
|  | 0.592068 | 0.237106 | 0.681435 | 0.151598 | -0.09241 | 0.018627 | -0.21136 | 0.032324 |  | 0.599215 | 0.245701 | 0.730057 | 0.170022 | -0.10221 | 0.016449 | -0.22024 | 0.033275
|  | 0.353545 | 0.021057 | 0.284339 | 0.009211 | -0.12164 | 0.020109 | -0.24744 | 0.035401 |  | 0.348213 | 0.020368 | 0.28051 | 0.008458 | -0.1313 | 0.017471 | -0.25619 | 0.036347
|  | 0.237597 | 0.0563 | 0.225209 | 0.111403 | -0.1147 | 0.035289 | -0.25146 | 0.032266 |  | 0.235111 | 0.056361 | 0.237083 | 0.13061 | -0.1244 | 0.032145 | -0.26019 | 0.033227
|  | 0.476333 | 0.122358 | 0.335309 | 0.100612 | -0.10949 | 0.025719 | -0.23821 | 0.030908 |  | 0.478972 | 0.123479 | 0.35639 | 0.10727 | -0.1192 | 0.023666 | -0.24698 | 0.031849
|  | 0.411587 | 0.17467 | 0.214488 | 0.097674 | -0.12339 | 0.029981 | -0.24656 | 0.03328 |  | 0.420302 | 0.183279 | 0.233184 | 0.103381 | -0.13304 | 0.026985 | -0.25531 | 0.034231
|  | 0.370155 | 0.207946 | 0.156395 | 0.088915 | -0.13072 | 0.032726 | -0.2581 | 0.036235 |  | 0.391138 | 0.234948 | 0.173014 | 0.092144 | -0.14033 | 0.030797 | -0.2668 | 0.037169
|  | 0.091483 | 0.041237 | -0.0256 | 0.010684 | -0.13606 | 0.045631 | -0.2607 | 0.035992 |  | 0.088309 | 0.040495 | -0.02757 | 0.01026 | -0.14565 | 0.043176 | -0.26939 | 0.036934
| Max | 1.304158 |  | 1.112569 |  | -0.07771 |  | -0.18239 |  |  | 1.369806 |  | 1.312569 |  | -0.08759 |  | -0.19137
| Min | -0.12554 |  | -0.17972 |  | -0.30316 |  | -0.28734 |  |  | -0.12777 |  | -0.18062 |  | -0.30908 |  | -0.29369