## LPR - Control
Day | Coupon | OCP (V) | Icorr (A) | Ecorr (V) | Rp (Ohms) | Corrosion Rate (mpy) |  |  | Rp (Ohms) | OCP (V) | Icorr (A) | Corrosion Rate (mm/y)
1 | AR_4 | -0.7298341 | 5.510199e-05 | -0.731364 | 472.8 | 19.87539 | [5 empty] | 0.5048359
| AR_5 | -0.7292643 | 5.262774e-05 | -0.729417 | 495 | 18.98293 | [5 empty] | 0.4821674
| AR_6 | -0.732994 | 5.411027e-05 | -0.731803 | 481.5 | 19.51768 | 19.45867 | 0.4491471 | 483.1 | -0.7306975 | 5.394667e-05 | 0.4957501 | 0.4942511 | 0.01140836
| 25M_4 | -0.7319144 | 4.728353e-05 | -0.731074 | 551 | 17.05526 |  |  | 11.18615 | 0.002009158 | 1.245212e-06 | 0.4332045
| 25M_5 | -0.7303317 | 4.424487e-05 | -0.73148 | 588.8 | 15.95921 | [5 empty] | 0.4053647
| 25M_6 | -0.7309443 | 3.856971e-05 | -0.730429 | 675.5 | 13.91217 | 15.64221 | 1.595343 | 605.1 | -0.7310635 | 4.336604e-05 | 0.3533698 | 0.397313 | 0.04052179
2 | AR_4 | -0.6585813 | 5.18199e-05 | -0.659693 | 502.8 | 18.69154 |  |  | 63.83048 | 0.000798051 | 4.422887e-06 | 0.4747661
| AR_5 | -0.6552101 | 5.46728e-05 | -0.653186 | 476.5 | 19.72058 | [5 empty] | 0.5009037
| AR_6 | -0.6551072 | 6.203088e-05 | -0.6547 | 420 | 22.37466 | 20.26226 | 1.90037 | 466.4333 | -0.6562995 | 5.617453e-05 | 0.5683175 | 0.5146624 | 0.04826949
| 25M_4 | -0.6628612 | 5.51352e-05 | -0.664482 | 472.5 | 19.88737 |  |  | 42.30796 | 0.001976738 | 5.268531e-06 | 0.5051402
| 25M_5 | -0.662544 | 5.342048e-05 | -0.662477 | 487.7 | 19.26887 | [5 empty] | 0.4894303
| 25M_6 | -0.6664429 | 5.024254e-05 | -0.66471 | 518.5 | 18.12258 | 19.09294 | 0.8954521 | 492.9 | -0.6639494 | 5.293274e-05 | 0.4603145 | 0.4849616 | 0.02274453
3 | AR_4 | -0.6891339 | 4.334857e-05 | -0.687609 | 601 | 15.63591 | Biocide added |  | 23.43672 | 0.00216528 | 2.482529e-06 | 0.3971529
| AR_5 | -0.6827875 | 4.937983e-05 | -0.682809 | 527.6 | 17.8114 | After day 2 & before day 3 |  |  |  |  | 0.4524105
| AR_6 | -0.6814775 | 5.094198e-05 | -0.681425 | 511.4 | 18.37487 | 17.27406 | 1.446384 | 546.6667 | -0.6844663 | 4.789013e-05 | 0.4667226 | 0.438762 | 0.03673822
| 25M_4 | -0.6845763 | 5.33514e-05 | -0.685869 | 488.3 | 19.24395 |  |  | 47.74613 | 0.004094984 | 4.00991e-06 | 0.4887973
| 25M_5 | -0.6815957 | 5.126875e-05 | -0.683536 | 508.2 | 18.49274 | [5 empty] | 0.4697165
| 25M_6 | -0.6799321 | 5.113637e-05 | -0.677239 | 509.5 | 18.44499 | 18.72723 | 0.448132 | 502 | -0.6820347 | 5.191884e-05 | 0.4685037 | 0.4756725 | 0.01138257
4 | AR_4 | -0.644166 | 8.088907e-06 | -0.644966 | 3221 | 2.917684 |  |  | 11.88234 | 0.002353017 | 1.242398e-06 | 0.07410932
| AR_5 | -0.5655895 | 8.576413e-06 | -0.566958 | 3038 | 3.093529 | [5 empty] | 0.07857579
| AR_6 | -0.5675176 | 8.335205e-06 | -0.568847 | 3126 | 3.006525 | 3.005913 | 0.0879241 | 3128.333 | -0.5924244 | 8.333508e-06 | 0.07636589 | 0.07635033 | 0.002233277
| 25M_4 | -0.5918673 | 1.022707e-05 | -0.592464 | 2547 | 3.688924 |  |  | 91.52231 | 0.04481994 | 2.437574e-07 | 0.09369886
| 25M_5 | -0.5492021 | 8.116587e-06 | -0.553207 | 3210 | 2.927669 | [5 empty] | 0.07436294
| 25M_6 | -0.5488379 | 8.724954e-06 | -0.551482 | 2986 | 3.147108 | 3.254567 | 0.3918391 | 2914.333 | -0.5633024 | 9.02287e-06 | 0.0799367 | 0.08266617 | 0.009952733
5 | AR_4 | -0.6683152 | 5.657093e-06 | -0.669067 | 4605 | 2.040524 |  |  | 337.26 | 0.02473857 | 1.086324e-06 | 0.05182941
| AR_5 | -0.5916538 | 6.998616e-06 | -0.593316 | 3723 | 2.524414 | [5 empty] | 0.06412024
| AR_6 | -0.5842028 | 7.253343e-06 | -0.587907 | 3592 | 2.616295 | 2.393744 | 0.3093283 | 3973.333 | -0.6147239 | 6.636351e-06 | 0.06645403 | 0.06080123 | 0.007856954
| 25M_4 | -0.6196136 | 7.083524e-06 | -0.620251 | 3678 | 2.555041 |  |  | 550.9468 | 0.04656068 | 8.575725e-07 | 0.06489817
| 25M_5 | -0.5572398 | 7.818717e-06 | -0.560901 | 3332 | 2.820226 | [5 empty] | 0.07163388
| 25M_6 | -0.5530648 | 7.579204e-06 | -0.557719 | 3437 | 2.733834 | 2.703034 | 0.1352489 | 3482.333 | -0.5766394 | 7.493815e-06 | 0.06943952 | 0.06865719 | 0.003435329
6 | AR_4 | -0.6620401 | 5.342094e-06 | -0.662173 | 4877 | 1.926904 |  |  | 177.3988 | 0.03727525 | 3.749609e-07 | 0.04894346
| AR_5 | -0.5939508 | 6.746505e-06 | -0.596978 | 3862 | 2.433478 | [5 empty] | 0.06181046
| AR_6 | -0.5871587 | 7.121245e-06 | -0.591119 | 3658 | 2.568647 | 2.309676 | 0.33831 | 4132.333 | -0.6143832 | 6.403281e-06 | 0.06524376 | 0.0586659 | 0.008593091
| 25M_4 | -0.621314 | 6.510732e-06 | -0.621613 | 4002 | 2.348433 |  |  | 652.9168 | 0.04141157 | 9.379213e-07 | 0.05965032
| 25M_5 | -0.5510568 | 7.839491e-06 | -0.554738 | 3323 | 2.82772 | [5 empty] | 0.07182423
| 25M_6 | -0.5472659 | 7.715893e-06 | -0.551599 | 3377 | 2.783138 | 2.653097 | 0.2647867 | 3567.333 | -0.5732122 | 7.355372e-06 | 0.07069185 | 0.0673888 | 0.006725596
7 | AR_4 | -0.6529013 | 5.198283e-06 | -0.653374 | 5012 | 1.875031 |  |  | 377.3994 | 0.04170045 | 7.340856e-07 | 0.04762588
| AR_5 | -0.5933833 | 6.525442e-06 | -0.59642 | 3993 | 2.35374 | [5 empty] | 0.05978512
| AR_6 | -0.5882823 | 7.104201e-06 | -0.59195 | 3667 | 2.562499 | 2.263757 | 0.3524568 | 4224 | -0.6115223 | 6.275975e-06 | 0.0650876 | 0.05749953 | 0.008952421
| 25M_4 | -0.6134182 | 6.641348e-06 | -0.613757 | 3923 | 2.395547 |  |  | 701.6245 | 0.03592591 | 9.771418e-07 | 0.06084702
| 25M_5 | -0.5412672 | 8.374282e-06 | -0.545249 | 3111 | 3.02062 | [5 empty] | 0.0767239
| 25M_6 | -0.5353201 | 8.394854e-06 | -0.538611 | 3103 | 3.02804 | 2.814736 | 0.363047 | 3379 | -0.5633352 | 7.803495e-06 | 0.07691237 | 0.07149443 | 0.009221412
8 | AR_4 | -0.6474838 | 5.144351e-06 | -0.648516 | 5064 | 1.855577 |  |  | 471.1348 | 0.04347499 | 1.006501e-06 | 0.04713175
| AR_5 | -0.5927474 | 6.368432e-06 | -0.596096 | 4091 | 2.297106 | [5 empty] | 0.05834661
| AR_6 | -0.5885186 | 7.081473e-06 | -0.592801 | 3679 | 2.554301 | 2.235661 | 0.3533913 | 4278 | -0.6095833 | 6.198085e-06 | 0.06487938 | 0.05678591 | 0.008976156
| 25M_4 | -0.6067255 | 6.403105e-06 | -0.607353 | 4069 | 2.309613 |  |  | 711.1842 | 0.03289086 | 9.797315e-07 | 0.05866429
| 25M_5 | -0.5326186 | 8.900573e-06 | -0.536008 | 2927 | 3.210454 | [5 empty] | 0.08154569
| 25M_6 | -0.5304794 | 8.946635e-06 | -0.534185 | 2912 | 3.227069 | 2.915712 | 0.5249629 | 3302.667 | -0.5566078 | 8.083438e-06 | 0.08196772 | 0.07405923 | 0.01333408
9 | AR_4 | -0.6401425 | 5.15758e-06 | -0.640921 | 5051 | 1.860349 |  |  | 663.7065 | 0.04341635 | 1.455393e-06 | 0.04725296
| AR_5 | -0.5901282 | 6.156516e-06 | -0.59315 | 4232 | 2.220667 | [5 empty] | 0.05640505
| AR_6 | -0.5864974 | 7.070354e-06 | -0.590807 | 3685 | 2.55029 | 2.210435 | 0.3450843 | 4322.667 | -0.6055894 | 6.12815e-06 | 0.0647775 | 0.05614517 | 0.008765158
| 25M_4 | -0.5989199 | 6.591141e-06 | -0.599883 | 3953 | 2.377437 |  |  | 687.4986 | 0.02997891 | 9.567024e-07 | 0.06038702
| 25M_5 | -0.5212436 | 9.402531e-06 | -0.524281 | 2771 | 3.391511 | [5 empty] | 0.08614455
| 25M_6 | -0.5232188 | 9.867928e-06 | -0.527261 | 2640 | 3.559381 | 3.109443 | 0.6394683 | 3121.333 | -0.5477941 | 8.620533e-06 | 0.09040846 | 0.07898001 | 0.01624253
10 | AR_4 | -0.6363958 | 5.023368e-06 | -0.637595 | 5186 | 1.811939 |  |  | 723.2167 | 0.04428725 | 1.772843e-06 | 0.04602334
| AR_5 | -0.5850843 | 6.140042e-06 | -0.588175 | 4243 | 2.214725 | [5 empty] | 0.05625413
| AR_6 | -0.5843436 | 6.978332e-06 | -0.588403 | 3733 | 2.517098 | 2.181254 | 0.353769 | 4387.333 | -0.6019412 | 6.047247e-06 | 0.06393442 | 0.05540396 | 0.008985752
| 25M_4 | -0.5901335 | 6.738208e-06 | -0.591077 | 3866 | 2.430485 | Biocide added |  | 737.1746 | 0.02984083 | 9.807799e-07 | 0.06173444
| 25M_5 | -0.5130164 | 1.025556e-05 | -0.516691 | 2540 | 3.699199 | After day 10 |  |  |  |  | 0.09395984
| 25M_6 | -0.5118127 | 1.043034e-05 | -0.51515 | 2498 | 3.762244 | 3.297309 | 0.7513534 | 2968 | -0.5383209 | 9.141369e-06 | 0.09556119 | 0.08375182 | 0.01908442
11 | AR_4 | -0.6496404 | 5.6066e-06 | -0.649998 | 4647 | 2.022311 |  |  | 777.9743 | 0.04487509 | 2.083033e-06 | 0.0513668
| AR_5 | -0.6012298 | 4.449939e-06 | -0.602226 | 5855 | 1.605102 | [5 empty] | 0.04076967
| AR_6 | -0.5999978 | 4.924923e-06 | -0.602955 | 5290 | 1.776429 | 1.801281 | 0.2097118 | 5264 | -0.616956 | 4.993821e-06 | 0.04512139 | 0.04575262 | 0.005326691
| 25M_4 | -0.6073157 | 7.13498e-06 | -0.607944 | 3651 | 2.573601 |  |  | 604.4196 | 0.02831222 | 5.814003e-07 | 0.0653696
| 25M_5 | -0.5279396 | 9.831002e-06 | -0.53064 | 2650 | 3.546062 | [5 empty] | 0.09007015
| 25M_6 | -0.520206 | 9.566284e-06 | -0.523928 | 2723 | 3.450577 | 3.19008 | 0.5360169 | 3008 | -0.5518204 | 8.844089e-06 | 0.08764483 | 0.08102819 | 0.01361486
12 | AR_4 | -0.6404638 | 5.084318e-06 | -0.641279 | 5124 | 1.833923 |  |  | 558.0493 | 0.04821562 | 1.486038e-06 | 0.04658174
| AR_5 | -0.5907675 | 4.198885e-06 | -0.592176 | 6205 | 1.514546 | [5 empty] | 0.03846955
| AR_6 | -0.5914296 | 4.563375e-06 | -0.593768 | 5709 | 1.646018 | 1.664829 | 0.1605173 | 5679.333 | -0.6075536 | 4.615526e-06 | 0.04180894 | 0.04228674 | 0.004077148
| 25M_4 | -0.5980446 | 6.679937e-06 | -0.599032 | 3900 | 2.409466 |  |  | 541.1103 | 0.02850296 | 4.450143e-07 | 0.06120056
| 25M_5 | -0.5221982 | 1.038486e-05 | -0.525231 | 2509 | 3.745838 | [5 empty] | 0.09514448
| 25M_6 | -0.5141239 | 9.830665e-06 | -0.517507 | 2650 | 3.54594 | 3.233748 | 0.7208123 | 3019.667 | -0.5447889 | 8.965154e-06 | 0.09006706 | 0.08213736 | 0.01830867
13 | AR_4 | -0.6351491 | 4.998399e-06 | -0.635996 | 5212 | 1.802932 |  |  | 765.6437 | 0.04629715 | 1.998361e-06 | 0.04579456
| AR_5 | -0.5849434 | 4.365275e-06 | -0.586372 | 5968 | 1.574563 | [5 empty] | 0.03999398
| AR_6 | -0.5852099 | 4.712925e-06 | -0.587994 | 5528 | 1.699961 | 1.692485 | 0.1143679 | 5569.333 | -0.6017675 | 4.6922e-06 | 0.0431791 | 0.04298921 | 0.00290495
| 25M_4 | -0.5920531 | 6.862457e-06 | -0.592681 | 3796 | 2.475302 |  |  | 379.6911 | 0.02890965 | 3.170704e-07 | 0.0628728
| 25M_5 | -0.5198694 | 1.07748e-05 | -0.52289 | 2418 | 3.886492 | [5 empty] | 0.09871709
| 25M_6 | -0.5085646 | 1.02773e-05 | -0.511601 | 2535 | 3.707041 | 3.356278 | 0.7682058 | 2916.333 | -0.5401624 | 9.304852e-06 | 0.09415903 | 0.08524964 | 0.01951247
14 | AR_4 | -0.642109 | 4.797617e-06 | -0.643247 | 5430 | 1.73051 |  |  | 764.0565 | 0.04529278 | 2.129753e-06 | 0.04395504
| AR_5 | -0.6841412 | 6.395489e-06 | -0.683851 | 4074 | 2.306865 | [5 empty] | 0.05859449
| AR_6 | -0.7057537 | 1.253574e-05 | -0.705995 | 2078 | 4.521666 | 2.853014 | 1.473549 | 3860.667 | -0.6773346 | 7.909615e-06 | 0.1148505 | 0.07246669 | 0.03742822
| 25M_4 | -0.633164 | 6.283405e-06 | -0.63284 | 4146 | 2.266436 |  |  | 1686.152 | 0.0323637 | 4.085226e-06 | 0.05756759
| 25M_5 | -0.5710993 | 6.800681e-06 | -0.572427 | 3831 | 2.453019 | [5 empty] | 0.06230681
| 25M_6 | -0.620347 | 5.876625e-06 | -0.619311 | 4433 | 2.11971 | 2.279722 | 0.1670512 | 4136.667 | -0.6082034 | 6.320237e-06 | 0.05384074 | 0.05790505 | 0.004243109
15 | AR_4 | -0.6416066 | 4.911385e-06 | -0.642771 | 5305 | 1.771546 |  |  | 301.1085 | 0.03276593 | 4.631278e-07 | 0.04499736
| AR_5 | -0.5946893 | 3.551496e-06 | -0.596073 | 7336 | 1.281031 | [5 empty] | 0.03253825
| AR_6 | -0.6062267 | 3.123399e-06 | -0.607254 | 8341 | 1.126616 | 1.393064 | 0.3367451 | 6994 | -0.6141742 | 3.862093e-06 | 0.0286161 | 0.0353839 | 0.008553343
| 25M_4 | -0.5925114 | 6.502255e-06 | -0.593478 | 4007 | 2.345376 |  |  | 1546.624 | 0.0244475 | 9.335826e-07 | 0.05957267
| 25M_5 | -0.5233314 | 1.037223e-05 | -0.527048 | 2512 | 3.741282 | [5 empty] | 0.09502875
| 25M_6 | -0.5169944 | 9.575282e-06 | -0.520032 | 2721 | 3.453823 | 3.18016 | 0.7370935 | 3080 | -0.5442791 | 8.816589e-06 | 0.08772728 | 0.08077623 | 0.01872221
16 | AR_4 | -0.6587093 | 5.647976e-06 | -0.659536 | 4613 | 2.037236 |  |  | 809.5783 | 0.04189043 | 2.043499e-06 | 0.0517459
| AR_5 | -0.6193227 | 4.058924e-06 | -0.620388 | 6419 | 1.464062 | [5 empty] | 0.03718725
| AR_6 | -0.6625767 | 4.986115e-06 | -0.663254 | 5225 | 1.798501 | 1.7666 | 0.2879156 | 5419 | -0.6468696 | 4.897672e-06 | 0.04568202 | 0.04487172 | 0.00731307
| 25M_4 | -0.6199317 | 6.492161e-06 | -0.620584 | 4013 | 2.341735 |  |  | 918.4966 | 0.02393453 | 7.982094e-07 | 0.05948019
| 25M_5 | -0.5460721 | 1.049194e-05 | -0.548753 | 2483 | 3.784465 | [5 empty] | 0.0961256
| 25M_6 | -0.5374709 | 9.911142e-06 | -0.541797 | 2629 | 3.574968 | 3.233723 | 0.7795536 | 3041.667 | -0.5678249 | 8.965081e-06 | 0.09080437 | 0.08213672 | 0.0198007
17 | AR_4 | -0.7053075 | 8.636835e-06 | -0.705432 | 3016 | 3.115323 |  |  | 844.3609 | 0.04533028 | 2.161211e-06 | 0.07912936
| AR_5 | -0.6837965 | 6.703825e-06 | -0.684342 | 3886 | 2.418083 | [5 empty] | 0.06141943
| AR_6 | -0.6984675 | 1.036659e-05 | -0.698966 | 2513 | 3.739251 | 3.090886 | 0.6609229 | 3138.333 | -0.6958572 | 8.569083e-06 | 0.09497717 | 0.07850865 | 0.01678748
| 25M_4 | -0.6754482 | 8.876482e-06 | -0.675662 | 2935 | 3.201764 | Biocide added |  | 694.6268 | 0.0109905 | 1.832322e-06 | 0.08132497
| 25M_5 | -0.5764202 | 8.83648e-06 | -0.58066 | 2948 | 3.187336 | After day 17 |  |  |  |  | 0.0809585
| 25M_6 | -0.5788043 | 8.231346e-06 | -0.58272 | 3165 | 2.969063 | 3.119388 | 0.1303847 | 3016 | -0.6102242 | 8.648103e-06 | 0.07541435 | 0.07923261 | 0.003311778
18 | AR_4 | -0.6735625 | 6.98291e-06 | -0.673722 | 3731 | 2.518749 |  |  | 129.2014 | 0.05649819 | 3.614756e-07 | 0.06397635
| AR_5 | -0.6379458 | 4.128558e-06 | -0.638041 | 6310 | 1.489179 | [5 empty] | 0.03782522
| AR_6 | -0.6516181 | 5.627189e-06 | -0.651969 | 4630 | 2.029738 | 2.012555 | 0.515 | 4890.333 | -0.6543755 | 5.579552e-06 | 0.05155545 | 0.05111901 | 0.01308103
| 25M_4 | -0.6165131 | 7.628199e-06 | -0.61683 | 3415 | 2.751506 |  |  | 1309.061 | 0.01796774 | 1.427772e-06 | 0.06988839
| 25M_5 | -0.5311289 | 8.507436e-06 | -0.53418 | 3062 | 3.068649 | [5 empty] | 0.07794384
| 25M_6 | -0.526566 | 7.715474e-06 | -0.528914 | 3377 | 2.782986 | 2.867714 | 0.1747255 | 3284.667 | -0.5580693 | 7.95037e-06 | 0.07068799 | 0.07284007 | 0.004438037
19 | AR_4 | -0.6707132 | 5.737292e-06 | -0.671223 | 4541 | 2.069452 |  |  | 193.7688 | 0.05066518 | 4.844031e-07 | 0.05256419
| AR_5 | -0.6063395 | 3.329742e-06 | -0.607389 | 7824 | 1.201044 | [5 empty] | 0.03050658
| AR_6 | -0.5988494 | 3.506315e-06 | -0.600229 | 7430 | 1.264735 | 1.511744 | 0.4840383 | 6598.333 | -0.6253007 | 4.191116e-06 | 0.03212433 | 0.03839837 | 0.0122946
| 25M_4 | -0.6044372 | 6.590267e-06 | -0.604757 | 3953 | 2.377122 |  |  | 1792.561 | 0.03950629 | 1.341935e-06 | 0.06037902
| 25M_5 | -0.5267816 | 9.217898e-06 | -0.529127 | 2826 | 3.324914 | [5 empty] | 0.08445298
| 25M_6 | -0.5144333 | 8.903184e-06 | -0.517147 | 2926 | 3.211396 | 2.971144 | 0.5175598 | 3235 | -0.5485507 | 8.237116e-06 | 0.08156962 | 0.07546721 | 0.01314605
20 | AR_4 | -0.6584145 | 5.355485e-06 | -0.659268 | 4865 | 1.931734 |  |  | 623.8133 | 0.04879135 | 1.434868e-06 | 0.04906614
| AR_5 | -0.5974408 | 3.290981e-06 | -0.59817 | 7916 | 1.187063 | [5 empty] | 0.03015146
| AR_6 | -0.5826333 | 3.317919e-06 | -0.584356 | 7852 | 1.19678 | 1.438526 | 0.4271586 | 6877.667 | -0.6128295 | 3.988128e-06 | 0.03039827 | 0.03653863 | 0.01084985
| 25M_4 | -0.5994341 | 6.187419e-06 | -0.599882 | 4211 | 2.231814 |  |  | 1743.314 | 0.040166 | 1.184242e-06 | 0.05668819
| 25M_5 | -0.5220256 | 1.013168e-05 | -0.524075 | 2571 | 3.654517 | [5 empty] | 0.09282492
| 25M_6 | -0.5023069 | 9.863904e-06 | -0.506002 | 2641 | 3.557929 | 3.148087 | 0.7949837 | 3141 | -0.5412555 | 8.727668e-06 | 0.09037158 | 0.07996156 | 0.02019263
21 | AR_4 | -0.6569957 | 4.647271e-06 | -0.657825 | 5606 | 1.67628 |  |  | 927.3079 | 0.05133971 | 2.20399e-06 | 0.0425776
| AR_5 | -0.6000053 | 2.911674e-06 | -0.601065 | 8948 | 1.050246 | [5 empty] | 0.0266763
| AR_6 | -0.5785443 | 3.155513e-06 | -0.580559 | 8256 | 1.1382 | 1.288242 | 0.3389161 | 7603.333 | -0.6118484 | 3.571486e-06 | 0.02891034 | 0.03272141 | 0.008608485
| 25M_4 | -0.5983304 | 5.818035e-06 | -0.598987 | 4478 | 2.098577 |  |  | 1764.007 | 0.04054442 | 9.396007e-07 | 0.05330396
| 25M_5 | -0.5203903 | 1.058714e-05 | -0.523416 | 2461 | 3.818801 | [5 empty] | 0.09699774
| 25M_6 | -0.5025859 | 1.05302e-05 | -0.505267 | 2474 | 3.798264 | 3.238547 | 0.9872967 | 3137.667 | -0.5404355 | 8.978458e-06 | 0.0964761 | 0.08225927 | 0.02507739
22 | AR_4 | -0.6813161 | 5.407477e-06 | -0.681463 | 4818 | 1.950487 |  |  | 1160.781 | 0.0509226 | 2.737155e-06 | 0.04954247
| AR_5 | -0.622202 | 3.323648e-06 | -0.623276 | 7839 | 1.198846 | [5 empty] | 0.03045075
| AR_6 | -0.6107243 | 3.979525e-06 | -0.61174 | 6547 | 1.435422 | 1.528252 | 0.3843229 | 6401.333 | -0.6380808 | 4.236883e-06 | 0.03645979 | 0.03881767 | 0.00976182
| 25M_4 | -0.6221194 | 6.09999e-06 | -0.622516 | 4271 | 2.200278 |  |  | 1515.759 | 0.03788011 | 1.065486e-06 | 0.05588717
| 25M_5 | -0.5378284 | 9.897017e-06 | -0.541455 | 2632 | 3.569873 | [5 empty] | 0.09067496
| 25M_6 | -0.5213206 | 9.983355e-06 | -0.525683 | 2610 | 3.601016 | 3.123722 | 0.7998778 | 3171 | -0.5604228 | 8.660121e-06 | 0.09146599 | 0.07934271 | 0.02031694
23 | AR_4 | -0.7031605 | 6.45473e-05 | -0.706296 | 403.6 | 23.28234 |  |  | 952.6915 | 0.05406459 | 2.217558e-06 | 0.5913726
| AR_5 | -0.713315 | 6.442377e-05 | -0.712323 | 404.4 | 23.23778 | [5 empty] | 0.5902408
| AR_6 | -0.7154849 | 6.80265e-05 | -0.714792 | 383 | 24.53729 | 23.6858 | 0.7377456 | 397 | -0.7106535 | 6.566586e-05 | 0.6232484 | 0.6016206 | 0.01873878
| 25M_4 | -0.7137865 | 6.511075e-05 | -0.71143 | 400.1 | 23.48558 | Biocide added |  | 12.13095 | 0.006579174 | 2.04531e-06 | 0.5965349
| 25M_5 | -0.7099496 | 6.978398e-05 | -0.708528 | 373.3 | 25.17122 | Before day 23 |  |  |  |  | 0.6393503
| 25M_6 | -0.7080624 | 6.35765e-05 | -0.705997 | 409.8 | 22.93217 | 23.86299 | 1.166261 | 394.4 | -0.7105995 | 6.615708e-05 | 0.5824783 | 0.6061212 | 0.02962309
24 | AR_4 | -0.6591769 | 2.070755e-05 | -0.659691 | 1258 | 7.469255 |  |  | 18.90582 | 0.002916866 | 3.233311e-06 | 0.1897195
| AR_5 | -0.6590046 | 1.745654e-05 | -0.659393 | 1492 | 6.296608 | [5 empty] | 0.1599342
| AR_6 | -0.6562554 | 2.051459e-05 | -0.656929 | 1270 | 7.399653 | 7.055172 | 0.6578568 | 1340 | -0.6581456 | 1.955956e-05 | 0.1879516 | 0.1792017 | 0.0167096
| 25M_4 | -0.5592452 | 1.486243e-05 | -0.559269 | 1753 | 5.360907 | Biocide added |  | 131.7725 | 0.001639255 | 1.823822e-06 | 0.1361673
| 25M_5 | -0.6535897 | 1.703565e-05 | -0.653885 | 1529 | 6.144793 | After day 24 |  |  |  |  | 0.1560781
| 25M_6 | -0.6407356 | 1.547936e-05 | -0.640672 | 1683 | 5.583435 | 5.696378 | 0.4039634 | 1655 | -0.6178568 | 1.579248e-05 | 0.1418195 | 0.1446883 | 0.01026069
25 | AR_4 | -0.6141303 | 1.416678e-05 | -0.614333 | 1839 | 5.109983 |  |  | 114.5949 | 0.05116444 | 1.119935e-06 | 0.1297938
| AR_5 | -0.6511475 | 1.106978e-05 | -0.650871 | 2354 | 3.992892 | [5 empty] | 0.1014197
| AR_6 | -0.6516147 | 1.377282e-05 | -0.651952 | 1892 | 4.967882 | 4.690252 | 0.6080968 | 2028.333 | -0.6389642 | 1.300313e-05 | 0.1261845 | 0.1191326 | 0.01544569
| 25M_4 | -0.5955258 | 9.642259e-06 | -0.596162 | 2702 | 3.477982 |  |  | 283.2778 | 0.02150803 | 1.685875e-06 | 0.08834092
| 25M_5 | -0.5518001 | 8.537975e-06 | -0.552794 | 3051 | 3.079664 | [5 empty] | 0.07822362
| 25M_6 | -0.5323713 | 6.968538e-06 | -0.533408 | 3739 | 2.513565 | 3.023737 | 0.4846348 | 3164 | -0.5598991 | 8.382924e-06 | 0.06384468 | 0.07680307 | 0.01230975
26 | AR_4 | -0.6183414 | 1.160069e-05 | -0.618491 | 2246 | 4.184392 |  |  | 527.6542 | 0.03234683 | 1.343587e-06 | 0.1062838
| AR_5 | -0.6260034 | 7.435865e-06 | -0.626406 | 3504 | 2.682131 | [5 empty] | 0.06812626
| AR_6 | -0.6443051 | 9.764471e-06 | -0.644571 | 2668 | 3.522063 | 3.462862 | 0.7528782 | 2806 | -0.62955 | 9.600342e-06 | 0.08946058 | 0.08795687 | 0.01912314
| 25M_4 | -0.5993024 | 8.460795e-06 | -0.599964 | 3079 | 3.051825 |  |  | 640.2531 | 0.01334024 | 2.087258e-06 | 0.07751651
| 25M_5 | -0.5451482 | 7.003461e-06 | -0.546477 | 3720 | 2.526162 | [5 empty] | 0.06416464
| 25M_6 | -0.5444642 | 7.159833e-06 | -0.545803 | 3639 | 2.582566 | 2.720184 | 0.2885905 | 3479.333 | -0.5629716 | 7.541363e-06 | 0.06559731 | 0.06909282 | 0.007330214
27 | AR_4 | -0.6259047 | 1.061477e-05 | -0.62639 | 2454 | 3.828768 |  |  | 349.0563 | 0.03146525 | 8.000809e-07 | 0.0972509
| AR_5 | -0.6023838 | 5.56187e-06 | -0.602721 | 4684 | 2.006177 | [5 empty] | 0.050957
| AR_6 | -0.6369889 | 7.45746e-06 | -0.636974 | 3494 | 2.68992 | 2.841622 | 0.9207169 | 3544 | -0.6217591 | 7.878033e-06 | 0.0683241 | 0.07217733 | 0.02338625
| 25M_4 | -0.6040639 | 8.049446e-06 | -0.604671 | 3237 | 2.903451 |  |  | 1115.84 | 0.01767109 | 2.552569e-06 | 0.0737478
| 25M_5 | -0.5480937 | 7.11878e-06 | -0.550083 | 3660 | 2.567758 | [5 empty] | 0.06522118
| 25M_6 | -0.5438335 | 7.776866e-06 | -0.546134 | 3350 | 2.805131 | 2.75878 | 0.1725797 | 3415.667 | -0.5653304 | 7.648364e-06 | 0.07125047 | 0.07007315 | 0.004383534
28 | AR_4 | -0.7241421 | 2.389026e-05 | -0.724246 | 1091 | 8.617265 |  |  | 219.0122 | 0.03361179 | 4.784552e-07 | 0.218879
| AR_5 | -0.6945314 | 9.965711e-06 | -0.694738 | 2614 | 3.594651 | [5 empty] | 0.09130432
| AR_6 | -0.709007 | 1.490072e-05 | -0.709213 | 1748 | 5.374719 | 5.862212 | 2.546547 | 1817.667 | -0.7092268 | 1.625223e-05 | 0.1365181 | 0.1489005 | 0.06468241
| 25M_4 | -0.7074301 | 1.598376e-05 | -0.707321 | 1630 | 5.765372 |  |  | 763.8863 | 0.01480657 | 7.059972e-06 | 0.1464407
| 25M_5 | -0.7125437 | 1.944216e-05 | -0.712428 | 1340 | 7.012826 | [5 empty] | 0.1781261
| 25M_6 | -0.7049227 | 1.467106e-05 | -0.70512 | 1776 | 5.291881 | 6.02336 | 0.8890057 | 1582 | -0.7082988 | 1.669899e-05 | 0.134414 | 0.1529936 | 0.02258079
[9 empty] | 221.9279 | 0.003884061 | 2.464654e-06

## Control - Analysis
AR_4 | [5 empty] | AR_5 | [5 empty] | AR_6 | [5 empty] | 25M_4 | [5 empty] | 25M_5 | [5 empty] | 25M_6
Day | OCP (V) | Icorr (A) | Ecorr (V) | Rp (Ohms) | Corrosion Rate (mpy) | Day | OCP (V) | Icorr (A) | Ecorr (V) | Rp (Ohms) | Corrosion Rate (mpy) | Day | OCP (V) | Icorr (A) | Ecorr (V) | Rp (Ohms) | Corrosion Rate (mpy) | Day | OCP (V) | Icorr (A) | Ecorr (V) | Rp (Ohms) | Corrosion Rate (mpy) | Day | OCP (V) | Icorr (A) | Ecorr (V) | Rp (Ohms) | Corrosion Rate (mpy) | Day | OCP (V) | Icorr (A) | Ecorr (V) | Rp (Ohms) | Corrosion Rate (mpy)
1 | -0.7298341 | 5.510199e-05 | -0.731364 | 472.8 | 19.87539 | 1 | -0.7292643 | 5.262774e-05 | -0.729417 | 495 | 18.98293 | 1 | -0.732994 | 5.411027e-05 | -0.731803 | 481.5 | 19.51768 | 1 | -0.7319144 | 4.728353e-05 | -0.731074 | 551 | 17.05526 | 1 | -0.7303317 | 4.424487e-05 | -0.73148 | 588.8 | 15.95921 | 1 | -0.7309443 | 3.856971e-05 | -0.730429 | 675.5 | 13.91217
2 | -0.6585813 | 5.18199e-05 | -0.659693 | 502.8 | 18.69154 | 2 | -0.6552101 | 5.46728e-05 | -0.653186 | 476.5 | 19.72058 | 2 | -0.6551072 | 6.203088e-05 | -0.6547 | 420 | 22.37466 | 2 | -0.6628612 | 5.51352e-05 | -0.664482 | 472.5 | 19.88737 | 2 | -0.662544 | 5.342048e-05 | -0.662477 | 487.7 | 19.26887 | 2 | -0.6664429 | 5.024254e-05 | -0.66471 | 518.5 | 18.12258
3 | -0.6891339 | 4.334857e-05 | -0.687609 | 601 | 15.63591 | 3 | -0.6827875 | 4.937983e-05 | -0.682809 | 527.6 | 17.8114 | 3 | -0.6814775 | 5.094198e-05 | -0.681425 | 511.4 | 18.37487 | 3 | -0.6845763 | 5.33514e-05 | -0.685869 | 488.3 | 19.24395 | 3 | -0.6815957 | 5.126875e-05 | -0.683536 | 508.2 | 18.49274 | 3 | -0.6799321 | 5.113637e-05 | -0.677239 | 509.5 | 18.44499
4 | -0.644166 | 8.088907e-06 | -0.644966 | 3221 | 2.917684 | 4 | -0.5655895 | 8.576413e-06 | -0.566958 | 3038 | 3.093529 | 4 | -0.5675176 | 8.335205e-06 | -0.568847 | 3126 | 3.006525 | 4 | -0.5918673 | 1.022707e-05 | -0.592464 | 2547 | 3.688924 | 4 | -0.5492021 | 8.116587e-06 | -0.553207 | 3210 | 2.927669 | 4 | -0.5488379 | 8.724954e-06 | -0.551482 | 2986 | 3.147108
5 | -0.6683152 | 5.657093e-06 | -0.669067 | 4605 | 2.040524 | 5 | -0.5916538 | 6.998616e-06 | -0.593316 | 3723 | 2.524414 | 5 | -0.5842028 | 7.253343e-06 | -0.587907 | 3592 | 2.616295 | 5 | -0.6196136 | 7.083524e-06 | -0.620251 | 3678 | 2.555041 | 5 | -0.5572398 | 7.818717e-06 | -0.560901 | 3332 | 2.820226 | 5 | -0.5530648 | 7.579204e-06 | -0.557719 | 3437 | 2.733834
6 | -0.6620401 | 5.342094e-06 | -0.662173 | 4877 | 1.926904 | 6 | -0.5939508 | 6.746505e-06 | -0.596978 | 3862 | 2.433478 | 6 | -0.5871587 | 7.121245e-06 | -0.591119 | 3658 | 2.568647 | 6 | -0.621314 | 6.510732e-06 | -0.621613 | 4002 | 2.348433 | 6 | -0.5510568 | 7.839491e-06 | -0.554738 | 3323 | 2.82772 | 6 | -0.5472659 | 7.715893e-06 | -0.551599 | 3377 | 2.783138
7 | -0.6529013 | 5.198283e-06 | -0.653374 | 5012 | 1.875031 | 7 | -0.5933833 | 6.525442e-06 | -0.59642 | 3993 | 2.35374 | 7 | -0.5882823 | 7.104201e-06 | -0.59195 | 3667 | 2.562499 | 7 | -0.6134182 | 6.641348e-06 | -0.613757 | 3923 | 2.395547 | 7 | -0.5412672 | 8.374282e-06 | -0.545249 | 3111 | 3.02062 | 7 | -0.5353201 | 8.394854e-06 | -0.538611 | 3103 | 3.02804
8 | -0.6474838 | 5.144351e-06 | -0.648516 | 5064 | 1.855577 | 8 | -0.5927474 | 6.368432e-06 | -0.596096 | 4091 | 2.297106 | 8 | -0.5885186 | 7.081473e-06 | -0.592801 | 3679 | 2.554301 | 8 | -0.6067255 | 6.403105e-06 | -0.607353 | 4069 | 2.309613 | 8 | -0.5326186 | 8.900573e-06 | -0.536008 | 2927 | 3.210454 | 8 | -0.5304794 | 8.946635e-06 | -0.534185 | 2912 | 3.227069
9 | -0.6401425 | 5.15758e-06 | -0.640921 | 5051 | 1.860349 | 9 | -0.5901282 | 6.156516e-06 | -0.59315 | 4232 | 2.220667 | 9 | -0.5864974 | 7.070354e-06 | -0.590807 | 3685 | 2.55029 | 9 | -0.5989199 | 6.591141e-06 | -0.599883 | 3953 | 2.377437 | 9 | -0.5212436 | 9.402531e-06 | -0.524281 | 2771 | 3.391511 | 9 | -0.5232188 | 9.867928e-06 | -0.527261 | 2640 | 3.559381
10 | -0.6363958 | 5.023368e-06 | -0.637595 | 5186 | 1.811939 | 10 | -0.5850843 | 6.140042e-06 | -0.588175 | 4243 | 2.214725 | 10 | -0.5843436 | 6.978332e-06 | -0.588403 | 3733 | 2.517098 | 10 | -0.5901335 | 6.738208e-06 | -0.591077 | 3866 | 2.430485 | 10 | -0.5130164 | 1.025556e-05 | -0.516691 | 2540 | 3.699199 | 10 | -0.5118127 | 1.043034e-05 | -0.51515 | 2498 | 3.762244
11 | -0.6496404 | 5.6066e-06 | -0.649998 | 4647 | 2.022311 | 11 | -0.6012298 | 4.449939e-06 | -0.602226 | 5855 | 1.605102 | 11 | -0.5999978 | 4.924923e-06 | -0.602955 | 5290 | 1.776429 | 11 | -0.6073157 | 7.13498e-06 | -0.607944 | 3651 | 2.573601 | 11 | -0.5279396 | 9.831002e-06 | -0.53064 | 2650 | 3.546062 | 11 | -0.520206 | 9.566284e-06 | -0.523928 | 2723 | 3.450577
12 | -0.6404638 | 5.084318e-06 | -0.641279 | 5124 | 1.833923 | 12 | -0.5907675 | 4.198885e-06 | -0.592176 | 6205 | 1.514546 | 12 | -0.5914296 | 4.563375e-06 | -0.593768 | 5709 | 1.646018 | 12 | -0.5980446 | 6.679937e-06 | -0.599032 | 3900 | 2.409466 | 12 | -0.5221982 | 1.038486e-05 | -0.525231 | 2509 | 3.745838 | 12 | -0.5141239 | 9.830665e-06 | -0.517507 | 2650 | 3.54594
13 | -0.6351491 | 4.998399e-06 | -0.635996 | 5212 | 1.802932 | 13 | -0.5849434 | 4.365275e-06 | -0.586372 | 5968 | 1.574563 | 13 | -0.5852099 | 4.712925e-06 | -0.587994 | 5528 | 1.699961 | 13 | -0.5920531 | 6.862457e-06 | -0.592681 | 3796 | 2.475302 | 13 | -0.5198694 | 1.07748e-05 | -0.52289 | 2418 | 3.886492 | 13 | -0.5085646 | 1.02773e-05 | -0.511601 | 2535 | 3.707041
14 | -0.642109 | 4.797617e-06 | -0.643247 | 5430 | 1.73051 | 14 | -0.6841412 | 6.395489e-06 | -0.683851 | 4074 | 2.306865 | 14 | -0.7057537 | 1.253574e-05 | -0.705995 | 2078 | 4.521666 | 14 | -0.633164 | 6.283405e-06 | -0.63284 | 4146 | 2.266436 | 14 | -0.5710993 | 6.800681e-06 | -0.572427 | 3831 | 2.453019 | 14 | -0.620347 | 5.876625e-06 | -0.619311 | 4433 | 2.11971
15 | -0.6416066 | 4.911385e-06 | -0.642771 | 5305 | 1.771546 | 15 | -0.5946893 | 3.551496e-06 | -0.596073 | 7336 | 1.281031 | 15 | -0.6062267 | 3.123399e-06 | -0.607254 | 8341 | 1.126616 | 15 | -0.5925114 | 6.502255e-06 | -0.593478 | 4007 | 2.345376 | 15 | -0.5233314 | 1.037223e-05 | -0.527048 | 2512 | 3.741282 | 15 | -0.5169944 | 9.575282e-06 | -0.520032 | 2721 | 3.453823
16 | -0.6587093 | 5.647976e-06 | -0.659536 | 4613 | 2.037236 | 16 | -0.6193227 | 4.058924e-06 | -0.620388 | 6419 | 1.464062 | 16 | -0.6625767 | 4.986115e-06 | -0.663254 | 5225 | 1.798501 | 16 | -0.6199317 | 6.492161e-06 | -0.620584 | 4013 | 2.341735 | 16 | -0.5460721 | 1.049194e-05 | -0.548753 | 2483 | 3.784465 | 16 | -0.5374709 | 9.911142e-06 | -0.541797 | 2629 | 3.574968
17 | -0.7053075 | 8.636835e-06 | -0.705432 | 3016 | 3.115323 | 17 | -0.6837965 | 6.703825e-06 | -0.684342 | 3886 | 2.418083 | 17 | -0.6984675 | 1.036659e-05 | -0.698966 | 2513 | 3.739251 | 17 | -0.6754482 | 8.876482e-06 | -0.675662 | 2935 | 3.201764 | 17 | -0.5764202 | 8.83648e-06 | -0.58066 | 2948 | 3.187336 | 17 | -0.5788043 | 8.231346e-06 | -0.58272 | 3165 | 2.969063
18 | -0.6735625 | 6.98291e-06 | -0.673722 | 3731 | 2.518749 | 18 | -0.6379458 | 4.128558e-06 | -0.638041 | 6310 | 1.489179 | 18 | -0.6516181 | 5.627189e-06 | -0.651969 | 4630 | 2.029738 | 18 | -0.6165131 | 7.628199e-06 | -0.61683 | 3415 | 2.751506 | 18 | -0.5311289 | 8.507436e-06 | -0.53418 | 3062 | 3.068649 | 18 | -0.526566 | 7.715474e-06 | -0.528914 | 3377 | 2.782986
19 | -0.6707132 | 5.737292e-06 | -0.671223 | 4541 | 2.069452 | 19 | -0.6063395 | 3.329742e-06 | -0.607389 | 7824 | 1.201044 | 19 | -0.5988494 | 3.506315e-06 | -0.600229 | 7430 | 1.264735 | 19 | -0.6044372 | 6.590267e-06 | -0.604757 | 3953 | 2.377122 | 19 | -0.5267816 | 9.217898e-06 | -0.529127 | 2826 | 3.324914 | 19 | -0.5144333 | 8.903184e-06 | -0.517147 | 2926 | 3.211396
20 | -0.6584145 | 5.355485e-06 | -0.659268 | 4865 | 1.931734 | 20 | -0.5974408 | 3.290981e-06 | -0.59817 | 7916 | 1.187063 | 20 | -0.5826333 | 3.317919e-06 | -0.584356 | 7852 | 1.19678 | 20 | -0.5994341 | 6.187419e-06 | -0.599882 | 4211 | 2.231814 | 20 | -0.5220256 | 1.013168e-05 | -0.524075 | 2571 | 3.654517 | 20 | -0.5023069 | 9.863904e-06 | -0.506002 | 2641 | 3.557929
21 | -0.6569957 | 4.647271e-06 | -0.657825 | 5606 | 1.67628 | 21 | -0.6000053 | 2.911674e-06 | -0.601065 | 8948 | 1.050246 | 21 | -0.5785443 | 3.155513e-06 | -0.580559 | 8256 | 1.1382 | 21 | -0.5983304 | 5.818035e-06 | -0.598987 | 4478 | 2.098577 | 21 | -0.5203903 | 1.058714e-05 | -0.523416 | 2461 | 3.818801 | 21 | -0.5025859 | 1.05302e-05 | -0.505267 | 2474 | 3.798264
22 | -0.6813161 | 5.407477e-06 | -0.681463 | 4818 | 1.950487 | 22 | -0.622202 | 3.323648e-06 | -0.623276 | 7839 | 1.198846 | 22 | -0.6107243 | 3.979525e-06 | -0.61174 | 6547 | 1.435422 | 22 | -0.6221194 | 6.09999e-06 | -0.622516 | 4271 | 2.200278 | 22 | -0.5378284 | 9.897017e-06 | -0.541455 | 2632 | 3.569873 | 22 | -0.5213206 | 9.983355e-06 | -0.525683 | 2610 | 3.601016
23 | -0.7031605 | 6.45473e-05 | -0.706296 | 403.6 | 23.28234 | 23 | -0.713315 | 6.442377e-05 | -0.712323 | 404.4 | 23.23778 | 23 | -0.7154849 | 6.80265e-05 | -0.714792 | 383 | 24.53729 | 23 | -0.7137865 | 6.511075e-05 | -0.71143 | 400.1 | 23.48558 | 23 | -0.7099496 | 6.978398e-05 | -0.708528 | 373.3 | 25.17122 | 23 | -0.7080624 | 6.35765e-05 | -0.705997 | 409.8 | 22.93217
24 | -0.6591769 | 2.070755e-05 | -0.659691 | 1258 | 7.469255 | 24 | -0.6590046 | 1.745654e-05 | -0.659393 | 1492 | 6.296608 | 24 | -0.6562554 | 2.051459e-05 | -0.656929 | 1270 | 7.399653 | 24 | -0.5592452 | 1.486243e-05 | -0.559269 | 1753 | 5.360907 | 24 | -0.6535897 | 1.703565e-05 | -0.653885 | 1529 | 6.144793 | 24 | -0.6407356 | 1.547936e-05 | -0.640672 | 1683 | 5.583435
25 | -0.6141303 | 1.416678e-05 | -0.614333 | 1839 | 5.109983 | 25 | -0.6511475 | 1.106978e-05 | -0.650871 | 2354 | 3.992892 | 25 | -0.6516147 | 1.377282e-05 | -0.651952 | 1892 | 4.967882 | 25 | -0.5955258 | 9.642259e-06 | -0.596162 | 2702 | 3.477982 | 25 | -0.5518001 | 8.537975e-06 | -0.552794 | 3051 | 3.079664 | 25 | -0.5323713 | 6.968538e-06 | -0.533408 | 3739 | 2.513565
26 | -0.6183414 | 1.160069e-05 | -0.618491 | 2246 | 4.184392 | 26 | -0.6260034 | 7.435865e-06 | -0.626406 | 3504 | 2.682131 | 26 | -0.6443051 | 9.764471e-06 | -0.644571 | 2668 | 3.522063 | 26 | -0.5993024 | 8.460795e-06 | -0.599964 | 3079 | 3.051825 | 26 | -0.5451482 | 7.003461e-06 | -0.546477 | 3720 | 2.526162 | 26 | -0.5444642 | 7.159833e-06 | -0.545803 | 3639 | 2.582566
27 | -0.6259047 | 1.061477e-05 | -0.62639 | 2454 | 3.828768 | 27 | -0.6023838 | 5.56187e-06 | -0.602721 | 4684 | 2.006177 | 27 | -0.6369889 | 7.45746e-06 | -0.636974 | 3494 | 2.68992 | 27 | -0.6040639 | 8.049446e-06 | -0.604671 | 3237 | 2.903451 | 27 | -0.5480937 | 7.11878e-06 | -0.550083 | 3660 | 2.567758 | 27 | -0.5438335 | 7.776866e-06 | -0.546134 | 3350 | 2.805131
28 | -0.7241421 | 2.389026e-05 | -0.724246 | 1091 | 8.617265 | 28 | -0.6945314 | 9.965711e-06 | -0.694738 | 2614 | 3.594651 | 28 | -0.709007 | 1.490072e-05 | -0.709213 | 1748 | 5.374719 | 28 | -0.7074301 | 1.598376e-05 | -0.707321 | 1630 | 5.765372 | 28 | -0.7125437 | 1.944216e-05 | -0.712428 | 1340 | 7.012826 | 28 | -0.7049227 | 1.467106e-05 | -0.70512 | 1776 | 5.291881

## LPR - Test
Day | Coupon | OCP (V) | Icorr (A) | Ecorr (V) | Rp (Ohms) | Corrosion Rate (mpy) |  |  |  | Rp (Ohms) | OCP (V) | Icorr (A) | Corrosion Rate (mm/y)
1 | AR_4 | -0.6781481 | 5.202786e-06 | -0.678311 | 5008 | 1.876655 | [6 empty] | 0.04766713
| AR_5 | -0.6808131 | 5.03512e-06 | -0.681648 | 5174 | 1.816178 | [6 empty] | 0.04613101
| AR_6 | -0.6776881 | 5.211654e-06 | -0.677513 | 4999 | 1.879854 | 1.857562 | 0.03587556 |  | 5060.333 | -0.6788831 | 5.149853e-06 | 0.04774839 | 0.04718218 | 0.000911241
| 25M_4 | -0.68519 | 5.9863e-06 | -0.685362 | 4352 | 2.15927 |  |  |  | 98.54102 | 0.00168718 | 9.946087e-08 | 0.05484557
| 25M_5 | -0.6842654 | 4.374567e-06 | -0.684395 | 5956 | 1.577915 | [6 empty] | 0.04007912
| 25M_6 | -0.6865578 | 5.819352e-06 | -0.687738 | 4477 | 2.099052 | 1.945412 | 0.3196831 |  | 4928.333 | -0.6853377 | 5.393406e-06 | 0.05331603 | 0.04941357 | 0.008119966
2 | AR_4 | -0.6974437 | 5.823095e-06 | -0.697958 | 4474 | 2.100402 |  |  |  | 892.1773 | 0.001153318 | 8.862805e-07 | 0.05335032
| AR_5 | -0.6983893 | 5.069835e-06 | -0.696567 | 5139 | 1.828699 | [6 empty] | 0.04644905
| AR_6 | -0.6928794 | 5.059157e-06 | -0.692379 | 5150 | 1.824848 | 1.917983 | 0.1579912 |  | 4921 | -0.6962375 | 5.317362e-06 | 0.04635123 | 0.04871687 | 0.004012985
| 25M_4 | -0.6988921 | 5.146001e-06 | -0.696725 | 5063 | 1.856172 |  |  |  | 387.1524 | 0.002946353 | 4.380099e-07 | 0.04714686
| 25M_5 | -0.694352 | 5.335095e-06 | -0.694177 | 4883 | 1.924379 | [6 empty] | 0.04887932
| 25M_6 | -0.6942747 | 6.765722e-06 | -0.696124 | 3851 | 2.440409 | 2.073653 | 0.3194454 |  | 4599 | -0.6958396 | 5.748939e-06 | 0.06198651 | 0.0526709 | 0.008113928
3 | AR_4 | -0.7157667 | 2.034612e-06 | -0.720014 | 12800 | 0.7338885 |  |  |  | 654.0092 | 0.002643825 | 8.856209e-07 | 0.01864081
| AR_5 | -0.7177819 | 2.385186e-06 | -0.720695 | 10920 | 0.8603413 | [6 empty] | 0.02185271
| AR_6 | -0.7175752 | 2.092921e-06 | -0.719119 | 12450 | 0.7549206 | 0.7830501 | 0.06775714 |  | 12056.67 | -0.7170413 | 2.170906e-06 | 0.01917502 | 0.01988951 | 0.001721035
| 25M_4 | -0.7174898 | 2.692644e-06 | -0.720719 | 9676 | 0.9712419 |  |  |  | 999.8166 | 0.001108635 | 1.878479e-07 | 0.02466959
| 25M_5 | -0.71912 | 2.312875e-06 | -0.713661 | 11260 | 0.8342584 | [6 empty] | 0.02119021
| 25M_6 | -0.7181617 | 3.690329e-06 | -0.72005 | 7060 | 1.331109 | 1.045536 | 0.2566221 |  | 9332 | -0.7182572 | 2.898616e-06 | 0.03381024 | 0.02655668 | 0.006518214
4 | AR_4 | -0.7203702 | 3.217491e-06 | -0.721615 | 8097 | 1.160555 |  |  |  | 2121.026 | 0.0008192823 | 7.114515e-07 | 0.02947816
| AR_5 | -0.7181538 | 3.487697e-06 | -0.7214 | 7470 | 1.258019 | [6 empty] | 0.03195375
| AR_6 | -0.7180821 | 2.888123e-06 | -0.720998 | 9021 | 1.041752 | 1.153442 | 0.1083088 |  | 8196 | -0.7188687 | 3.19777e-06 | 0.02646055 | 0.02929749 | 0.002751049
| 25M_4 | -0.7189968 | 4.467901e-06 | -0.722223 | 5831 | 1.61158 |  |  |  | 780.225 | 0.001300831 | 3.002731e-07 | 0.04093421
| 25M_5 | -0.7215775 | 3.318867e-06 | -0.723167 | 7850 | 1.197122 | [6 empty] | 0.03040696
| 25M_6 | -0.721805 | 4.705374e-06 | -0.724041 | 5537 | 1.697237 | 1.50198 | 0.2674658 |  | 6406 | -0.7207931 | 4.164047e-06 | 0.04310991 | 0.03815036 | 0.006793644
5 | AR_4 | -0.7230484 | 3.417306e-06 | -0.722933 | 7624 | 1.232629 |  |  |  | 1259.151 | 0.001559795 | 7.415158e-07 | 0.03130884
| AR_5 | -0.7230264 | 3.585398e-06 | -0.724596 | 7266 | 1.29326 | [6 empty] | 0.03284887
| AR_6 | -0.7213134 | 3.33324e-06 | -0.722207 | 7816 | 1.202306 | 1.242732 | 0.04631096 |  | 7568.667 | -0.7224627 | 3.445315e-06 | 0.03053863 | 0.03156545 | 0.001176301
| 25M_4 | -0.7244316 | 4.157114e-06 | -0.725307 | 6267 | 1.499479 |  |  |  | 279.1439 | 0.0009954126 | 1.283911e-07 | 0.03808684
| 25M_5 | -0.724425 | 3.480793e-06 | -0.724984 | 7485 | 1.255529 | [6 empty] | 0.0318905
| 25M_6 | -0.7245576 | 4.688754e-06 | -0.726099 | 5556 | 1.691242 | 1.482083 | 0.2183768 |  | 6436 | -0.7244714 | 4.108887e-06 | 0.04295763 | 0.03764499 | 0.005546781
6 | AR_4 | -0.7237318 | 3.153977e-06 | -0.726305 | 8260 | 1.137645 |  |  |  | 975.5414 | 7.472429e-05 | 6.054228e-07 | 0.02889624
| AR_5 | -0.7248869 | 3.387535e-06 | -0.725448 | 7691 | 1.22189 | [6 empty] | 0.03103607
| AR_6 | -0.7229178 | 3.129272e-06 | -0.724481 | 8326 | 1.128734 | 1.162756 | 0.05140471 |  | 8092.333 | -0.7238455 | 3.223595e-06 | 0.0286699 | 0.02953407 | 0.001305682
| 25M_4 | -0.7254139 | 3.706139e-06 | -0.727304 | 7030 | 1.336812 |  |  |  | 349.128 | 0.0009894617 | 1.425128e-07 | 0.03395509
| 25M_5 | -0.7256191 | 3.117134e-06 | -0.726506 | 8358 | 1.124356 | [6 empty] | 0.0285587
| 25M_6 | -0.7260768 | 4.065175e-06 | -0.726936 | 6409 | 1.466316 | 1.309161 | 0.1726487 |  | 7265.667 | -0.7257033 | 3.629483e-06 | 0.0372445 | 0.03325276 | 0.004385286
7 | AR_4 | -0.7322342 | 3.404443e-06 | -0.733486 | 7653 | 1.227989 |  |  |  | 995.6427 | 0.0003393702 | 4.786466e-07 | 0.03119098
| AR_5 | -0.7329675 | 3.525205e-06 | -0.735231 | 7390 | 1.271548 | [6 empty] | 0.03229738
| AR_6 | -0.730356 | 3.147376e-06 | -0.732613 | 8278 | 1.135265 | 1.211601 | 0.06960386 |  | 7773.667 | -0.7318526 | 3.359008e-06 | 0.02883579 | 0.03077472 | 0.001767942
| 25M_4 | -0.7347021 | 3.983625e-06 | -0.735283 | 6540 | 1.436901 |  |  |  | 456.1319 | 0.001346928 | 1.929688e-07 | 0.03649736
| 25M_5 | -0.7347957 | 3.415128e-06 | -0.734022 | 7629 | 1.231843 | [6 empty] | 0.03128887
| 25M_6 | -0.7349672 | 4.113469e-06 | -0.737873 | 6334 | 1.483736 | 1.38416 | 0.1339729 |  | 6834.333 | -0.7348217 | 3.837407e-06 | 0.03768697 | 0.03515773 | 0.003402918
8 | AR_4 | -0.7351899 | 3.384131e-06 | -0.736465 | 7699 | 1.220663 |  |  |  | 695.8666 | 0.0001344441 | 3.714226e-07 | 0.0310049
| AR_5 | -0.7359475 | 3.474947e-06 | -0.739227 | 7497 | 1.25342 | [6 empty] | 0.03183693
| AR_6 | -0.7337849 | 3.088305e-06 | -0.734731 | 8436 | 1.113958 | 1.196014 | 0.07292534 |  | 7877.333 | -0.7349741 | 3.315794e-06 | 0.02829459 | 0.03037881 | 0.001852307
| 25M_4 | -0.7384508 | 3.812935e-06 | -0.740072 | 6833 | 1.375333 |  |  |  | 494.2493 | 0.001097332 | 2.021767e-07 | 0.03493353
| 25M_5 | -0.7379916 | 3.367203e-06 | -0.739603 | 7737 | 1.214557 | [6 empty] | 0.03084981
| 25M_6 | -0.7387661 | 3.946702e-06 | -0.740705 | 6601 | 1.423583 | 1.337824 | 0.1094447 |  | 7057 | -0.7384028 | 3.708947e-06 | 0.03615908 | 0.03398081 | 0.002779901
9 | AR_4 | -0.7369272 | 3.167264e-06 | -0.740557 | 8226 | 1.142438 |  |  |  | 600.2133 | 0.0003894716 | 3.034221e-07 | 0.02901798
| AR_5 | -0.7383395 | 3.295469e-06 | -0.741306 | 7906 | 1.188682 | [6 empty] | 0.03019258
| AR_6 | -0.735185 | 2.796833e-06 | -0.739475 | 9315 | 1.008823 | 1.113314 | 0.09339944 |  | 8482.333 | -0.7368172 | 3.086522e-06 | 0.02562416 | 0.02827824 | 0.002372351
| 25M_4 | -0.7393205 | 3.398764e-06 | -0.741285 | 7665 | 1.225941 |  |  |  | 738.6476 | 0.001580122 | 2.589381e-07 | 0.03113896
| 25M_5 | -0.739266 | 3.138877e-06 | -0.741913 | 8300 | 1.132199 | [6 empty] | 0.02875791
| 25M_6 | -0.7401315 | 3.432626e-06 | -0.743691 | 7590 | 1.238155 | 1.198765 | 0.05797042 |  | 7851.667 | -0.7395727 | 3.323422e-06 | 0.0314492 | 0.03044869 | 0.001472452
10 | AR_4 | -0.730843 | 2.779233e-06 | -0.735792 | 9374 | 1.002475 |  |  |  | 390.0748 | 0.0004847304 | 1.607153e-07 | 0.02546292
| AR_5 | -0.7331281 | 2.907995e-06 | -0.737413 | 8959 | 1.048919 | [6 empty] | 0.0266426
| AR_6 | -0.7280146 | 2.219016e-06 | -0.73296 | 11740 | 0.8004034 | 0.9505991 | 0.13213 |  | 10024.33 | -0.7306619 | 2.635415e-06 | 0.02033029 | 0.02414527 | 0.003356108
| 25M_4 | -0.7331079 | 2.906696e-06 | -0.738054 | 8963 | 1.048451 |  |  |  | 1500.23 | 0.002561556 | 3.663138e-07 | 0.02663071
| 25M_5 | -0.7323093 | 2.680625e-06 | -0.737265 | 9719 | 0.9669068 | [6 empty] | 0.02455948
| 25M_6 | -0.7346238 | 2.987621e-06 | -0.739904 | 8720 | 1.077641 | 1.0309996 | 0.05739276 |  | 9134 | -0.733347 | 2.858314e-06 | 0.02737214 | 0.02618744 | 0.001457779
11 | AR_4 | -0.7137469 | 2.294624e-06 | -0.719677 | 11350 | 0.8276753 |  |  |  | 520.9904 | 0.001175629 | 1.59114e-07 | 0.02102299
| AR_5 | -0.7174609 | 2.226538e-06 | -0.724739 | 11700 | 0.8031166 | [6 empty] | 0.0203992
| AR_6 | -0.7030057 | 1.616138e-06 | -0.709618 | 16120 | 0.5829441 | 0.737912 | 0.1347667 |  | 13056.67 | -0.7114045 | 2.045767e-06 | 0.01480681 | 0.018743 | 0.003423082
| 25M_4 | -0.7191354 | 2.489046e-06 | -0.725079 | 10470 | 0.8978035 |  |  |  | 2658.69 | 0.007506886 | 3.736235e-07 | 0.02280425
| 25M_5 | -0.710264 | 2.030785e-06 | -0.717525 | 12830 | 0.7325081 | [6 empty] | 0.01860574
| 25M_6 | -0.7203028 | 2.552151e-06 | -0.727256 | 10210 | 0.9205657 | 0.8502924 | 0.1026372 |  | 11170 | -0.7165674 | 2.357327e-06 | 0.02338242 | 0.02159747 | 0.00260699
12 | AR_4 | -0.6882592 | 1.959674e-06 | -0.695175 | 13290 | 0.7068581 |  |  |  | 1443.468 | 0.005490022 | 2.845487e-07 | 0.01795423
| AR_5 | -0.692451 | 1.892593e-06 | -0.70039 | 13770 | 0.682662 | [6 empty] | 0.01733965
| AR_6 | -0.6687022 | 1.270162e-06 | -0.674331 | 20510 | 0.4581497 | 0.6158899 | 0.1371417 |  | 15856.67 | -0.6831375 | 1.707476e-06 | 0.01163703 | 0.01564364 | 0.003483406
| 25M_4 | -0.6968632 | 2.033847e-06 | -0.703145 | 12810 | 0.7336124 |  |  |  | 4037.045 | 0.01267578 | 3.802076e-07 | 0.01863379
| 25M_5 | -0.669547 | 1.339233e-06 | -0.677503 | 19450 | 0.4830639 | [6 empty] | 0.01226985
| 25M_6 | -0.6954058 | 2.149883e-06 | -0.702021 | 12120 | 0.7754669 | 0.6640477 | 0.1581275 |  | 14793.33 | -0.687272 | 1.840988e-06 | 0.0196969 | 0.01686685 | 0.004016447
13 | AR_4 | -0.6794108 | 1.964768e-06 | -0.68539 | 13260 | 0.7086955 |  |  |  | 4047.522 | 0.01536759 | 4.383884e-07 | 0.0180009
| AR_5 | -0.6698577 | 1.472355e-06 | -0.676825 | 17690 | 0.5310814 | [6 empty] | 0.01348949
| AR_6 | -0.6562086 | 1.134157e-06 | -0.662856 | 22970 | 0.4090927 | 0.5496232 | 0.1506596 |  | 17973.33 | -0.6684924 | 1.52376e-06 | 0.01039098 | 0.01396046 | 0.003826761
| 25M_4 | -0.6903213 | 2.043758e-06 | -0.696238 | 12750 | 0.7371874 |  |  |  | 4861.197 | 0.0116612 | 4.176847e-07 | 0.0187246
| 25M_5 | -0.6559047 | 1.172784e-06 | -0.663559 | 22210 | 0.4230256 | [6 empty] | 0.01074487
| 25M_6 | -0.6780683 | 1.65643e-06 | -0.684718 | 15730 | 0.5974777 | 0.5858969 | 0.1574007 |  | 16896.67 | -0.6747648 | 1.624324e-06 | 0.01517596 | 0.01488181 | 0.003997987
14 | AR_4 | -0.6606472 | 1.559784e-06 | -0.667921 | 16700 | 0.5626171 |  |  |  | 4836.707 | 0.0174445 | 4.363737e-07 | 0.0142905
| AR_5 | -0.653789 | 1.429567e-06 | -0.661443 | 18220 | 0.5156475 | [6 empty] | 0.01309747
| AR_6 | -0.6261192 | 1.104063e-06 | -0.635134 | 23600 | 0.3982376 | 0.4921674 | 0.08466783 |  | 19506.67 | -0.6468518 | 1.364471e-06 | 0.01011526 | 0.01250108 | 0.002150567
| 25M_4 | -0.6792496 | 1.97335e-06 | -0.685576 | 13200 | 0.7117912 |  |  |  | 3625.484 | 0.01827948 | 2.347307e-07 | 0.01807953
| 25M_5 | -0.6444557 | 1.282182e-06 | -0.651436 | 20320 | 0.4624854 | [6 empty] | 0.01174715
| 25M_6 | -0.6489177 | 1.129185e-06 | -0.657242 | 23070 | 0.4072992 | 0.5271919 | 0.1622315 |  | 18863.33 | -0.657541 | 1.461572e-06 | 0.01034542 | 0.0133907 | 0.004120687
15 | AR_4 | -0.6613315 | 1.286131e-06 | -0.667638 | 20260 | 0.4639099 |  |  |  | 5093.686 | 0.01893211 | 4.497658e-07 | 0.01178334
| AR_5 | -0.6591513 | 1.249917e-06 | -0.664484 | 20840 | 0.4508475 | [6 empty] | 0.01145155
| AR_6 | -0.6444674 | 9.578084e-07 | -0.652791 | 27200 | 0.3454834 | 0.4200803 | 0.06493209 |  | 22766.67 | -0.6549834 | 1.1646188e-06 | 0.008775296 | 0.01067006 | 0.001649278
| 25M_4 | -0.6822579 | 1.833278e-06 | -0.687904 | 14210 | 0.6612669 |  |  |  | 3850.316 | 0.009172132 | 1.80016e-07 | 0.01679621
| 25M_5 | -0.6493752 | 1.166749e-06 | -0.657021 | 22330 | 0.4208487 | [6 empty] | 0.01068958
| 25M_6 | -0.647385 | 8.845958e-07 | -0.656047 | 29450 | 0.3190754 | 0.4670637 | 0.1757146 |  | 21996.67 | -0.6596727 | 1.294874e-06 | 0.008104531 | 0.01186344 | 0.00446316
16 | AR_4 | -0.6537313 | 1.128627e-06 | -0.661739 | 23080 | 0.4070979 |  |  |  | 7625.466 | 0.01958465 | 4.871463e-07 | 0.01034031
| AR_5 | -0.6551505 | 1.310547e-06 | -0.662125 | 19880 | 0.4727169 | [6 empty] | 0.01200703
| AR_6 | -0.6360258 | 9.289317e-07 | -0.642293 | 28050 | 0.3350675 | 0.4049608 | 0.06884958 |  | 23670 | -0.6483025 | 1.1227019e-06 | 0.008510732 | 0.01028602 | 0.001748783
| 25M_4 | -0.6808866 | 1.80432e-06 | -0.686517 | 14440 | 0.6508217 |  |  |  | 4116.831 | 0.01065562 | 1.908766e-07 | 0.0165309
| 25M_5 | -0.6427695 | 1.140105e-06 | -0.65011 | 22850 | 0.4112382 | [6 empty] | 0.01044547
| 25M_6 | -0.6393389 | 7.664232e-07 | -0.647972 | 33990 | 0.2764503 | 0.4461701 | 0.1896145 |  | 23760 | -0.6543317 | 1.2369494e-06 | 0.007021852 | 0.01133274 | 0.004816218
17 | AR_4 | -0.6497537 | 1.045026e-06 | -0.657991 | 24930 | 0.3769428 |  |  |  | 9806.717 | 0.02306113 | 5.25682e-07 | 0.009574366
| AR_5 | -0.6518576 | 1.161331e-06 | -0.659092 | 22430 | 0.4188945 | [6 empty] | 0.01063994
| AR_6 | -0.6301908 | 8.7724e-07 | -0.638443 | 29700 | 0.3164222 | 0.3707532 | 0.05151579 |  | 25686.67 | -0.643934 | 1.027866e-06 | 0.00803714 | 0.009417149 | 0.001308504
| 25M_4 | -0.677563 | 1.559838e-06 | -0.683789 | 16700 | 0.5626365 |  |  |  | 3693.594 | 0.01194839 | 1.428208e-07 | 0.014291
| 25M_5 | -0.6405383 | 1.072052e-06 | -0.647427 | 24300 | 0.3866911 | [6 empty] | 0.009821974
| 25M_6 | -0.6341698 | 7.263919e-07 | -0.642683 | 35870 | 0.262011 | 0.4037795 | 0.1510395 |  | 25623.33 | -0.650757 | 1.1194273e-06 | 0.006655093 | 0.01025602 | 0.003836411
18 | AR_4 | -0.6411048 | 1.040955e-06 | -0.649444 | 25030 | 0.3754745 |  |  |  | 9653.271 | 0.02343202 | 4.187379e-07 | 0.009537071
| AR_5 | -0.6357538 | 1.080015e-06 | -0.644043 | 24120 | 0.3895635 | [6 empty] | 0.009894933
| AR_6 | -0.6284083 | 1.122831e-06 | -0.636772 | 23200 | 0.4050072 | 0.3900151 | 0.01477153 |  | 24116.67 | -0.635089 | 1.081267e-06 | 0.0102872 | 0.009906403 | 0.0003751976
| 25M_4 | -0.6757979 | 1.416861e-06 | -0.682129 | 18390 | 0.5110644 |  |  |  | 915.0046 | 0.006374306 | 4.095236e-08 | 0.01298106
| 25M_5 | -0.6380059 | 1.116977e-06 | -0.645291 | 23320 | 0.4028959 | [6 empty] | 0.01023358
| 25M_6 | -0.6286867 | 6.779315e-07 | -0.637382 | 38430 | 0.2445312 | 0.3861638 | 0.1340521 |  | 26713.33 | -0.6474968 | 1.07059e-06 | 0.006211105 | 0.009808581 | 0.003404929
19 | AR_4 | -0.6338339 | 8.439153e-07 | -0.642477 | 30870 | 0.3044019 |  |  |  | 10442.05 | 0.02494844 | 3.716423e-07 | 0.007731824
| AR_5 | -0.641634 | 1.246346e-06 | -0.648976 | 20900 | 0.4495595 | [6 empty] | 0.01141883
| AR_6 | -0.6141192 | 8.474361e-07 | -0.621132 | 30740 | 0.3056718 | 0.3532111 | 0.08344261 |  | 27503.33 | -0.6298624 | 9.792325e-07 | 0.007764079 | 0.008971579 | 0.002119446
| 25M_4 | -0.6732632 | 1.370464e-06 | -0.679591 | 19010 | 0.4943291 |  |  |  | 5719.024 | 0.01418083 | 2.313338e-07 | 0.01255598
| 25M_5 | -0.6358528 | 1.085106e-06 | -0.643135 | 24010 | 0.3913997 | [6 empty] | 0.009941572
| 25M_6 | -0.6244552 | 6.202772e-07 | -0.63314 | 42000 | 0.2237352 | 0.3698213 | 0.1365814 |  | 28340 | -0.6445237 | 1.0252824e-06 | 0.005682885 | 0.009393481 | 0.003469175
20 | AR_4 | -0.6290672 | 1.051145e-06 | -0.637111 | 24790 | 0.37915 |  |  |  | 12091.18 | 0.02553319 | 3.786545e-07 | 0.009630429
| AR_5 | -0.637127 | 1.169515e-06 | -0.643429 | 22280 | 0.4218464 | [6 empty] | 0.01071492
| AR_6 | -0.6080667 | 7.830099e-07 | -0.61605 | 33270 | 0.2824332 | 0.3611432 | 0.07142964 |  | 26780 | -0.6247536 | 1.0012233e-06 | 0.007173818 | 0.009173056 | 0.001814317
| 25M_4 | -0.6660854 | 1.186227e-06 | -0.671711 | 21960 | 0.4278743 |  |  |  | 5758.915 | 0.01500268 | 1.980295e-07 | 0.01086803
| 25M_5 | -0.6325567 | 1.091989e-06 | -0.639604 | 23860 | 0.3938825 | [6 empty] | 0.01000464
| 25M_6 | -0.6322623 | 7.60754e-07 | -0.637638 | 34250 | 0.2744054 | 0.3653874 | 0.08060492 |  | 26690 | -0.6436348 | 1.01299e-06 | 0.006969911 | 0.009280859 | 0.002047369
21 | AR_4 | -0.6210452 | 9.495675e-07 | -0.629383 | 27440 | 0.3425108 |  |  |  | 6615.716 | 0.01944335 | 2.234669e-07 | 0.008699792
| AR_5 | -0.630639 | 1.227594e-06 | -0.636982 | 21220 | 0.4427955 | [6 empty] | 0.01124703
| AR_6 | -0.5984141 | 8.281015e-07 | -0.60606 | 31460 | 0.2986978 | 0.3613347 | 0.0738701 |  | 26706.67 | -0.6166994 | 1.001754e-06 | 0.007586939 | 0.00917792 | 0.001876304
| 25M_4 | -0.661185 | 1.193761e-06 | -0.667778 | 21820 | 0.4305919 |  |  |  | 5159.238 | 0.01654616 | 2.047954e-07 | 0.01093706
| 25M_5 | -0.6293177 | 1.138923e-06 | -0.63697 | 22880 | 0.4108119 | [6 empty] | 0.01043464
| 25M_6 | -0.6106344 | 6.375664e-07 | -0.618949 | 40860 | 0.2299714 | 0.3571251 | 0.1105615 |  | 28520 | -0.6337124 | 9.900835e-07 | 0.005841285 | 0.009070995 | 0.002808269
22 | AR_4 | -0.6135414 | 8.96415e-07 | -0.621226 | 29060 | 0.3233387 |  |  |  | 10699.89 | 0.02556023 | 3.065176e-07 | 0.008212819
| AR_5 | -0.6265552 | 1.269462e-06 | -0.634592 | 20520 | 0.4578972 | [6 empty] | 0.01163061
| AR_6 | -0.593545 | 9.424231e-07 | -0.601209 | 27640 | 0.3399338 | 0.3737232 | 0.07336751 |  | 25740 | -0.6112139 | 1.0361e-06 | 0.008634336 | 0.009492589 | 0.001863539
| 25M_4 | -0.6541758 | 1.055632e-06 | -0.660835 | 24680 | 0.3807687 |  |  |  | 4576.068 | 0.01662773 | 2.034024e-07 | 0.009671544
| 25M_5 | -0.6299361 | 1.155575e-06 | -0.637286 | 22550 | 0.4168183 | [6 empty] | 0.01058721
| 25M_6 | -0.6057514 | 6.003771e-07 | -0.614442 | 43390 | 0.2165572 | 0.3380481 | 0.106747 |  | 30206.67 | -0.6299544 | 9.371947e-07 | 0.005500564 | 0.008586438 | 0.002711379
23 | AR_4 | -0.6067581 | 7.776827e-07 | -0.615751 | 33500 | 0.2805117 |  |  |  | 11466.67 | 0.02421221 | 2.959421e-07 | 0.007125011
| AR_5 | -0.6191974 | 9.5147e-07 | -0.627546 | 27380 | 0.3431971 | [6 empty] | 0.008717224
| AR_6 | -0.587044 | 9.173204e-07 | -0.595032 | 28400 | 0.3308793 | 0.318196 | 0.03321165 |  | 29760 | -0.6043332 | 8.821577e-07 | 0.008404351 | 0.008082195 | 0.0008435776
| 25M_4 | -0.6354032 | 8.749146e-07 | -0.643358 | 29780 | 0.3155834 |  |  |  | 3278.841 | 0.01621328 | 9.207507e-08 | 0.008015834
| 25M_5 | -0.6608592 | 1.498396e-06 | -0.667137 | 17390 | 0.5404742 | [6 empty] | 0.01372807
| 25M_6 | -0.6037197 | 6.081252e-07 | -0.612394 | 42840 | 0.2193519 | 0.3584698 | 0.1648008 |  | 30003.33 | -0.6333274 | 9.938119e-07 | 0.005571549 | 0.009105152 | 0.00418595
24 | AR_4 | -0.6004577 | 7.715363e-07 | -0.608446 | 33770 | 0.2782947 |  |  |  | 12726.47 | 0.02862625 | 4.568894e-07 | 0.0070687
| AR_5 | -0.6188583 | 1.120597e-06 | -0.625524 | 23250 | 0.4042017 | [6 empty] | 0.01026674
| AR_6 | -0.5820599 | 8.022997e-07 | -0.589009 | 32470 | 0.289391 | 0.3239625 | 0.06971035 |  | 29830 | -0.6004586 | 8.981443e-07 | 0.007350546 | 0.008228663 | 0.001770646
| 25M_4 | -0.620163 | 7.402464e-07 | -0.62853 | 35200 | 0.2670083 |  |  |  | 5735.399 | 0.0183992 | 1.932627e-07 | 0.006782024
| 25M_5 | -0.6469091 | 1.248271e-06 | -0.653881 | 20870 | 0.4502539 | [6 empty] | 0.01143647
| 25M_6 | -0.5973818 | 5.694964e-07 | -0.606031 | 45750 | 0.2054185 | 0.3075602 | 0.1273556 |  | 33940 | -0.6214846 | 8.526713e-07 | 0.00521764 | 0.007812046 | 0.003234838
25 | AR_4 | -0.597046 | 9.029065e-07 | -0.604334 | 28850 | 0.3256801 |  |  |  | 12487.77 | 0.02479009 | 3.530768e-07 | 0.008272291
| AR_5 | -0.6110297 | 1.164538e-06 | -0.619347 | 22370 | 0.4200511 | [6 empty] | 0.01066932
| AR_6 | -0.5788151 | 7.675431e-07 | -0.585842 | 33940 | 0.2768543 | 0.3408618 | 0.07279557 |  | 28386.67 | -0.5956303 | 9.449959e-07 | 0.007032113 | 0.008657908 | 0.001849011
| 25M_4 | -0.6161216 | 7.172634e-07 | -0.624112 | 36320 | 0.2587183 |  |  |  | 5798.899 | 0.0161539 | 2.018164e-07 | 0.006571458
| 25M_5 | -0.6160522 | 9.491043e-07 | -0.623371 | 27450 | 0.3423437 | [6 empty] | 0.008695547
| 25M_6 | -0.5936275 | 5.661321e-07 | -0.602261 | 46020 | 0.204205 | 0.2684223 | 0.06957874 |  | 36596.67 | -0.6086004 | 7.441666e-07 | 0.005186817 | 0.006817941 | 0.001767304
26 | AR_4 | -0.5960919 | 6.347317e-07 | -0.604733 | 41050 | 0.228949 |  |  |  | 9288.091 | 0.01296699 | 1.928983e-07 | 0.005815316
| AR_5 | -0.6157086 | 9.242861e-07 | -0.624428 | 28190 | 0.3333918 | [6 empty] | 0.008468169
| AR_6 | -0.5757016 | 9.653074e-07 | -0.582714 | 26990 | 0.3481883 | 0.3035097 | 0.0649939 |  | 32076.67 | -0.595834 | 8.414417e-07 | 0.008844001 | 0.007709162 | 0.001650848
| 25M_4 | -0.6137928 | 6.594442e-07 | -0.622136 | 39510 | 0.2378628 |  |  |  | 7794.263 | 0.02000475 | 1.801873e-07 | 0.006041727
| 25M_5 | -0.6144906 | 9.413009e-07 | -0.622162 | 27680 | 0.339529 | [6 empty] | 0.008624054
| 25M_6 | -0.5907911 | 5.613277e-07 | -0.599443 | 46410 | 0.202472 | 0.2599546 | 0.07114908 |  | 37866.67 | -0.6063582 | 7.206909e-07 | 0.005142799 | 0.00660286 | 0.00180719
27 | AR_4 | -0.5998471 | 7.483731e-07 | -0.608526 | 34810 | 0.2699396 |  |  |  | 9472.52 | 0.01348599 | 1.972518e-07 | 0.00685648
| AR_5 | -0.6169016 | 1.049773e-06 | -0.623547 | 24820 | 0.3786551 | [6 empty] | 0.009617859
| AR_6 | -0.5750582 | 7.951476e-07 | -0.583056 | 32760 | 0.2868113 | 0.311802 | 0.05850783 |  | 30796.67 | -0.597269 | 8.644312e-07 | 0.007285022 | 0.007919787 | 0.001486102
| 25M_4 | -0.6105425 | 7.267072e-07 | -0.618884 | 35850 | 0.2621247 |  |  |  | 5276.46 | 0.0210405 | 1.622056e-07 | 0.006657981
| 25M_5 | -0.6134762 | 9.367051e-07 | -0.620793 | 27810 | 0.3378714 | [6 empty] | 0.008581951
| 25M_6 | -0.5920522 | 5.643996e-07 | -0.600674 | 46160 | 0.20358 | 0.2678587 | 0.06732907 |  | 36606.67 | -0.605357 | 7.42604e-07 | 0.005170942 | 0.006803625 | 0.001710162
28 | AR_4 | -0.600976 | 7.433989e-07 | -0.60924 | 35050 | 0.2681454 |  |  |  | 9198.371 | 0.01161526 | 1.866611e-07 | 0.006810907
| AR_5 | -0.5627632 | 5.738727e-07 | -0.572397 | 45400 | 0.206997 | [6 empty] | 0.005257734
| AR_6 | -0.5735664 | 6.304938e-07 | -0.579843 | 41320 | 0.2274204 | 0.2341876 | 0.03113082 |  | 40590 | -0.5791019 | 6.492551e-07 | 0.00577649 | 0.005948377 | 0.0007907244
| 25M_4 | -0.6110477 | 1.598067e-09 | -0.611084 | 16300000 | 0.0005764258 |  |  |  | 5213.473 | 0.01969862 | 8.630628e-08 | 1.464124e-05
| 25M_5 | -0.6162064 | 1.001456e-06 | -0.623116 | 26020 | 0.3612271 | [6 empty] | 0.009175187
| 25M_6 | -0.5927444 | 5.331702e-07 | -0.601622 | 48860 | 0.1923155 | 0.1847063 | 0.1804457 |  | 37440 | -0.6066662 | 7.673131e-07 | 0.004884823 | 0.00469155 | 0.00458333
[10 empty] | 16150.32 | 0.01232943 | 3.311281e-07
[9 empty] | * | 25M_4 Rp and Icorr values omitted as outliers

## Test - Analysis
AR_4 | [5 empty] | AR_5 | [5 empty] | AR_6 | [5 empty] | 25M_4 | [5 empty] | 25M_5 | [5 empty] | 25M_6
Day | OCP (V) | Icorr (A) | Ecorr (V) | Rp (Ohms) | Corrosion Rate (mpy) | Day | OCP (V) | Icorr (A) | Ecorr (V) | Rp (Ohms) | Corrosion Rate (mpy) | Day | OCP (V) | Icorr (A) | Ecorr (V) | Rp (Ohms) | Corrosion Rate (mpy) | Day | OCP (V) | Icorr (A) | Ecorr (V) | Rp (Ohms) | Corrosion Rate (mpy) | Day | OCP (V) | Icorr (A) | Ecorr (V) | Rp (Ohms) | Corrosion Rate (mpy) | Day | OCP (V) | Icorr (A) | Ecorr (V) | Rp (Ohms) | Corrosion Rate (mpy)
1 | -0.6781481 | 5.202786e-06 | -0.678311 | 5008 | 1.876655 | 1 | -0.6808131 | 5.03512e-06 | -0.681648 | 5174 | 1.816178 | 1 | -0.6776881 | 5.211654e-06 | -0.677513 | 4999 | 1.879854 | 1 | -0.68519 | 5.9863e-06 | -0.685362 | 4352 | 2.15927 | 1 | -0.6842654 | 4.374567e-06 | -0.684395 | 5956 | 1.577915 | 1 | -0.6865578 | 5.819352e-06 | -0.687738 | 4477 | 2.099052
2 | -0.6974437 | 5.823095e-06 | -0.697958 | 4474 | 2.100402 | 2 | -0.6983893 | 5.069835e-06 | -0.696567 | 5139 | 1.828699 | 2 | -0.6928794 | 5.059157e-06 | -0.692379 | 5150 | 1.824848 | 2 | -0.6988921 | 5.146001e-06 | -0.696725 | 5063 | 1.856172 | 2 | -0.694352 | 5.335095e-06 | -0.694177 | 4883 | 1.924379 | 2 | -0.6942747 | 6.765722e-06 | -0.696124 | 3851 | 2.440409
3 | -0.7157667 | 2.034612e-06 | -0.720014 | 12800 | 0.7338885 | 3 | -0.7177819 | 2.385186e-06 | -0.720695 | 10920 | 0.8603413 | 3 | -0.7175752 | 2.092921e-06 | -0.719119 | 12450 | 0.7549206 | 3 | -0.7174898 | 2.692644e-06 | -0.720719 | 9676 | 0.9712419 | 3 | -0.71912 | 2.312875e-06 | -0.713661 | 11260 | 0.8342584 | 3 | -0.7181617 | 3.690329e-06 | -0.72005 | 7060 | 1.331109
4 | -0.7203702 | 3.217491e-06 | -0.721615 | 8097 | 1.160555 | 4 | -0.7181538 | 3.487697e-06 | -0.7214 | 7470 | 1.258019 | 4 | -0.7180821 | 2.888123e-06 | -0.720998 | 9021 | 1.041752 | 4 | -0.7189968 | 4.467901e-06 | -0.722223 | 5831 | 1.61158 | 4 | -0.7215775 | 3.318867e-06 | -0.723167 | 7850 | 1.197122 | 4 | -0.721805 | 4.705374e-06 | -0.724041 | 5537 | 1.697237
5 | -0.7230484 | 3.417306e-06 | -0.722933 | 7624 | 1.232629 | 5 | -0.7230264 | 3.585398e-06 | -0.724596 | 7266 | 1.29326 | 5 | -0.7213134 | 3.33324e-06 | -0.722207 | 7816 | 1.202306 | 5 | -0.7244316 | 4.157114e-06 | -0.725307 | 6267 | 1.499479 | 5 | -0.724425 | 3.480793e-06 | -0.724984 | 7485 | 1.255529 | 5 | -0.7245576 | 4.688754e-06 | -0.726099 | 5556 | 1.691242
6 | -0.7237318 | 3.153977e-06 | -0.726305 | 8260 | 1.137645 | 6 | -0.7248869 | 3.387535e-06 | -0.725448 | 7691 | 1.22189 | 6 | -0.7229178 | 3.129272e-06 | -0.724481 | 8326 | 1.128734 | 6 | -0.7254139 | 3.706139e-06 | -0.727304 | 7030 | 1.336812 | 6 | -0.7256191 | 3.117134e-06 | -0.726506 | 8358 | 1.124356 | 6 | -0.7260768 | 4.065175e-06 | -0.726936 | 6409 | 1.466316
7 | -0.7322342 | 3.404443e-06 | -0.733486 | 7653 | 1.227989 | 7 | -0.7329675 | 3.525205e-06 | -0.735231 | 7390 | 1.271548 | 7 | -0.730356 | 3.147376e-06 | -0.732613 | 8278 | 1.135265 | 7 | -0.7347021 | 3.983625e-06 | -0.735283 | 6540 | 1.436901 | 7 | -0.7347957 | 3.415128e-06 | -0.734022 | 7629 | 1.231843 | 7 | -0.7349672 | 4.113469e-06 | -0.737873 | 6334 | 1.483736
8 | -0.7351899 | 3.384131e-06 | -0.736465 | 7699 | 1.220663 | 8 | -0.7359475 | 3.474947e-06 | -0.739227 | 7497 | 1.25342 | 8 | -0.7337849 | 3.088305e-06 | -0.734731 | 8436 | 1.113958 | 8 | -0.7384508 | 3.812935e-06 | -0.740072 | 6833 | 1.375333 | 8 | -0.7379916 | 3.367203e-06 | -0.739603 | 7737 | 1.214557 | 8 | -0.7387661 | 3.946702e-06 | -0.740705 | 6601 | 1.423583
9 | -0.7369272 | 3.167264e-06 | -0.740557 | 8226 | 1.142438 | 9 | -0.7383395 | 3.295469e-06 | -0.741306 | 7906 | 1.188682 | 9 | -0.735185 | 2.796833e-06 | -0.739475 | 9315 | 1.008823 | 9 | -0.7393205 | 3.398764e-06 | -0.741285 | 7665 | 1.225941 | 9 | -0.739266 | 3.138877e-06 | -0.741913 | 8300 | 1.132199 | 9 | -0.7401315 | 3.432626e-06 | -0.743691 | 7590 | 1.238155
10 | -0.730843 | 2.779233e-06 | -0.735792 | 9374 | 1.002475 | 10 | -0.7331281 | 2.907995e-06 | -0.737413 | 8959 | 1.048919 | 10 | -0.7280146 | 2.219016e-06 | -0.73296 | 11740 | 0.8004034 | 10 | -0.7331079 | 2.906696e-06 | -0.738054 | 8963 | 1.048451 | 10 | -0.7323093 | 2.680625e-06 | -0.737265 | 9719 | 0.9669068 | 10 | -0.7346238 | 2.987621e-06 | -0.739904 | 8720 | 1.077641
11 | -0.7137469 | 2.294624e-06 | -0.719677 | 11350 | 0.8276753 | 11 | -0.7174609 | 2.226538e-06 | -0.724739 | 11700 | 0.8031166 | 11 | -0.7030057 | 1.616138e-06 | -0.709618 | 16120 | 0.5829441 | 11 | -0.7191354 | 2.489046e-06 | -0.725079 | 10470 | 0.8978035 | 11 | -0.710264 | 2.030785e-06 | -0.717525 | 12830 | 0.7325081 | 11 | -0.7203028 | 2.552151e-06 | -0.727256 | 10210 | 0.9205657
12 | -0.6882592 | 1.959674e-06 | -0.695175 | 13290 | 0.7068581 | 12 | -0.692451 | 1.892593e-06 | -0.70039 | 13770 | 0.682662 | 12 | -0.6687022 | 1.270162e-06 | -0.674331 | 20510 | 0.4581497 | 12 | -0.6968632 | 2.033847e-06 | -0.703145 | 12810 | 0.7336124 | 12 | -0.669547 | 1.339233e-06 | -0.677503 | 19450 | 0.4830639 | 12 | -0.6954058 | 2.149883e-06 | -0.702021 | 12120 | 0.7754669
13 | -0.6794108 | 1.964768e-06 | -0.68539 | 13260 | 0.7086955 | 13 | -0.6698577 | 1.472355e-06 | -0.676825 | 17690 | 0.5310814 | 13 | -0.6562086 | 1.134157e-06 | -0.662856 | 22970 | 0.4090927 | 13 | -0.6903213 | 2.043758e-06 | -0.696238 | 12750 | 0.7371874 | 13 | -0.6559047 | 1.172784e-06 | -0.663559 | 22210 | 0.4230256 | 13 | -0.6780683 | 1.65643e-06 | -0.684718 | 15730 | 0.5974777
14 | -0.6606472 | 1.559784e-06 | -0.667921 | 16700 | 0.5626171 | 14 | -0.653789 | 1.429567e-06 | -0.661443 | 18220 | 0.5156475 | 14 | -0.6261192 | 1.104063e-06 | -0.635134 | 23600 | 0.3982376 | 14 | -0.6792496 | 1.97335e-06 | -0.685576 | 13200 | 0.7117912 | 14 | -0.6444557 | 1.282182e-06 | -0.651436 | 20320 | 0.4624854 | 14 | -0.6489177 | 1.129185e-06 | -0.657242 | 23070 | 0.4072992
15 | -0.6613315 | 1.286131e-06 | -0.667638 | 20260 | 0.4639099 | 15 | -0.6591513 | 1.249917e-06 | -0.664484 | 20840 | 0.4508475 | 15 | -0.6444674 | 9.578084e-07 | -0.652791 | 27200 | 0.3454834 | 15 | -0.6822579 | 1.833278e-06 | -0.687904 | 14210 | 0.6612669 | 15 | -0.6493752 | 1.166749e-06 | -0.657021 | 22330 | 0.4208487 | 15 | -0.647385 | 8.845958e-07 | -0.656047 | 29450 | 0.3190754
16 | -0.6537313 | 1.128627e-06 | -0.661739 | 23080 | 0.4070979 | 16 | -0.6551505 | 1.310547e-06 | -0.662125 | 19880 | 0.4727169 | 16 | -0.6360258 | 9.289317e-07 | -0.642293 | 28050 | 0.3350675 | 16 | -0.6808866 | 1.80432e-06 | -0.686517 | 14440 | 0.6508217 | 16 | -0.6427695 | 1.140105e-06 | -0.65011 | 22850 | 0.4112382 | 16 | -0.6393389 | 7.664232e-07 | -0.647972 | 33990 | 0.2764503
17 | -0.6497537 | 1.045026e-06 | -0.657991 | 24930 | 0.3769428 | 17 | -0.6518576 | 1.161331e-06 | -0.659092 | 22430 | 0.4188945 | 17 | -0.6301908 | 8.7724e-07 | -0.638443 | 29700 | 0.3164222 | 17 | -0.677563 | 1.559838e-06 | -0.683789 | 16700 | 0.5626365 | 17 | -0.6405383 | 1.072052e-06 | -0.647427 | 24300 | 0.3866911 | 17 | -0.6341698 | 7.263919e-07 | -0.642683 | 35870 | 0.262011
18 | -0.6411048 | 1.040955e-06 | -0.649444 | 25030 | 0.3754745 | 18 | -0.6357538 | 1.080015e-06 | -0.644043 | 24120 | 0.3895635 | 18 | -0.6284083 | 1.122831e-06 | -0.636772 | 23200 | 0.4050072 | 18 | -0.6757979 | 1.416861e-06 | -0.682129 | 18390 | 0.5110644 | 18 | -0.6380059 | 1.116977e-06 | -0.645291 | 23320 | 0.4028959 | 18 | -0.6286867 | 6.779315e-07 | -0.637382 | 38430 | 0.2445312
19 | -0.6338339 | 8.439153e-07 | -0.642477 | 30870 | 0.3044019 | 19 | -0.641634 | 1.246346e-06 | -0.648976 | 20900 | 0.4495595 | 19 | -0.6141192 | 8.474361e-07 | -0.621132 | 30740 | 0.3056718 | 19 | -0.6732632 | 1.370464e-06 | -0.679591 | 19010 | 0.4943291 | 19 | -0.6358528 | 1.085106e-06 | -0.643135 | 24010 | 0.3913997 | 19 | -0.6244552 | 6.202772e-07 | -0.63314 | 42000 | 0.2237352
20 | -0.6290672 | 1.051145e-06 | -0.637111 | 24790 | 0.37915 | 20 | -0.637127 | 1.169515e-06 | -0.643429 | 22280 | 0.4218464 | 20 | -0.6080667 | 7.830099e-07 | -0.61605 | 33270 | 0.2824332 | 20 | -0.6660854 | 1.186227e-06 | -0.671711 | 21960 | 0.4278743 | 20 | -0.6325567 | 1.091989e-06 | -0.639604 | 23860 | 0.3938825 | 20 | -0.6322623 | 7.60754e-07 | -0.637638 | 34250 | 0.2744054
21 | -0.6210452 | 9.495675e-07 | -0.629383 | 27440 | 0.3425108 | 21 | -0.630639 | 1.227594e-06 | -0.636982 | 21220 | 0.4427955 | 21 | -0.5984141 | 8.281015e-07 | -0.60606 | 31460 | 0.2986978 | 21 | -0.661185 | 1.193761e-06 | -0.667778 | 21820 | 0.4305919 | 21 | -0.6293177 | 1.138923e-06 | -0.63697 | 22880 | 0.4108119 | 21 | -0.6106344 | 6.375664e-07 | -0.618949 | 40860 | 0.2299714
22 | -0.6135414 | 8.96415e-07 | -0.621226 | 29060 | 0.3233387 | 22 | -0.6265552 | 1.269462e-06 | -0.634592 | 20520 | 0.4578972 | 22 | -0.593545 | 9.424231e-07 | -0.601209 | 27640 | 0.3399338 | 22 | -0.6541758 | 1.055632e-06 | -0.660835 | 24680 | 0.3807687 | 22 | -0.6299361 | 1.155575e-06 | -0.637286 | 22550 | 0.4168183 | 22 | -0.6057514 | 6.003771e-07 | -0.614442 | 43390 | 0.2165572
23 | -0.6067581 | 7.776827e-07 | -0.615751 | 33500 | 0.2805117 | 23 | -0.6191974 | 9.5147e-07 | -0.627546 | 27380 | 0.3431971 | 23 | -0.587044 | 9.173204e-07 | -0.595032 | 28400 | 0.3308793 | 23 | -0.6354032 | 8.749146e-07 | -0.643358 | 29780 | 0.3155834 | 23 | -0.6608592 | 1.498396e-06 | -0.667137 | 17390 | 0.5404742 | 23 | -0.6037197 | 6.081252e-07 | -0.612394 | 42840 | 0.2193519
24 | -0.6004577 | 7.715363e-07 | -0.608446 | 33770 | 0.2782947 | 24 | -0.6188583 | 1.120597e-06 | -0.625524 | 23250 | 0.4042017 | 24 | -0.5820599 | 8.022997e-07 | -0.589009 | 32470 | 0.289391 | 24 | -0.620163 | 7.402464e-07 | -0.62853 | 35200 | 0.2670083 | 24 | -0.6469091 | 1.248271e-06 | -0.653881 | 20870 | 0.4502539 | 24 | -0.5973818 | 5.694964e-07 | -0.606031 | 45750 | 0.2054185
25 | -0.597046 | 9.029065e-07 | -0.604334 | 28850 | 0.3256801 | 25 | -0.6110297 | 1.164538e-06 | -0.619347 | 22370 | 0.4200511 | 25 | -0.5788151 | 7.675431e-07 | -0.585842 | 33940 | 0.2768543 | 25 | -0.6161216 | 7.172634e-07 | -0.624112 | 36320 | 0.2587183 | 25 | -0.6160522 | 9.491043e-07 | -0.623371 | 27450 | 0.3423437 | 25 | -0.5936275 | 5.661321e-07 | -0.602261 | 46020 | 0.204205
26 | -0.5960919 | 6.347317e-07 | -0.604733 | 41050 | 0.228949 | 26 | -0.6157086 | 9.242861e-07 | -0.624428 | 28190 | 0.3333918 | 26 | -0.5757016 | 9.653074e-07 | -0.582714 | 26990 | 0.3481883 | 26 | -0.6137928 | 6.594442e-07 | -0.622136 | 39510 | 0.2378628 | 26 | -0.6144906 | 9.413009e-07 | -0.622162 | 27680 | 0.339529 | 26 | -0.5907911 | 5.613277e-07 | -0.599443 | 46410 | 0.202472
27 | -0.5998471 | 7.483731e-07 | -0.608526 | 34810 | 0.2699396 | 27 | -0.6169016 | 1.049773e-06 | -0.623547 | 24820 | 0.3786551 | 27 | -0.5750582 | 7.951476e-07 | -0.583056 | 32760 | 0.2868113 | 27 | -0.6105425 | 7.267072e-07 | -0.618884 | 35850 | 0.2621247 | 27 | -0.6134762 | 9.367051e-07 | -0.620793 | 27810 | 0.3378714 | 27 | -0.5920522 | 5.643996e-07 | -0.600674 | 46160 | 0.20358
28 | -0.600976 | 7.433989e-07 | -0.60924 | 35050 | 0.2681454 | 28 | -0.5627632 | 5.738727e-07 | -0.572397 | 45400 | 0.206997 | 28 | -0.5735664 | 6.304938e-07 | -0.579843 | 41320 | 0.2274204 | 28 | -0.6110477 | 1.598067e-09 | -0.611084 | 16300000 | 0.0005764258 | 28 | -0.6162064 | 1.001456e-06 | -0.623116 | 26020 | 0.3612271 | 28 | -0.5927444 | 5.331702e-07 | -0.601622 | 48860 | 0.1923155