## Summary
| Coupon | Open Circuit (V) | BetaA (V/decade) | BetaC (V/decade) | Icorr (A) | Ecorr (V) | Corrosion Rate (mpy) |  | BetaA (V/decade) | BetaC (V/decade) | Icorr (A) | Ecorr (V)
Control | AR_4 | -0.7237977 | 0.172 | 0.3405 | 4.55e-05 | -0.723 | 16.42797 | * Selected values that fit best from two slighlty different Tafel slopes
| AR_5 | -0.6952616 | 0.126 | 0.2089 | 8.73e-06 | -0.705 | 3.148258
| AR_6 | -0.7096092 | 0.1285 | 0.2543 | 1.29e-05 | -0.719 | 4.665473 |  | 0.1421667 | 0.2679 | 2.237667e-05 | -0.7156667
| 25M_4 | -0.7085818 | 0.1383 | 0.3089 | 1.76e-05 | -0.716 | 6.335325 |  | 0.02586665 | 0.06684579 | 2.013364e-05 | 0.009451631
| 25M_5 | -0.7139841 | 0.1212 | 0.2582 | 1.67e-05 | -0.724 | 6.025253
| 25M_6 | -0.7073784 | 0.1148 | 0.2322 | 1.29e-05 | -0.721 | 4.668536 |  | 0.1247667 | 0.2664333 | 1.573333e-05 | -0.7203333
[9 empty] | 0.01214921 | 0.03900722 | 2.494661e-06 | 0.004041452
Test | AR_4 | -0.5916871 | 0.2502 | 0.0414 | 6.01e-07 | -0.726 | 0.2168149
| AR_5 | -0.5628253 | 0.1519 | 0.0257 | 1.92e-07 | -0.708 | 0.06929401
| AR_6 | -0.5644714 | 0.2375 | 0.0468 | 5.36e-07 | -0.697 | 0.1931664 |  | 0.2132 | 0.03796667 | 4.43e-07 | -0.7103333
| 25M_4 | -0.6097556 | 0.2879 | 0.0579 | 7.67e-07 | -0.733 | 0.2764915 |  | 0.05346578 | 0.01096099 | 2.197885e-07 | 0.01464013
| 25M_5 | -0.6077822 | 0.323 | 0.0658 | 9.96e-07 | -0.73 | 0.3592064
| 25M_6 | -0.5825697 | 0.2175 | 0.0369 | 3.49e-07 | -0.719 | 0.1259982 |  | 0.2761333 | 0.05353333 | 7.04e-07 | -0.7273333
[9 empty] | 0.05372526 | 0.01493664 | 3.280686e-07 | 0.007371115

## POTDYN_Control
|  | AR_4 |  | AR_5 |  | AR_6 |  | 25M_4 |  | 25M_5 |  | 25M_6
Pt | T | Vf | Im | Vf | Im | Vf | Im | Vf | Im | Vf | Im | Vf | Im
# | s | V vs. Ref. | A | V vs. Ref. | A | V vs. Ref. | A | V vs. Ref. | A | V vs. Ref. | A | V vs. Ref. | A
0 | 1 | -0.923179 | -0.000312516 | -0.894773 | -0.000287052 | -0.909206 | -0.000338646 | -0.908213 | -0.000383234 | -0.913659 | 13041063 | -0.906913 | -0.000331406
1 | 2 | -0.922846 | -0.000278752 | -0.894272 | -0.000255913 | -0.908605 | -0.000302454 | -0.907492 | -0.000330866 | -0.912888 | -0.000353888 | -0.906314 | -0.000292733
2 | 3 | -0.922359 | -0.000256864 | -0.893793 | -0.000234506 | -0.908104 | -0.000277195 | -0.907021 | -0.000297413 | -0.912415 | -0.000317962 | -0.905831 | -0.000266637
3 | 4 | -0.921863 | -0.000240674 | -0.893293 | -0.000218193 | -0.907582 | -0.000258286 | -0.906528 | -0.000273593 | -0.911914 | -0.000292377 | -0.905334 | -0.000247064
4 | 5 | -0.921404 | -0.000228017 | -0.892787 | -0.000205135 | -0.907097 | -0.000243242 | -0.906046 | -0.000255185 | -0.911424 | -0.000272826 | -0.904852 | -0.000231424
5 | 6 | -0.920906 | -0.000217578 | -0.892299 | -0.000194416 | -0.906641 | -0.000230514 | -0.905538 | -0.000240372 | -0.910932 | -0.000257371 | -0.904347 | -0.000219059
6 | 7 | -0.920408 | -0.000208853 | -0.891799 | -0.000185257 | -0.906118 | -0.000219815 | -0.905043 | -0.00022804 | -0.910444 | -0.000244491 | -0.903849 | -0.000208624
7 | 8 | -0.919902 | -0.000201225 | -0.891291 | -0.000177332 | -0.905585 | -0.000210414 | -0.90454 | -0.000217422 | -0.909942 | -0.000233492 | -0.903356 | -0.000199314
8 | 9 | -0.919405 | -0.000194344 | -0.890805 | -0.00017028 | -0.905107 | -0.000202071 | -0.904053 | -0.00020801 | -0.909442 | -0.000223954 | -0.902858 | -0.000191336
9 | 10 | -0.918909 | -0.000188401 | -0.890299 | -0.000164018 | -0.90464 | -0.000194617 | -0.903552 | -0.000199917 | -0.908949 | -0.000215398 | -0.902368 | -0.000184402
10 | 11 | -0.918403 | -0.000183121 | -0.889813 | -0.000158432 | -0.904118 | -0.000187821 | -0.903056 | -0.000192648 | -0.908476 | -0.000207892 | -0.90187 | -0.00017811
11 | 12 | -0.917904 | -0.000177979 | -0.889312 | -0.000153274 | -0.903605 | -0.000181671 | -0.902556 | -0.000186264 | -0.907972 | -0.00020115 | -0.901361 | -0.000172433
12 | 13 | -0.917407 | -0.000173346 | -0.888811 | -0.000148594 | -0.903113 | -0.000176182 | -0.902066 | -0.000180366 | -0.907464 | -0.000195146 | -0.900857 | -0.00016723
13 | 14 | -0.916902 | -0.000169052 | -0.88831 | -0.000144239 | -0.902641 | -0.000170927 | -0.901568 | -0.000174949 | -0.906962 | -0.000189453 | -0.900361 | -0.000162506
14 | 15 | -0.916413 | -0.000165175 | -0.887819 | -0.000140314 | -0.902114 | -0.00016624 | -0.901054 | -0.000170041 | -0.90647 | -0.000184205 | -0.899858 | -0.000158181
15 | 16 | -0.915908 | -0.0001614 | -0.887311 | -0.000136408 | -0.901608 | -0.000161776 | -0.90055 | -0.000165329 | -0.905976 | -0.000179312 | -0.899354 | -0.000153976
16 | 17 | -0.915409 | -0.000157905 | -0.886815 | -0.000132969 | -0.901108 | -0.000157442 | -0.900064 | -0.000161085 | -0.905467 | -0.000174905 | -0.89886 | -0.000150112
17 | 18 | -0.914914 | -0.000154691 | -0.886312 | -0.000129695 | -0.900626 | -0.000153641 | -0.899566 | -0.000157207 | -0.90497 | -0.000170811 | -0.898365 | -0.000146628
18 | 19 | -0.914414 | -0.000151583 | -0.885819 | -0.000126645 | -0.900112 | -0.000149935 | -0.899059 | -0.000153514 | -0.904478 | -0.000166972 | -0.897854 | -0.000143322
19 | 20 | -0.913905 | -0.000148426 | -0.885313 | -0.000123725 | -0.899598 | -0.00014651 | -0.898557 | -0.00015006 | -0.903982 | -0.000163312 | -0.89735 | -0.000140058
20 | 21 | -0.913401 | -0.000145299 | -0.884813 | -0.000120894 | -0.899106 | -0.00014315 | -0.898056 | -0.00014662 | -0.90347 | -0.000159804 | -0.896863 | -0.000137126
21 | 22 | -0.912903 | -0.00014262 | -0.884313 | -0.000118226 | -0.89862 | -0.000139947 | -0.897553 | -0.000143532 | -0.90297 | -0.000156509 | -0.896357 | -0.000134275
22 | 23 | -0.912409 | -0.000140027 | -0.883806 | -0.00011568 | -0.898104 | -0.000136959 | -0.897051 | -0.000140709 | -0.902482 | -0.00015335 | -0.895932 | -0.000131647
23 | 24 | -0.911901 | -0.000137571 | -0.883307 | -0.000113238 | -0.897596 | -0.00013427 | -0.896555 | -0.000137909 | -0.901992 | -0.000150445 | -0.895459 | -0.000129136
24 | 25 | -0.9114 | -0.000135341 | -0.882829 | -0.000110988 | -0.897104 | -0.000131636 | -0.896064 | -0.000135211 | -0.901469 | -0.000147565 | -0.894951 | -0.000126806
25 | 26 | -0.910898 | -0.000133178 | -0.882314 | -0.00010874 | -0.896619 | -0.000129008 | -0.895656 | -0.000132695 | -0.900962 | -0.000144755 | -0.894445 | -0.000124402
26 | 27 | -0.910401 | -0.000131366 | -0.881832 | -0.000106621 | -0.896092 | -0.000126513 | -0.895153 | -0.000130375 | -0.900472 | -0.000142257 | -0.893949 | -0.000122217
27 | 28 | -0.909897 | -0.00012969 | -0.881323 | -0.000104648 | -0.895695 | -0.000124217 | -0.894639 | -0.000128074 | -0.899967 | -0.000139782 | -0.893445 | -0.0001202
28 | 29 | -0.909397 | -0.000127395 | -0.880806 | -0.000102685 | -0.895201 | -0.000121845 | -0.894139 | -0.000125786 | -0.899463 | -0.000137363 | -0.892943 | -0.000118063
29 | 30 | -0.908895 | -0.000125387 | -0.880321 | -0.000100835 | -0.894699 | -0.000119602 | -0.893642 | -0.000123734 | -0.898956 | -0.000135075 | -0.892442 | -0.000116058
30 | 31 | -0.908425 | -0.000123692 | -0.879831 | -9.90939e-05 | -0.894208 | -0.000117642 | -0.893143 | -0.000121671 | -0.898463 | -0.000132889 | -0.891941 | -0.00011429
31 | 32 | -0.907911 | -0.000122076 | -0.879321 | -9.74025e-05 | -0.893684 | -0.00011553 | -0.892637 | -0.000119821 | -0.897959 | -0.000130813 | -0.891439 | -0.000112364
32 | 33 | -0.907403 | -0.000120309 | -0.878825 | -9.57997e-05 | -0.893178 | -0.00011365 | -0.892138 | -0.000118017 | -0.897453 | -0.000128966 | -0.890936 | -0.00011073
33 | 34 | -0.90691 | -0.000118489 | -0.878316 | -9.42607e-05 | -0.892687 | -0.000111889 | -0.891642 | -0.000116039 | -0.896956 | -0.000127051 | -0.890439 | -0.000109058
34 | 35 | -0.906408 | -0.000116992 | -0.877827 | -9.26829e-05 | -0.892192 | -0.000109923 | -0.891137 | -0.000114247 | -0.896466 | -0.000125221 | -0.889935 | -0.000107389
35 | 36 | -0.905903 | -0.000115212 | -0.877322 | -9.11711e-05 | -0.891676 | -0.000108123 | -0.890635 | -0.000112545 | -0.895993 | -0.000123278 | -0.889429 | -0.000105799
36 | 37 | -0.9054 | -0.000113642 | -0.876823 | -8.98018e-05 | -0.89117 | -0.000106493 | -0.890136 | -0.000110939 | -0.895564 | -0.000121659 | -0.888937 | -0.000104187
37 | 38 | -0.904905 | -0.00011239 | -0.876322 | -8.8418e-05 | -0.890683 | -0.000104743 | -0.889641 | -0.000109372 | -0.895053 | -0.000119902 | -0.888439 | -0.000102532
38 | 39 | -0.90441 | -0.000111008 | -0.875817 | -8.70515e-05 | -0.890182 | -0.000103141 | -0.889139 | -0.000107696 | -0.89454 | -0.000118246 | -0.887938 | -0.000101285
39 | 40 | -0.903894 | -0.000109644 | -0.875309 | -8.57486e-05 | -0.889675 | -0.000101632 | -0.888636 | -0.000106243 | -0.89405 | -0.000116548 | -0.887434 | -9.99601e-05
40 | 41 | -0.903397 | -0.000108315 | -0.874811 | -8.45359e-05 | -0.889171 | -0.000100149 | -0.888133 | -0.000104903 | -0.893537 | -0.000114897 | -0.886932 | -9.85711e-05
41 | 42 | -0.902902 | -0.000106936 | -0.874304 | -8.33209e-05 | -0.888679 | -9.88131e-05 | -0.887643 | -0.000103606 | -0.893033 | -0.00011342 | -0.886434 | -9.72262e-05
42 | 43 | -0.9024 | -0.000105598 | -0.87381 | -8.21101e-05 | -0.88818 | -9.72899e-05 | -0.887136 | -0.000102261 | -0.892539 | -0.000111959 | -0.885928 | -9.58814e-05
43 | 44 | -0.9019 | -0.000104722 | -0.873306 | -8.09475e-05 | -0.887676 | -9.58786e-05 | -0.886633 | -0.000100844 | -0.892035 | -0.000110565 | -0.885429 | -9.46937e-05
44 | 45 | -0.901392 | -0.000103468 | -0.872796 | -7.97758e-05 | -0.887176 | -9.44732e-05 | -0.886132 | -9.95037e-05 | -0.891536 | -0.00010916 | -0.88493 | -9.35126e-05
45 | 46 | -0.900883 | -0.000102552 | -0.8723 | -7.86805e-05 | -0.886685 | -9.332e-05 | -0.885636 | -9.82246e-05 | -0.891031 | -0.000107724 | -0.884424 | -9.23117e-05
46 | 47 | -0.9004 | -0.000101324 | -0.871802 | -7.76073e-05 | -0.886177 | -9.2067e-05 | -0.885133 | -9.69467e-05 | -0.890536 | -0.000106346 | -0.883925 | -9.11551e-05
47 | 48 | -0.899885 | -0.000100117 | -0.871293 | -7.64892e-05 | -0.885668 | -9.08296e-05 | -0.884629 | -9.58149e-05 | -0.890043 | -0.000105045 | -0.883426 | -9.00087e-05
48 | 49 | -0.899385 | -9.93548e-05 | -0.870801 | -7.54259e-05 | -0.885165 | -8.95958e-05 | -0.884127 | -9.46686e-05 | -0.889538 | -0.000103732 | -0.882941 | -8.888e-05
49 | 50 | -0.89889 | -9.80881e-05 | -0.870342 | -7.43294e-05 | -0.884672 | -8.84944e-05 | -0.883629 | -9.33977e-05 | -0.889036 | -0.000102407 | -0.882452 | -8.779e-05
50 | 51 | -0.898388 | -9.72741e-05 | -0.869874 | -7.34385e-05 | -0.884166 | -8.73469e-05 | -0.883115 | -9.2407e-05 | -0.888538 | -0.00010117 | -0.881946 | -8.67603e-05
51 | 52 | -0.897882 | -9.61623e-05 | -0.869361 | -7.24892e-05 | -0.883663 | -8.62604e-05 | -0.882634 | -9.12697e-05 | -0.888033 | -9.99435e-05 | -0.881438 | -8.57466e-05
52 | 53 | -0.897381 | -9.52015e-05 | -0.868845 | -7.15688e-05 | -0.883158 | -8.5116e-05 | -0.882128 | -9.00903e-05 | -0.887528 | -9.8748e-05 | -0.880934 | -8.46458e-05
53 | 54 | -0.89688 | -9.40051e-05 | -0.868358 | -7.06026e-05 | -0.882695 | -8.40649e-05 | -0.881634 | -8.9094e-05 | -0.887027 | -9.76276e-05 | -0.88044 | -8.36807e-05
54 | 55 | -0.896381 | -9.29074e-05 | -0.867857 | -6.9786e-05 | -0.882235 | -8.30183e-05 | -0.881135 | -8.80177e-05 | -0.886533 | -9.66219e-05 | -0.879929 | -8.28085e-05
55 | 56 | -0.89595 | -9.23148e-05 | -0.867353 | -6.89514e-05 | -0.881685 | -8.20086e-05 | -0.880624 | -8.70723e-05 | -0.886031 | -9.55727e-05 | -0.879432 | -8.17904e-05
56 | 57 | -0.895474 | -9.13119e-05 | -0.866846 | -6.80219e-05 | -0.881176 | -8.09847e-05 | -0.880117 | -8.63577e-05 | -0.885528 | -9.44599e-05 | -0.878926 | -8.07402e-05
57 | 58 | -0.89496 | -9.0335e-05 | -0.866348 | -6.71992e-05 | -0.880692 | -8.01029e-05 | -0.879635 | -8.54464e-05 | -0.885025 | -9.33589e-05 | -0.878435 | -7.99378e-05
58 | 59 | -0.894452 | -8.98539e-05 | -0.865849 | -6.63048e-05 | -0.880217 | -7.90942e-05 | -0.879116 | -8.45723e-05 | -0.884522 | -9.2434e-05 | -0.877927 | -7.9151e-05
59 | 60 | -0.893968 | -8.89118e-05 | -0.865346 | -6.55647e-05 | -0.879696 | -7.81039e-05 | -0.878618 | -8.34863e-05 | -0.884031 | -9.14902e-05 | -0.877426 | -7.83068e-05
60 | 61 | -0.893453 | -8.81539e-05 | -0.864843 | -6.46467e-05 | -0.879174 | -7.72217e-05 | -0.878119 | -8.26013e-05 | -0.883525 | -9.04961e-05 | -0.876926 | -7.74831e-05
61 | 62 | -0.89295 | -8.7211e-05 | -0.864346 | -6.39285e-05 | -0.878691 | -7.62003e-05 | -0.877634 | -8.18774e-05 | -0.883036 | -8.95889e-05 | -0.876432 | -7.65953e-05
62 | 63 | -0.89246 | -8.63981e-05 | -0.863848 | -6.32076e-05 | -0.878209 | -7.5249e-05 | -0.877133 | -8.09593e-05 | -0.882534 | -8.86721e-05 | -0.875928 | -7.5749e-05
63 | 64 | -0.891949 | -8.57588e-05 | -0.863351 | -6.2487e-05 | -0.877684 | -7.44681e-05 | -0.876629 | -8.0131e-05 | -0.88205 | -8.77379e-05 | -0.875419 | -7.49247e-05
64 | 65 | -0.891444 | -8.46752e-05 | -0.862847 | -6.17246e-05 | -0.877172 | -7.37235e-05 | -0.876123 | -7.92014e-05 | -0.881531 | -8.68771e-05 | -0.874917 | -7.42307e-05
65 | 66 | -0.890953 | -8.40194e-05 | -0.862343 | -6.12097e-05 | -0.87669 | -7.29898e-05 | -0.875624 | -7.84614e-05 | -0.881032 | -8.60916e-05 | -0.874422 | -7.34274e-05
66 | 67 | -0.890451 | -8.33002e-05 | -0.861845 | -6.0478e-05 | -0.876199 | -7.21101e-05 | -0.875111 | -7.76665e-05 | -0.88053 | -8.52274e-05 | -0.873913 | -7.26659e-05
67 | 68 | -0.889949 | -8.24488e-05 | -0.861345 | -5.97683e-05 | -0.875665 | -7.12712e-05 | -0.874616 | -7.68738e-05 | -0.880033 | -8.43504e-05 | -0.873408 | -7.18788e-05
68 | 69 | -0.889449 | -8.1657e-05 | -0.860842 | -5.91287e-05 | -0.875161 | -7.04228e-05 | -0.874113 | -7.61006e-05 | -0.879529 | -8.34405e-05 | -0.872914 | -7.11642e-05
69 | 70 | -0.888943 | -8.07908e-05 | -0.860341 | -5.84098e-05 | -0.874675 | -6.97174e-05 | -0.873614 | -7.53658e-05 | -0.879021 | -8.26523e-05 | -0.872412 | -7.04582e-05
70 | 71 | -0.888451 | -8.03247e-05 | -0.859839 | -5.77104e-05 | -0.87418 | -6.8972e-05 | -0.873106 | -7.44473e-05 | -0.878525 | -8.18225e-05 | -0.871906 | -6.95976e-05
71 | 72 | -0.887937 | -7.95902e-05 | -0.859335 | -5.70792e-05 | -0.873656 | -6.81396e-05 | -0.87261 | -7.37452e-05 | -0.87804 | -8.09756e-05 | -0.871409 | -6.89956e-05
72 | 73 | -0.887444 | -7.92302e-05 | -0.858833 | -5.6521e-05 | -0.873151 | -6.73671e-05 | -0.872108 | -7.31163e-05 | -0.877533 | -8.01379e-05 | -0.870903 | -6.8268e-05
73 | 74 | -0.886938 | -7.84162e-05 | -0.858334 | -5.59953e-05 | -0.872668 | -6.6763e-05 | -0.871612 | -7.24199e-05 | -0.877026 | -7.93371e-05 | -0.870428 | -6.75648e-05
74 | 75 | -0.88644 | -7.75315e-05 | -0.857832 | -5.54068e-05 | -0.872168 | -6.61057e-05 | -0.871103 | -7.18106e-05 | -0.876534 | -7.86836e-05 | -0.869977 | -6.68351e-05
75 | 76 | -0.885941 | -7.68248e-05 | -0.85735 | -5.48117e-05 | -0.87165 | -6.54595e-05 | -0.87061 | -7.11802e-05 | -0.876038 | -7.79972e-05 | -0.869478 | -6.63111e-05
76 | 77 | -0.885439 | -7.64866e-05 | -0.856829 | -5.42308e-05 | -0.871151 | -6.47912e-05 | -0.870171 | -7.0438e-05 | -0.875519 | -7.72698e-05 | -0.86896 | -6.56448e-05
77 | 78 | -0.884939 | -7.59827e-05 | -0.856339 | -5.36944e-05 | -0.870663 | -6.40841e-05 | -0.869671 | -6.98188e-05 | -0.875018 | -7.65654e-05 | -0.868462 | -6.49436e-05
78 | 79 | -0.884444 | -7.5621e-05 | -0.855849 | -5.31389e-05 | -0.87024 | -6.33812e-05 | -0.869159 | -6.91355e-05 | -0.874523 | -7.58853e-05 | -0.867959 | -6.44214e-05
79 | 80 | -0.883937 | -7.46052e-05 | -0.855338 | -5.25812e-05 | -0.869723 | -6.27471e-05 | -0.868657 | -6.84625e-05 | -0.874026 | -7.52508e-05 | -0.867454 | -6.38244e-05
80 | 81 | -0.88343 | -7.37649e-05 | -0.854842 | -5.21006e-05 | -0.869204 | -6.21803e-05 | -0.868158 | -6.78546e-05 | -0.873512 | -7.44158e-05 | -0.86695 | -6.33072e-05
81 | 82 | -0.882946 | -7.34507e-05 | -0.854327 | -5.15503e-05 | -0.868705 | -6.15033e-05 | -0.86766 | -6.70431e-05 | -0.873011 | -7.36998e-05 | -0.866451 | -6.25809e-05
82 | 83 | -0.882449 | -7.28893e-05 | -0.853836 | -5.11098e-05 | -0.868226 | -6.07374e-05 | -0.867156 | -6.63012e-05 | -0.872514 | -7.31599e-05 | -0.865945 | -6.19904e-05
83 | 84 | -0.881947 | -7.2076e-05 | -0.853328 | -5.06624e-05 | -0.867706 | -6.01229e-05 | -0.866658 | -6.58263e-05 | -0.872014 | -7.25349e-05 | -0.865447 | -6.14305e-05
84 | 85 | -0.881436 | -7.14878e-05 | -0.852825 | -5.02056e-05 | -0.867187 | -5.95666e-05 | -0.866152 | -6.52505e-05 | -0.871513 | -7.18096e-05 | -0.86495 | -6.09913e-05
85 | 86 | -0.880939 | -7.09384e-05 | -0.852329 | -4.96521e-05 | -0.866697 | -5.88985e-05 | -0.865654 | -6.46342e-05 | -0.871008 | -7.11019e-05 | -0.86445 | -6.04725e-05
86 | 87 | -0.880449 | -7.04107e-05 | -0.85183 | -4.91777e-05 | -0.866213 | -5.84734e-05 | -0.865149 | -6.42073e-05 | -0.870511 | -7.05374e-05 | -0.863952 | -5.99183e-05
87 | 88 | -0.879933 | -7.00474e-05 | -0.851327 | -4.8801e-05 | -0.865692 | -5.78289e-05 | -0.864654 | -6.35718e-05 | -0.870083 | -7.00277e-05 | -0.863445 | -5.94335e-05
88 | 89 | -0.879431 | -6.92985e-05 | -0.850841 | -4.8338e-05 | -0.865191 | -5.72985e-05 | -0.864148 | -6.28716e-05 | -0.869581 | -6.93611e-05 | -0.862952 | -5.89434e-05
89 | 90 | -0.878934 | -6.87322e-05 | -0.850115 | -4.75548e-05 | -0.864702 | -5.67624e-05 | -0.863654 | -6.24535e-05 | -0.869057 | -6.87013e-05 | -0.862452 | -5.83984e-05
90 | 91 | -0.878429 | -6.79787e-05 | -0.849825 | -4.72823e-05 | -0.864207 | -5.60457e-05 | -0.863151 | -6.17162e-05 | -0.868559 | -6.8163e-05 | -0.861948 | -5.78662e-05
91 | 92 | -0.87794 | -6.75293e-05 | -0.849119 | -4.66441e-05 | -0.863695 | -5.55374e-05 | -0.862651 | -6.1216e-05 | -0.868063 | -6.77023e-05 | -0.861447 | -5.73212e-05
92 | 93 | -0.877427 | -6.7111e-05 | -0.848818 | -4.6376e-05 | -0.863192 | -5.5113e-05 | -0.862151 | -6.07666e-05 | -0.867562 | -6.71698e-05 | -0.860938 | -5.68174e-05
93 | 94 | -0.876931 | -6.63083e-05 | -0.848114 | -4.56613e-05 | -0.862695 | -5.43171e-05 | -0.861652 | -6.01676e-05 | -0.867055 | -6.65382e-05 | -0.860442 | -5.63377e-05
94 | 95 | -0.876444 | -6.60452e-05 | -0.847821 | -4.54683e-05 | -0.862203 | -5.39039e-05 | -0.861151 | -5.96121e-05 | -0.866553 | -6.58833e-05 | -0.859934 | -5.58803e-05
95 | 96 | -0.875933 | -6.55816e-05 | -0.847113 | -4.48818e-05 | -0.861691 | -5.34519e-05 | -0.860644 | -5.92167e-05 | -0.86606 | -6.53098e-05 | -0.859433 | -5.52688e-05
96 | 97 | -0.875418 | -6.51951e-05 | -0.846815 | -4.4673e-05 | -0.861188 | -5.29196e-05 | -0.860142 | -5.87189e-05 | -0.865552 | -6.48338e-05 | -0.858932 | -5.47925e-05
97 | 98 | -0.874917 | -6.47111e-05 | -0.846113 | -4.41779e-05 | -0.860687 | -5.2493e-05 | -0.859643 | -5.82224e-05 | -0.865043 | -6.4386e-05 | -0.858434 | -5.43775e-05
98 | 99 | -0.874426 | -6.43906e-05 | -0.845806 | -4.38383e-05 | -0.860184 | -5.19902e-05 | -0.859136 | -5.76213e-05 | -0.864548 | -6.38203e-05 | -0.857931 | -5.38309e-05
99 | 100 | -0.873918 | -6.38239e-05 | -0.845116 | -4.32953e-05 | -0.859677 | -5.15787e-05 | -0.858633 | -5.71097e-05 | -0.864049 | -6.33107e-05 | -0.857447 | -5.32571e-05
100 | 101 | -0.87341 | -6.32797e-05 | -0.844823 | -4.31866e-05 | -0.859177 | -5.114e-05 | -0.858132 | -5.65585e-05 | -0.863553 | -6.26785e-05 | -0.856941 | -5.29516e-05
101 | 102 | -0.87292 | -6.28503e-05 | -0.844227 | -4.25463e-05 | -0.85868 | -5.06327e-05 | -0.857639 | -5.6136e-05 | -0.863042 | -6.212e-05 | -0.856452 | -5.2428e-05
102 | 103 | -0.872426 | -6.23407e-05 | -0.843901 | -4.24057e-05 | -0.858181 | -5.01751e-05 | -0.857148 | -5.58981e-05 | -0.862543 | -6.14789e-05 | -0.855939 | -5.18424e-05
103 | 104 | -0.871907 | -6.18721e-05 | -0.843199 | -4.18092e-05 | -0.857677 | -4.97576e-05 | -0.856647 | -5.55066e-05 | -0.862052 | -6.10146e-05 | -0.855438 | -5.15039e-05
104 | 105 | -0.8714 | -6.16285e-05 | -0.84289 | -4.16465e-05 | -0.857194 | -4.93048e-05 | -0.856138 | -5.50235e-05 | -0.861545 | -6.05863e-05 | -0.854933 | -5.11549e-05
105 | 106 | -0.870904 | -6.13074e-05 | -0.842212 | -4.09902e-05 | -0.856701 | -4.88482e-05 | -0.85565 | -5.45536e-05 | -0.86104 | -6.00342e-05 | -0.854436 | -5.07287e-05
106 | 107 | -0.870421 | -6.08396e-05 | -0.841892 | -4.07285e-05 | -0.856235 | -4.83791e-05 | -0.855135 | -5.39839e-05 | -0.860537 | -5.96693e-05 | -0.853934 | -5.02397e-05
107 | 108 | -0.86998 | -6.02933e-05 | -0.841213 | -4.01986e-05 | -0.855495 | -4.76664e-05 | -0.854639 | -5.34068e-05 | -0.860041 | -5.92075e-05 | -0.85343 | -4.98489e-05
108 | 109 | -0.869467 | -6.01113e-05 | -0.840882 | -4.01253e-05 | -0.855187 | -4.75578e-05 | -0.854131 | -5.31211e-05 | -0.859538 | -5.83187e-05 | -0.852928 | -4.94227e-05
109 | 110 | -0.868951 | -5.98211e-05 | -0.84021 | -3.9585e-05 | -0.854484 | -4.68083e-05 | -0.853636 | -5.25795e-05 | -0.859031 | -5.80826e-05 | -0.85243 | -4.90226e-05
110 | 111 | -0.868464 | -5.93728e-05 | -0.839881 | -3.94295e-05 | -0.854219 | -4.65328e-05 | -0.853131 | -5.19913e-05 | -0.858538 | -5.75195e-05 | -0.851935 | -4.8653e-05
111 | 112 | -0.867955 | -5.89649e-05 | -0.839207 | -3.8945e-05 | -0.853495 | -4.60326e-05 | -0.852629 | -5.15884e-05 | -0.858041 | -5.70231e-05 | -0.851436 | -4.82194e-05
112 | 113 | -0.867448 | -5.82941e-05 | -0.83888 | -3.88081e-05 | -0.853176 | -4.5879e-05 | -0.85213 | -5.12327e-05 | -0.85754 | -5.67004e-05 | -0.850729 | -4.76017e-05
113 | 114 | -0.866949 | -5.8298e-05 | -0.838217 | -3.83018e-05 | -0.85249 | -4.53347e-05 | -0.85164 | -5.08455e-05 | -0.857051 | -5.6229e-05 | -0.850442 | -4.74203e-05
114 | 115 | -0.866452 | -5.77802e-05 | -0.837889 | -3.80692e-05 | -0.852217 | -4.5107e-05 | -0.851138 | -5.05316e-05 | -0.856547 | -5.57387e-05 | -0.849718 | -4.67677e-05
115 | 116 | -0.86595 | -5.74476e-05 | -0.83722 | -3.74654e-05 | -0.851497 | -4.44584e-05 | -0.850639 | -5.00036e-05 | -0.856046 | -5.52682e-05 | -0.849417 | -4.66737e-05
116 | 117 | -0.865443 | -5.73737e-05 | -0.836873 | -3.73701e-05 | -0.851181 | -4.41856e-05 | -0.850128 | -4.94909e-05 | -0.85555 | -5.47956e-05 | -0.848716 | -4.60438e-05
117 | 118 | -0.864941 | -5.67279e-05 | -0.83622 | -3.69604e-05 | -0.85049 | -4.36531e-05 | -0.849632 | -4.90962e-05 | -0.855039 | -5.43482e-05 | -0.848427 | -4.58938e-05
118 | 119 | -0.864453 | -5.60221e-05 | -0.835879 | -3.66487e-05 | -0.850192 | -4.35718e-05 | -0.849125 | -4.86829e-05 | -0.854535 | -5.38947e-05 | -0.847719 | -4.5271e-05
119 | 120 | -0.863944 | -5.57849e-05 | -0.835215 | -3.62909e-05 | -0.849491 | -4.30381e-05 | -0.848626 | -4.82843e-05 | -0.854056 | -5.36211e-05 | -0.847419 | -4.5158e-05
120 | 121 | -0.863447 | -5.52039e-05 | -0.834874 | -3.60473e-05 | -0.849159 | -4.29162e-05 | -0.847913 | -4.76585e-05 | -0.853549 | -5.34221e-05 | -0.846718 | -4.46641e-05
121 | 122 | -0.862938 | -5.53648e-05 | -0.834217 | -3.55968e-05 | -0.848482 | -4.23232e-05 | -0.847628 | -4.77572e-05 | -0.853039 | -5.29452e-05 | -0.846416 | -4.44976e-05
122 | 123 | -0.862436 | -5.49217e-05 | -0.833876 | -3.54591e-05 | -0.848176 | -4.20887e-05 | -0.846911 | -4.70672e-05 | -0.852537 | -5.24719e-05 | -0.845719 | -4.39602e-05
123 | 124 | -0.861941 | -5.44801e-05 | -0.833213 | -3.50459e-05 | -0.847488 | -4.19708e-05 | -0.846616 | -4.70232e-05 | -0.852042 | -5.1997e-05 | -0.845403 | -4.3809e-05
124 | 125 | -0.861437 | -5.39428e-05 | -0.832866 | -3.49158e-05 | -0.847154 | -4.17015e-05 | -0.845901 | -4.64311e-05 | -0.851537 | -5.14538e-05 | -0.844779 | -4.30325e-05
125 | 126 | -0.860938 | -5.33809e-05 | -0.832215 | -3.45621e-05 | -0.846473 | -4.11976e-05 | -0.845614 | -4.62857e-05 | -0.851039 | -5.10095e-05 | -0.844511 | -4.29502e-05
126 | 127 | -0.860442 | -5.2708e-05 | -0.831879 | -3.44129e-05 | -0.846169 | -4.09269e-05 | -0.844908 | -4.56608e-05 | -0.850541 | -5.0587e-05 | -0.843822 | -4.23559e-05
127 | 128 | -0.859937 | -5.2349e-05 | -0.831214 | -3.39978e-05 | -0.84549 | -4.04329e-05 | -0.844696 | -4.55843e-05 | -0.85004 | -5.0111e-05 | -0.843495 | -4.22164e-05
128 | 129 | -0.859429 | -5.22035e-05 | -0.830882 | -3.38774e-05 | -0.845151 | -4.01824e-05 | -0.84402 | -4.49136e-05 | -0.849529 | -4.97793e-05 | -0.842816 | -4.1714e-05
129 | 130 | -0.858928 | -5.18078e-05 | -0.830243 | -3.3388e-05 | -0.844597 | -3.96816e-05 | -0.843701 | -4.46497e-05 | -0.849021 | -4.95629e-05 | -0.842491 | -4.16052e-05
130 | 131 | -0.858429 | -5.13232e-05 | -0.829882 | -3.32152e-05 | -0.844269 | -3.94116e-05 | -0.843003 | -4.40995e-05 | -0.848518 | -4.91505e-05 | -0.841809 | -4.10856e-05
131 | 132 | -0.857932 | -5.09589e-05 | -0.829232 | -3.27988e-05 | -0.843564 | -3.895e-05 | -0.842696 | -4.39703e-05 | -0.848018 | -4.87391e-05 | -0.841482 | -4.08958e-05
132 | 133 | -0.857434 | -5.05612e-05 | -0.828867 | -3.26644e-05 | -0.843222 | -3.86852e-05 | -0.842012 | -4.3443e-05 | -0.847516 | -4.84699e-05 | -0.840808 | -4.03972e-05
133 | 134 | -0.856939 | -5.04513e-05 | -0.828233 | -3.23197e-05 | -0.842581 | -3.83254e-05 | -0.8417 | -4.34758e-05 | -0.846813 | -4.7902e-05 | -0.84049 | -4.04238e-05
134 | 135 | -0.856456 | -5.00914e-05 | -0.827866 | -3.21443e-05 | -0.842253 | -3.82455e-05 | -0.841008 | -4.28323e-05 | -0.84651 | -4.76393e-05 | -0.839814 | -3.99905e-05
135 | 136 | -0.855931 | -4.96569e-05 | -0.827219 | -3.17024e-05 | -0.841554 | -3.78333e-05 | -0.840696 | -4.28854e-05 | -0.845805 | -4.69492e-05 | -0.839479 | -3.97579e-05
136 | 137 | -0.855433 | -4.92033e-05 | -0.826869 | -3.14243e-05 | -0.841226 | -3.77061e-05 | -0.840011 | -4.24037e-05 | -0.84551 | -4.67853e-05 | -0.838815 | -3.93456e-05
137 | 138 | -0.854933 | -4.93442e-05 | -0.826236 | -3.10083e-05 | -0.840573 | -3.72085e-05 | -0.839696 | -4.22624e-05 | -0.844829 | -4.62846e-05 | -0.83848 | -3.92457e-05
138 | 139 | -0.854432 | -4.92314e-05 | -0.825863 | -3.08668e-05 | -0.840243 | -3.7093e-05 | -0.839006 | -4.17397e-05 | -0.844604 | -4.62384e-05 | -0.83781 | -3.87135e-05
139 | 140 | -0.853937 | -4.89201e-05 | -0.825233 | -3.05084e-05 | -0.839565 | -3.66244e-05 | -0.838689 | -4.14307e-05 | -0.843903 | -4.58707e-05 | -0.837488 | -3.85879e-05
140 | 141 | -0.853425 | -4.84355e-05 | -0.824861 | -3.04758e-05 | -0.839224 | -3.64216e-05 | -0.83802 | -4.09277e-05 | -0.843601 | -4.58281e-05 | -0.836817 | -3.81481e-05
141 | 142 | -0.852708 | -4.79158e-05 | -0.824222 | -3.0077e-05 | -0.838575 | -3.6027e-05 | -0.837693 | -4.09147e-05 | -0.842898 | -4.51804e-05 | -0.836486 | -3.8063e-05
142 | 143 | -0.852436 | -4.80069e-05 | -0.823856 | -2.9901e-05 | -0.838232 | -3.5948e-05 | -0.837012 | -4.04484e-05 | -0.842591 | -4.49867e-05 | -0.835812 | -3.75209e-05
143 | 144 | -0.851721 | -4.73847e-05 | -0.823219 | -2.9535e-05 | -0.837563 | -3.54718e-05 | -0.836691 | -4.038e-05 | -0.841895 | -4.43987e-05 | -0.835484 | -3.74291e-05
144 | 145 | -0.85142 | -4.73775e-05 | -0.822849 | -2.94391e-05 | -0.837222 | -3.53607e-05 | -0.836017 | -3.97426e-05 | -0.841588 | -4.41798e-05 | -0.834816 | -3.71484e-05
145 | 146 | -0.850722 | -4.70938e-05 | -0.822216 | -2.9061e-05 | -0.836566 | -3.4915e-05 | -0.835687 | -3.94417e-05 | -0.840894 | -4.37477e-05 | -0.834476 | -3.70006e-05
146 | 147 | -0.850436 | -4.72631e-05 | -0.821847 | -2.89088e-05 | -0.836229 | -3.47701e-05 | -0.835009 | -3.89579e-05 | -0.840584 | -4.36231e-05 | -0.833807 | -3.64988e-05
147 | 148 | -0.849706 | -4.64827e-05 | -0.821222 | -2.8569e-05 | -0.835565 | -3.43694e-05 | -0.834681 | -3.88022e-05 | -0.839895 | -4.30383e-05 | -0.833465 | -3.62743e-05
148 | 149 | -0.849411 | -4.61521e-05 | -0.820832 | -2.83205e-05 | -0.83521 | -3.41186e-05 | -0.834016 | -3.83583e-05 | -0.839594 | -4.2867e-05 | -0.832817 | -3.59724e-05
149 | 150 | -0.848715 | -4.55419e-05 | -0.820221 | -2.80623e-05 | -0.834562 | -3.36812e-05 | -0.833683 | -3.83489e-05 | -0.838903 | -4.23769e-05 | -0.832473 | -3.58307e-05
150 | 151 | -0.848423 | -4.54772e-05 | -0.819842 | -2.79074e-05 | -0.83421 | -3.35214e-05 | -0.83301 | -3.80939e-05 | -0.838585 | -4.22974e-05 | -0.831825 | -3.54392e-05
151 | 152 | -0.847709 | -4.49597e-05 | -0.81922 | -2.76188e-05 | -0.833556 | -3.3093e-05 | -0.832675 | -3.81498e-05 | -0.837903 | -4.18084e-05 | -0.83148 | -3.5372e-05
152 | 153 | -0.847402 | -4.47845e-05 | -0.818861 | -2.7359e-05 | -0.833203 | -3.30479e-05 | -0.832012 | -3.76753e-05 | -0.837588 | -4.18327e-05 | -0.830831 | -3.48122e-05
153 | 154 | -0.846701 | -4.45654e-05 | -0.818235 | -2.70707e-05 | -0.83257 | -3.27113e-05 | -0.831683 | -3.75271e-05 | -0.8369 | -4.12254e-05 | -0.830477 | -3.47065e-05
154 | 155 | -0.846403 | -4.44104e-05 | -0.817842 | -2.69076e-05 | -0.83221 | -3.26326e-05 | -0.831016 | -3.69432e-05 | -0.836575 | -4.10393e-05 | -0.829826 | -3.43357e-05
155 | 156 | -0.845711 | -4.44245e-05 | -0.817226 | -2.65838e-05 | -0.831578 | -3.22534e-05 | -0.830679 | -3.68711e-05 | -0.835902 | -4.04932e-05 | -0.829471 | -3.4251e-05
156 | 157 | -0.845397 | -4.42357e-05 | -0.816829 | -2.6382e-05 | -0.831235 | -3.20896e-05 | -0.830029 | -3.64393e-05 | -0.835583 | -4.02228e-05 | -0.828825 | -3.37403e-05
157 | 158 | -0.844768 | -4.38189e-05 | -0.81622 | -2.62036e-05 | -0.830631 | -3.18259e-05 | -0.829678 | -3.635e-05 | -0.834897 | -3.97856e-05 | -0.828472 | -3.33237e-05
158 | 159 | -0.844496 | -4.3843e-05 | -0.815834 | -2.59556e-05 | -0.830258 | -3.17224e-05 | -0.829016 | -3.58902e-05 | -0.834572 | -3.96829e-05 | -0.827821 | -3.29783e-05
159 | 160 | -0.843796 | -4.29943e-05 | -0.81522 | -2.56907e-05 | -0.829574 | -3.11933e-05 | -0.828672 | -3.56834e-05 | -0.833894 | -3.91224e-05 | -0.827469 | -3.3179e-05
160 | 161 | -0.843477 | -4.27847e-05 | -0.814836 | -2.55144e-05 | -0.829214 | -3.10736e-05 | -0.828023 | -3.53497e-05 | -0.833568 | -3.91117e-05 | -0.826829 | -3.28853e-05
161 | 162 | -0.842797 | -4.26344e-05 | -0.814222 | -2.52512e-05 | -0.828617 | -3.06574e-05 | -0.827679 | -3.52932e-05 | -0.832895 | -3.86364e-05 | -0.826478 | -3.27497e-05
162 | 163 | -0.84248 | -4.2495e-05 | -0.813831 | -2.50602e-05 | -0.828253 | -3.04326e-05 | -0.82702 | -3.47304e-05 | -0.832559 | -3.85387e-05 | -0.825829 | -3.23515e-05
163 | 164 | -0.841786 | -4.2279e-05 | -0.813218 | -2.48642e-05 | -0.827574 | -3.01136e-05 | -0.82667 | -3.46684e-05 | -0.831904 | -3.80374e-05 | -0.825468 | -3.22346e-05
164 | 165 | -0.841468 | -4.23029e-05 | -0.81283 | -2.47183e-05 | -0.827207 | -3.00471e-05 | -0.826036 | -3.43618e-05 | -0.831594 | -3.79119e-05 | -0.824828 | -3.17858e-05
165 | 166 | -0.840792 | -4.17267e-05 | -0.812226 | -2.44722e-05 | -0.826616 | -2.97557e-05 | -0.825682 | -3.42365e-05 | -0.830916 | -3.74248e-05 | -0.824458 | -3.17701e-05
166 | 167 | -0.840476 | -4.16407e-05 | -0.811825 | -2.43809e-05 | -0.826239 | -2.96523e-05 | -0.825029 | -3.3858e-05 | -0.830574 | -3.74742e-05 | -0.823816 | -3.13138e-05
167 | 168 | -0.839783 | -4.11474e-05 | -0.811221 | -2.3995e-05 | -0.825577 | -2.92592e-05 | -0.824665 | -3.38576e-05 | -0.829914 | -3.70037e-05 | -0.823449 | -3.08797e-05
168 | 169 | -0.839464 | -4.09309e-05 | -0.810819 | -2.39482e-05 | -0.825204 | -2.91282e-05 | -0.824025 | -3.34439e-05 | -0.829582 | -3.69222e-05 | -0.822818 | -3.0719e-05
169 | 170 | -0.838798 | -4.0733e-05 | -0.810215 | -2.36546e-05 | -0.824596 | -2.88249e-05 | -0.823668 | -3.33782e-05 | -0.828912 | -3.65609e-05 | -0.822457 | -3.06223e-05
170 | 171 | -0.838466 | -4.03577e-05 | -0.809814 | -2.343e-05 | -0.824224 | -2.85781e-05 | -0.823017 | -3.29414e-05 | -0.828568 | -3.63864e-05 | -0.821819 | -3.02632e-05
171 | 172 | -0.837791 | -4.0142e-05 | -0.809216 | -2.32207e-05 | -0.823568 | -2.84432e-05 | -0.822662 | -3.28279e-05 | -0.827906 | -3.60284e-05 | -0.821451 | -3.00391e-05
172 | 173 | -0.837467 | -4.00677e-05 | -0.80882 | -2.30754e-05 | -0.823196 | -2.82697e-05 | -0.822022 | -3.24076e-05 | -0.827575 | -3.58825e-05 | -0.820817 | -2.95761e-05
173 | 174 | -0.836786 | -3.97568e-05 | -0.808218 | -2.28361e-05 | -0.822589 | -2.79657e-05 | -0.821658 | -3.23098e-05 | -0.826913 | -3.55011e-05 | -0.820447 | -2.94992e-05
174 | 175 | -0.836467 | -3.98826e-05 | -0.807819 | -2.26602e-05 | -0.822206 | -2.78164e-05 | -0.821004 | -3.20489e-05 | -0.826562 | -3.53925e-05 | -0.819813 | -2.91817e-05
175 | 176 | -0.835786 | -3.92843e-05 | -0.80722 | -2.23891e-05 | -0.821565 | -2.77055e-05 | -0.820648 | -3.19488e-05 | -0.825914 | -3.49576e-05 | -0.81944 | -2.9006e-05
176 | 177 | -0.83546 | -3.92882e-05 | -0.80681 | -2.22852e-05 | -0.821179 | -2.74725e-05 | -0.820016 | -3.14802e-05 | -0.825578 | -3.48457e-05 | -0.818848 | -2.87192e-05
177 | 178 | -0.834782 | -3.87827e-05 | -0.806235 | -2.20302e-05 | -0.820576 | -2.72946e-05 | -0.819656 | -3.13919e-05 | -0.824917 | -3.44634e-05 | -0.818477 | -2.8635e-05
178 | 179 | -0.834459 | -3.86445e-05 | -0.805831 | -2.19219e-05 | -0.820202 | -2.71182e-05 | -0.819029 | -3.09373e-05 | -0.824561 | -3.43632e-05 | -0.81782 | -2.84257e-05
179 | 180 | -0.833784 | -3.82365e-05 | -0.805228 | -2.18096e-05 | -0.819559 | -2.67596e-05 | -0.818668 | -3.07361e-05 | -0.823907 | -3.38781e-05 | -0.817433 | -2.81867e-05
180 | 181 | -0.833448 | -3.83357e-05 | -0.80481 | -2.17484e-05 | -0.81909 | -2.65874e-05 | -0.818027 | -3.03552e-05 | -0.823555 | -3.3708e-05 | -0.816816 | -2.77703e-05
181 | 182 | -0.832785 | -3.81791e-05 | -0.804236 | -2.15304e-05 | -0.818703 | -2.65088e-05 | -0.817655 | -3.01577e-05 | -0.822912 | -3.31639e-05 | -0.816441 | -2.77486e-05
182 | 183 | -0.832452 | -3.82841e-05 | -0.803826 | -2.13038e-05 | -0.818068 | -2.61353e-05 | -0.81702 | -2.97636e-05 | -0.822551 | -3.3187e-05 | -0.815808 | -2.75038e-05
183 | 184 | -0.831785 | -3.78768e-05 | -0.803219 | -2.10777e-05 | -0.817559 | -2.60065e-05 | -0.816646 | -2.97534e-05 | -0.821899 | -3.28545e-05 | -0.815429 | -2.73943e-05
184 | 185 | -0.831455 | -3.78099e-05 | -0.802817 | -2.10483e-05 | -0.817173 | -2.58114e-05 | -0.816019 | -2.9637e-05 | -0.821548 | -3.27924e-05 | -0.814813 | -2.71292e-05
185 | 186 | -0.830802 | -3.73207e-05 | -0.80223 | -2.08377e-05 | -0.816585 | -2.55053e-05 | -0.815651 | -2.96691e-05 | -0.820899 | -3.24258e-05 | -0.814431 | -2.70257e-05
186 | 187 | -0.830451 | -3.71811e-05 | -0.801816 | -2.06034e-05 | -0.816195 | -2.54017e-05 | -0.815007 | -2.92477e-05 | -0.820537 | -3.2312e-05 | -0.813814 | -2.65442e-05
187 | 188 | -0.829793 | -3.69408e-05 | -0.801225 | -2.05263e-05 | -0.815565 | -2.51406e-05 | -0.814633 | -2.91045e-05 | -0.819898 | -3.18832e-05 | -0.813424 | -2.63825e-05
188 | 189 | -0.829447 | -3.69368e-05 | -0.800808 | -2.0388e-05 | -0.815079 | -2.50016e-05 | -0.81401 | -2.87256e-05 | -0.819543 | -3.1712e-05 | -0.812822 | -2.60882e-05
189 | 190 | -0.82878 | -3.7016e-05 | -0.800234 | -2.00701e-05 | -0.814575 | -2.48317e-05 | -0.813638 | -2.87853e-05 | -0.81892 | -3.12588e-05 | -0.812431 | -2.58767e-05
190 | 191 | -0.828459 | -3.67571e-05 | -0.799819 | -2.00535e-05 | -0.814067 | -2.46661e-05 | -0.813008 | -2.83907e-05 | -0.818554 | -3.11106e-05 | -0.811816 | -2.56712e-05
191 | 192 | -0.827791 | -3.61482e-05 | -0.799208 | -1.98003e-05 | -0.813562 | -2.44818e-05 | -0.81263 | -2.8199e-05 | -0.817907 | -3.09153e-05 | -0.811425 | -2.55573e-05
192 | 193 | -0.82744 | -3.5903e-05 | -0.798711 | -1.96392e-05 | -0.813075 | -2.43117e-05 | -0.812012 | -2.7903e-05 | -0.817536 | -3.08039e-05 | -0.81082 | -2.52627e-05
193 | 194 | -0.826791 | -3.57105e-05 | -0.798208 | -1.95298e-05 | -0.812572 | -2.40466e-05 | -0.811634 | -2.79314e-05 | -0.816902 | -3.04352e-05 | -0.810428 | -2.51298e-05
194 | 195 | -0.826457 | -3.59703e-05 | -0.797705 | -1.93529e-05 | -0.812064 | -2.38146e-05 | -0.811012 | -2.75536e-05 | -0.816538 | -3.02748e-05 | -0.809809 | -2.49172e-05
195 | 196 | -0.825784 | -3.55553e-05 | -0.797208 | -1.92327e-05 | -0.81156 | -2.36565e-05 | -0.810629 | -2.74487e-05 | -0.815898 | -2.99287e-05 | -0.809309 | -2.47448e-05
196 | 197 | -0.825454 | -3.56403e-05 | -0.796702 | -1.90482e-05 | -0.81107 | -2.34022e-05 | -0.810015 | -2.7247e-05 | -0.815534 | -2.98779e-05 | -0.80881 | -2.46808e-05
197 | 198 | -0.8248 | -3.5346e-05 | -0.796284 | -1.89507e-05 | -0.810568 | -2.31795e-05 | -0.809637 | -2.73125e-05 | -0.814905 | -2.94866e-05 | -0.808419 | -2.44738e-05
198 | 199 | -0.824445 | -3.52244e-05 | -0.795702 | -1.87761e-05 | -0.810064 | -2.31061e-05 | -0.809009 | -2.68855e-05 | -0.81453 | -2.9362e-05 | -0.807806 | -2.4289e-05
199 | 200 | -0.823773 | -3.48724e-05 | -0.795189 | -1.86175e-05 | -0.809563 | -2.29235e-05 | -0.80862 | -2.67361e-05 | -0.813899 | -2.91306e-05 | -0.807416 | -2.4113e-05
200 | 201 | -0.823435 | -3.45308e-05 | -0.794694 | -1.84692e-05 | -0.809064 | -2.27768e-05 | -0.808015 | -2.65866e-05 | -0.81353 | -2.90505e-05 | -0.80681 | -2.38741e-05
201 | 202 | -0.822785 | -3.4043e-05 | -0.794201 | -1.83521e-05 | -0.808557 | -2.26572e-05 | -0.807622 | -2.64468e-05 | -0.812901 | -2.87365e-05 | -0.806316 | -2.36678e-05
202 | 203 | -0.822426 | -3.41287e-05 | -0.793697 | -1.81157e-05 | -0.808059 | -2.23918e-05 | -0.807002 | -2.61929e-05 | -0.812528 | -2.86229e-05 | -0.805828 | -2.35765e-05
203 | 204 | -0.821781 | -3.411e-05 | -0.793297 | -1.8005e-05 | -0.807552 | -2.21787e-05 | -0.80661 | -2.60809e-05 | -0.811906 | -2.8274e-05 | -0.805328 | -2.32896e-05
204 | 205 | -0.821427 | -3.41217e-05 | -0.792792 | -1.78138e-05 | -0.807058 | -2.2045e-05 | -0.806024 | -2.57728e-05 | -0.811526 | -2.81206e-05 | -0.804834 | -2.30621e-05
205 | 206 | -0.820777 | -3.37231e-05 | -0.792287 | -1.76291e-05 | -0.80656 | -2.18299e-05 | -0.805631 | -2.56338e-05 | -0.810905 | -2.77679e-05 | -0.804326 | -2.28961e-05
206 | 207 | -0.820431 | -3.34763e-05 | -0.791786 | -1.75803e-05 | -0.806098 | -2.16413e-05 | -0.805011 | -2.53798e-05 | -0.810522 | -2.78588e-05 | -0.803825 | -2.27757e-05
207 | 208 | -0.819773 | -3.31774e-05 | -0.79128 | -1.74269e-05 | -0.80557 | -2.15339e-05 | -0.804622 | -2.52975e-05 | -0.809902 | -2.75926e-05 | -0.803324 | -2.25915e-05
208 | 209 | -0.819418 | -3.32491e-05 | -0.790792 | -1.73099e-05 | -0.805092 | -2.14207e-05 | -0.804015 | -2.49657e-05 | -0.809516 | -2.74851e-05 | -0.802827 | -2.23952e-05
209 | 210 | -0.818803 | -3.29389e-05 | -0.790286 | -1.72268e-05 | -0.804615 | -2.12839e-05 | -0.803633 | -2.49874e-05 | -0.808899 | -2.70853e-05 | -0.802323 | -2.22743e-05
210 | 211 | -0.818458 | -3.28653e-05 | -0.789863 | -1.71149e-05 | -0.804088 | -2.10992e-05 | -0.803008 | -2.45563e-05 | -0.808514 | -2.69873e-05 | -0.801914 | -2.21891e-05
211 | 212 | -0.817774 | -3.28727e-05 | -0.789285 | -1.69174e-05 | -0.803565 | -2.08156e-05 | -0.802614 | -2.45833e-05 | -0.807896 | -2.66703e-05 | -0.801315 | -2.1893e-05
212 | 213 | -0.817417 | -3.30469e-05 | -0.788775 | -1.67153e-05 | -0.803088 | -2.07145e-05 | -0.80202 | -2.41964e-05 | -0.807515 | -2.64897e-05 | -0.800826 | -2.17088e-05
213 | 214 | -0.816779 | -3.25649e-05 | -0.788284 | -1.65789e-05 | -0.802603 | -2.05371e-05 | -0.801623 | -2.40118e-05 | -0.806901 | -2.61813e-05 | -0.800316 | -2.15121e-05
214 | 215 | -0.816424 | -3.22077e-05 | -0.787779 | -1.6416e-05 | -0.802073 | -2.042e-05 | -0.801014 | -2.37615e-05 | -0.806513 | -2.60434e-05 | -0.799823 | -2.13832e-05
215 | 216 | -0.815778 | -3.18908e-05 | -0.787278 | -1.63227e-05 | -0.801562 | -2.02038e-05 | -0.800613 | -2.39433e-05 | -0.805918 | -2.56965e-05 | -0.799316 | -2.13382e-05
216 | 217 | -0.815421 | -3.17667e-05 | -0.786786 | -1.61591e-05 | -0.801089 | -2.00759e-05 | -0.80003 | -2.36013e-05 | -0.805529 | -2.55374e-05 | -0.798813 | -2.13328e-05
217 | 218 | -0.814781 | -3.14604e-05 | -0.786282 | -1.61478e-05 | -0.800598 | -1.99611e-05 | -0.799617 | -2.33723e-05 | -0.804907 | -2.52597e-05 | -0.798309 | -2.11493e-05
218 | 219 | -0.81441 | -3.14745e-05 | -0.78578 | -1.596e-05 | -0.800079 | -1.97055e-05 | -0.798997 | -2.31224e-05 | -0.804522 | -2.52368e-05 | -0.797811 | -2.09268e-05
219 | 220 | -0.813772 | -3.14683e-05 | -0.785283 | -1.58344e-05 | -0.799559 | -1.95834e-05 | -0.798594 | -2.30396e-05 | -0.803908 | -2.49356e-05 | -0.797307 | -2.0835e-05
220 | 221 | -0.813405 | -3.11978e-05 | -0.784781 | -1.56625e-05 | -0.79908 | -1.94341e-05 | -0.798006 | -2.27487e-05 | -0.803522 | -2.48327e-05 | -0.796804 | -2.06623e-05
221 | 222 | -0.812779 | -3.12679e-05 | -0.78428 | -1.55526e-05 | -0.798573 | -1.92383e-05 | -0.797605 | -2.27177e-05 | -0.80291 | -2.46803e-05 | -0.7963 | -2.04627e-05
222 | 223 | -0.812413 | -3.13375e-05 | -0.783773 | -1.53848e-05 | -0.798056 | -1.91065e-05 | -0.796999 | -2.24772e-05 | -0.802515 | -2.45825e-05 | -0.795797 | -2.02474e-05
223 | 224 | -0.811777 | -3.1022e-05 | -0.783271 | -1.52785e-05 | -0.797551 | -1.88599e-05 | -0.796588 | -2.23949e-05 | -0.801903 | -2.43422e-05 | -0.795301 | -2.03086e-05
224 | 225 | -0.81141 | -3.08012e-05 | -0.78277 | -1.52002e-05 | -0.797069 | -1.86836e-05 | -0.795998 | -2.22096e-05 | -0.801514 | -2.41622e-05 | -0.794799 | -2.00338e-05
225 | 226 | -0.810777 | -3.04687e-05 | -0.782266 | -1.51086e-05 | -0.796561 | -1.85979e-05 | -0.795592 | -2.20376e-05 | -0.800912 | -2.38766e-05 | -0.794299 | -1.98818e-05
226 | 227 | -0.810415 | -3.05882e-05 | -0.781768 | -1.49334e-05 | -0.796051 | -1.85225e-05 | -0.79499 | -2.20084e-05 | -0.800511 | -2.37097e-05 | -0.793799 | -1.97078e-05
227 | 228 | -0.809768 | -3.03713e-05 | -0.781269 | -1.47913e-05 | -0.795543 | -1.8452e-05 | -0.794581 | -2.18985e-05 | -0.799921 | -2.33623e-05 | -0.793395 | -1.95699e-05
228 | 229 | -0.809396 | -3.01567e-05 | -0.780766 | -1.47405e-05 | -0.795061 | -1.82768e-05 | -0.793996 | -2.16123e-05 | -0.799508 | -2.32095e-05 | -0.792895 | -1.9442e-05
229 | 230 | -0.808766 | -3.00613e-05 | -0.780284 | -1.45326e-05 | -0.794563 | -1.82246e-05 | -0.793553 | -2.14312e-05 | -0.798904 | -2.32013e-05 | -0.792384 | -1.92544e-05
230 | 231 | -0.808398 | -2.97683e-05 | -0.779787 | -1.4452e-05 | -0.794047 | -1.80564e-05 | -0.793089 | -2.1255e-05 | -0.798499 | -2.31087e-05 | -0.79188 | -1.9016e-05
231 | 232 | -0.807763 | -2.9336e-05 | -0.77927 | -1.43125e-05 | -0.793583 | -1.78958e-05 | -0.792576 | -2.10587e-05 | -0.797896 | -2.28835e-05 | -0.791381 | -1.89615e-05
232 | 233 | -0.807391 | -2.94369e-05 | -0.778783 | -1.42227e-05 | -0.793143 | -1.76699e-05 | -0.792072 | -2.07917e-05 | -0.797494 | -2.26687e-05 | -0.790882 | -1.87902e-05
233 | 234 | -0.806764 | -2.91333e-05 | -0.778281 | -1.41011e-05 | -0.792661 | -1.74607e-05 | -0.791583 | -2.07677e-05 | -0.796896 | -2.24452e-05 | -0.790376 | -1.86424e-05
234 | 235 | -0.806399 | -2.89562e-05 | -0.777778 | -1.40628e-05 | -0.792143 | -1.73915e-05 | -0.791077 | -2.05526e-05 | -0.796489 | -2.23849e-05 | -0.789876 | -1.84293e-05
235 | 236 | -0.805774 | -2.90979e-05 | -0.777277 | -1.38545e-05 | -0.791632 | -1.7222e-05 | -0.790576 | -2.02663e-05 | -0.795887 | -2.21212e-05 | -0.789373 | -1.82527e-05
236 | 237 | -0.805409 | -2.89182e-05 | -0.776765 | -1.38038e-05 | -0.791135 | -1.70331e-05 | -0.79008 | -2.01914e-05 | -0.795488 | -2.1921e-05 | -0.788877 | -1.81462e-05
237 | 238 | -0.80477 | -2.8569e-05 | -0.776276 | -1.36721e-05 | -0.79065 | -1.69025e-05 | -0.789576 | -2.01214e-05 | -0.794894 | -2.16018e-05 | -0.788382 | -1.79329e-05
238 | 239 | -0.804409 | -2.89215e-05 | -0.775774 | -1.35561e-05 | -0.790136 | -1.68569e-05 | -0.789074 | -2.0037e-05 | -0.794487 | -2.14995e-05 | -0.787875 | -1.78563e-05
239 | 240 | -0.803774 | -2.84717e-05 | -0.775271 | -1.33822e-05 | -0.789626 | -1.65319e-05 | -0.788573 | -2.00432e-05 | -0.793893 | -2.13375e-05 | -0.787379 | -1.76602e-05
240 | 241 | -0.803386 | -2.84592e-05 | -0.774776 | -1.33783e-05 | -0.789124 | -1.64491e-05 | -0.788077 | -1.97593e-05 | -0.79355 | -2.1246e-05 | -0.786882 | -1.75243e-05
241 | 242 | -0.802776 | -2.82783e-05 | -0.774277 | -1.32319e-05 | -0.788639 | -1.63197e-05 | -0.787577 | -1.97164e-05 | -0.792989 | -2.09862e-05 | -0.786378 | -1.75252e-05
242 | 243 | -0.802408 | -2.81006e-05 | -0.77377 | -1.30128e-05 | -0.788129 | -1.62723e-05 | -0.787078 | -1.96155e-05 | -0.792566 | -2.09177e-05 | -0.785873 | -1.73308e-05
243 | 244 | -0.801763 | -2.77997e-05 | -0.773273 | -1.29291e-05 | -0.787625 | -1.60588e-05 | -0.786576 | -1.94405e-05 | -0.791972 | -2.07613e-05 | -0.785377 | -1.72512e-05
244 | 245 | -0.80139 | -2.78263e-05 | -0.772757 | -1.28755e-05 | -0.787128 | -1.59627e-05 | -0.78608 | -1.92194e-05 | -0.791571 | -2.06602e-05 | -0.784883 | -1.72206e-05
245 | 246 | -0.800779 | -2.7874e-05 | -0.772262 | -1.27587e-05 | -0.78664 | -1.58613e-05 | -0.785572 | -1.89629e-05 | -0.790978 | -2.04202e-05 | -0.784378 | -1.70279e-05
246 | 247 | -0.800393 | -2.7681e-05 | -0.771757 | -1.272e-05 | -0.786129 | -1.5672e-05 | -0.785074 | -1.88657e-05 | -0.790561 | -2.03344e-05 | -0.78387 | -1.68361e-05
247 | 248 | -0.799772 | -2.71383e-05 | -0.771251 | -1.26025e-05 | -0.785621 | -1.55827e-05 | -0.784571 | -1.88386e-05 | -0.789975 | -2.02764e-05 | -0.783367 | -1.66546e-05
248 | 249 | -0.799384 | -2.71214e-05 | -0.770752 | -1.25002e-05 | -0.785129 | -1.5428e-05 | -0.784072 | -1.86843e-05 | -0.789561 | -2.00112e-05 | -0.782873 | -1.65787e-05
249 | 250 | -0.798753 | -2.67052e-05 | -0.770256 | -1.24199e-05 | -0.784639 | -1.53961e-05 | -0.783576 | -1.85563e-05 | -0.788974 | -1.97713e-05 | -0.782371 | -1.63577e-05
250 | 251 | -0.798368 | -2.70643e-05 | -0.769754 | -1.22668e-05 | -0.784125 | -1.52756e-05 | -0.783069 | -1.84199e-05 | -0.788556 | -1.96893e-05 | -0.78187 | -1.62748e-05
251 | 252 | -0.797751 | -2.70396e-05 | -0.769255 | -1.22338e-05 | -0.783617 | -1.50653e-05 | -0.782568 | -1.84104e-05 | -0.787973 | -1.94018e-05 | -0.781371 | -1.61004e-05
252 | 253 | -0.797365 | -2.70376e-05 | -0.76875 | -1.2149e-05 | -0.783121 | -1.49273e-05 | -0.782068 | -1.82851e-05 | -0.787461 | -1.91367e-05 | -0.780872 | -1.58843e-05
253 | 254 | -0.796741 | -2.66431e-05 | -0.768255 | -1.20225e-05 | -0.782624 | -1.4827e-05 | -0.781575 | -1.80655e-05 | -0.78705 | -1.89707e-05 | -0.780382 | -1.58505e-05
254 | 255 | -0.796368 | -2.66524e-05 | -0.767824 | -1.19015e-05 | -0.782117 | -1.46525e-05 | -0.78107 | -1.78515e-05 | -0.786469 | -1.87225e-05 | -0.779882 | -1.5727e-05
255 | 256 | -0.795746 | -2.64543e-05 | -0.767311 | -1.17977e-05 | -0.781614 | -1.4474e-05 | -0.780578 | -1.77294e-05 | -0.786051 | -1.86104e-05 | -0.779374 | -1.54642e-05
256 | 257 | -0.795246 | -2.62065e-05 | -0.766806 | -1.1701e-05 | -0.781117 | -1.4386e-05 | -0.780078 | -1.77035e-05 | -0.785461 | -1.84188e-05 | -0.778881 | -1.52642e-05
257 | 258 | -0.794862 | -2.60722e-05 | -0.7663 | -1.15659e-05 | -0.780671 | -1.42906e-05 | -0.77958 | -1.74278e-05 | -0.784967 | -1.83833e-05 | -0.778383 | -1.53338e-05
258 | 259 | -0.794242 | -2.58579e-05 | -0.765809 | -1.15221e-05 | -0.780175 | -1.40516e-05 | -0.779076 | -1.71297e-05 | -0.784472 | -1.83664e-05 | -0.77788 | -1.51984e-05
259 | 260 | -0.79385 | -2.57241e-05 | -0.765306 | -1.13333e-05 | -0.779639 | -1.40158e-05 | -0.778569 | -1.69048e-05 | -0.784041 | -1.82498e-05 | -0.777374 | -1.50369e-05
260 | 261 | -0.793336 | -2.56194e-05 | -0.764793 | -1.12724e-05 | -0.779122 | -1.39412e-05 | -0.778076 | -1.68569e-05 | -0.78346 | -1.81667e-05 | -0.776881 | -1.49386e-05
261 | 262 | -0.792851 | -2.53045e-05 | -0.764302 | -1.11538e-05 | -0.778671 | -1.3745e-05 | -0.777565 | -1.67752e-05 | -0.782962 | -1.78564e-05 | -0.776379 | -1.47517e-05
262 | 263 | -0.792326 | -2.52264e-05 | -0.763803 | -1.11405e-05 | -0.778159 | -1.36897e-05 | -0.777071 | -1.68945e-05 | -0.782464 | -1.76268e-05 | -0.77587 | -1.45339e-05
263 | 264 | -0.791826 | -2.53138e-05 | -0.7633 | -1.10511e-05 | -0.777616 | -1.35081e-05 | -0.776563 | -1.66182e-05 | -0.781966 | -1.74861e-05 | -0.77538 | -1.43863e-05
264 | 265 | -0.791328 | -2.51839e-05 | -0.762802 | -1.09961e-05 | -0.777127 | -1.33228e-05 | -0.776074 | -1.6282e-05 | -0.781537 | -1.73638e-05 | -0.774877 | -1.43868e-05
265 | 266 | -0.790832 | -2.49612e-05 | -0.762302 | -1.08115e-05 | -0.77666 | -1.32002e-05 | -0.775572 | -1.60875e-05 | -0.78096 | -1.7103e-05 | -0.774374 | -1.42218e-05
266 | 267 | -0.790323 | -2.48246e-05 | -0.761798 | -1.06855e-05 | -0.77615 | -1.32459e-05 | -0.775072 | -1.60586e-05 | -0.780483 | -1.69893e-05 | -0.77387 | -1.40344e-05
267 | 268 | -0.789831 | -2.46205e-05 | -0.7613 | -1.06245e-05 | -0.775632 | -1.30253e-05 | -0.774563 | -1.59583e-05 | -0.779975 | -1.68818e-05 | -0.773372 | -1.40141e-05
268 | 269 | -0.789331 | -2.4444e-05 | -0.760798 | -1.05253e-05 | -0.775131 | -1.29416e-05 | -0.77407 | -1.59322e-05 | -0.779464 | -1.68392e-05 | -0.772868 | -1.38266e-05
269 | 270 | -0.788821 | -2.43921e-05 | -0.760296 | -1.04306e-05 | -0.774662 | -1.27415e-05 | -0.773564 | -1.5764e-05 | -0.778965 | -1.66048e-05 | -0.772368 | -1.37006e-05
270 | 271 | -0.788327 | -2.42551e-05 | -0.759799 | -1.03495e-05 | -0.774144 | -1.26344e-05 | -0.773055 | -1.56362e-05 | -0.778476 | -1.64813e-05 | -0.771861 | -1.36192e-05
271 | 272 | -0.787826 | -2.41435e-05 | -0.759293 | -1.03029e-05 | -0.773625 | -1.25054e-05 | -0.772554 | -1.55111e-05 | -0.777985 | -1.64176e-05 | -0.771364 | -1.33712e-05
272 | 273 | -0.787319 | -2.3965e-05 | -0.758798 | -1.01837e-05 | -0.77312 | -1.24963e-05 | -0.772064 | -1.54089e-05 | -0.777464 | -1.61547e-05 | -0.770865 | -1.3358e-05
273 | 274 | -0.786831 | -2.40476e-05 | -0.758288 | -1.01222e-05 | -0.77264 | -1.23823e-05 | -0.77156 | -1.52605e-05 | -0.776967 | -1.61888e-05 | -0.770362 | -1.33819e-05
274 | 275 | -0.78633 | -2.40828e-05 | -0.757795 | -1.00821e-05 | -0.772136 | -1.22208e-05 | -0.771055 | -1.50861e-05 | -0.776478 | -1.60291e-05 | -0.769859 | -1.32356e-05
275 | 276 | -0.785825 | -2.36033e-05 | -0.757293 | -9.97337e-06 | -0.771619 | -1.1992e-05 | -0.770553 | -1.48952e-05 | -0.77597 | -1.58816e-05 | -0.769356 | -1.29681e-05
276 | 277 | -0.785316 | -2.35254e-05 | -0.756789 | -9.81466e-06 | -0.771117 | -1.1974e-05 | -0.770061 | -1.48283e-05 | -0.775467 | -1.56762e-05 | -0.768866 | -1.28156e-05
277 | 278 | -0.78482 | -2.34417e-05 | -0.756285 | -9.78104e-06 | -0.77064 | -1.18898e-05 | -0.769548 | -1.46594e-05 | -0.774969 | -1.55069e-05 | -0.768363 | -1.27405e-05
278 | 279 | -0.784313 | -2.32218e-05 | -0.755785 | -9.66911e-06 | -0.770116 | -1.17839e-05 | -0.769047 | -1.44699e-05 | -0.774473 | -1.53726e-05 | -0.767915 | -1.24666e-05
279 | 280 | -0.78381 | -2.30854e-05 | -0.755286 | -9.54459e-06 | -0.769606 | -1.16258e-05 | -0.768552 | -1.44436e-05 | -0.77397 | -1.51846e-05 | -0.767427 | -1.24362e-05
280 | 281 | -0.783311 | -2.31456e-05 | -0.754808 | -9.55693e-06 | -0.76911 | -1.1505e-05 | -0.768062 | -1.42601e-05 | -0.773466 | -1.49751e-05 | -0.766917 | -1.24813e-05
281 | 282 | -0.782811 | -2.30323e-05 | -0.754295 | -9.48978e-06 | -0.768625 | -1.14223e-05 | -0.767626 | -1.41995e-05 | -0.77296 | -1.48897e-05 | -0.766409 | -1.24014e-05
282 | 283 | -0.782306 | -2.30119e-05 | -0.753804 | -9.34825e-06 | -0.768107 | -1.13168e-05 | -0.767115 | -1.40522e-05 | -0.772467 | -1.48019e-05 | -0.765912 | -1.21998e-05
283 | 284 | -0.781806 | -2.2979e-05 | -0.7533 | -9.20045e-06 | -0.767679 | -1.12619e-05 | -0.766606 | -1.38648e-05 | -0.77196 | -1.45539e-05 | -0.765413 | -1.20506e-05
284 | 285 | -0.781309 | -2.2939e-05 | -0.752784 | -9.09943e-06 | -0.767173 | -1.11889e-05 | -0.766108 | -1.37153e-05 | -0.771456 | -1.43955e-05 | -0.764913 | -1.19796e-05
285 | 286 | -0.780807 | -2.27882e-05 | -0.752299 | -9.02743e-06 | -0.766679 | -1.1041e-05 | -0.765611 | -1.36615e-05 | -0.77095 | -1.42082e-05 | -0.764411 | -1.18385e-05
286 | 287 | -0.780318 | -2.24988e-05 | -0.751801 | -9.04556e-06 | -0.766175 | -1.09552e-05 | -0.765108 | -1.35146e-05 | -0.770455 | -1.40189e-05 | -0.763911 | -1.1638e-05
287 | 288 | -0.779833 | -2.22987e-05 | -0.751293 | -8.92466e-06 | -0.765657 | -1.08313e-05 | -0.764606 | -1.33859e-05 | -0.769954 | -1.39259e-05 | -0.763409 | -1.15911e-05
288 | 289 | -0.77931 | -2.23074e-05 | -0.750794 | -8.80518e-06 | -0.765155 | -1.07542e-05 | -0.764102 | -1.31858e-05 | -0.769448 | -1.37469e-05 | -0.762909 | -1.13356e-05
289 | 290 | -0.778823 | -2.23312e-05 | -0.75029 | -8.68875e-06 | -0.764666 | -1.06413e-05 | -0.763605 | -1.30093e-05 | -0.76895 | -1.35731e-05 | -0.76241 | -1.13447e-05
290 | 291 | -0.778322 | -2.1853e-05 | -0.749792 | -8.60195e-06 | -0.76416 | -1.05822e-05 | -0.7631 | -1.27514e-05 | -0.768459 | -1.345e-05 | -0.761907 | -1.1192e-05
291 | 292 | -0.777816 | -2.17193e-05 | -0.74929 | -8.55091e-06 | -0.76365 | -1.04627e-05 | -0.762598 | -1.26258e-05 | -0.767984 | -1.34169e-05 | -0.761408 | -1.12626e-05
292 | 293 | -0.77732 | -2.13954e-05 | -0.748783 | -8.49641e-06 | -0.763145 | -1.02751e-05 | -0.762103 | -1.27264e-05 | -0.767515 | -1.33737e-05 | -0.760906 | -1.10237e-05
293 | 294 | -0.776828 | -2.12647e-05 | -0.748287 | -8.3871e-06 | -0.76266 | -1.01629e-05 | -0.761601 | -1.25968e-05 | -0.767008 | -1.32635e-05 | -0.760412 | -1.08905e-05
294 | 295 | -0.776311 | -2.17796e-05 | -0.747779 | -8.30605e-06 | -0.762163 | -1.00604e-05 | -0.761101 | -1.2384e-05 | -0.766502 | -1.3148e-05 | -0.759905 | -1.07377e-05
295 | 296 | -0.775813 | -2.16259e-05 | -0.747272 | -8.23497e-06 | -0.761648 | -9.92072e-06 | -0.760602 | -1.2215e-05 | -0.766015 | -1.30893e-05 | -0.759402 | -1.05488e-05
296 | 297 | -0.775324 | -2.13031e-05 | -0.74678 | -8.19522e-06 | -0.76115 | -9.88325e-06 | -0.760099 | -1.2176e-05 | -0.765502 | -1.29361e-05 | -0.758902 | -1.04546e-05
297 | 298 | -0.774818 | -2.14462e-05 | -0.746274 | -8.14015e-06 | -0.760657 | -9.79374e-06 | -0.759602 | -1.1977e-05 | -0.764997 | -1.26955e-05 | -0.758403 | -1.04112e-05
298 | 299 | -0.774311 | -2.13477e-05 | -0.745775 | -8.014e-06 | -0.760147 | -9.67668e-06 | -0.759091 | -1.18971e-05 | -0.764501 | -1.25982e-05 | -0.757899 | -1.02326e-05
299 | 300 | -0.773815 | -2.1168e-05 | -0.745279 | -7.87085e-06 | -0.759643 | -9.51871e-06 | -0.758592 | -1.19496e-05 | -0.764003 | -1.24318e-05 | -0.757397 | -1.01816e-05
300 | 301 | -0.773303 | -2.08808e-05 | -0.744773 | -7.80606e-06 | -0.759146 | -9.48383e-06 | -0.758096 | -1.17047e-05 | -0.763499 | -1.22706e-05 | -0.756898 | -1.01377e-05
301 | 302 | -0.772795 | -2.08064e-05 | -0.744275 | -7.70563e-06 | -0.758653 | -9.29222e-06 | -0.757596 | -1.15687e-05 | -0.762997 | -1.21823e-05 | -0.756398 | -9.90852e-06
302 | 303 | -0.772295 | -2.07688e-05 | -0.743774 | -7.6283e-06 | -0.75814 | -9.23028e-06 | -0.757093 | -1.14066e-05 | -0.762498 | -1.19054e-05 | -0.755896 | -9.72585e-06
303 | 304 | -0.771799 | -2.06071e-05 | -0.74327 | -7.51343e-06 | -0.757638 | -9.06364e-06 | -0.756592 | -1.12995e-05 | -0.762001 | -1.17058e-05 | -0.755389 | -9.55664e-06
304 | 305 | -0.771295 | -2.03731e-05 | -0.742771 | -7.43839e-06 | -0.757136 | -8.99701e-06 | -0.756096 | -1.11624e-05 | -0.761495 | -1.14712e-05 | -0.754907 | -9.44031e-06
305 | 306 | -0.770794 | -2.04059e-05 | -0.742343 | -7.35689e-06 | -0.756653 | -8.86236e-06 | -0.755599 | -1.12007e-05 | -0.760996 | -1.12453e-05 | -0.754425 | -9.38164e-06
306 | 307 | -0.770296 | -2.02243e-05 | -0.741871 | -7.29156e-06 | -0.756144 | -8.73456e-06 | -0.755093 | -1.09659e-05 | -0.760502 | -1.10904e-05 | -0.753905 | -9.32701e-06
307 | 308 | -0.76979 | -2.01656e-05 | -0.741357 | -7.21861e-06 | -0.755639 | -8.69948e-06 | -0.754602 | -1.0848e-05 | -0.759997 | -1.10449e-05 | -0.753409 | -9.21764e-06
308 | 309 | -0.769292 | -1.97836e-05 | -0.740845 | -7.08869e-06 | -0.75514 | -8.55962e-06 | -0.754097 | -1.07187e-05 | -0.75949 | -1.10385e-05 | -0.752911 | -9.03055e-06
309 | 310 | -0.768801 | -1.96592e-05 | -0.740355 | -7.04974e-06 | -0.754685 | -8.4897e-06 | -0.753595 | -1.06193e-05 | -0.758992 | -1.08681e-05 | -0.75241 | -8.94865e-06
310 | 311 | -0.768286 | -1.9689e-05 | -0.739854 | -6.91251e-06 | -0.754205 | -8.41123e-06 | -0.753095 | -1.03989e-05 | -0.758498 | -1.07164e-05 | -0.751903 | -8.83451e-06
311 | 312 | -0.76785 | -1.9454e-05 | -0.739347 | -6.76813e-06 | -0.753649 | -8.33757e-06 | -0.752597 | -1.03573e-05 | -0.757996 | -1.07112e-05 | -0.751406 | -8.47175e-06
312 | 313 | -0.767356 | -1.92072e-05 | -0.738851 | -6.72663e-06 | -0.753148 | -8.23075e-06 | -0.752095 | -1.04846e-05 | -0.757491 | -1.06198e-05 | -0.750905 | -8.43378e-06
313 | 314 | -0.766846 | -1.90754e-05 | -0.738343 | -6.63346e-06 | -0.752678 | -8.17969e-06 | -0.751597 | -1.02888e-05 | -0.75699 | -1.04803e-05 | -0.750406 | -8.33373e-06
314 | 315 | -0.766337 | -1.90603e-05 | -0.737844 | -6.51532e-06 | -0.752177 | -8.11956e-06 | -0.751085 | -1.01624e-05 | -0.756491 | -1.02622e-05 | -0.749897 | -8.17808e-06
315 | 316 | -0.765842 | -1.92038e-05 | -0.737342 | -6.4457e-06 | -0.751649 | -7.99579e-06 | -0.750583 | -1.00265e-05 | -0.75599 | -1.01075e-05 | -0.749398 | -8.20254e-06
316 | 317 | -0.765339 | -1.8899e-05 | -0.736843 | -6.32776e-06 | -0.751142 | -7.81685e-06 | -0.750087 | -9.78821e-06 | -0.755483 | -9.95378e-06 | -0.748901 | -8.01912e-06
317 | 318 | -0.764831 | -1.88108e-05 | -0.736345 | -6.22214e-06 | -0.750673 | -7.78218e-06 | -0.749595 | -9.7819e-06 | -0.754998 | -9.75939e-06 | -0.748404 | -7.87048e-06
318 | 319 | -0.764337 | -1.85281e-05 | -0.735848 | -6.18428e-06 | -0.750179 | -7.62421e-06 | -0.749088 | -9.77909e-06 | -0.754504 | -9.66086e-06 | -0.7479 | -7.72416e-06
319 | 320 | -0.763841 | -1.82489e-05 | -0.735347 | -6.0821e-06 | -0.749654 | -7.51876e-06 | -0.748588 | -9.56294e-06 | -0.754016 | -9.47621e-06 | -0.747396 | -7.76795e-06
320 | 321 | -0.763329 | -1.83749e-05 | -0.734844 | -5.96657e-06 | -0.749143 | -7.43453e-06 | -0.748089 | -9.35363e-06 | -0.753497 | -9.45351e-06 | -0.7469 | -7.68417e-06
321 | 322 | -0.762833 | -1.82407e-05 | -0.734334 | -5.90404e-06 | -0.748668 | -7.38029e-06 | -0.747581 | -9.10366e-06 | -0.752998 | -9.2403e-06 | -0.746398 | -7.53294e-06
322 | 323 | -0.762335 | -1.82266e-05 | -0.733842 | -5.81882e-06 | -0.74816 | -7.24144e-06 | -0.747072 | -9.10169e-06 | -0.752505 | -9.08909e-06 | -0.745891 | -7.40159e-06
323 | 324 | -0.761836 | -1.80174e-05 | -0.733338 | -5.70675e-06 | -0.747635 | -7.05949e-06 | -0.74658 | -9.0187e-06 | -0.752 | -8.89745e-06 | -0.745384 | -7.19698e-06
324 | 325 | -0.761336 | -1.77031e-05 | -0.732834 | -5.68467e-06 | -0.74713 | -7.04307e-06 | -0.746085 | -8.89016e-06 | -0.751496 | -8.7672e-06 | -0.744893 | -7.00664e-06
325 | 326 | -0.760842 | -1.76182e-05 | -0.732331 | -5.57338e-06 | -0.746657 | -6.80831e-06 | -0.745582 | -8.78952e-06 | -0.750993 | -8.66044e-06 | -0.744389 | -6.95898e-06
326 | 327 | -0.760336 | -1.7585e-05 | -0.73183 | -5.43049e-06 | -0.746143 | -6.74289e-06 | -0.74508 | -8.59864e-06 | -0.750496 | -8.57934e-06 | -0.743882 | -6.82856e-06
327 | 328 | -0.759835 | -1.73001e-05 | -0.731332 | -5.32175e-06 | -0.745622 | -6.67795e-06 | -0.744576 | -8.39582e-06 | -0.750006 | -8.47901e-06 | -0.743382 | -6.59389e-06
328 | 329 | -0.759331 | -1.72403e-05 | -0.730835 | -5.23982e-06 | -0.745124 | -6.65332e-06 | -0.744079 | -8.26207e-06 | -0.749498 | -8.31628e-06 | -0.742887 | -6.34388e-06
329 | 330 | -0.758833 | -1.70548e-05 | -0.730333 | -5.14205e-06 | -0.744646 | -6.44808e-06 | -0.743584 | -8.12084e-06 | -0.749001 | -8.09518e-06 | -0.742418 | -6.15044e-06
330 | 331 | -0.75833 | -1.67994e-05 | -0.729833 | -5.08139e-06 | -0.744134 | -6.39226e-06 | -0.743079 | -7.93964e-06 | -0.748501 | -7.9424e-06 | -0.741988 | -6.05164e-06
331 | 332 | -0.757831 | -1.6712e-05 | -0.729351 | -4.97815e-06 | -0.743627 | -6.29467e-06 | -0.742571 | -7.95872e-06 | -0.748005 | -7.68746e-06 | -0.74148 | -5.87121e-06
332 | 333 | -0.757328 | -1.66317e-05 | -0.728832 | -4.91794e-06 | -0.743129 | -6.20377e-06 | -0.742171 | -7.90486e-06 | -0.747492 | -7.45593e-06 | -0.740971 | -5.88541e-06
333 | 334 | -0.756824 | -1.66607e-05 | -0.728345 | -4.81072e-06 | -0.742648 | -6.07487e-06 | -0.741673 | -7.88874e-06 | -0.746989 | -7.33766e-06 | -0.740476 | -5.84009e-06
334 | 335 | -0.756327 | -1.67089e-05 | -0.727648 | -4.3897e-06 | -0.742252 | -5.99984e-06 | -0.741158 | -7.64446e-06 | -0.746496 | -7.28793e-06 | -0.739976 | -5.59842e-06
335 | 336 | -0.755826 | -1.64639e-05 | -0.727346 | -4.52212e-06 | -0.741735 | -5.92135e-06 | -0.740657 | -7.50145e-06 | -0.745999 | -7.18255e-06 | -0.739471 | -5.37617e-06
336 | 337 | -0.755322 | -1.63573e-05 | -0.726658 | -4.16938e-06 | -0.741214 | -5.78966e-06 | -0.740154 | -7.42652e-06 | -0.745482 | -7.37519e-06 | -0.738964 | -5.30795e-06
337 | 338 | -0.754842 | -1.6246e-05 | -0.726336 | -4.29843e-06 | -0.74071 | -5.66964e-06 | -0.739654 | -7.42508e-06 | -0.744981 | -7.24302e-06 | -0.738465 | -5.36043e-06
338 | 339 | -0.75435 | -1.6193e-05 | -0.725648 | -3.97927e-06 | -0.740232 | -5.58497e-06 | -0.739147 | -7.38722e-06 | -0.744482 | -7.03768e-06 | -0.737961 | -5.16859e-06
339 | 340 | -0.753846 | -1.60051e-05 | -0.725333 | -4.12775e-06 | -0.739712 | -5.52287e-06 | -0.738651 | -7.19069e-06 | -0.743986 | -6.83636e-06 | -0.73746 | -4.91819e-06
340 | 341 | -0.753337 | -1.58267e-05 | -0.724661 | -3.79816e-06 | -0.739199 | -5.31229e-06 | -0.73815 | -7.04951e-06 | -0.743487 | -6.56139e-06 | -0.73696 | -4.79189e-06
341 | 342 | -0.752849 | -1.58423e-05 | -0.724334 | -4.08523e-06 | -0.738709 | -5.21715e-06 | -0.737649 | -7.0102e-06 | -0.742981 | -6.36501e-06 | -0.73626 | -4.4824e-06
342 | 343 | -0.752335 | -1.53812e-05 | -0.723671 | -3.71968e-06 | -0.738223 | -5.13915e-06 | -0.737152 | -6.89772e-06 | -0.742485 | -6.22607e-06 | -0.735963 | -4.64062e-06
343 | 344 | -0.751835 | -1.53116e-05 | -0.723339 | -3.88457e-06 | -0.737698 | -5.01727e-06 | -0.736646 | -6.69456e-06 | -0.742085 | -6.17948e-06 | -0.735277 | -4.25123e-06
344 | 345 | -0.751343 | -1.49661e-05 | -0.722675 | -3.54315e-06 | -0.737199 | -4.88942e-06 | -0.736145 | -6.58759e-06 | -0.741588 | -6.08593e-06 | -0.734961 | -4.32502e-06
345 | 346 | -0.750837 | -1.46684e-05 | -0.722338 | -3.63743e-06 | -0.736702 | -4.803e-06 | -0.735654 | -6.49586e-06 | -0.741067 | -5.93237e-06 | -0.734279 | -4.00347e-06
346 | 347 | -0.750333 | -1.4568e-05 | -0.721674 | -3.34028e-06 | -0.735989 | -4.45066e-06 | -0.735155 | -6.27272e-06 | -0.740565 | -5.7387e-06 | -0.733957 | -4.13613e-06
347 | 348 | -0.749847 | -1.45979e-05 | -0.721328 | -3.5061e-06 | -0.735695 | -4.59047e-06 | -0.734651 | -6.22887e-06 | -0.74007 | -5.51651e-06 | -0.733289 | -3.81929e-06
348 | 349 | -0.749341 | -1.45376e-05 | -0.720678 | -3.18503e-06 | -0.735007 | -4.27135e-06 | -0.734152 | -6.06457e-06 | -0.739569 | -5.35854e-06 | -0.732958 | -3.79771e-06
349 | 350 | -0.748832 | -1.44483e-05 | -0.72032 | -3.32159e-06 | -0.734698 | -4.3725e-06 | -0.733648 | -5.87741e-06 | -0.739065 | -5.17332e-06 | -0.732295 | -3.55206e-06
350 | 351 | -0.748338 | -1.42524e-05 | -0.719681 | -3.05311e-06 | -0.734004 | -4.07707e-06 | -0.733152 | -5.75152e-06 | -0.738569 | -4.97427e-06 | -0.731954 | -3.69452e-06
351 | 352 | -0.747832 | -1.44036e-05 | -0.719316 | -3.18972e-06 | -0.733693 | -4.15993e-06 | -0.732645 | -5.58949e-06 | -0.738074 | -4.75882e-06 | -0.731297 | -3.47714e-06
352 | 353 | -0.747314 | -1.40974e-05 | -0.71869 | -2.93253e-06 | -0.733027 | -3.84113e-06 | -0.732146 | -5.35503e-06 | -0.737362 | -4.42355e-06 | -0.730949 | -3.42235e-06
353 | 354 | -0.746824 | -1.40213e-05 | -0.718312 | -2.97339e-06 | -0.732689 | -3.89075e-06 | -0.731655 | -5.26845e-06 | -0.737058 | -4.56379e-06 | -0.73031 | -3.09035e-06
354 | 355 | -0.746328 | -1.36943e-05 | -0.717692 | -2.72875e-06 | -0.732021 | -3.67154e-06 | -0.731147 | -5.02184e-06 | -0.736387 | -4.02274e-06 | -0.72995 | -3.10404e-06
355 | 356 | -0.745821 | -1.32972e-05 | -0.717316 | -2.75044e-06 | -0.731681 | -3.67941e-06 | -0.730642 | -4.81617e-06 | -0.736066 | -4.21241e-06 | -0.729334 | -2.78794e-06
356 | 357 | -0.745319 | -1.3108e-05 | -0.716725 | -2.55153e-06 | -0.731036 | -3.46139e-06 | -0.729945 | -4.54728e-06 | -0.735392 | -3.77732e-06 | -0.728964 | -2.74356e-06
357 | 358 | -0.744829 | -1.3197e-05 | -0.716351 | -2.53749e-06 | -0.730684 | -3.42459e-06 | -0.729649 | -4.70459e-06 | -0.735062 | -3.98024e-06 | -0.728358 | -2.45517e-06
358 | 359 | -0.74432 | -1.29281e-05 | -0.71574 | -2.37634e-06 | -0.730046 | -3.15825e-06 | -0.728953 | -4.37639e-06 | -0.734401 | -3.61233e-06 | -0.727961 | -2.36174e-06
359 | 360 | -0.743816 | -1.2659e-05 | -0.715335 | -2.36556e-06 | -0.729684 | -3.19604e-06 | -0.72865 | -4.5543e-06 | -0.734071 | -3.65308e-06 | -0.727366 | -2.13499e-06
360 | 361 | -0.743322 | -1.25402e-05 | -0.714744 | -2.13992e-06 | -0.729091 | -3.02762e-06 | -0.727951 | -4.22731e-06 | -0.733414 | -3.33426e-06 | -0.726952 | -2.0684e-06
361 | 362 | -0.742824 | -1.2124e-05 | -0.714335 | -2.11772e-06 | -0.728713 | -2.86932e-06 | -0.727654 | -4.30846e-06 | -0.733064 | -3.334e-06 | -0.726372 | -1.92116e-06
362 | 363 | -0.742377 | -1.18126e-05 | -0.713748 | -2.01773e-06 | -0.728084 | -2.76477e-06 | -0.726961 | -3.97487e-06 | -0.732429 | -3.07152e-06 | -0.72596 | -1.91365e-06
363 | 364 | -0.741915 | -1.16279e-05 | -0.713337 | -1.96148e-06 | -0.727716 | -2.72622e-06 | -0.726645 | -4.07673e-06 | -0.732064 | -3.12669e-06 | -0.725382 | -1.69198e-06
364 | 365 | -0.741415 | -1.16493e-05 | -0.712755 | -1.78992e-06 | -0.7271 | -2.46494e-06 | -0.725979 | -3.78161e-06 | -0.731437 | -2.77145e-06 | -0.724955 | -1.5699e-06
365 | 366 | -0.740899 | -1.12415e-05 | -0.712334 | -1.70854e-06 | -0.726704 | -2.42601e-06 | -0.725649 | -3.76855e-06 | -0.731051 | -2.66572e-06 | -0.724399 | -1.30859e-06
366 | 367 | -0.740406 | -1.10222e-05 | -0.711762 | -1.64648e-06 | -0.72611 | -2.20765e-06 | -0.724997 | -3.31991e-06 | -0.730459 | -2.38765e-06 | -0.723958 | -1.16542e-06
367 | 368 | -0.739907 | -1.09583e-05 | -0.711323 | -1.46959e-06 | -0.725707 | -2.07708e-06 | -0.72464 | -3.35497e-06 | -0.730064 | -2.17968e-06 | -0.723402 | -1.00773e-06
368 | 369 | -0.739405 | -1.07961e-05 | -0.710777 | -1.32482e-06 | -0.72511 | -1.93112e-06 | -0.724014 | -3.19843e-06 | -0.729484 | -1.95025e-06 | -0.722954 | -8.83442e-07
369 | 370 | -0.738898 | -1.06464e-05 | -0.710332 | -1.22131e-06 | -0.7247 | -1.77364e-06 | -0.723654 | -3.16274e-06 | -0.729073 | -1.86154e-06 | -0.722424 | -7.23565e-07
370 | 371 | -0.738404 | -1.05813e-05 | -0.709789 | -1.13241e-06 | -0.724136 | -1.62426e-06 | -0.723018 | -2.97453e-06 | -0.728508 | -1.61236e-06 | -0.721942 | -4.47407e-07
371 | 372 | -0.737896 | -1.02876e-05 | -0.709333 | -1.04186e-06 | -0.723696 | -1.50624e-06 | -0.722647 | -2.77576e-06 | -0.72807 | -1.44652e-06 | -0.721434 | -1.60186e-07
372 | 373 | -0.737393 | -1.00014e-05 | -0.708788 | -9.28451e-07 | -0.723136 | -1.35322e-06 | -0.722038 | -2.52675e-06 | -0.727516 | -1.22855e-06 | -0.720938 | -9.51379e-08
373 | 374 | -0.7369 | -9.931e-06 | -0.708332 | -8.32701e-07 | -0.722702 | -1.20865e-06 | -0.721643 | -2.4355e-06 | -0.727064 | -1.07503e-06 | -0.720446 | 7.39274e-08
374 | 375 | -0.736401 | -9.32244e-06 | -0.707804 | -7.25059e-07 | -0.722161 | -9.63613e-07 | -0.721038 | -2.24461e-06 | -0.726525 | -8.54945e-07 | -0.719934 | 1.93849e-07
375 | 376 | -0.735902 | -8.85063e-06 | -0.707326 | -6.38052e-07 | -0.721691 | -9.07088e-07 | -0.720637 | -2.23929e-06 | -0.726082 | -6.32757e-07 | -0.71945 | 2.59148e-07
376 | 377 | -0.735406 | -8.52287e-06 | -0.706811 | -4.75903e-07 | -0.721154 | -7.48475e-07 | -0.720064 | -1.93662e-06 | -0.725554 | -3.93158e-07 | -0.718935 | 4.52156e-07
377 | 378 | -0.734906 | -8.26041e-06 | -0.706326 | -3.11723e-07 | -0.720699 | -6.83703e-07 | -0.719645 | -1.90873e-06 | -0.72506 | -3.33354e-07 | -0.718475 | 7.96652e-07
378 | 379 | -0.734396 | -8.10403e-06 | -0.70582 | -2.06611e-07 | -0.72018 | -4.83671e-07 | -0.719071 | -1.50152e-06 | -0.724561 | -8.24413e-08 | -0.717929 | 9.33123e-07
379 | 380 | -0.733904 | -8.02713e-06 | -0.705323 | -8.31122e-08 | -0.719684 | -3.73154e-07 | -0.718636 | -1.30474e-06 | -0.724077 | 1.99021e-07 | -0.717488 | 1.17132e-06
380 | 381 | -0.733407 | -7.75877e-06 | -0.704834 | 1.29501e-08 | -0.719173 | -1.90412e-07 | -0.71809 | -1.23558e-06 | -0.723608 | 4.58923e-07 | -0.716934 | 1.43275e-06
381 | 382 | -0.7329 | -7.32988e-06 | -0.704323 | 1.50763e-07 | -0.718691 | -6.58346e-09 | -0.717638 | -1.09452e-06 | -0.723068 | 6.7945e-07 | -0.71654 | 1.52254e-06
382 | 383 | -0.732396 | -7.14859e-06 | -0.703858 | 2.29089e-07 | -0.718207 | 1.45503e-07 | -0.717099 | -8.50714e-07 | -0.722611 | 8.6867e-07 | -0.715979 | 1.73619e-06
383 | 384 | -0.731905 | -6.604e-06 | -0.703331 | 3.91098e-07 | -0.717689 | 3.66112e-07 | -0.716667 | -6.43956e-07 | -0.722076 | 1.10881e-06 | -0.71555 | 1.94769e-06
384 | 385 | -0.731403 | -6.46393e-06 | -0.702868 | 5.27676e-07 | -0.717203 | 4.98774e-07 | -0.716158 | -3.12514e-07 | -0.721629 | 1.23386e-06 | -0.714955 | 2.14334e-06
385 | 386 | -0.730901 | -5.94336e-06 | -0.702326 | 7.10963e-07 | -0.716714 | 7.59217e-07 | -0.715664 | -8.84891e-08 | -0.721067 | 1.47003e-06 | -0.714559 | 2.18483e-06
386 | 387 | -0.730406 | -5.68623e-06 | -0.701879 | 8.39436e-07 | -0.716282 | 9.5445e-07 | -0.715165 | 1.29464e-07 | -0.720641 | 1.65406e-06 | -0.713961 | 2.53501e-06
387 | 388 | -0.729902 | -5.46151e-06 | -0.701331 | 1.01194e-06 | -0.715716 | 1.16095e-06 | -0.714662 | 3.48019e-07 | -0.720072 | 2.07829e-06 | -0.713576 | 2.61283e-06
388 | 389 | -0.729425 | -5.01023e-06 | -0.700873 | 1.14277e-06 | -0.715259 | 1.32143e-06 | -0.714186 | 5.31861e-07 | -0.719672 | 2.24035e-06 | -0.712954 | 2.85195e-06
389 | 390 | -0.728932 | -4.48605e-06 | -0.700324 | 1.28478e-06 | -0.714712 | 1.52869e-06 | -0.713661 | 6.34786e-07 | -0.719055 | 2.63044e-06 | -0.71259 | 2.908e-06
390 | 391 | -0.728255 | -3.8253e-06 | -0.699891 | 1.33865e-06 | -0.714292 | 1.72955e-06 | -0.7132 | 8.40733e-07 | -0.718681 | 2.66702e-06 | -0.711955 | 3.27676e-06
391 | 392 | -0.727918 | -3.71879e-06 | -0.699324 | 1.50364e-06 | -0.713701 | 1.96835e-06 | -0.712658 | 1.14487e-06 | -0.718067 | 3.01319e-06 | -0.711612 | 3.34904e-06
392 | 393 | -0.72728 | -3.3721e-06 | -0.698897 | 1.5641e-06 | -0.713292 | 2.02297e-06 | -0.712215 | 1.27375e-06 | -0.7177 | 3.06955e-06 | -0.710951 | 3.8149e-06
393 | 394 | -0.726921 | -3.04709e-06 | -0.69832 | 1.71783e-06 | -0.712706 | 2.32713e-06 | -0.711664 | 1.43565e-06 | -0.717058 | 3.57378e-06 | -0.710632 | 3.878e-06
394 | 395 | -0.726292 | -2.8297e-06 | -0.697905 | 1.76833e-06 | -0.712317 | 2.45269e-06 | -0.711246 | 1.67544e-06 | -0.716746 | 3.61209e-06 | -0.709958 | 4.29681e-06
395 | 396 | -0.725921 | -2.51936e-06 | -0.697324 | 1.93366e-06 | -0.711696 | 2.78774e-06 | -0.710661 | 2.07497e-06 | -0.716103 | 4.19476e-06 | -0.709655 | 4.24019e-06
396 | 397 | -0.725339 | -1.94635e-06 | -0.696908 | 1.99248e-06 | -0.71134 | 2.91796e-06 | -0.710258 | 2.06034e-06 | -0.715784 | 4.17781e-06 | -0.708954 | 4.87757e-06
397 | 398 | -0.724914 | -1.79212e-06 | -0.696311 | 2.24079e-06 | -0.710702 | 3.24397e-06 | -0.709665 | 2.52563e-06 | -0.715082 | 4.70683e-06 | -0.708461 | 5.05003e-06
398 | 399 | -0.724374 | -1.23801e-06 | -0.695908 | 2.18358e-06 | -0.710352 | 3.44592e-06 | -0.709276 | 2.66806e-06 | -0.714815 | 4.72385e-06 | -0.707956 | 5.3288e-06
399 | 400 | -0.723931 | -6.4678e-07 | -0.695306 | 2.53029e-06 | -0.709704 | 3.78732e-06 | -0.708657 | 3.12064e-06 | -0.714097 | 5.37996e-06 | -0.707455 | 5.58031e-06
400 | 401 | -0.723415 | -3.41413e-07 | -0.69493 | 2.54139e-06 | -0.709373 | 3.67882e-06 | -0.708306 | 3.24983e-06 | -0.71359 | 5.69066e-06 | -0.706953 | 5.74598e-06
401 | 402 | -0.722931 | 4.09678e-07 | -0.694304 | 2.883e-06 | -0.708703 | 4.1794e-06 | -0.707662 | 3.67176e-06 | -0.713088 | 6.10168e-06 | -0.706454 | 6.0509e-06
402 | 403 | -0.72247 | 6.22236e-07 | -0.693945 | 2.79525e-06 | -0.708392 | 4.2066e-06 | -0.70733 | 3.59265e-06 | -0.712586 | 6.50263e-06 | -0.705957 | 6.4019e-06
403 | 404 | -0.721923 | 1.07594e-06 | -0.693308 | 3.16491e-06 | -0.707697 | 4.81585e-06 | -0.706658 | 4.15315e-06 | -0.712084 | 6.70604e-06 | -0.705448 | 6.64406e-06
404 | 405 | -0.721501 | 1.65571e-06 | -0.692953 | 3.08257e-06 | -0.70743 | 4.79601e-06 | -0.706362 | 4.23063e-06 | -0.711592 | 7.0578e-06 | -0.704952 | 6.85707e-06
405 | 406 | -0.720928 | 2.04635e-06 | -0.692307 | 3.51176e-06 | -0.706698 | 5.39688e-06 | -0.705666 | 4.87203e-06 | -0.711081 | 7.50363e-06 | -0.704455 | 7.18644e-06
406 | 407 | -0.720533 | 2.31283e-06 | -0.69197 | 3.39953e-06 | -0.7062 | 5.64877e-06 | -0.705166 | 5.21452e-06 | -0.71058 | 7.92701e-06 | -0.703956 | 7.53947e-06
407 | 408 | -0.719926 | 3.08336e-06 | -0.691306 | 3.92708e-06 | -0.705693 | 5.89708e-06 | -0.704667 | 5.59596e-06 | -0.710099 | 8.22207e-06 | -0.703468 | 7.77885e-06
408 | 409 | -0.719593 | 3.48752e-06 | -0.691087 | 3.75424e-06 | -0.705192 | 6.12345e-06 | -0.704166 | 5.78923e-06 | -0.709599 | 8.69519e-06 | -0.702969 | 8.07333e-06
409 | 410 | -0.718933 | 4.32926e-06 | -0.690407 | 4.18266e-06 | -0.7047 | 6.49988e-06 | -0.703679 | 6.01942e-06 | -0.709088 | 9.17118e-06 | -0.702468 | 8.47169e-06
410 | 411 | -0.71863 | 4.27643e-06 | -0.690087 | 4.01859e-06 | -0.704201 | 6.79696e-06 | -0.703181 | 6.31337e-06 | -0.708593 | 9.49338e-06 | -0.701974 | 8.73394e-06
411 | 412 | -0.717933 | 5.36296e-06 | -0.689395 | 4.65377e-06 | -0.703753 | 7.06207e-06 | -0.702676 | 6.74088e-06 | -0.708093 | 9.86723e-06 | -0.701468 | 9.11606e-06
412 | 413 | -0.717436 | 5.75272e-06 | -0.689108 | 4.45222e-06 | -0.703219 | 7.38645e-06 | -0.70217 | 7.04527e-06 | -0.707597 | 1.02547e-05 | -0.700967 | 9.39504e-06
413 | 414 | -0.71693 | 6.20507e-06 | -0.688397 | 5.10104e-06 | -0.702719 | 7.63669e-06 | -0.701682 | 7.54018e-06 | -0.707092 | 1.06317e-05 | -0.700469 | 9.7207e-06
414 | 415 | -0.716475 | 6.67948e-06 | -0.687892 | 5.32432e-06 | -0.702257 | 7.9439e-06 | -0.701176 | 7.85145e-06 | -0.706591 | 1.11148e-05 | -0.699969 | 1.0039e-05
415 | 416 | -0.715983 | 7.32523e-06 | -0.687398 | 5.54613e-06 | -0.701753 | 8.26865e-06 | -0.700668 | 8.22954e-06 | -0.706097 | 1.16027e-05 | -0.699463 | 1.03976e-05
416 | 417 | -0.715466 | 8.15835e-06 | -0.686891 | 5.71039e-06 | -0.701218 | 8.57946e-06 | -0.700176 | 8.69935e-06 | -0.705599 | 1.20957e-05 | -0.698961 | 1.07819e-05
417 | 418 | -0.714971 | 8.48107e-06 | -0.686383 | 5.91843e-06 | -0.700716 | 8.87764e-06 | -0.699679 | 9.04432e-06 | -0.705092 | 1.25825e-05 | -0.698476 | 1.10954e-05
418 | 419 | -0.714473 | 9.31443e-06 | -0.685889 | 6.1619e-06 | -0.70026 | 9.21856e-06 | -0.699177 | 9.46263e-06 | -0.704591 | 1.30281e-05 | -0.697976 | 1.1467e-05
419 | 420 | -0.713967 | 1.01057e-05 | -0.685396 | 6.33238e-06 | -0.699741 | 9.53194e-06 | -0.698675 | 9.951e-06 | -0.704097 | 1.34968e-05 | -0.697471 | 1.18515e-05
420 | 421 | -0.713471 | 1.05246e-05 | -0.684885 | 6.55305e-06 | -0.699214 | 9.89618e-06 | -0.698183 | 1.02931e-05 | -0.70363 | 1.40914e-05 | -0.69697 | 1.22737e-05
421 | 422 | -0.712977 | 1.13581e-05 | -0.684394 | 6.81258e-06 | -0.698723 | 1.02022e-05 | -0.69769 | 1.06827e-05 | -0.70312 | 1.46108e-05 | -0.696469 | 1.27976e-05
422 | 423 | -0.712471 | 1.1823e-05 | -0.683894 | 7.01067e-06 | -0.698252 | 1.05339e-05 | -0.697185 | 1.12168e-05 | -0.702618 | 1.52085e-05 | -0.695969 | 1.32345e-05
423 | 424 | -0.711973 | 1.2549e-05 | -0.683398 | 7.32304e-06 | -0.697738 | 1.09119e-05 | -0.696674 | 1.1746e-05 | -0.702123 | 1.58164e-05 | -0.695466 | 1.37368e-05
424 | 425 | -0.711478 | 1.31725e-05 | -0.682898 | 7.55142e-06 | -0.697212 | 1.12912e-05 | -0.696168 | 1.22983e-05 | -0.701625 | 1.62786e-05 | -0.694968 | 1.39596e-05
425 | 426 | -0.71098 | 1.38967e-05 | -0.682398 | 7.79683e-06 | -0.696722 | 1.16579e-05 | -0.69568 | 1.27642e-05 | -0.701128 | 1.68291e-05 | -0.694476 | 1.4436e-05
426 | 427 | -0.710479 | 1.44629e-05 | -0.681898 | 8.08512e-06 | -0.696234 | 1.20151e-05 | -0.695183 | 1.32112e-05 | -0.700619 | 1.74466e-05 | -0.69397 | 1.48175e-05
427 | 428 | -0.709982 | 1.51354e-05 | -0.681393 | 8.3682e-06 | -0.695719 | 1.23596e-05 | -0.694676 | 1.37636e-05 | -0.700125 | 1.80046e-05 | -0.693462 | 1.52932e-05
428 | 429 | -0.709488 | 1.59049e-05 | -0.680894 | 8.61772e-06 | -0.69521 | 1.27918e-05 | -0.694174 | 1.4245e-05 | -0.699639 | 1.86314e-05 | -0.692966 | 1.57831e-05
429 | 430 | -0.708987 | 1.67365e-05 | -0.680394 | 8.916e-06 | -0.694718 | 1.31685e-05 | -0.693682 | 1.48033e-05 | -0.699128 | 1.92947e-05 | -0.692468 | 1.62159e-05
430 | 431 | -0.70849 | 1.7327e-05 | -0.679891 | 9.25001e-06 | -0.694235 | 1.3606e-05 | -0.693185 | 1.53375e-05 | -0.698629 | 1.99333e-05 | -0.69198 | 1.67178e-05
431 | 432 | -0.707993 | 1.814e-05 | -0.679394 | 9.4783e-06 | -0.693719 | 1.40942e-05 | -0.692677 | 1.59522e-05 | -0.698135 | 2.05542e-05 | -0.691473 | 1.72999e-05
432 | 433 | -0.707491 | 1.87444e-05 | -0.678894 | 9.81366e-06 | -0.693211 | 1.44928e-05 | -0.692185 | 1.6682e-05 | -0.697652 | 2.12039e-05 | -0.691072 | 1.78437e-05
433 | 434 | -0.706988 | 1.93611e-05 | -0.678394 | 1.01654e-05 | -0.692716 | 1.49359e-05 | -0.69169 | 1.73498e-05 | -0.697028 | 2.21406e-05 | -0.690577 | 1.83052e-05
434 | 435 | -0.706493 | 2.02096e-05 | -0.677915 | 1.04445e-05 | -0.692238 | 1.53935e-05 | -0.691223 | 1.79686e-05 | -0.696634 | 2.26013e-05 | -0.690074 | 1.89238e-05
435 | 436 | -0.705992 | 2.07848e-05 | -0.677418 | 1.07782e-05 | -0.691717 | 1.57929e-05 | -0.690804 | 1.85556e-05 | -0.69603 | 2.36713e-05 | -0.689571 | 1.94598e-05
436 | 437 | -0.705491 | 2.1606e-05 | -0.676898 | 1.11044e-05 | -0.691232 | 1.61613e-05 | -0.690293 | 1.92474e-05 | -0.695647 | 2.42896e-05 | -0.689072 | 2.00129e-05
437 | 438 | -0.704995 | 2.2466e-05 | -0.676413 | 1.13842e-05 | -0.690817 | 1.65357e-05 | -0.689783 | 1.99329e-05 | -0.695021 | 2.52479e-05 | -0.688572 | 2.04881e-05
438 | 439 | -0.704502 | 2.32941e-05 | -0.675906 | 1.17163e-05 | -0.690324 | 1.70124e-05 | -0.689288 | 2.05529e-05 | -0.69464 | 2.57707e-05 | -0.688072 | 2.11027e-05
439 | 440 | -0.704007 | 2.39922e-05 | -0.675413 | 1.19806e-05 | -0.689834 | 1.74664e-05 | -0.688693 | 2.14212e-05 | -0.694026 | 2.68116e-05 | -0.687573 | 2.16864e-05
440 | 441 | -0.703523 | 2.4796e-05 | -0.674905 | 1.22848e-05 | -0.689316 | 1.79154e-05 | -0.688293 | 2.19715e-05 | -0.693649 | 2.73619e-05 | -0.687075 | 2.22568e-05
441 | 442 | -0.703031 | 2.54044e-05 | -0.674404 | 1.26144e-05 | -0.68881 | 1.84023e-05 | -0.687689 | 2.2894e-05 | -0.693013 | 2.85143e-05 | -0.68657 | 2.28964e-05
442 | 443 | -0.70252 | 2.62099e-05 | -0.67391 | 1.30323e-05 | -0.688313 | 1.89115e-05 | -0.687296 | 2.34156e-05 | -0.692645 | 2.90133e-05 | -0.686074 | 2.35001e-05
443 | 444 | -0.702034 | 2.69831e-05 | -0.673416 | 1.34039e-05 | -0.687826 | 1.9199e-05 | -0.686683 | 2.4388e-05 | -0.692021 | 3.01801e-05 | -0.685582 | 2.41156e-05
444 | 445 | -0.701542 | 2.77603e-05 | -0.672908 | 1.3732e-05 | -0.687312 | 1.98096e-05 | -0.686296 | 2.47664e-05 | -0.691661 | 3.07552e-05 | -0.684964 | 2.49818e-05
445 | 446 | -0.700904 | 2.88349e-05 | -0.672427 | 1.41162e-05 | -0.6868 | 2.03279e-05 | -0.685686 | 2.58422e-05 | -0.691097 | 3.20441e-05 | -0.684582 | 2.53692e-05
446 | 447 | -0.700544 | 2.92286e-05 | -0.671919 | 1.44704e-05 | -0.686229 | 2.09415e-05 | -0.685306 | 2.63511e-05 | -0.690764 | 3.26292e-05 | -0.68397 | 2.62805e-05
447 | 448 | -0.699912 | 3.02189e-05 | -0.671416 | 1.49436e-05 | -0.685827 | 2.13155e-05 | -0.684679 | 2.7463e-05 | -0.690105 | 3.3895e-05 | -0.683586 | 2.66694e-05
448 | 449 | -0.699548 | 3.07547e-05 | -0.670916 | 1.53597e-05 | -0.685211 | 2.19732e-05 | -0.684312 | 2.79854e-05 | -0.689754 | 3.44382e-05 | -0.682961 | 2.7647e-05
449 | 450 | -0.69891 | 3.20931e-05 | -0.670416 | 1.57612e-05 | -0.68481 | 2.22141e-05 | -0.683684 | 2.91346e-05 | -0.689099 | 3.58168e-05 | -0.682594 | 2.80805e-05
450 | 451 | -0.698557 | 3.26596e-05 | -0.669915 | 1.6105e-05 | -0.684221 | 2.29943e-05 | -0.683319 | 2.97095e-05 | -0.688767 | 3.62453e-05 | -0.681961 | 2.9118e-05
451 | 452 | -0.697905 | 3.37323e-05 | -0.669422 | 1.65251e-05 | -0.68383 | 2.33499e-05 | -0.682682 | 3.09394e-05 | -0.688091 | 3.7561e-05 | -0.681598 | 2.95622e-05
452 | 453 | -0.69756 | 3.3856e-05 | -0.668916 | 1.69191e-05 | -0.683201 | 2.40661e-05 | -0.682329 | 3.15269e-05 | -0.687767 | 3.81997e-05 | -0.680956 | 3.07166e-05
453 | 454 | -0.696903 | 3.5134e-05 | -0.668423 | 1.72883e-05 | -0.682815 | 2.44258e-05 | -0.681682 | 3.2785e-05 | -0.68709 | 3.97094e-05 | -0.680599 | 3.10913e-05
454 | 455 | -0.696554 | 3.54449e-05 | -0.667916 | 1.76802e-05 | -0.68221 | 2.51246e-05 | -0.68133 | 3.33792e-05 | -0.686781 | 4.02709e-05 | -0.679958 | 3.22717e-05
455 | 456 | -0.695888 | 3.67162e-05 | -0.667419 | 1.81487e-05 | -0.681831 | 2.55071e-05 | -0.680669 | 3.46518e-05 | -0.686091 | 4.1824e-05 | -0.679602 | 3.25285e-05
456 | 457 | -0.69556 | 3.71913e-05 | -0.666913 | 1.85189e-05 | -0.681194 | 2.63646e-05 | -0.680335 | 3.51399e-05 | -0.685781 | 4.2379e-05 | -0.678952 | 3.37158e-05
457 | 458 | -0.694887 | 3.85511e-05 | -0.666415 | 1.90149e-05 | -0.680822 | 2.66862e-05 | -0.679673 | 3.65171e-05 | -0.685086 | 4.40335e-05 | -0.678608 | 3.41449e-05
458 | 459 | -0.694562 | 3.8787e-05 | -0.665915 | 1.9512e-05 | -0.680209 | 2.74985e-05 | -0.679345 | 3.70515e-05 | -0.684797 | 4.45365e-05 | -0.677965 | 3.53853e-05
459 | 460 | -0.693878 | 4.00731e-05 | -0.665484 | 1.99146e-05 | -0.679835 | 2.7824e-05 | -0.678668 | 3.85202e-05 | -0.684093 | 4.62002e-05 | -0.677646 | 3.5774e-05
460 | 461 | -0.693575 | 4.05745e-05 | -0.664888 | 2.05649e-05 | -0.679199 | 2.86198e-05 | -0.678345 | 3.92127e-05 | -0.683799 | 4.6837e-05 | -0.676957 | 3.69869e-05
461 | 462 | -0.692874 | 4.21095e-05 | -0.664478 | 2.08443e-05 | -0.678832 | 2.89363e-05 | -0.677674 | 4.07021e-05 | -0.683087 | 4.85732e-05 | -0.676632 | 3.74443e-05
462 | 463 | -0.692575 | 4.23783e-05 | -0.663874 | 2.15309e-05 | -0.678263 | 2.97667e-05 | -0.677365 | 4.12196e-05 | -0.682822 | 4.91498e-05 | -0.67596 | 3.85474e-05
463 | 464 | -0.691884 | 4.37736e-05 | -0.663478 | 2.18048e-05 | -0.677886 | 3.00669e-05 | -0.676665 | 4.27246e-05 | -0.682084 | 5.09441e-05 | -0.675643 | 3.90278e-05
464 | 465 | -0.691579 | 4.40002e-05 | -0.662874 | 2.24872e-05 | -0.677214 | 3.09726e-05 | -0.676374 | 4.32194e-05 | -0.68159 | 5.20649e-05 | -0.674948 | 4.03779e-05
465 | 466 | -0.69097 | 4.53708e-05 | -0.662468 | 2.2767e-05 | -0.676862 | 3.13439e-05 | -0.675674 | 4.47741e-05 | -0.681076 | 5.32459e-05 | -0.674642 | 4.08116e-05
466 | 467 | -0.690679 | 4.55639e-05 | -0.661867 | 2.34778e-05 | -0.676254 | 3.22803e-05 | -0.675376 | 4.53416e-05 | -0.680579 | 5.44008e-05 | -0.673959 | 4.22467e-05
467 | 468 | -0.689958 | 4.69823e-05 | -0.661475 | 2.38157e-05 | -0.675886 | 3.25185e-05 | -0.674669 | 4.69689e-05 | -0.680081 | 5.56207e-05 | -0.673655 | 4.278e-05
468 | 469 | -0.689673 | 4.7293e-05 | -0.66086 | 2.44628e-05 | -0.675202 | 3.34202e-05 | -0.674389 | 4.74974e-05 | -0.679582 | 5.67718e-05 | -0.672961 | 4.40772e-05
469 | 470 | -0.688969 | 4.87349e-05 | -0.660482 | 2.47556e-05 | -0.674868 | 3.37424e-05 | -0.673666 | 4.90117e-05 | -0.679076 | 5.79235e-05 | -0.672659 | 4.45656e-05
470 | 471 | -0.688455 | 4.97534e-05 | -0.659868 | 2.54618e-05 | -0.674235 | 3.46957e-05 | -0.673169 | 5.0128e-05 | -0.678577 | 5.93008e-05 | -0.671961 | 4.60055e-05
471 | 472 | -0.687949 | 5.06082e-05 | -0.659491 | 2.56643e-05 | -0.673888 | 3.49914e-05 | -0.672674 | 5.13061e-05 | -0.678095 | 6.06819e-05 | -0.671673 | 4.64922e-05
472 | 473 | -0.687456 | 5.13707e-05 | -0.65887 | 2.65253e-05 | -0.673201 | 3.59793e-05 | -0.672174 | 5.25423e-05 | -0.677602 | 6.19294e-05 | -0.670951 | 4.7918e-05
473 | 474 | -0.686957 | 5.22552e-05 | -0.658492 | 2.67921e-05 | -0.672878 | 3.61558e-05 | -0.671677 | 5.37488e-05 | -0.677085 | 6.31827e-05 | -0.67067 | 4.83675e-05
474 | 475 | -0.686446 | 5.31617e-05 | -0.65786 | 2.75482e-05 | -0.672237 | 3.71791e-05 | -0.671175 | 5.4956e-05 | -0.676586 | 6.44861e-05 | -0.669948 | 5.00134e-05
475 | 476 | -0.685954 | 5.39656e-05 | -0.657491 | 2.78279e-05 | -0.671891 | 3.74986e-05 | -0.670661 | 5.60372e-05 | -0.676093 | 6.58078e-05 | -0.669444 | 5.08374e-05
476 | 477 | -0.685449 | 5.49009e-05 | -0.65686 | 2.86514e-05 | -0.671198 | 3.86005e-05 | -0.670158 | 5.71817e-05 | -0.675602 | 6.70517e-05 | -0.668945 | 5.19061e-05
477 | 478 | -0.68495 | 5.58174e-05 | -0.656497 | 2.89446e-05 | -0.670871 | 3.88942e-05 | -0.669665 | 5.85048e-05 | -0.675078 | 6.82782e-05 | -0.668453 | 5.27703e-05
478 | 479 | -0.684455 | 5.67637e-05 | -0.655857 | 2.97993e-05 | -0.670218 | 3.99989e-05 | -0.669159 | 5.97254e-05 | -0.674587 | 6.95598e-05 | -0.667958 | 5.38974e-05
479 | 480 | -0.68395 | 5.75723e-05 | -0.655496 | 3.00302e-05 | -0.669893 | 4.02351e-05 | -0.668652 | 6.10861e-05 | -0.674089 | 7.08901e-05 | -0.667451 | 5.494e-05
480 | 481 | -0.683451 | 5.83747e-05 | -0.654855 | 3.08369e-05 | -0.669186 | 4.13884e-05 | -0.668157 | 6.23715e-05 | -0.673589 | 7.23367e-05 | -0.666946 | 5.59668e-05
481 | 482 | -0.682942 | 5.92396e-05 | -0.654493 | 3.10774e-05 | -0.668884 | 4.1545e-05 | -0.667665 | 6.36457e-05 | -0.673083 | 7.3832e-05 | -0.666459 | 5.70344e-05
482 | 483 | -0.682446 | 6.01069e-05 | -0.653845 | 3.19927e-05 | -0.668205 | 4.27286e-05 | -0.667161 | 6.48824e-05 | -0.672582 | 7.52146e-05 | -0.665948 | 5.81746e-05
483 | 484 | -0.681939 | 6.10893e-05 | -0.653496 | 3.2279e-05 | -0.667892 | 4.30255e-05 | -0.666664 | 6.61357e-05 | -0.672088 | 7.65899e-05 | -0.665509 | 5.91326e-05
484 | 485 | -0.68144 | 6.19019e-05 | -0.65285 | 3.31927e-05 | -0.667178 | 4.41429e-05 | -0.666155 | 6.73271e-05 | -0.67159 | 7.79621e-05 | -0.665018 | 6.0361e-05
485 | 486 | -0.680939 | 6.27594e-05 | -0.652517 | 3.34715e-05 | -0.666889 | 4.4411e-05 | -0.665666 | 6.85369e-05 | -0.671087 | 7.93284e-05 | -0.664514 | 6.15226e-05
486 | 487 | -0.680438 | 6.37929e-05 | -0.651859 | 3.43245e-05 | -0.666195 | 4.56209e-05 | -0.665233 | 6.97424e-05 | -0.670576 | 8.07001e-05 | -0.664 | 6.25922e-05
487 | 488 | -0.679934 | 6.45718e-05 | -0.651518 | 3.45793e-05 | -0.665899 | 4.57848e-05 | -0.664721 | 7.10006e-05 | -0.670085 | 8.20107e-05 | -0.663495 | 6.36685e-05
488 | 489 | -0.679434 | 6.55727e-05 | -0.650863 | 3.55653e-05 | -0.66525 | 4.71053e-05 | -0.664214 | 7.22919e-05 | -0.669588 | 8.34478e-05 | -0.662997 | 6.46796e-05
489 | 490 | -0.678933 | 6.63308e-05 | -0.650524 | 3.58189e-05 | -0.664981 | 4.70407e-05 | -0.663711 | 7.36724e-05 | -0.669083 | 8.47308e-05 | -0.662492 | 6.58434e-05
490 | 491 | -0.678435 | 6.72078e-05 | -0.649861 | 3.67848e-05 | -0.664255 | 4.8278e-05 | -0.663213 | 7.48391e-05 | -0.668574 | 8.60888e-05 | -0.661998 | 6.69235e-05
491 | 492 | -0.677952 | 6.82395e-05 | -0.649519 | 3.70725e-05 | -0.663947 | 4.85506e-05 | -0.662703 | 7.60779e-05 | -0.668081 | 8.74327e-05 | -0.661493 | 6.80004e-05
492 | 493 | -0.677462 | 6.91752e-05 | -0.648856 | 4.21572e-05 | -0.663228 | 4.98279e-05 | -0.662197 | 7.74395e-05 | -0.667578 | 8.88584e-05 | -0.660987 | 6.9275e-05
493 | 494 | -0.676954 | 7.02194e-05 | -0.648528 | 3.8709e-05 | -0.66273 | 5.06287e-05 | -0.661704 | 7.87349e-05 | -0.667068 | 9.03073e-05 | -0.66049 | 7.03798e-05
494 | 495 | -0.676455 | 7.12378e-05 | -0.647851 | 3.93826e-05 | -0.662246 | 5.12695e-05 | -0.661205 | 8.00033e-05 | -0.666565 | 9.1738e-05 | -0.659992 | 7.15251e-05
495 | 496 | -0.67596 | 7.22059e-05 | -0.647534 | 3.96013e-05 | -0.661733 | 5.20671e-05 | -0.660698 | 8.1258e-05 | -0.666076 | 9.30374e-05 | -0.659484 | 7.27686e-05
496 | 497 | -0.675452 | 7.31199e-05 | -0.646859 | 4.06369e-05 | -0.661224 | 5.29289e-05 | -0.660208 | 8.25877e-05 | -0.665598 | 9.45298e-05 | -0.658984 | 7.39084e-05
497 | 498 | -0.674947 | 7.39931e-05 | -0.646543 | 4.085e-05 | -0.660727 | 5.35702e-05 | -0.659712 | 8.37991e-05 | -0.66514 | 9.59638e-05 | -0.658491 | 7.5138e-05
498 | 499 | -0.674447 | 7.48891e-05 | -0.645855 | 4.19593e-05 | -0.660243 | 5.4349e-05 | -0.65921 | 8.52227e-05 | -0.664635 | 9.7338e-05 | -0.657988 | 7.63829e-05
499 | 500 | -0.673943 | 7.5644e-05 | -0.645541 | 4.22136e-05 | -0.659728 | 5.52097e-05 | -0.658707 | 8.66034e-05 | -0.664123 | 9.87701e-05 | -0.657488 | 7.74444e-05
500 | 501 | -0.673442 | 7.64003e-05 | -0.644834 | 4.32499e-05 | -0.659218 | 5.57547e-05 | -0.658207 | 8.7722e-05 | -0.663624 | 0.000100095 | -0.656984 | 7.87013e-05
501 | 502 | -0.672942 | 7.74727e-05 | -0.644537 | 4.35004e-05 | -0.658725 | 5.64742e-05 | -0.657703 | 8.90844e-05 | -0.663111 | 0.00010157 | -0.656488 | 7.9844e-05
502 | 503 | -0.672444 | 7.84405e-05 | -0.643835 | 4.45984e-05 | -0.658236 | 5.72966e-05 | -0.657207 | 9.04254e-05 | -0.662613 | 0.000103006 | -0.655984 | 8.10049e-05
503 | 504 | -0.671935 | 7.95004e-05 | -0.643407 | 2.05636e-05 | -0.657723 | 5.81137e-05 | -0.656696 | 9.17094e-05 | -0.662109 | 0.000104462 | -0.655484 | 8.21562e-05
504 | 505 | -0.671433 | 8.05812e-05 | -0.642691 | -8.63317e-06 | -0.657212 | 5.89194e-05 | -0.656205 | 9.30676e-05 | -0.661619 | 0.000105881 | -0.654986 | 8.33186e-05
505 | 506 | -0.670929 | 8.14783e-05 | -0.642311 | 7.48069e-05 | -0.656715 | 5.97336e-05 | -0.655703 | 9.44381e-05 | -0.661112 | 0.000107363 | -0.654497 | 8.45793e-05
506 | 507 | -0.67042 | 8.24557e-05 | -0.641837 | 5.47256e-05 | -0.656219 | 6.05387e-05 | -0.655208 | 9.57931e-05 | -0.660612 | 0.000108745 | -0.65399 | 8.58714e-05
507 | 508 | -0.66993 | 8.34224e-05 | -0.641332 | 5.17053e-05 | -0.655707 | 6.13744e-05 | -0.654695 | 9.71545e-05 | -0.660111 | 0.000110121 | -0.65349 | 8.71774e-05
508 | 509 | -0.669424 | 8.43263e-05 | -0.640834 | 5.09986e-05 | -0.655209 | 6.21117e-05 | -0.6542 | 9.8427e-05 | -0.659616 | 0.00011148 | -0.652984 | 8.83681e-05
509 | 510 | -0.668922 | 8.53807e-05 | -0.640331 | 5.10076e-05 | -0.654715 | 6.29225e-05 | -0.653701 | 9.97287e-05 | -0.659111 | 0.00011296 | -0.652503 | 8.97071e-05
510 | 511 | -0.668422 | 8.63024e-05 | -0.639916 | 5.13092e-05 | -0.654218 | 6.37654e-05 | -0.653203 | 0.000100952 | -0.658604 | 0.000114422 | -0.652013 | 9.09041e-05
511 | 512 | -0.667922 | 8.72763e-05 | -0.639439 | 5.17553e-05 | -0.653714 | 6.45476e-05 | -0.652695 | 0.000102235 | -0.658112 | 0.000115917 | -0.651492 | 9.20911e-05
512 | 513 | -0.66742 | 8.83805e-05 | -0.638924 | 5.22453e-05 | -0.653205 | 6.5304e-05 | -0.652202 | 0.000103448 | -0.657611 | 0.00011738 | -0.65099 | 9.33136e-05
513 | 514 | -0.666923 | 8.9312e-05 | -0.638408 | 5.2871e-05 | -0.652714 | 6.6201e-05 | -0.651703 | 0.000104599 | -0.657107 | 0.000118789 | -0.650489 | 9.45972e-05
514 | 515 | -0.666428 | 9.03225e-05 | -0.637913 | 5.3501e-05 | -0.652271 | 6.702e-05 | -0.651203 | 0.000105875 | -0.656606 | 0.000120002 | -0.649992 | 9.58325e-05
515 | 516 | -0.665919 | 9.15785e-05 | -0.637422 | 5.41256e-05 | -0.651768 | 6.77889e-05 | -0.6507 | 0.000107215 | -0.65611 | 0.000121497 | -0.649485 | 9.70484e-05
516 | 517 | -0.665481 | 9.25584e-05 | -0.636914 | 5.47211e-05 | -0.651218 | 6.85632e-05 | -0.65019 | 0.000108508 | -0.65561 | 0.000122858 | -0.648992 | 9.83204e-05
517 | 518 | -0.664992 | 9.36508e-05 | -0.636422 | 5.53719e-05 | -0.650726 | 6.93746e-05 | -0.649692 | 0.000109811 | -0.655104 | 0.000124257 | -0.648487 | 9.99771e-05
518 | 519 | -0.66447 | 9.44511e-05 | -0.635906 | 5.60243e-05 | -0.650265 | 7.04379e-05 | -0.649204 | 0.000110974 | -0.654605 | 0.000125651 | -0.64799 | 0.00010123
519 | 520 | -0.663966 | 9.54212e-05 | -0.635409 | 5.66955e-05 | -0.649746 | 7.12929e-05 | -0.648691 | 0.000112292 | -0.654102 | 0.000126912 | -0.647485 | 0.000102584
520 | 521 | -0.663469 | 9.6645e-05 | -0.634905 | 5.73625e-05 | -0.649219 | 7.21029e-05 | -0.64819 | 0.00011353 | -0.653608 | 0.000128338 | -0.646992 | 0.000103811
521 | 522 | -0.662976 | 9.74502e-05 | -0.634403 | 5.80435e-05 | -0.648721 | 7.30063e-05 | -0.647695 | 0.00011469 | -0.653099 | 0.000129803 | -0.646494 | 0.000105173
522 | 523 | -0.66246 | 9.85374e-05 | -0.633903 | 5.87753e-05 | -0.64825 | 7.38448e-05 | -0.647208 | 0.00011601 | -0.652621 | 0.000131161 | -0.645989 | 0.00010651
523 | 524 | -0.661964 | 9.96629e-05 | -0.633407 | 5.94812e-05 | -0.647738 | 7.47283e-05 | -0.646693 | 0.000117329 | -0.652118 | 0.000132581 | -0.645487 | 0.000107838
524 | 525 | -0.661468 | 0.000100655 | -0.6329 | 6.01927e-05 | -0.647217 | 7.55927e-05 | -0.646203 | 0.000118506 | -0.651636 | 0.000134012 | -0.644978 | 0.000109197
525 | 526 | -0.660962 | 0.000101826 | -0.632402 | 6.08534e-05 | -0.646713 | 7.64376e-05 | -0.645695 | 0.000119794 | -0.651113 | 0.000135481 | -0.644479 | 0.000110251
526 | 527 | -0.660466 | 0.000102957 | -0.631897 | 6.15259e-05 | -0.646249 | 7.72313e-05 | -0.645193 | 0.000120947 | -0.650615 | 0.000136912 | -0.643979 | 0.000111565
527 | 528 | -0.659965 | 0.00010407 | -0.631397 | 6.22617e-05 | -0.645736 | 7.80725e-05 | -0.644682 | 0.000122048 | -0.650116 | 0.000138252 | -0.643473 | 0.00011292
528 | 529 | -0.659465 | 0.00010505 | -0.630898 | 6.3004e-05 | -0.645207 | 7.90699e-05 | -0.644188 | 0.000123234 | -0.649619 | 0.000139498 | -0.64297 | 0.000114181
529 | 530 | -0.658968 | 0.000106099 | -0.630394 | 6.37693e-05 | -0.644711 | 7.98867e-05 | -0.64369 | 0.000124313 | -0.649116 | 0.000140763 | -0.642475 | 0.000115489
530 | 531 | -0.658465 | 0.000107235 | -0.629898 | 6.44426e-05 | -0.644238 | 8.07928e-05 | -0.643188 | 0.000125465 | -0.64861 | 0.000142033 | -0.641975 | 0.00011676
531 | 532 | -0.657962 | 0.000108056 | -0.629402 | 6.5128e-05 | -0.643713 | 8.16525e-05 | -0.642679 | 0.000126655 | -0.648112 | 0.000143364 | -0.641476 | 0.000118017
532 | 533 | -0.657458 | 0.00010886 | -0.628898 | 6.58254e-05 | -0.643204 | 8.245e-05 | -0.642179 | 0.000127793 | -0.647624 | 0.000144743 | -0.640973 | 0.000119292
533 | 534 | -0.656953 | 0.00010994 | -0.628403 | 6.65527e-05 | -0.642704 | 8.34022e-05 | -0.641684 | 0.000128964 | -0.647114 | 0.000146129 | -0.640477 | 0.000120671
534 | 535 | -0.656456 | 0.000111123 | -0.627899 | 6.7264e-05 | -0.642225 | 8.43716e-05 | -0.641186 | 0.000130252 | -0.64661 | 0.000147414 | -0.640009 | 0.000121961
535 | 536 | -0.65595 | 0.000112239 | -0.627399 | 6.79227e-05 | -0.6417 | 8.52691e-05 | -0.640681 | 0.000131462 | -0.64612 | 0.000148683 | -0.639579 | 0.000123291
536 | 537 | -0.655455 | 0.000113267 | -0.626909 | 6.85832e-05 | -0.641195 | 8.61857e-05 | -0.640178 | 0.000132566 | -0.64562 | 0.000149999 | -0.63907 | 0.00012464
537 | 538 | -0.654957 | 0.000114389 | -0.626395 | 6.9254e-05 | -0.640708 | 8.70406e-05 | -0.639782 | 0.000133582 | -0.645111 | 0.000151345 | -0.638559 | 0.000125938
538 | 539 | -0.654452 | 0.000115455 | -0.625901 | 6.99177e-05 | -0.640216 | 8.80124e-05 | -0.639283 | 0.000134846 | -0.644601 | 0.000152604 | -0.638059 | 0.000127242
539 | 540 | -0.653951 | 0.000116259 | -0.6254 | 7.06894e-05 | -0.63982 | 8.88683e-05 | -0.638771 | 0.000135933 | -0.64411 | 0.000153965 | -0.63756 | 0.000128497
540 | 541 | -0.653446 | 0.000117406 | -0.624898 | 7.13288e-05 | -0.639297 | 8.97821e-05 | -0.638266 | 0.000137091 | -0.643615 | 0.000155278 | -0.637057 | 0.000129858
541 | 542 | -0.652948 | 0.000118535 | -0.624405 | 7.20473e-05 | -0.638777 | 9.06661e-05 | -0.637767 | 0.000138132 | -0.643098 | 0.000156562 | -0.636552 | 0.000131124
542 | 543 | -0.652469 | 0.000119606 | -0.623896 | 7.28212e-05 | -0.638287 | 9.16372e-05 | -0.637268 | 0.000139241 | -0.642594 | 0.000157786 | -0.636054 | 0.00013252
543 | 544 | -0.651981 | 0.000120637 | -0.623403 | 7.3713e-05 | -0.637798 | 9.25919e-05 | -0.636762 | 0.000140331 | -0.642097 | 0.000159236 | -0.635557 | 0.000133839
544 | 545 | -0.65147 | 0.0001217 | -0.622892 | 7.43338e-05 | -0.63728 | 9.35777e-05 | -0.636261 | 0.000141288 | -0.641592 | 0.000160502 | -0.635051 | 0.000135073
545 | 546 | -0.650968 | 0.000122693 | -0.622383 | 7.50962e-05 | -0.636765 | 9.44193e-05 | -0.63576 | 0.000142313 | -0.641096 | 0.000161761 | -0.63456 | 0.000136415
546 | 547 | -0.650471 | 0.000123877 | -0.621887 | 7.58158e-05 | -0.636281 | 9.54021e-05 | -0.635261 | 0.000143294 | -0.640591 | 0.000163158 | -0.634054 | 0.000137789
547 | 548 | -0.649965 | 0.000124776 | -0.621382 | 7.65587e-05 | -0.635781 | 9.63057e-05 | -0.634768 | 0.000144286 | -0.640099 | 0.000164412 | -0.633553 | 0.000139104
548 | 549 | -0.649461 | 0.000125949 | -0.620895 | 7.73204e-05 | -0.63527 | 9.71931e-05 | -0.63426 | 0.000145453 | -0.6397 | 0.000165738 | -0.633048 | 0.00014048
549 | 550 | -0.648968 | 0.000126972 | -0.620398 | 7.8084e-05 | -0.634766 | 9.82298e-05 | -0.633758 | 0.000146677 | -0.639197 | 0.000166947 | -0.63255 | 0.000141841
550 | 551 | -0.648467 | 0.000127931 | -0.619889 | 7.8896e-05 | -0.634277 | 9.9187e-05 | -0.633265 | 0.000147791 | -0.638682 | 0.000168226 | -0.632054 | 0.000143165
551 | 552 | -0.647957 | 0.000128769 | -0.619382 | 7.97292e-05 | -0.633776 | 0.000100171 | -0.632761 | 0.000148893 | -0.638179 | 0.000169604 | -0.631552 | 0.000144387
552 | 553 | -0.647456 | 0.000129955 | -0.618885 | 8.04935e-05 | -0.633272 | 0.000101239 | -0.632261 | 0.000149886 | -0.637682 | 0.000170938 | -0.631048 | 0.000145824
553 | 554 | -0.646963 | 0.00013094 | -0.618382 | 8.12576e-05 | -0.63277 | 0.000102161 | -0.63176 | 0.000150916 | -0.637187 | 0.000172154 | -0.630548 | 0.000147299
554 | 555 | -0.646448 | 0.000131852 | -0.61788 | 8.19482e-05 | -0.632281 | 0.00010308 | -0.631267 | 0.000151699 | -0.636669 | 0.000173396 | -0.630047 | 0.000148721
555 | 556 | -0.645966 | 0.000132745 | -0.617379 | 8.28072e-05 | -0.631772 | 0.000104175 | -0.630761 | 0.000152694 | -0.636177 | 0.000174555 | -0.629548 | 0.000150018
556 | 557 | -0.645457 | 0.000133937 | -0.616877 | 8.3581e-05 | -0.631266 | 0.00010507 | -0.630252 | 0.000153754 | -0.635677 | 0.000175861 | -0.629044 | 0.000151356
557 | 558 | -0.644947 | 0.000134983 | -0.61638 | 8.44194e-05 | -0.630762 | 0.000105998 | -0.62975 | 0.000154691 | -0.635172 | 0.00017712 | -0.628539 | 0.00015278
558 | 559 | -0.644449 | 0.000135965 | -0.61588 | 8.51684e-05 | -0.630271 | 0.000107027 | -0.629255 | 0.000155689 | -0.634669 | 0.000178204 | -0.628042 | 0.000154016
559 | 560 | -0.643947 | 0.000137014 | -0.615375 | 8.59738e-05 | -0.629764 | 0.000108023 | -0.628753 | 0.000156663 | -0.634169 | 0.000179438 | -0.627536 | 0.000155461
560 | 561 | -0.643439 | 0.000138049 | -0.614875 | 8.67473e-05 | -0.629259 | 0.000108998 | -0.62825 | 0.000157666 | -0.633677 | 0.000180705 | -0.627052 | 0.000156686
561 | 562 | -0.642942 | 0.000138948 | -0.61439 | 8.75505e-05 | -0.628761 | 0.0001099 | -0.627747 | 0.000158747 | -0.633178 | 0.000181963 | -0.626548 | 0.000157965
562 | 563 | -0.642444 | 0.000140207 | -0.613914 | 8.83267e-05 | -0.628269 | 0.000110871 | -0.62725 | 0.000159734 | -0.63267 | 0.00018332 | -0.626057 | 0.000159419
563 | 564 | -0.641943 | 0.0001413 | -0.613408 | 8.9208e-05 | -0.627763 | 0.000111859 | -0.626761 | 0.000160717 | -0.632174 | 0.000184626 | -0.625541 | 0.000160835
564 | 565 | -0.641433 | 0.000142252 | -0.612892 | 8.99333e-05 | -0.62726 | 0.000112849 | -0.626261 | 0.000161745 | -0.631675 | 0.00018595 | -0.625053 | 0.000162158
565 | 566 | -0.640932 | 0.000143408 | -0.6124 | 9.0743e-05 | -0.626777 | 0.000113898 | -0.625753 | 0.000162696 | -0.631178 | 0.000187226 | -0.624547 | 0.000163541
566 | 567 | -0.640438 | 0.00014456 | -0.611894 | 9.15583e-05 | -0.626298 | 0.000114834 | -0.625262 | 0.00016351 | -0.630668 | 0.000188445 | -0.624053 | 0.000164923
567 | 568 | -0.639983 | 0.000145778 | -0.611403 | 9.23329e-05 | -0.625823 | 0.000115904 | -0.624758 | 0.000164516 | -0.63017 | 0.000189783 | -0.623553 | 0.000166075
568 | 569 | -0.639532 | 0.000147017 | -0.610895 | 9.31709e-05 | -0.625292 | 0.000116864 | -0.624258 | 0.000165481 | -0.629671 | 0.000190993 | -0.623048 | 0.000167701
569 | 570 | -0.639024 | 0.000147978 | -0.610396 | 9.3989e-05 | -0.624772 | 0.000117816 | -0.623754 | 0.000166463 | -0.629168 | 0.000192192 | -0.622546 | 0.000169018
570 | 571 | -0.638509 | 0.000148942 | -0.609893 | 9.47739e-05 | -0.62429 | 0.000118498 | -0.62326 | 0.000167487 | -0.628658 | 0.000193532 | -0.622053 | 0.00017026
571 | 572 | -0.63802 | 0.000150183 | -0.609393 | 9.56124e-05 | -0.623805 | 0.000119577 | -0.622757 | 0.000168378 | -0.628162 | 0.000194752 | -0.621553 | 0.000171627
572 | 573 | -0.637515 | 0.000151311 | -0.608892 | 9.6407e-05 | -0.623284 | 0.000120804 | -0.622254 | 0.000169347 | -0.627665 | 0.000195943 | -0.621047 | 0.000172885
573 | 574 | -0.637016 | 0.000152697 | -0.608392 | 9.72166e-05 | -0.622764 | 0.000121856 | -0.621756 | 0.000170336 | -0.627163 | 0.000197182 | -0.620554 | 0.000174187
574 | 575 | -0.636516 | 0.000153859 | -0.607892 | 9.79476e-05 | -0.622287 | 0.000122834 | -0.621255 | 0.000171328 | -0.626681 | 0.000198456 | -0.620053 | 0.00017571
575 | 576 | -0.636012 | 0.000155043 | -0.607389 | 9.87516e-05 | -0.621808 | 0.000123756 | -0.620764 | 0.000172278 | -0.62618 | 0.000199844 | -0.619547 | 0.000177004
576 | 577 | -0.635513 | 0.000155989 | -0.606888 | 9.953e-05 | -0.621272 | 0.000124904 | -0.620252 | 0.00017321 | -0.625674 | 0.000201065 | -0.619037 | 0.000178504
577 | 578 | -0.635011 | 0.000157154 | -0.606387 | 0.000100294 | -0.620772 | 0.000125901 | -0.619744 | 0.000174234 | -0.625179 | 0.00020227 | -0.61854 | 0.000179903
578 | 579 | -0.634512 | 0.000158358 | -0.605889 | 0.000101141 | -0.620287 | 0.000126897 | -0.619246 | 0.000175099 | -0.624672 | 0.000203458 | -0.618039 | 0.000181287
579 | 580 | -0.634019 | 0.000159395 | -0.605378 | 0.000101892 | -0.619785 | 0.000127782 | -0.618742 | 0.000175984 | -0.624168 | 0.000204889 | -0.617537 | 0.000182727
580 | 581 | -0.63351 | 0.000160328 | -0.604888 | 0.000102666 | -0.619267 | 0.000128721 | -0.618239 | 0.000176736 | -0.623681 | 0.000206222 | -0.617031 | 0.000184166
581 | 582 | -0.633007 | 0.000161362 | -0.604379 | 0.000103492 | -0.618753 | 0.000129301 | -0.617732 | 0.000177653 | -0.623181 | 0.000207468 | -0.616538 | 0.000185578
582 | 583 | -0.632502 | 0.0001626 | -0.603877 | 0.000104278 | -0.618277 | 0.000130462 | -0.61724 | 0.000178638 | -0.622673 | 0.000208812 | -0.616043 | 0.00018706
583 | 584 | -0.631995 | 0.00016395 | -0.603377 | 0.000105118 | -0.61777 | 0.00013171 | -0.616738 | 0.000179606 | -0.622173 | 0.00021009 | -0.615541 | 0.000188449
584 | 585 | -0.631502 | 0.000165112 | -0.60288 | 0.000105978 | -0.617252 | 0.00013288 | -0.616237 | 0.000180566 | -0.621679 | 0.000211354 | -0.61504 | 0.000189884
585 | 586 | -0.630998 | 0.00016617 | -0.602384 | 0.00010682 | -0.616752 | 0.000133915 | -0.615731 | 0.000181444 | -0.62118 | 0.00021269 | -0.614536 | 0.000191429
586 | 587 | -0.630498 | 0.000167286 | -0.601878 | 0.000107565 | -0.616269 | 0.000134946 | -0.615241 | 0.000182228 | -0.62067 | 0.000213946 | -0.614076 | 0.000192385
587 | 588 | -0.629997 | 0.000168266 | -0.601396 | 0.000108333 | -0.615772 | 0.000135732 | -0.614734 | 0.00018307 | -0.620172 | 0.00021518 | -0.613582 | 0.000193711
588 | 589 | -0.629497 | 0.000169365 | -0.600883 | 0.000109081 | -0.615258 | 0.000136797 | -0.614266 | 0.000184012 | -0.619672 | 0.000216627 | -0.613061 | 0.000195317
589 | 590 | -0.628991 | 0.000170277 | -0.600389 | 0.00010987 | -0.614752 | 0.000137818 | -0.613768 | 0.000184885 | -0.61917 | 0.000217882 | -0.612555 | 0.00019693
590 | 591 | -0.628493 | 0.00017148 | -0.599883 | 0.000110533 | -0.614296 | 0.000138836 | -0.613269 | 0.000185656 | -0.618663 | 0.000219109 | -0.612058 | 0.000198432
591 | 592 | -0.627993 | 0.000172726 | -0.59938 | 0.000111458 | -0.613817 | 0.000139923 | -0.612762 | 0.000186594 | -0.618157 | 0.000220429 | -0.611559 | 0.000199924
592 | 593 | -0.627488 | 0.000173888 | -0.598879 | 0.000112184 | -0.613282 | 0.000141008 | -0.612261 | 0.000187468 | -0.617657 | 0.000221911 | -0.611053 | 0.000201474
593 | 594 | -0.627022 | 0.000174831 | -0.598374 | 0.000113001 | -0.612766 | 0.000141919 | -0.611752 | 0.000188438 | -0.617162 | 0.000223452 | -0.610558 | 0.000202517
594 | 595 | -0.626526 | 0.000175951 | -0.59788 | 0.000113711 | -0.612285 | 0.000143168 | -0.611256 | 0.000189357 | -0.616655 | 0.000225 | -0.610056 | 0.000204003
595 | 596 | -0.626025 | 0.000177061 | -0.597377 | 0.000114519 | -0.61179 | 0.000144057 | -0.610758 | 0.000190187 | -0.616153 | 0.000226141 | -0.609552 | 0.000205486
596 | 597 | -0.625517 | 0.000178094 | -0.596873 | 0.000115165 | -0.611269 | 0.000145115 | -0.610254 | 0.000191143 | -0.615661 | 0.00022746 | -0.60905 | 0.000207101
597 | 598 | -0.625015 | 0.000179239 | -0.59638 | 0.000115965 | -0.610768 | 0.000145994 | -0.60975 | 0.000192058 | -0.615159 | 0.000228862 | -0.608549 | 0.000208428
598 | 599 | -0.624515 | 0.000180364 | -0.595876 | 0.000116838 | -0.610283 | 0.000146917 | -0.609254 | 0.000192922 | -0.614649 | 0.000230093 | -0.608054 | 0.000210043
599 | 600 | -0.623998 | 0.000181272 | -0.59538 | 0.000117783 | -0.609782 | 0.000147847 | -0.608754 | 0.000193676 | -0.61419 | 0.000231469 | -0.607549 | 0.000211531
600 | 601 | -0.623509 | 0.000182222 | -0.594881 | 0.000118494 | -0.609274 | 0.00014895 | -0.608251 | 0.000194567 | -0.613693 | 0.000232829 | -0.607046 | 0.000212895
601 | 602 | -0.623003 | 0.000183125 | -0.594368 | 0.000119286 | -0.608772 | 0.000149945 | -0.607754 | 0.000195458 | -0.613192 | 0.000234158 | -0.606542 | 0.000214389
602 | 603 | -0.622493 | 0.000183928 | -0.593859 | 0.000120142 | -0.60828 | 0.000150823 | -0.607257 | 0.000196434 | -0.612676 | 0.000235705 | -0.606048 | 0.000215958
603 | 604 | -0.622008 | 0.000185004 | -0.59336 | 0.000120991 | -0.607775 | 0.000151798 | -0.606753 | 0.00019718 | -0.612182 | 0.000237068 | -0.605549 | 0.000217553
604 | 605 | -0.621505 | 0.000185937 | -0.592855 | 0.000121819 | -0.607268 | 0.000152853 | -0.606245 | 0.000198051 | -0.611687 | 0.0002384 | -0.605044 | 0.000219047
605 | 606 | -0.621008 | 0.000187088 | -0.592358 | 0.000122585 | -0.606761 | 0.000153878 | -0.605745 | 0.000198963 | -0.611179 | 0.00023986 | -0.604542 | 0.000220667
606 | 607 | -0.620509 | 0.000187871 | -0.591857 | 0.000123375 | -0.606271 | 0.000154672 | -0.605252 | 0.00019977 | -0.610678 | 0.000241173 | -0.604042 | 0.000222343
607 | 608 | -0.620002 | 0.000188996 | -0.591353 | 0.000124308 | -0.605766 | 0.000155666 | -0.604742 | 0.000200644 | -0.610177 | 0.000242635 | -0.603541 | 0.000223875
608 | 609 | -0.619497 | 0.000190208 | -0.590859 | 0.000125167 | -0.605259 | 0.000156736 | -0.604236 | 0.000201436 | -0.609674 | 0.000243977 | -0.603036 | 0.00022527
609 | 610 | -0.618992 | 0.000191191 | -0.590354 | 0.000126033 | -0.604758 | 0.000157738 | -0.603744 | 0.000202218 | -0.609179 | 0.000245626 | -0.602542 | 0.000226733
610 | 611 | -0.618495 | 0.000192252 | -0.589856 | 0.000126827 | -0.604261 | 0.000158832 | -0.603243 | 0.000203083 | -0.608679 | 0.000247119 | -0.602043 | 0.000228143
611 | 612 | -0.617996 | 0.000193516 | -0.589352 | 0.000127619 | -0.603752 | 0.000159865 | -0.602738 | 0.000203991 | -0.608176 | 0.000248251 | -0.601546 | 0.000229724
612 | 613 | -0.617491 | 0.000194559 | -0.588857 | 0.000128502 | -0.603254 | 0.000160859 | -0.602239 | 0.000204915 | -0.607684 | 0.000249701 | -0.601058 | 0.000231159
613 | 614 | -0.616999 | 0.000195628 | -0.588456 | 0.000129281 | -0.602753 | 0.000161879 | -0.601743 | 0.000205775 | -0.607179 | 0.000251199 | -0.600558 | 0.000232762
614 | 615 | -0.616497 | 0.000196789 | -0.587946 | 0.000130285 | -0.602256 | 0.000162963 | -0.601251 | 0.000206637 | -0.606669 | 0.000252533 | -0.600058 | 0.000234351
615 | 616 | -0.615985 | 0.000198179 | -0.587441 | 0.000131077 | -0.601748 | 0.000164095 | -0.600743 | 0.000207491 | -0.606168 | 0.000254316 | -0.59956 | 0.000236883
616 | 617 | -0.615487 | 0.000199287 | -0.586934 | 0.000131931 | -0.601295 | 0.000164957 | -0.600245 | 0.000208326 | -0.605671 | 0.000255782 | -0.599056 | 0.00023818
617 | 618 | -0.614983 | 0.000200616 | -0.586433 | 0.000132815 | -0.600771 | 0.000166082 | -0.599739 | 0.000209169 | -0.60517 | 0.000257161 | -0.598551 | 0.000239732
618 | 619 | -0.614472 | 0.000202002 | -0.585937 | 0.000133556 | -0.600291 | 0.000167125 | -0.599247 | 0.00021004 | -0.604662 | 0.000258523 | -0.598053 | 0.000241439
619 | 620 | -0.61402 | 0.000203145 | -0.585438 | 0.000134529 | -0.599809 | 0.000168112 | -0.59874 | 0.000210829 | -0.604165 | 0.000259833 | -0.597555 | 0.000243108
620 | 621 | -0.613515 | 0.000204401 | -0.584931 | 0.000135504 | -0.599284 | 0.000169174 | -0.59824 | 0.00021175 | -0.603672 | 0.00026116 | -0.59705 | 0.000244771
621 | 622 | -0.613006 | 0.000205691 | -0.584432 | 0.000136321 | -0.598763 | 0.000170136 | -0.597738 | 0.000212629 | -0.603166 | 0.000262739 | -0.596551 | 0.000246946
622 | 623 | -0.612506 | 0.000206945 | -0.583929 | 0.000137336 | -0.598284 | 0.000171144 | -0.597245 | 0.000213512 | -0.602657 | 0.000264324 | -0.596059 | 0.000248799
623 | 624 | -0.612 | 0.000208123 | -0.583435 | 0.000138367 | -0.597801 | 0.000172373 | -0.596735 | 0.000214397 | -0.602162 | 0.000265631 | -0.595549 | 0.000250251
624 | 625 | -0.611498 | 0.000209195 | -0.58293 | 0.000139268 | -0.597268 | 0.0001734 | -0.596235 | 0.00021536 | -0.601669 | 0.00026713 | -0.595056 | 0.000251819
625 | 626 | -0.611002 | 0.000210236 | -0.582428 | 0.000140152 | -0.596753 | 0.000174578 | -0.595731 | 0.000216202 | -0.601195 | 0.000268582 | -0.594554 | 0.000253576
626 | 627 | -0.610496 | 0.000211426 | -0.581935 | 0.000140901 | -0.596284 | 0.000175534 | -0.595247 | 0.000217105 | -0.600674 | 0.000269989 | -0.594047 | 0.0002551
627 | 628 | -0.610002 | 0.000212674 | -0.581435 | 0.000141922 | -0.595787 | 0.000176595 | -0.594741 | 0.000217917 | -0.600175 | 0.000271699 | -0.593542 | 0.000256818
628 | 629 | -0.609497 | 0.000213883 | -0.580924 | 0.000142823 | -0.595267 | 0.000177603 | -0.594238 | 0.000218739 | -0.599684 | 0.000273146 | -0.593044 | 0.000258322
629 | 630 | -0.608993 | 0.000215128 | -0.580433 | 0.000143599 | -0.594756 | 0.000178676 | -0.59372 | 0.000219706 | -0.599178 | 0.000274558 | -0.592544 | 0.000260098
630 | 631 | -0.608497 | 0.000216344 | -0.579928 | 0.000144528 | -0.594272 | 0.000179859 | -0.593232 | 0.000220549 | -0.598675 | 0.000275926 | -0.59204 | 0.000261809
631 | 632 | -0.607992 | 0.000217465 | -0.579428 | 0.000145348 | -0.593764 | 0.000180807 | -0.592723 | 0.000221371 | -0.598171 | 0.000277378 | -0.591537 | 0.000263346
632 | 633 | -0.607494 | 0.000218656 | -0.578924 | 0.000146123 | -0.593246 | 0.000181795 | -0.592223 | 0.000222166 | -0.597676 | 0.000279023 | -0.591035 | 0.000264985
633 | 634 | -0.606993 | 0.000219808 | -0.578421 | 0.000146992 | -0.592746 | 0.000182887 | -0.591718 | 0.000222968 | -0.597175 | 0.000280526 | -0.59053 | 0.000266723
634 | 635 | -0.606489 | 0.000220989 | -0.577916 | 0.0001479 | -0.59226 | 0.000183966 | -0.591226 | 0.000223783 | -0.596662 | 0.000281996 | -0.590032 | 0.000268166
635 | 636 | -0.605991 | 0.000222103 | -0.57742 | 0.000148753 | -0.591757 | 0.00018486 | -0.590712 | 0.000224815 | -0.596162 | 0.000283699 | -0.589537 | 0.000270033
636 | 637 | -0.60549 | 0.000222994 | -0.576921 | 0.000149638 | -0.591238 | 0.000185873 | -0.590218 | 0.000225754 | -0.595671 | 0.000285164 | -0.589036 | 0.00027088
637 | 638 | -0.604993 | 0.00022425 | -0.576421 | 0.000150513 | -0.590737 | 0.00018695 | -0.58972 | 0.000226684 | -0.595175 | 0.000286705 | -0.588638 | 0.00027223
638 | 639 | -0.604489 | 0.000225396 | -0.575928 | 0.000151255 | -0.590255 | 0.000187826 | -0.589227 | 0.000227378 | -0.594664 | 0.000288031 | -0.588136 | 0.000274121
639 | 640 | -0.603992 | 0.000226431 | -0.575447 | 0.000152058 | -0.589754 | 0.000188814 | -0.588775 | 0.000228214 | -0.59416 | 0.000289543 | -0.587624 | 0.000276015
640 | 641 | -0.603491 | 0.000227476 | -0.574935 | 0.000152886 | -0.589239 | 0.000190029 | -0.588323 | 0.000229076 | -0.59366 | 0.000291034 | -0.587123 | 0.00027744
641 | 642 | -0.602992 | 0.000228861 | -0.574421 | 0.000153736 | -0.588782 | 0.000191287 | -0.587807 | 0.000229881 | -0.593153 | 0.000292585 | -0.586633 | 0.000279291
642 | 643 | -0.602491 | 0.000230092 | -0.573929 | 0.000154634 | -0.588335 | 0.000192448 | -0.587298 | 0.000230902 | -0.592651 | 0.000294121 | -0.586122 | 0.000281128
643 | 644 | -0.601992 | 0.000231195 | -0.573428 | 0.000155475 | -0.587851 | 0.000193596 | -0.586809 | 0.000231912 | -0.592149 | 0.000295771 | -0.585622 | 0.000282888
644 | 645 | -0.60151 | 0.000232279 | -0.572921 | 0.000156326 | -0.587336 | 0.000194768 | -0.586297 | 0.000232713 | -0.591662 | 0.000297352 | -0.585119 | 0.000284589
645 | 646 | -0.601011 | 0.000233286 | -0.57243 | 0.000157171 | -0.586818 | 0.000195788 | -0.585805 | 0.000233502 | -0.591156 | 0.000298825 | -0.584613 | 0.000286264
646 | 647 | -0.600516 | 0.000234443 | -0.571915 | 0.000158078 | -0.586323 | 0.00019676 | -0.5853 | 0.000235252 | -0.59065 | 0.000300455 | -0.584121 | 0.000287992
647 | 648 | -0.599995 | 0.000235591 | -0.571427 | 0.000158857 | -0.585839 | 0.00019819 | -0.584799 | 0.000236081 | -0.590151 | 0.000301917 | -0.583623 | 0.000289619
648 | 649 | -0.599507 | 0.000236913 | -0.570918 | 0.000159607 | -0.585321 | 0.000199104 | -0.584294 | 0.000236964 | -0.589657 | 0.000303397 | -0.583116 | 0.000291139
649 | 650 | -0.599006 | 0.000238187 | -0.570419 | 0.000160564 | -0.584815 | 0.000200135 | -0.583793 | 0.000237803 | -0.589155 | 0.00030509 | -0.582614 | 0.000292898
650 | 651 | -0.598491 | 0.000239427 | -0.569926 | 0.000161356 | -0.584317 | 0.000201439 | -0.583299 | 0.000238717 | -0.588734 | 0.000306673 | -0.582115 | 0.000294883
651 | 652 | -0.598002 | 0.000240597 | -0.569422 | 0.000162176 | -0.58383 | 0.000203405 | -0.582798 | 0.000239667 | -0.588252 | 0.000308141 | -0.581623 | 0.000296812
652 | 653 | -0.597498 | 0.000241838 | -0.568911 | 0.00016304 | -0.583319 | 0.000204445 | -0.582296 | 0.000240585 | -0.58774 | 0.0003099 | -0.581117 | 0.000298121
653 | 654 | -0.596989 | 0.000243268 | -0.568418 | 0.000163893 | -0.582815 | 0.000205489 | -0.581796 | 0.000241381 | -0.58724 | 0.000311483 | -0.580616 | 0.000299848
654 | 655 | -0.596497 | 0.000244469 | -0.567908 | 0.000164742 | -0.582319 | 0.000206497 | -0.58129 | 0.000242205 | -0.586741 | 0.000313003 | -0.580117 | 0.000301645
655 | 656 | -0.595995 | 0.000245947 | -0.567411 | 0.000165592 | -0.581833 | 0.000207631 | -0.58079 | 0.00024301 | -0.586234 | 0.000314504 | -0.579615 | 0.000303659
656 | 657 | -0.595497 | 0.000247169 | -0.566914 | 0.000166335 | -0.581315 | 0.000208697 | -0.58029 | 0.000243913 | -0.585731 | 0.000316144 | -0.579106 | 0.000305279
657 | 658 | -0.594998 | 0.00024858 | -0.566409 | 0.000167066 | -0.580807 | 0.000209626 | -0.579786 | 0.000244819 | -0.585237 | 0.000317622 | -0.578609 | 0.00030758
658 | 659 | -0.594488 | 0.000249707 | -0.565909 | 0.000167858 | -0.580317 | 0.000210779 | -0.579294 | 0.000245582 | -0.58473 | 0.000319212 | -0.578113 | 0.000309488
659 | 660 | -0.593987 | 0.000251108 | -0.565405 | 0.000168682 | -0.57982 | 0.000211827 | -0.578791 | 0.000246491 | -0.584229 | 0.000320662 | -0.577609 | 0.000311264
660 | 661 | -0.59348 | 0.000252113 | -0.564899 | 0.00016946 | -0.579308 | 0.000213068 | -0.57829 | 0.000247297 | -0.583726 | 0.000322301 | -0.577109 | 0.000313002
661 | 662 | -0.592983 | 0.000253418 | -0.564405 | 0.000170218 | -0.578803 | 0.000213765 | -0.57779 | 0.000248079 | -0.583235 | 0.000323853 | -0.576611 | 0.000314531
662 | 663 | -0.592485 | 0.000254662 | -0.563896 | 0.000171013 | -0.578307 | 0.000214924 | -0.577286 | 0.000248968 | -0.582728 | 0.000325478 | -0.57611 | 0.000316655
663 | 664 | -0.591977 | 0.000256101 | -0.5634 | 0.000171795 | -0.577812 | 0.00021606 | -0.576788 | 0.000249907 | -0.582227 | 0.000327042 | -0.575631 | 0.00031848
664 | 665 | -0.591476 | 0.000257499 | -0.562963 | 0.000172458 | -0.577302 | 0.000217122 | -0.576279 | 0.000250869 | -0.581735 | 0.000328545 | -0.575134 | 0.000320256
665 | 666 | -0.590974 | 0.000258975 | -0.562467 | 0.000173168 | -0.576809 | 0.000218129 | -0.575792 | 0.000251728 | -0.581233 | 0.000330284 | -0.574625 | 0.000321891
666 | 667 | -0.590467 | 0.000260306 | -0.561955 | 0.000173961 | -0.576308 | 0.000219284 | -0.57529 | 0.000252532 | -0.580727 | 0.000331849 | -0.574121 | 0.000323512
667 | 668 | -0.589978 | 0.000261714 | -0.561454 | 0.000174809 | -0.57587 | 0.000220334 | -0.574802 | 0.00025339 | -0.580233 | 0.000333462 | -0.573634 | 0.000325313
668 | 669 | -0.589473 | 0.000263004 | -0.56095 | 0.00017565 | -0.575369 | 0.000221333 | -0.574285 | 0.000254306 | -0.579732 | 0.000335214 | -0.573119 | 0.000327483
669 | 670 | -0.588971 | 0.000264442 | -0.560457 | 0.000176459 | -0.574823 | 0.000222366 | -0.573787 | 0.000255181 | -0.579236 | 0.000336818 | -0.572616 | 0.00032934
670 | 671 | -0.588575 | 0.000265882 | -0.559943 | 0.000177268 | -0.574318 | 0.000223407 | -0.573287 | 0.00025609 | -0.578726 | 0.000338603 | -0.572124 | 0.00033102
671 | 672 | -0.588078 | 0.000267214 | -0.559448 | 0.000177999 | -0.573864 | 0.000224437 | -0.572782 | 0.000256841 | -0.578227 | 0.000340308 | -0.571626 | 0.000333067
672 | 673 | -0.587563 | 0.000268771 | -0.558947 | 0.000178969 | -0.57335 | 0.000225451 | -0.572279 | 0.000257666 | -0.57773 | 0.000342074 | -0.571119 | 0.000335483
673 | 674 | -0.587063 | 0.000270169 | -0.558442 | 0.000179721 | -0.572811 | 0.00022659 | -0.571777 | 0.000258452 | -0.577227 | 0.000343719 | -0.570628 | 0.000336987
674 | 675 | -0.586564 | 0.000271883 | -0.557944 | 0.000180577 | -0.57232 | 0.000227748 | -0.571279 | 0.0002592 | -0.576721 | 0.000345312 | -0.570124 | 0.000338605
675 | 676 | -0.586064 | 0.000273423 | -0.557443 | 0.000181189 | -0.571851 | 0.000228673 | -0.570784 | 0.000259996 | -0.576217 | 0.000347091 | -0.569631 | 0.000340327
676 | 677 | -0.585549 | 0.000274915 | -0.556945 | 0.000181848 | -0.571334 | 0.00022956 | -0.570281 | 0.00026085 | -0.575738 | 0.000348819 | -0.569123 | 0.000341974
677 | 678 | -0.585048 | 0.000276471 | -0.556447 | 0.000182666 | -0.570819 | 0.00023079 | -0.569783 | 0.000261628 | -0.575251 | 0.000350307 | -0.568619 | 0.000343889
678 | 679 | -0.584549 | 0.000277999 | -0.555941 | 0.000183325 | -0.570326 | 0.000231695 | -0.569285 | 0.000262461 | -0.574745 | 0.000352025 | -0.568116 | 0.000345443
679 | 680 | -0.584039 | 0.000279437 | -0.55544 | 0.000183966 | -0.569847 | 0.00023286 | -0.568784 | 0.000263278 | -0.574234 | 0.000353615 | -0.567617 | 0.000347515
680 | 681 | -0.583552 | 0.000280961 | -0.55494 | 0.000184732 | -0.56933 | 0.00023396 | -0.568272 | 0.000263981 | -0.573741 | 0.000355102 | -0.56711 | 0.000349213
681 | 682 | -0.583046 | 0.000282512 | -0.55444 | 0.000185395 | -0.568809 | 0.000235004 | -0.56777 | 0.000264549 | -0.573251 | 0.000356864 | -0.566617 | 0.000351642
682 | 683 | -0.58255 | 0.00028376 | -0.553933 | 0.000186236 | -0.568313 | 0.000235974 | -0.567278 | 0.000265402 | -0.572735 | 0.000358515 | -0.566111 | 0.000353327
683 | 684 | -0.582051 | 0.000285329 | -0.553431 | 0.000186988 | -0.567829 | 0.000236992 | -0.566776 | 0.000266317 | -0.572233 | 0.000360207 | -0.56562 | 0.000355152
684 | 685 | -0.581552 | 0.000287062 | -0.552928 | 0.000187718 | -0.567311 | 0.000238035 | -0.566268 | 0.000266995 | -0.571733 | 0.000361887 | -0.565112 | 0.00035693
685 | 686 | -0.581053 | 0.000288502 | -0.552435 | 0.000188396 | -0.5668 | 0.00023907 | -0.565769 | 0.000267701 | -0.571235 | 0.000363567 | -0.564608 | 0.000359001
686 | 687 | -0.580554 | 0.000289895 | -0.55193 | 0.000189083 | -0.566299 | 0.000240141 | -0.56527 | 0.00026863 | -0.570738 | 0.000365082 | -0.56411 | 0.00036098
687 | 688 | -0.580048 | 0.000291294 | -0.551427 | 0.00018991 | -0.565813 | 0.000241205 | -0.564766 | 0.000269257 | -0.570235 | 0.000366631 | -0.563605 | 0.000362716
688 | 689 | -0.579552 | 0.000292825 | -0.550927 | 0.000190688 | -0.565302 | 0.000242199 | -0.564259 | 0.000270181 | -0.569735 | 0.000368252 | -0.563153 | 0.000364658
689 | 690 | -0.579049 | 0.000294471 | -0.550429 | 0.00019133 | -0.564788 | 0.000243233 | -0.563756 | 0.000271008 | -0.569239 | 0.00036992 | -0.562673 | 0.000366537
690 | 691 | -0.578549 | 0.000296203 | -0.549941 | 0.000191946 | -0.564297 | 0.000244214 | -0.563272 | 0.000271738 | -0.568738 | 0.000371698 | -0.562163 | 0.000368289
691 | 692 | -0.578046 | 0.000298016 | -0.549443 | 0.000192514 | -0.563807 | 0.000245281 | -0.562837 | 0.000272618 | -0.568225 | 0.000373509 | -0.561658 | 0.000370302
692 | 693 | -0.577542 | 0.000299407 | -0.548933 | 0.000193241 | -0.563298 | 0.000246265 | -0.562327 | 0.000273424 | -0.567728 | 0.000375331 | -0.561159 | 0.000372361
693 | 694 | -0.577043 | 0.000300986 | -0.548446 | 0.000193948 | -0.562861 | 0.00024724 | -0.561824 | 0.000274115 | -0.567231 | 0.000377089 | -0.560661 | 0.000374159
694 | 695 | -0.576538 | 0.000302712 | -0.547936 | 0.000194581 | -0.562361 | 0.000248196 | -0.561313 | 0.000274944 | -0.566725 | 0.000378872 | -0.560158 | 0.000375074
695 | 696 | -0.576038 | 0.000304111 | -0.547447 | 0.000195277 | -0.561869 | 0.000249331 | -0.560816 | 0.000275823 | -0.566217 | 0.000380445 | -0.559656 | 0.000376928
696 | 697 | -0.575564 | 0.000305659 | -0.546942 | 0.000195941 | -0.561357 | 0.000250241 | -0.560317 | 0.00027665 | -0.565724 | 0.000382356 | -0.559158 | 0.000379037
697 | 698 | -0.575061 | 0.00030707 | -0.546436 | 0.000196723 | -0.560844 | 0.000251275 | -0.559813 | 0.000277492 | -0.565231 | 0.000384075 | -0.558654 | 0.000381024
698 | 699 | -0.574548 | 0.000308762 | -0.545939 | 0.000197485 | -0.560343 | 0.000252267 | -0.559311 | 0.000278271 | -0.564717 | 0.000385864 | -0.558152 | 0.000383151
699 | 700 | -0.57407 | 0.000310344 | -0.545437 | 0.000198293 | -0.559858 | 0.000253187 | -0.558816 | 0.000279041 | -0.564212 | 0.000387685 | -0.557658 | 0.000385132
700 | 701 | -0.573561 | 0.000311991 | -0.544933 | 0.000199032 | -0.559347 | 0.000254149 | -0.558308 | 0.000279772 | -0.563716 | 0.000389445 | -0.557155 | 0.000386895
701 | 702 | -0.573059 | 0.000313638 | -0.544439 | 0.000199837 | -0.558839 | 0.000255175 | -0.55781 | 0.000280453 | -0.563236 | 0.000391362 | -0.556648 | 0.000388838
702 | 703 | -0.572561 | 0.000315438 | -0.543937 | 0.000200565 | -0.558339 | 0.000256183 | -0.557307 | 0.000281197 | -0.562796 | 0.0003933 | -0.556152 | 0.000390726
703 | 704 | -0.572059 | 0.000317139 | -0.543433 | 0.000201273 | -0.557857 | 0.000257199 | -0.556813 | 0.00028193 | -0.562283 | 0.000395103 | -0.555655 | 0.000392663
704 | 705 | -0.571568 | 0.000318601 | -0.542929 | 0.000202039 | -0.557339 | 0.00025825 | -0.556315 | 0.000282759 | -0.561768 | 0.000396854 | -0.555148 | 0.000394631
705 | 706 | -0.571055 | 0.000320341 | -0.542422 | 0.000202689 | -0.556836 | 0.000259202 | -0.555811 | 0.000283553 | -0.561276 | 0.000398684 | -0.554644 | 0.000396559
706 | 707 | -0.570562 | 0.000322183 | -0.541925 | 0.000203586 | -0.556338 | 0.000260113 | -0.555308 | 0.00028439 | -0.560774 | 0.000400228 | -0.554149 | 0.000398336
707 | 708 | -0.570063 | 0.00032371 | -0.541424 | 0.000204283 | -0.555846 | 0.000261167 | -0.554812 | 0.000285146 | -0.560269 | 0.000401984 | -0.553654 | 0.000400337
708 | 709 | -0.569553 | 0.000325377 | -0.540921 | 0.000205062 | -0.555341 | 0.000262084 | -0.554301 | 0.000285909 | -0.559767 | 0.000403902 | -0.553149 | 0.000402282
709 | 710 | -0.569051 | 0.00032718 | -0.54042 | 0.000205762 | -0.554828 | 0.000263086 | -0.553805 | 0.000286544 | -0.559264 | 0.000405842 | -0.552642 | 0.000404365
710 | 711 | -0.568556 | 0.00032895 | -0.539913 | 0.000206492 | -0.554334 | 0.000264014 | -0.553306 | 0.000287303 | -0.558767 | 0.000407785 | -0.552142 | 0.000406261
711 | 712 | -0.568029 | 0.00033072 | -0.539413 | 0.000207176 | -0.553839 | 0.000265024 | -0.552808 | 0.000287989 | -0.55826 | 0.000409568 | -0.551645 | 0.000408019
712 | 713 | -0.567549 | 0.000332434 | -0.538907 | 0.000207842 | -0.553325 | 0.000265988 | -0.552298 | 0.000288905 | -0.557769 | 0.000411396 | -0.551151 | 0.000409996
713 | 714 | -0.567047 | 0.000334078 | -0.538414 | 0.00020844 | -0.552829 | 0.000266923 | -0.551802 | 0.000289611 | -0.557274 | 0.000413217 | -0.550646 | 0.000412033
714 | 715 | -0.566543 | 0.000335831 | -0.537913 | 0.000209039 | -0.552329 | 0.00026789 | -0.551306 | 0.000290333 | -0.55677 | 0.000415028 | -0.550162 | 0.000414082
715 | 716 | -0.566049 | 0.000337438 | -0.537498 | 0.000209615 | -0.551834 | 0.000269029 | -0.550808 | 0.000291056 | -0.556269 | 0.000416687 | -0.549675 | 0.000416011
716 | 717 | -0.565542 | 0.000339025 | -0.537011 | 0.000210285 | -0.551326 | 0.000269717 | -0.550301 | 0.000291711 | -0.555772 | 0.000418479 | -0.549166 | 0.000417821
717 | 718 | -0.565042 | 0.00034098 | -0.536498 | 0.000210955 | -0.55082 | 0.000270771 | -0.549804 | 0.000292286 | -0.555268 | 0.000420409 | -0.54866 | 0.000419892
718 | 719 | -0.56454 | 0.000342853 | -0.535989 | 0.0002116 | -0.550328 | 0.000271764 | -0.549307 | 0.000293058 | -0.554778 | 0.000422246 | -0.548162 | 0.000421796
719 | 720 | -0.564036 | 0.000344769 | -0.535493 | 0.000212212 | -0.54988 | 0.000272864 | -0.548803 | 0.0002938 | -0.55427 | 0.000424085 | -0.547665 | 0.000423716
720 | 721 | -0.563544 | 0.00034641 | -0.535006 | 0.000212717 | -0.549388 | 0.000273702 | -0.548306 | 0.000294467 | -0.553771 | 0.00042593 | -0.547154 | 0.000425762
721 | 722 | -0.563097 | 0.000348271 | -0.53449 | 0.000213373 | -0.548838 | 0.000274678 | -0.547796 | 0.000295148 | -0.553277 | 0.000427982 | -0.546657 | 0.000427544
722 | 723 | -0.562606 | 0.000349942 | -0.533996 | 0.000214029 | -0.548335 | 0.000275627 | -0.547293 | 0.000295913 | -0.552767 | 0.000430065 | -0.546149 | 0.000429572
723 | 724 | -0.562096 | 0.000351685 | -0.533482 | 0.000214675 | -0.547872 | 0.000276513 | -0.546799 | 0.000296599 | -0.552258 | 0.000431977 | -0.545653 | 0.000431616
724 | 725 | -0.561583 | 0.000353391 | -0.532991 | 0.000215249 | -0.547365 | 0.000277472 | -0.546294 | 0.000297323 | -0.551764 | 0.000434052 | -0.545152 | 0.000433626
725 | 726 | -0.561091 | 0.000355094 | -0.532486 | 0.000215805 | -0.546826 | 0.000278457 | -0.545796 | 0.000298047 | -0.551262 | 0.000435895 | -0.544654 | 0.000435543
726 | 727 | -0.560589 | 0.000357004 | -0.531989 | 0.000216356 | -0.54633 | 0.000279367 | -0.545296 | 0.000298715 | -0.550763 | 0.000437679 | -0.544154 | 0.00043765
727 | 728 | -0.560074 | 0.000358873 | -0.531486 | 0.000216959 | -0.545863 | 0.000280246 | -0.544802 | 0.000299444 | -0.550274 | 0.000439649 | -0.543665 | 0.00043953
728 | 729 | -0.559585 | 0.000360521 | -0.530987 | 0.000217584 | -0.54535 | 0.000281144 | -0.544294 | 0.000300014 | -0.549775 | 0.000441478 | -0.543167 | 0.000441445
729 | 730 | -0.559086 | 0.00036226 | -0.530485 | 0.000218074 | -0.544835 | 0.000282076 | -0.5438 | 0.000300448 | -0.549281 | 0.000443346 | -0.542652 | 0.000443378
730 | 731 | -0.558586 | 0.000363947 | -0.529989 | 0.00021857 | -0.54433 | 0.000282927 | -0.543291 | 0.000301267 | -0.548774 | 0.000445219 | -0.542146 | 0.000445596
731 | 732 | -0.558088 | 0.000365875 | -0.529482 | 0.00021916 | -0.543854 | 0.000283892 | -0.542789 | 0.000301813 | -0.548274 | 0.000447291 | -0.541649 | 0.000447775
732 | 733 | -0.557584 | 0.000367675 | -0.528979 | 0.000219709 | -0.54334 | 0.000284844 | -0.542281 | 0.000302431 | -0.547774 | 0.000449257 | -0.541145 | 0.000449786
733 | 734 | -0.557088 | 0.00036964 | -0.528481 | 0.000220193 | -0.542817 | 0.000285668 | -0.54178 | 0.000302977 | -0.547278 | 0.000451095 | -0.540643 | 0.000451843
734 | 735 | -0.55659 | 0.000371234 | -0.527979 | 0.000220679 | -0.54232 | 0.000285715 | -0.541284 | 0.000303648 | -0.546779 | 0.00045299 | -0.540145 | 0.000453958
735 | 736 | -0.556085 | 0.000373083 | -0.527474 | 0.000221145 | -0.541849 | 0.00028671 | -0.540779 | 0.000304434 | -0.546268 | 0.000455003 | -0.539648 | 0.000455816
736 | 737 | -0.555587 | 0.000374902 | -0.526975 | 0.000221732 | -0.541326 | 0.000287983 | -0.540272 | 0.000305132 | -0.545767 | 0.000457109 | -0.539142 | 0.000457965
737 | 738 | -0.555081 | 0.000376876 | -0.526472 | 0.000222282 | -0.540802 | 0.000288882 | -0.539766 | 0.000305798 | -0.54528 | 0.000459001 | -0.538643 | 0.000459915
738 | 739 | -0.554581 | 0.000378832 | -0.525975 | 0.000222796 | -0.540312 | 0.000289781 | -0.539274 | 0.000306465 | -0.544776 | 0.000461009 | -0.538142 | 0.00046201
739 | 740 | -0.554087 | 0.000380557 | -0.525472 | 0.000223319 | -0.539831 | 0.000290739 | -0.538776 | 0.000306968 | -0.544269 | 0.000462809 | -0.537654 | 0.000464015
740 | 741 | -0.553579 | 0.000382235 | -0.52497 | 0.000223754 | -0.539316 | 0.000291608 | -0.538271 | 0.000307608 | -0.543775 | 0.000464654 | -0.537247 | 0.000466057
741 | 742 | -0.553085 | 0.000384085 | -0.524485 | 0.000224152 | -0.538805 | 0.000292453 | -0.537768 | 0.000308143 | -0.543275 | 0.000466477 | -0.536741 | 0.000468276
742 | 743 | -0.552583 | 0.000385854 | -0.523975 | 0.00022461 | -0.538312 | 0.000293357 | -0.537365 | 0.000308773 | -0.542767 | 0.000468137 | -0.536228 | 0.000470563
743 | 744 | -0.552074 | 0.000387527 | -0.52348 | 0.00022515 | -0.537822 | 0.000294191 | -0.536872 | 0.000309407 | -0.542257 | 0.000470141 | -0.535726 | 0.000472713
744 | 745 | -0.55158 | 0.000389219 | -0.522982 | 0.000225607 | -0.537433 | 0.000294998 | -0.536359 | 0.000309951 | -0.541767 | 0.000471883 | -0.535232 | 0.000474974
745 | 746 | -0.551074 | 0.000390693 | -0.522479 | 0.000226051 | -0.536918 | 0.000295806 | -0.535854 | 0.000310596 | -0.541271 | 0.000473881 | -0.534728 | 0.00047698
746 | 747 | -0.550573 | 0.000392542 | -0.521981 | 0.000226546 | -0.536391 | 0.000296455 | -0.535354 | 0.000311124 | -0.540763 | 0.000475657 | -0.534225 | 0.000479272
747 | 748 | -0.550103 | 0.000394408 | -0.521475 | 0.000227 | -0.5359 | 0.000297476 | -0.534859 | 0.000311876 | -0.540258 | 0.0004775 | -0.533726 | 0.000481508
748 | 749 | -0.549603 | 0.00039606 | -0.520976 | 0.000227446 | -0.535416 | 0.000298271 | -0.534348 | 0.000312398 | -0.53976 | 0.000479597 | -0.533226 | 0.000483678
749 | 750 | -0.549096 | 0.000397848 | -0.520473 | 0.000227853 | -0.534898 | 0.000299135 | -0.533847 | 0.000312935 | -0.539262 | 0.000481462 | -0.53272 | 0.000485765
750 | 751 | -0.548598 | 0.000399874 | -0.519965 | 0.000228237 | -0.534386 | 0.000299968 | -0.533344 | 0.000313545 | -0.538758 | 0.00048347 | -0.532226 | 0.000487678
751 | 752 | -0.548097 | 0.000401137 | -0.519472 | 0.000228739 | -0.5339 | 0.00030076 | -0.53285 | 0.000314102 | -0.538253 | 0.000485291 | -0.531721 | 0.000489845
752 | 753 | -0.547606 | 0.000403039 | -0.518972 | 0.000228976 | -0.533402 | 0.000301625 | -0.532353 | 0.000314748 | -0.537753 | 0.000487344 | -0.531227 | 0.000491619
753 | 754 | -0.547091 | 0.000405346 | -0.518474 | 0.000229387 | -0.532889 | 0.000302415 | -0.531853 | 0.000315461 | -0.537355 | 0.000489293 | -0.530725 | 0.000493817
754 | 755 | -0.546597 | 0.000406833 | -0.517976 | 0.000229474 | -0.532387 | 0.00030321 | -0.531352 | 0.000315894 | -0.536861 | 0.000491245 | -0.530228 | 0.000494326
755 | 756 | -0.546095 | 0.000408451 | -0.51747 | 0.000229677 | -0.531897 | 0.000304046 | -0.530861 | 0.000316353 | -0.536346 | 0.00049334 | -0.529724 | 0.000496798
756 | 757 | -0.545581 | 0.000410949 | -0.51696 | 0.000230067 | -0.531403 | 0.000304836 | -0.530352 | 0.000316959 | -0.535843 | 0.000495188 | -0.52923 | 0.00049899
757 | 758 | -0.545096 | 0.000412552 | -0.516464 | 0.000230186 | -0.530887 | 0.000305411 | -0.529846 | 0.000317471 | -0.535344 | 0.000497085 | -0.528727 | 0.000501635
758 | 759 | -0.544594 | 0.000414219 | -0.515961 | 0.000230503 | -0.530385 | 0.000306294 | -0.529346 | 0.000317835 | -0.534853 | 0.000499008 | -0.528222 | 0.000503706
759 | 760 | -0.544079 | 0.000416039 | -0.51546 | 0.000230684 | -0.529886 | 0.000307116 | -0.52885 | 0.000318178 | -0.534342 | 0.00050089 | -0.527721 | 0.000505644
760 | 761 | -0.543591 | 0.000417998 | -0.514955 | 0.00023109 | -0.529393 | 0.000307931 | -0.528352 | 0.000318624 | -0.533842 | 0.000502857 | -0.527227 | 0.00050818
761 | 762 | -0.543091 | 0.000419679 | -0.51446 | 0.00023126 | -0.52888 | 0.000308743 | -0.527839 | 0.00031912 | -0.533346 | 0.000504955 | -0.526716 | 0.000510415
762 | 763 | -0.542578 | 0.000421034 | -0.513954 | 0.000231441 | -0.528372 | 0.000309529 | -0.527338 | 0.000319554 | -0.532848 | 0.000506886 | -0.526219 | 0.000512571
763 | 764 | -0.542081 | 0.000422827 | -0.513454 | 0.000231797 | -0.52788 | 0.000310219 | -0.52684 | 0.000320145 | -0.532343 | 0.000508808 | -0.525726 | 0.0005142
764 | 765 | -0.541577 | 0.000424567 | -0.512952 | 0.000231984 | -0.527376 | 0.000310932 | -0.526339 | 0.000320602 | -0.53184 | 0.000510752 | -0.525227 | 0.000515981
765 | 766 | -0.541078 | 0.000426489 | -0.512459 | 0.000232358 | -0.52687 | 0.0003116 | -0.525834 | 0.000320947 | -0.531345 | 0.000512717 | -0.524729 | 0.000518612
766 | 767 | -0.540575 | 0.000428458 | -0.511971 | 0.00023259 | -0.52637 | 0.000312325 | -0.525338 | 0.000321471 | -0.530851 | 0.000514574 | -0.524239 | 0.000520332
767 | 768 | -0.540072 | 0.000430383 | -0.511486 | 0.000232991 | -0.525877 | 0.000313118 | -0.524839 | 0.000322078 | -0.530352 | 0.00051665 | -0.523738 | 0.000522456
768 | 769 | -0.539577 | 0.000432495 | -0.510982 | 0.000233163 | -0.525375 | 0.0003138 | -0.524348 | 0.000322564 | -0.529842 | 0.000518686 | -0.523235 | 0.000524664
769 | 770 | -0.539068 | 0.000434204 | -0.510468 | 0.000233464 | -0.524866 | 0.000314625 | -0.523845 | 0.000322883 | -0.529346 | 0.000520601 | -0.522741 | 0.000526974
770 | 771 | -0.538574 | 0.000436308 | -0.509969 | 0.00023376 | -0.524391 | 0.000315375 | -0.523333 | 0.000323385 | -0.528852 | 0.000522483 | -0.522239 | 0.000529148
771 | 772 | -0.538077 | 0.00043794 | -0.509474 | 0.000234059 | -0.523903 | 0.00031602 | -0.522847 | 0.000323739 | -0.528346 | 0.00052429 | -0.521735 | 0.000531852
772 | 773 | -0.537597 | 0.000439944 | -0.508969 | 0.000234511 | -0.52343 | 0.000316873 | -0.522343 | 0.000324163 | -0.527839 | 0.000526365 | -0.52124 | 0.000533912
773 | 774 | -0.53717 | 0.000441824 | -0.508467 | 0.00023479 | -0.522899 | 0.000317492 | -0.521838 | 0.000324402 | -0.527339 | 0.000528607 | -0.52049 | 0.00053754
774 | 775 | -0.536667 | 0.000443655 | -0.507964 | 0.00023509 | -0.522379 | 0.000318172 | -0.521336 | 0.000324739 | -0.526846 | 0.000530358 | -0.519993 | 0.000539723
775 | 776 | -0.536151 | 0.000445624 | -0.507461 | 0.000235286 | -0.521895 | 0.000318928 | -0.520841 | 0.000325133 | -0.526339 | 0.000532277 | -0.519486 | 0.000541936
776 | 777 | -0.535656 | 0.000447715 | -0.506953 | 0.000235676 | -0.521417 | 0.000319524 | -0.520326 | 0.000325416 | -0.525836 | 0.000534532 | -0.518985 | 0.000543929
777 | 778 | -0.535153 | 0.000449407 | -0.506457 | 0.00023578 | -0.520898 | 0.000320016 | -0.519824 | 0.000325644 | -0.525098 | 0.000537668 | -0.518498 | 0.000545904
778 | 779 | -0.534658 | 0.000451339 | -0.505958 | 0.00023597 | -0.520375 | 0.000320674 | -0.519333 | 0.000325994 | -0.524617 | 0.000539412 | -0.517994 | 0.000548145
779 | 780 | -0.534159 | 0.000453218 | -0.50546 | 0.000236135 | -0.519893 | 0.000321381 | -0.518839 | 0.000326336 | -0.524117 | 0.000541277 | -0.517496 | 0.000550419
780 | 781 | -0.533653 | 0.000455055 | -0.504962 | 0.000236379 | -0.51941 | 0.00032208 | -0.518343 | 0.000326594 | -0.523627 | 0.000542777 | -0.516979 | 0.000552677
781 | 782 | -0.533154 | 0.000457024 | -0.504457 | 0.000236699 | -0.518879 | 0.000322825 | -0.517832 | 0.000326971 | -0.523107 | 0.000544397 | -0.516477 | 0.000554959
782 | 783 | -0.532652 | 0.000458833 | -0.503955 | 0.000236896 | -0.518377 | 0.000323515 | -0.517322 | 0.000327227 | -0.522607 | 0.000546416 | -0.515978 | 0.000557289
783 | 784 | -0.532154 | 0.000460944 | -0.50345 | 0.000237171 | -0.517887 | 0.000324328 | -0.516831 | 0.000327588 | -0.522105 | 0.000548389 | -0.515464 | 0.000559611
784 | 785 | -0.531655 | 0.000463002 | -0.502946 | 0.000237401 | -0.517387 | 0.000325072 | -0.516323 | 0.000327799 | -0.521602 | 0.000550157 | -0.514967 | 0.000561599
785 | 786 | -0.531152 | 0.000465181 | -0.50245 | 0.000237575 | -0.516867 | 0.00032581 | -0.515823 | 0.000327935 | -0.521097 | 0.000552111 | -0.514475 | 0.000563937
786 | 787 | -0.530654 | 0.000467072 | -0.501943 | 0.000237623 | -0.516367 | 0.000326455 | -0.515326 | 0.000328172 | -0.520596 | 0.000554213 | -0.513967 | 0.00056595
787 | 788 | -0.530151 | 0.000469035 | -0.501442 | 0.000237863 | -0.515882 | 0.000327115 | -0.514831 | 0.000328259 | -0.520095 | 0.000556318 | -0.513468 | 0.00056808
788 | 789 | -0.529647 | 0.000470837 | -0.500943 | 0.000238245 | -0.515382 | 0.000327826 | -0.514317 | 0.000328455 | -0.5196 | 0.000558331 | -0.512964 | 0.000570809
789 | 790 | -0.529157 | 0.000472992 | -0.500447 | 0.00023845 | -0.51486 | 0.000328375 | -0.513816 | 0.000328654 | -0.519088 | 0.000559983 | -0.512465 | 0.000572931
790 | 791 | -0.528656 | 0.000474915 | -0.499938 | 0.000238761 | -0.514362 | 0.000328877 | -0.513313 | 0.000328865 | -0.518591 | 0.000562273 | -0.511984 | 0.000576107
791 | 792 | -0.528154 | 0.000476885 | -0.499436 | 0.000239408 | -0.513875 | 0.000329516 | -0.512826 | 0.000329074 | -0.518102 | 0.000564495 | -0.511498 | 0.000578314
792 | 793 | -0.527653 | 0.000480149 | -0.49895 | 0.000239584 | -0.513374 | 0.000330183 | -0.512316 | 0.00032929 | -0.517603 | 0.000566524 | -0.510996 | 0.000580377
793 | 794 | -0.527149 | 0.000482136 | -0.49845 | 0.000240042 | -0.512859 | 0.000330803 | -0.511849 | 0.000329513 | -0.517087 | 0.000569106 | -0.510489 | 0.000582498
794 | 795 | -0.526651 | 0.000483902 | -0.497951 | 0.00024047 | -0.512346 | 0.000331355 | -0.511351 | 0.000329636 | -0.516582 | 0.000571361 | -0.509987 | 0.000585065
795 | 796 | -0.526147 | 0.000486209 | -0.497449 | 0.000240695 | -0.511896 | 0.000332023 | -0.510847 | 0.000329738 | -0.51609 | 0.000575802 | -0.509482 | 0.000587285
796 | 797 | -0.525648 | 0.000488022 | -0.496943 | 0.00024093 | -0.511417 | 0.00033245 | -0.510339 | 0.000329838 | -0.515585 | 0.000577148 | -0.50898 | 0.000589696
797 | 798 | -0.525147 | 0.000490164 | -0.49645 | 0.000241224 | -0.510882 | 0.000333344 | -0.509834 | 0.000329831 | -0.515074 | 0.000579069 | -0.508486 | 0.000591945
798 | 799 | -0.52467 | 0.000492382 | -0.495931 | 0.000241478 | -0.51037 | 0.000334038 | -0.509334 | 0.000329862 | -0.514575 | 0.000581215 | -0.507985 | 0.000593804
799 | 800 | -0.524175 | 0.000494434 | -0.495444 | 0.000241527 | -0.509889 | 0.00033465 | -0.508831 | 0.000330025 | -0.514081 | 0.000583107 | -0.507477 | 0.000596597
800 | 801 | -0.52367 | 0.000496552 | -0.494937 | 0.000241731 | -0.509393 | 0.000335315 | -0.508329 | 0.000330055 | -0.513574 | 0.000585227 | -0.506974 | 0.000598923

## POTDYN_Test
|  | AR_4 |  | AR_5 |  | AR_6 |  | 25M_4 |  | 25M_5 |  | 25M_6
Pt | T | Vf | Im | Vf | Im | Vf | Im | Vf | Im | Vf | Im | Vf | Im
# | s | V vs. Ref. | A | V vs. Ref. | A | V vs. Ref. | A | V vs. Ref. | A | V vs. Ref. | A | V vs. Ref. | A
0 | 1 | -0.791159 | -7.7945e-05 | -0.762274 | -6.01595e-05 | -0.763923 | -5.40777e-05 | -0.809297 | -5.56688e-05 | -0.807309 | -6.09949e-05 | -0.781988 | -5.61546e-05
1 | 2 | -0.790805 | -5.60183e-05 | -0.761939 | -4.30441e-05 | -0.763586 | -4.01712e-05 | -0.808806 | -4.27125e-05 | -0.806811 | -4.67059e-05 | -0.781631 | -4.07606e-05
2 | 3 | -0.790301 | -4.36213e-05 | -0.761303 | -3.37599e-05 | -0.762945 | -3.24241e-05 | -0.808155 | -3.53264e-05 | -0.80623 | -3.8417e-05 | -0.780995 | -3.19273e-05
3 | 4 | -0.789657 | -3.5644e-05 | -0.760952 | -2.81668e-05 | -0.762473 | -2.74146e-05 | -0.807807 | -3.0946e-05 | -0.805876 | -3.33194e-05 | -0.780643 | -2.65087e-05
4 | 5 | -0.789308 | -3.05154e-05 | -0.760346 | -2.41705e-05 | -0.761991 | -2.42124e-05 | -0.807196 | -2.7416e-05 | -0.805216 | -2.92522e-05 | -0.78006 | -2.25134e-05
5 | 6 | -0.788689 | -2.66059e-05 | -0.759854 | -2.13471e-05 | -0.761499 | -2.12468e-05 | -0.806815 | -2.50961e-05 | -0.804848 | -2.62937e-05 | -0.779572 | -1.97296e-05
6 | 7 | -0.788204 | -2.38343e-05 | -0.759364 | -1.91785e-05 | -0.761005 | -1.89696e-05 | -0.806226 | -2.29597e-05 | -0.804273 | -2.39159e-05 | -0.779065 | -1.761e-05
7 | 8 | -0.787713 | -2.15871e-05 | -0.758878 | -1.74661e-05 | -0.760512 | -1.73613e-05 | -0.805731 | -2.1171e-05 | -0.803782 | -2.21723e-05 | -0.778572 | -1.59306e-05
8 | 9 | -0.787219 | -1.98299e-05 | -0.758379 | -1.60627e-05 | -0.760023 | -1.616e-05 | -0.805245 | -1.98039e-05 | -0.803252 | -2.07143e-05 | -0.778085 | -1.45464e-05
9 | 10 | -0.786726 | -1.83893e-05 | -0.757879 | -1.48692e-05 | -0.759519 | -1.51384e-05 | -0.804742 | -1.85938e-05 | -0.802748 | -1.94673e-05 | -0.777591 | -1.34304e-05
10 | 11 | -0.786231 | -1.72071e-05 | -0.75738 | -1.38957e-05 | -0.759018 | -1.42898e-05 | -0.804244 | -1.75556e-05 | -0.802278 | -1.83431e-05 | -0.777083 | -1.24948e-05
11 | 12 | -0.785736 | -1.60895e-05 | -0.756884 | -1.29942e-05 | -0.758526 | -1.34908e-05 | -0.803747 | -1.66319e-05 | -0.801785 | -1.73689e-05 | -0.776583 | -1.16357e-05
12 | 13 | -0.785243 | -1.51304e-05 | -0.756394 | -1.22662e-05 | -0.758029 | -1.27562e-05 | -0.803256 | -1.58057e-05 | -0.801267 | -1.65343e-05 | -0.776096 | -1.09195e-05
13 | 14 | -0.784741 | -1.42713e-05 | -0.755889 | -1.15594e-05 | -0.757527 | -1.21214e-05 | -0.802756 | -1.50574e-05 | -0.800764 | -1.5797e-05 | -0.775599 | -1.0372e-05
14 | 15 | -0.784241 | -1.3526e-05 | -0.755394 | -1.09736e-05 | -0.757023 | -1.15748e-05 | -0.802248 | -1.4421e-05 | -0.800287 | -1.50002e-05 | -0.775092 | -9.80256e-06
15 | 16 | -0.78374 | -1.28573e-05 | -0.754907 | -1.04143e-05 | -0.756527 | -1.10946e-05 | -0.801747 | -1.37795e-05 | -0.799798 | -1.44115e-05 | -0.774592 | -9.26706e-06
16 | 17 | -0.783249 | -1.23375e-05 | -0.75441 | -9.92248e-06 | -0.756029 | -1.05705e-05 | -0.801259 | -1.32489e-05 | -0.799266 | -1.37918e-05 | -0.774094 | -8.91518e-06
17 | 18 | -0.782746 | -1.19469e-05 | -0.753901 | -9.46828e-06 | -0.755535 | -1.00948e-05 | -0.800753 | -1.27008e-05 | -0.798759 | -1.31635e-05 | -0.773597 | -8.52066e-06
18 | 19 | -0.782244 | -1.15217e-05 | -0.7534 | -9.05789e-06 | -0.755034 | -9.59937e-06 | -0.80025 | -1.22583e-05 | -0.79828 | -1.2681e-05 | -0.773086 | -8.16983e-06
19 | 20 | -0.78174 | -1.10708e-05 | -0.752903 | -8.64106e-06 | -0.754533 | -9.09443e-06 | -0.799757 | -1.1748e-05 | -0.797784 | -1.21811e-05 | -0.772591 | -7.92885e-06
20 | 21 | -0.781248 | -1.06627e-05 | -0.752415 | -8.29081e-06 | -0.754051 | -8.70015e-06 | -0.799259 | -1.12429e-05 | -0.797266 | -1.17324e-05 | -0.77209 | -7.59726e-06
21 | 22 | -0.780747 | -1.03147e-05 | -0.751899 | -7.9807e-06 | -0.753538 | -8.41611e-06 | -0.798746 | -1.08604e-05 | -0.796753 | -1.12962e-05 | -0.771595 | -7.35777e-06
22 | 23 | -0.780264 | -9.96831e-06 | -0.751405 | -7.66712e-06 | -0.753035 | -8.24495e-06 | -0.798248 | -1.05023e-05 | -0.796274 | -1.09375e-05 | -0.771088 | -7.11266e-06
23 | 24 | -0.779765 | -9.51912e-06 | -0.750907 | -7.37665e-06 | -0.752536 | -7.91341e-06 | -0.797751 | -1.01452e-05 | -0.795775 | -1.06554e-05 | -0.770592 | -6.81925e-06
24 | 25 | -0.779263 | -9.05134e-06 | -0.750413 | -7.09573e-06 | -0.752045 | -7.73154e-06 | -0.797253 | -9.85198e-06 | -0.795256 | -1.03241e-05 | -0.770096 | -6.51013e-06
25 | 26 | -0.778774 | -8.72833e-06 | -0.74991 | -6.81609e-06 | -0.75154 | -7.72025e-06 | -0.796742 | -9.65885e-06 | -0.794759 | -1.00312e-05 | -0.769601 | -6.34544e-06
26 | 27 | -0.778263 | -8.32125e-06 | -0.749401 | -6.57194e-06 | -0.751034 | -7.4616e-06 | -0.796251 | -9.4647e-06 | -0.794276 | -9.73469e-06 | -0.76909 | -6.15962e-06
27 | 28 | -0.777763 | -8.07434e-06 | -0.748902 | -6.32151e-06 | -0.750535 | -7.31743e-06 | -0.795748 | -9.14596e-06 | -0.793774 | -9.46028e-06 | -0.768595 | -5.93401e-06
28 | 29 | -0.777269 | -7.79492e-06 | -0.748406 | -6.12119e-06 | -0.750044 | -7.13029e-06 | -0.795251 | -8.72306e-06 | -0.79338 | -9.18793e-06 | -0.768099 | -5.74126e-06
29 | 30 | -0.776768 | -7.53749e-06 | -0.7479 | -5.9075e-06 | -0.749539 | -6.89936e-06 | -0.794746 | -8.44156e-06 | -0.792863 | -8.92534e-06 | -0.767665 | -5.60543e-06
30 | 31 | -0.77626 | -7.29362e-06 | -0.747393 | -5.69853e-06 | -0.74904 | -6.66457e-06 | -0.794246 | -8.23395e-06 | -0.792346 | -8.62709e-06 | -0.767162 | -5.49765e-06
31 | 32 | -0.775757 | -7.10155e-06 | -0.746897 | -5.52597e-06 | -0.748538 | -6.34653e-06 | -0.793745 | -8.06454e-06 | -0.791866 | -8.33906e-06 | -0.766643 | -5.33414e-06
32 | 33 | -0.775269 | -6.88561e-06 | -0.746401 | -5.35026e-06 | -0.748041 | -6.02056e-06 | -0.793343 | -7.88812e-06 | -0.791361 | -8.09616e-06 | -0.766147 | -5.17272e-06
33 | 34 | -0.774769 | -6.6968e-06 | -0.745893 | -5.16079e-06 | -0.747535 | -5.82602e-06 | -0.792848 | -7.64519e-06 | -0.790845 | -7.93447e-06 | -0.765651 | -5.05452e-06
34 | 35 | -0.77426 | -6.60011e-06 | -0.745385 | -5.00324e-06 | -0.747025 | -5.70984e-06 | -0.792337 | -7.45945e-06 | -0.790339 | -7.79317e-06 | -0.765144 | -4.90675e-06
35 | 36 | -0.773758 | -6.43083e-06 | -0.744891 | -4.83059e-06 | -0.746533 | -5.72205e-06 | -0.791836 | -7.28902e-06 | -0.789857 | -7.66817e-06 | -0.764638 | -4.72934e-06
36 | 37 | -0.773262 | -6.19112e-06 | -0.744197 | -4.04004e-06 | -0.746037 | -5.71589e-06 | -0.791337 | -7.0831e-06 | -0.789348 | -7.49076e-06 | -0.763947 | -4.07885e-06
37 | 38 | -0.772753 | -5.97975e-06 | -0.743891 | -4.61264e-06 | -0.745525 | -5.75974e-06 | -0.79084 | -6.8385e-06 | -0.788833 | -7.30264e-06 | -0.763643 | -4.54053e-06
38 | 39 | -0.772253 | -5.84073e-06 | -0.743217 | -3.82901e-06 | -0.745026 | -5.69413e-06 | -0.790332 | -6.6687e-06 | -0.788338 | -7.09961e-06 | -0.762953 | -3.91247e-06
39 | 40 | -0.771751 | -5.84018e-06 | -0.742893 | -4.32047e-06 | -0.744525 | -5.42066e-06 | -0.789836 | -6.52588e-06 | -0.787851 | -6.86212e-06 | -0.762633 | -4.31634e-06
40 | 41 | -0.771251 | -5.78865e-06 | -0.742309 | -3.61377e-06 | -0.744028 | -5.12003e-06 | -0.789333 | -6.36252e-06 | -0.787349 | -6.62968e-06 | -0.761965 | -3.73211e-06
41 | 42 | -0.770746 | -5.77272e-06 | -0.741996 | -4.04424e-06 | -0.743525 | -4.85164e-06 | -0.788825 | -6.18474e-06 | -0.786842 | -6.42593e-06 | -0.76164 | -4.00747e-06
42 | 43 | -0.770244 | -5.6954e-06 | -0.741321 | -3.43013e-06 | -0.742836 | -4.33304e-06 | -0.788327 | -6.08198e-06 | -0.786346 | -6.26518e-06 | -0.760978 | -3.49492e-06
43 | 44 | -0.769747 | -5.53849e-06 | -0.740978 | -3.83144e-06 | -0.742523 | -4.58509e-06 | -0.787827 | -5.94084e-06 | -0.78585 | -6.14596e-06 | -0.760637 | -3.81988e-06
44 | 45 | -0.769253 | -5.38589e-06 | -0.740328 | -3.22352e-06 | -0.741928 | -4.38161e-06 | -0.787327 | -5.89068e-06 | -0.785345 | -6.11922e-06 | -0.759985 | -3.36135e-06
45 | 46 | -0.768752 | -5.11624e-06 | -0.739976 | -3.61051e-06 | -0.741622 | -4.9085e-06 | -0.786834 | -5.74993e-06 | -0.784837 | -6.06121e-06 | -0.759637 | -3.64405e-06
46 | 47 | -0.768246 | -4.96867e-06 | -0.73933 | -3.05042e-06 | -0.741102 | -4.65685e-06 | -0.786325 | -5.68782e-06 | -0.78434 | -5.90775e-06 | -0.758981 | -3.22248e-06
47 | 48 | -0.767816 | -4.81427e-06 | -0.738973 | -3.39514e-06 | -0.740422 | -4.20771e-06 | -0.785824 | -5.54593e-06 | -0.78384 | -5.74321e-06 | -0.758628 | -3.51001e-06
48 | 49 | -0.76713 | -4.0733e-06 | -0.738338 | -2.88418e-06 | -0.740099 | -4.29224e-06 | -0.785325 | -5.38332e-06 | -0.783334 | -5.57522e-06 | -0.757987 | -3.11731e-06
49 | 50 | -0.766806 | -4.4093e-06 | -0.737971 | -3.19456e-06 | -0.739426 | -3.95461e-06 | -0.784835 | -5.17579e-06 | -0.782827 | -5.4509e-06 | -0.75763 | -3.35266e-06
50 | 51 | -0.766124 | -3.87537e-06 | -0.737342 | -2.72125e-06 | -0.739101 | -3.99125e-06 | -0.784321 | -5.01451e-06 | -0.782332 | -5.38222e-06 | -0.756986 | -2.97637e-06
51 | 52 | -0.7658 | -4.43422e-06 | -0.736967 | -2.98587e-06 | -0.738445 | -3.68331e-06 | -0.783819 | -5.01573e-06 | -0.781833 | -5.25563e-06 | -0.756621 | -3.14208e-06
52 | 53 | -0.765122 | -3.79945e-06 | -0.73635 | -2.56568e-06 | -0.7381 | -3.64615e-06 | -0.783321 | -4.93806e-06 | -0.781329 | -5.15714e-06 | -0.755996 | -2.78885e-06
53 | 54 | -0.764796 | -4.18935e-06 | -0.735969 | -2.80816e-06 | -0.737442 | -3.44559e-06 | -0.782823 | -4.83174e-06 | -0.780832 | -5.03444e-06 | -0.755623 | -2.97388e-06
54 | 55 | -0.764124 | -3.65357e-06 | -0.735355 | -2.42853e-06 | -0.737098 | -3.4462e-06 | -0.782117 | -4.16799e-06 | -0.780347 | -4.92367e-06 | -0.755008 | -2.66197e-06
55 | 56 | -0.76379 | -4.18597e-06 | -0.734964 | -2.64854e-06 | -0.736461 | -3.29567e-06 | -0.781817 | -4.6643e-06 | -0.779883 | -4.81548e-06 | -0.75463 | -2.8107e-06
56 | 57 | -0.763125 | -3.63103e-06 | -0.734361 | -2.29784e-06 | -0.736102 | -3.51894e-06 | -0.781124 | -4.03911e-06 | -0.779141 | -4.16706e-06 | -0.754029 | -2.54319e-06
57 | 58 | -0.762794 | -4.06402e-06 | -0.733957 | -2.46083e-06 | -0.735448 | -3.38843e-06 | -0.780814 | -4.47174e-06 | -0.77885 | -4.66687e-06 | -0.75364 | -2.67085e-06
58 | 59 | -0.762127 | -3.51556e-06 | -0.733363 | -2.17581e-06 | -0.735096 | -3.71147e-06 | -0.780141 | -3.88449e-06 | -0.77819 | -4.01206e-06 | -0.753016 | -2.42956e-06
59 | 60 | -0.761783 | -3.8252e-06 | -0.732951 | -2.30182e-06 | -0.734453 | -3.41636e-06 | -0.779822 | -4.29816e-06 | -0.777873 | -4.45661e-06 | -0.752623 | -2.54654e-06
60 | 61 | -0.761135 | -3.30125e-06 | -0.73237 | -2.03457e-06 | -0.7341 | -3.47718e-06 | -0.779138 | -3.78626e-06 | -0.777155 | -3.88019e-06 | -0.752032 | -2.33506e-06
61 | 62 | -0.760792 | -3.46521e-06 | -0.731961 | -2.16735e-06 | -0.733455 | -3.14814e-06 | -0.778831 | -4.15014e-06 | -0.776842 | -4.29364e-06 | -0.751641 | -2.40461e-06
62 | 63 | -0.760148 | -3.03874e-06 | -0.731369 | -1.91277e-06 | -0.733099 | -3.06437e-06 | -0.778152 | -3.61404e-06 | -0.776197 | -3.70267e-06 | -0.751029 | -2.21393e-06
63 | 64 | -0.759789 | -3.12995e-06 | -0.730951 | -2.04175e-06 | -0.732479 | -2.73715e-06 | -0.777823 | -3.88038e-06 | -0.77587 | -4.08067e-06 | -0.750623 | -2.27902e-06
64 | 65 | -0.759166 | -2.80225e-06 | -0.73038 | -1.79426e-06 | -0.732096 | -2.7622e-06 | -0.77716 | -3.46416e-06 | -0.775173 | -3.53786e-06 | -0.750041 | -2.09975e-06
65 | 66 | -0.758791 | -3.14126e-06 | -0.729956 | -1.89546e-06 | -0.731472 | -2.71502e-06 | -0.776828 | -3.79906e-06 | -0.774831 | -3.90501e-06 | -0.749633 | -2.15259e-06
66 | 67 | -0.758153 | -2.85491e-06 | -0.729392 | -1.69614e-06 | -0.731092 | -3.02832e-06 | -0.776161 | -3.34208e-06 | -0.774198 | -3.4522e-06 | -0.749034 | -2.02334e-06
67 | 68 | -0.757781 | -3.14881e-06 | -0.728965 | -1.76679e-06 | -0.730466 | -2.87662e-06 | -0.775813 | -3.63442e-06 | -0.773855 | -3.80662e-06 | -0.748622 | -2.14478e-06
68 | 69 | -0.75716 | -2.81216e-06 | -0.728403 | -1.5789e-06 | -0.73009 | -2.98945e-06 | -0.775178 | -3.1998e-06 | -0.773168 | -3.31947e-06 | -0.748043 | -1.95546e-06
69 | 70 | -0.75678 | -3.08112e-06 | -0.72796 | -1.65664e-06 | -0.729473 | -2.6635e-06 | -0.774826 | -3.46203e-06 | -0.772823 | -3.61533e-06 | -0.747619 | -2.01774e-06
70 | 71 | -0.756157 | -2.7433e-06 | -0.727396 | -1.47457e-06 | -0.729094 | -2.56241e-06 | -0.774176 | -3.06597e-06 | -0.772198 | -3.20472e-06 | -0.747029 | -1.84754e-06
71 | 72 | -0.755779 | -2.84459e-06 | -0.726965 | -1.54928e-06 | -0.728502 | -2.29811e-06 | -0.773814 | -3.26482e-06 | -0.771843 | -3.44109e-06 | -0.74661 | -1.92138e-06
72 | 73 | -0.755168 | -2.56874e-06 | -0.726408 | -1.36889e-06 | -0.728093 | -2.20803e-06 | -0.773181 | -2.95334e-06 | -0.771172 | -3.07823e-06 | -0.746039 | -1.78605e-06
73 | 74 | -0.754799 | -2.68367e-06 | -0.72596 | -1.42993e-06 | -0.727496 | -2.24522e-06 | -0.772809 | -3.23602e-06 | -0.770814 | -3.23234e-06 | -0.74561 | -1.79376e-06
74 | 75 | -0.754184 | -2.40566e-06 | -0.7254 | -1.28121e-06 | -0.727091 | -2.53427e-06 | -0.772175 | -2.87005e-06 | -0.770199 | -2.96217e-06 | -0.745028 | -1.67113e-06
75 | 76 | -0.753785 | -2.47921e-06 | -0.724953 | -1.31557e-06 | -0.726484 | -2.46713e-06 | -0.771807 | -3.07921e-06 | -0.769839 | -3.17292e-06 | -0.744606 | -1.75112e-06
76 | 77 | -0.753195 | -2.29744e-06 | -0.724419 | -1.18796e-06 | -0.726091 | -2.35851e-06 | -0.77118 | -2.76262e-06 | -0.769188 | -2.83673e-06 | -0.744042 | -1.60186e-06
77 | 78 | -0.752785 | -2.41171e-06 | -0.723958 | -1.19698e-06 | -0.72549 | -2.13925e-06 | -0.77081 | -2.81512e-06 | -0.768817 | -2.97754e-06 | -0.743605 | -1.6296e-06
78 | 79 | -0.752182 | -2.20939e-06 | -0.723412 | -1.07735e-06 | -0.725087 | -1.92738e-06 | -0.770184 | -2.53634e-06 | -0.768219 | -2.64811e-06 | -0.743031 | -1.52112e-06
79 | 80 | -0.751773 | -2.18923e-06 | -0.72296 | -1.12546e-06 | -0.724509 | -1.89495e-06 | -0.769798 | -2.65995e-06 | -0.767891 | -2.76728e-06 | -0.742596 | -1.52167e-06
80 | 81 | -0.751199 | -1.96051e-06 | -0.722421 | -1.00445e-06 | -0.724092 | -1.80052e-06 | -0.769196 | -2.48012e-06 | -0.767274 | -2.52742e-06 | -0.742132 | -1.43627e-06
81 | 82 | -0.750779 | -1.98028e-06 | -0.721952 | -1.01515e-06 | -0.723512 | -1.72732e-06 | -0.768808 | -2.57827e-06 | -0.766865 | -2.67394e-06 | -0.741702 | -1.4647e-06
82 | 83 | -0.75019 | -1.85747e-06 | -0.72141 | -8.95254e-07 | -0.723091 | -1.73531e-06 | -0.768195 | -2.35855e-06 | -0.76627 | -2.48733e-06 | -0.741127 | -1.35111e-06
83 | 84 | -0.749777 | -1.88782e-06 | -0.720948 | -9.23503e-07 | -0.722514 | -1.67439e-06 | -0.767862 | -2.44221e-06 | -0.765883 | -2.64958e-06 | -0.740682 | -1.3692e-06
84 | 85 | -0.749205 | -1.7126e-06 | -0.720416 | -8.14608e-07 | -0.722087 | -1.74956e-06 | -0.767272 | -2.27466e-06 | -0.765254 | -2.43148e-06 | -0.740131 | -1.27689e-06
85 | 86 | -0.748782 | -1.71592e-06 | -0.719947 | -8.52999e-07 | -0.721505 | -1.67019e-06 | -0.766859 | -2.28922e-06 | -0.764855 | -2.55021e-06 | -0.739685 | -1.28914e-06
86 | 87 | -0.748205 | -1.54411e-06 | -0.719405 | -7.39953e-07 | -0.721071 | -1.77144e-06 | -0.766254 | -2.17455e-06 | -0.764269 | -2.33262e-06 | -0.739126 | -1.20029e-06
87 | 88 | -0.74777 | -1.57838e-06 | -0.718937 | -7.60083e-07 | -0.720501 | -1.6807e-06 | -0.765853 | -2.19672e-06 | -0.763871 | -2.44363e-06 | -0.738681 | -1.21976e-06
88 | 89 | -0.747202 | -1.50103e-06 | -0.718416 | -6.73849e-07 | -0.720075 | -1.84e-06 | -0.765266 | -2.03407e-06 | -0.763263 | -2.12894e-06 | -0.738132 | -1.12953e-06
89 | 90 | -0.746768 | -1.72074e-06 | -0.717935 | -6.63796e-07 | -0.71949 | -1.76429e-06 | -0.764847 | -2.10604e-06 | -0.762856 | -2.19315e-06 | -0.737677 | -1.15089e-06
90 | 91 | -0.746194 | -1.55219e-06 | -0.717407 | -5.99869e-07 | -0.719065 | -1.7832e-06 | -0.764256 | -2.00396e-06 | -0.762277 | -2.0542e-06 | -0.737131 | -1.08722e-06
91 | 92 | -0.745761 | -1.66655e-06 | -0.716928 | -5.93238e-07 | -0.7185 | -1.4963e-06 | -0.763839 | -2.14071e-06 | -0.761859 | -2.117e-06 | -0.736675 | -1.07726e-06
92 | 93 | -0.745208 | -1.39866e-06 | -0.716452 | -5.28611e-07 | -0.718068 | -1.4732e-06 | -0.763253 | -1.9837e-06 | -0.761258 | -1.99952e-06 | -0.736138 | -1.00371e-06
93 | 94 | -0.744763 | -1.36832e-06 | -0.715964 | -5.1815e-07 | -0.717507 | -1.31438e-06 | -0.76284 | -2.09467e-06 | -0.760846 | -2.06903e-06 | -0.735677 | -9.59368e-07
94 | 95 | -0.744204 | -1.20713e-06 | -0.715429 | -4.6462e-07 | -0.717062 | -1.2828e-06 | -0.762253 | -1.90016e-06 | -0.760268 | -1.92118e-06 | -0.735137 | -8.89148e-07
95 | 96 | -0.743754 | -1.21968e-06 | -0.714949 | -4.39825e-07 | -0.716549 | -1.19477e-06 | -0.761837 | -1.96879e-06 | -0.759856 | -2.01639e-06 | -0.73467 | -8.76895e-07
96 | 97 | -0.743215 | -1.1462e-06 | -0.714443 | -4.03581e-07 | -0.716103 | -1.19569e-06 | -0.761262 | -1.79925e-06 | -0.759262 | -1.86053e-06 | -0.734131 | -8.4657e-07
97 | 98 | -0.742759 | -1.11017e-06 | -0.713953 | -3.54351e-07 | -0.715545 | -1.16235e-06 | -0.76084 | -1.82104e-06 | -0.75884 | -1.94464e-06 | -0.733669 | -8.15414e-07
98 | 99 | -0.742297 | -1.01062e-06 | -0.713436 | -3.27379e-07 | -0.715083 | -1.17845e-06 | -0.760254 | -1.69642e-06 | -0.758265 | -1.79496e-06 | -0.733133 | -7.74073e-07
99 | 100 | -0.741849 | -1.02225e-06 | -0.712949 | -2.79511e-07 | -0.71454 | -1.10654e-06 | -0.759828 | -1.7035e-06 | -0.757844 | -1.85922e-06 | -0.732658 | -7.56777e-07
100 | 101 | -0.741307 | -9.94109e-07 | -0.71244 | -2.66158e-07 | -0.714087 | -1.03448e-06 | -0.759268 | -1.58573e-06 | -0.757257 | -1.71713e-06 | -0.732133 | -7.50845e-07
101 | 102 | -0.740838 | -1.16114e-06 | -0.711939 | -2.345e-07 | -0.713542 | -9.80137e-07 | -0.758837 | -1.54807e-06 | -0.756835 | -1.79586e-06 | -0.731661 | -7.84447e-07
102 | 103 | -0.740296 | -1.08497e-06 | -0.711433 | -2.07363e-07 | -0.713085 | -1.017e-06 | -0.758266 | -1.46686e-06 | -0.756267 | -1.66405e-06 | -0.731129 | -7.15173e-07
103 | 104 | -0.739836 | -1.21882e-06 | -0.710937 | -1.53726e-07 | -0.712539 | -1.00922e-06 | -0.757829 | -1.49137e-06 | -0.755834 | -1.69398e-06 | -0.730648 | -6.94136e-07
104 | 105 | -0.73929 | -1.03132e-06 | -0.71044 | -1.54199e-07 | -0.712083 | -1.19011e-06 | -0.757268 | -1.43952e-06 | -0.755265 | -1.56101e-06 | -0.730129 | -6.60603e-07
105 | 106 | -0.738835 | -1.05434e-06 | -0.709942 | -1.08616e-07 | -0.711528 | -1.17168e-06 | -0.756828 | -1.53996e-06 | -0.754867 | -1.59198e-06 | -0.729658 | -6.09956e-07
106 | 107 | -0.738294 | -8.83627e-07 | -0.709441 | -8.82169e-08 | -0.711074 | -1.22435e-06 | -0.756258 | -1.40893e-06 | -0.754305 | -1.49657e-06 | -0.729145 | -6.01499e-07
107 | 108 | -0.737826 | -8.7792e-07 | -0.708935 | -6.0639e-08 | -0.710525 | -1.12122e-06 | -0.755817 | -1.35991e-06 | -0.753884 | -1.52871e-06 | -0.728667 | -5.73465e-07
108 | 109 | -0.737295 | -7.69239e-07 | -0.708436 | -1.78404e-08 | -0.710074 | -1.20816e-06 | -0.755265 | -1.23326e-06 | -0.75331 | -1.41943e-06 | -0.728139 | -5.29878e-07
109 | 110 | -0.736825 | -9.24123e-07 | -0.707933 | -8.34504e-09 | -0.70953 | -1.09203e-06 | -0.754839 | -1.26196e-06 | -0.752854 | -1.43821e-06 | -0.72767 | -4.91022e-07
110 | 111 | -0.736282 | -8.54458e-07 | -0.707433 | 2.56862e-08 | -0.709067 | -1.07454e-06 | -0.754277 | -1.21655e-06 | -0.752301 | -1.3255e-06 | -0.72714 | -4.81956e-07
111 | 112 | -0.73582 | -9.32746e-07 | -0.70693 | 4.58489e-08 | -0.708528 | -9.81634e-07 | -0.753826 | -1.23284e-06 | -0.751879 | -1.39326e-06 | -0.726657 | -3.94272e-07
112 | 113 | -0.735293 | -7.84743e-07 | -0.706439 | 6.86275e-08 | -0.70807 | -1.0117e-06 | -0.75328 | -1.19526e-06 | -0.751309 | -1.19433e-06 | -0.726137 | -4.61684e-07
113 | 114 | -0.734822 | -8.19864e-07 | -0.705925 | 1.09599e-07 | -0.70753 | -9.57195e-07 | -0.752833 | -1.18972e-06 | -0.750846 | -1.13575e-06 | -0.725668 | -4.16352e-07
114 | 115 | -0.734282 | -7.23155e-07 | -0.705429 | 1.18311e-07 | -0.70706 | -9.11466e-07 | -0.752277 | -1.13749e-06 | -0.750309 | -1.08007e-06 | -0.725147 | -4.13552e-07
115 | 116 | -0.73381 | -8.09507e-07 | -0.704923 | 1.49196e-07 | -0.706533 | -8.09209e-07 | -0.751818 | -1.08118e-06 | -0.749872 | -1.03869e-06 | -0.724654 | -3.63398e-07
116 | 117 | -0.733288 | -6.98946e-07 | -0.704439 | 1.6734e-07 | -0.706067 | -6.25796e-07 | -0.751279 | -1.10233e-06 | -0.749312 | -1.0082e-06 | -0.724149 | -3.25194e-07
117 | 118 | -0.732815 | -6.69238e-07 | -0.703922 | 2.14118e-07 | -0.705545 | -5.27591e-07 | -0.750827 | -1.08634e-06 | -0.74885 | -9.97503e-07 | -0.72366 | -2.31154e-07
118 | 119 | -0.732292 | -5.39071e-07 | -0.703441 | 2.21663e-07 | -0.705063 | -3.71184e-07 | -0.75027 | -1.02124e-06 | -0.748308 | -9.76476e-07 | -0.723155 | -2.72747e-07
119 | 120 | -0.731803 | -3.37846e-07 | -0.702925 | 2.4037e-07 | -0.704546 | -4.25695e-07 | -0.749818 | -1.02573e-06 | -0.747861 | -9.83654e-07 | -0.722651 | -2.46045e-07
120 | 121 | -0.731297 | -2.99652e-07 | -0.702448 | 2.5765e-07 | -0.704063 | -3.22415e-07 | -0.749281 | -9.50762e-07 | -0.747298 | -9.57284e-07 | -0.722142 | -2.67814e-07
121 | 122 | -0.730806 | -1.79676e-07 | -0.701929 | 3.02739e-07 | -0.703553 | -3.53839e-07 | -0.748828 | -9.78175e-07 | -0.746826 | -9.40405e-07 | -0.721643 | -2.08602e-07
122 | 123 | -0.730295 | -2.07795e-07 | -0.701442 | 3.091e-07 | -0.703062 | -2.91591e-07 | -0.748279 | -8.88476e-07 | -0.746295 | -9.07704e-07 | -0.721134 | -2.19915e-07
123 | 124 | -0.729802 | -1.44586e-07 | -0.700925 | 3.55176e-07 | -0.702546 | -3.55275e-07 | -0.74781 | -8.48346e-07 | -0.745847 | -9.17565e-07 | -0.720637 | -1.97406e-07
124 | 125 | -0.729311 | -1.61152e-07 | -0.700453 | 3.30443e-07 | -0.702068 | -3.9343e-07 | -0.747277 | -7.84977e-07 | -0.745287 | -8.59594e-07 | -0.720134 | -1.73949e-07
125 | 126 | -0.728828 | -1.10093e-07 | -0.699923 | 3.81058e-07 | -0.70154 | -4.51872e-07 | -0.746811 | -8.33739e-07 | -0.744822 | -8.55842e-07 | -0.719643 | -1.11232e-07
126 | 127 | -0.728307 | -1.63436e-07 | -0.699436 | 4.07224e-07 | -0.701055 | -6.10867e-07 | -0.746272 | -7.99809e-07 | -0.744299 | -7.93802e-07 | -0.71914 | -1.12086e-07
127 | 128 | -0.727812 | -6.36029e-08 | -0.698923 | 4.39569e-07 | -0.700524 | -5.97012e-07 | -0.745805 | -7.87715e-07 | -0.743843 | -7.86915e-07 | -0.718633 | -2.3013e-08
128 | 129 | -0.727314 | -6.17086e-08 | -0.698455 | 4.39511e-07 | -0.700058 | -5.4678e-07 | -0.745277 | -7.53814e-07 | -0.743297 | -7.58107e-07 | -0.718134 | -5.72784e-08
129 | 130 | -0.726822 | -1.02213e-08 | -0.697923 | 4.96894e-07 | -0.699536 | -4.47611e-07 | -0.744812 | -7.0366e-07 | -0.742817 | -7.39074e-07 | -0.717635 | -3.99844e-09
130 | 131 | -0.726309 | -1.71116e-08 | -0.697451 | 4.5545e-07 | -0.69905 | -2.69271e-07 | -0.744267 | -6.713e-07 | -0.742356 | -6.47421e-07 | -0.717129 | -2.45577e-08
131 | 132 | -0.725806 | 8.89491e-08 | -0.696916 | 5.54625e-07 | -0.698546 | -2.265e-07 | -0.743793 | -6.63111e-07 | -0.741921 | -6.20034e-07 | -0.716657 | 3.35485e-08
132 | 133 | -0.725315 | 7.37275e-08 | -0.696438 | 5.36699e-07 | -0.698062 | -1.51933e-08 | -0.743277 | -6.20573e-07 | -0.741406 | -5.47977e-07 | -0.716164 | 8.05186e-09
133 | 134 | -0.72481 | 1.62749e-07 | -0.695906 | 5.71924e-07 | -0.697569 | -4.43656e-08 | -0.742796 | -5.82443e-07 | -0.740901 | -5.13049e-07 | -0.715653 | 8.30448e-08
134 | 135 | -0.724312 | 8.69051e-08 | -0.695434 | 5.52634e-07 | -0.697048 | 8.96616e-09 | -0.74235 | -5.16799e-07 | -0.74038 | -4.79036e-07 | -0.715156 | 6.71603e-08
135 | 136 | -0.723804 | 2.91977e-08 | -0.694903 | 6.11331e-07 | -0.69654 | -6.92017e-08 | -0.741888 | -4.17214e-07 | -0.739908 | -4.19166e-07 | -0.714651 | 7.93447e-08
136 | 137 | -0.723315 | 7.71056e-08 | -0.694435 | 5.99777e-07 | -0.696047 | -3.59128e-08 | -0.741363 | -4.0485e-07 | -0.739395 | -3.89556e-07 | -0.714153 | 4.04536e-08
137 | 138 | -0.722809 | 3.44098e-08 | -0.693894 | 6.58713e-07 | -0.695542 | -1.19646e-07 | -0.740874 | -3.30028e-07 | -0.738895 | -3.55062e-07 | -0.713652 | 7.14373e-08
138 | 139 | -0.722311 | 1.46339e-08 | -0.693426 | 6.31988e-07 | -0.695037 | -2.44111e-08 | -0.740367 | -3.74628e-07 | -0.73838 | -3.40197e-07 | -0.713155 | 7.55095e-08
139 | 140 | -0.721795 | -4.38887e-08 | -0.692901 | 6.95379e-07 | -0.694538 | -8.50999e-08 | -0.739869 | -2.77231e-07 | -0.737895 | -2.59142e-07 | -0.712641 | 1.35049e-07
140 | 141 | -0.7213 | -3.3018e-08 | -0.692437 | 6.64851e-07 | -0.694043 | 5.81084e-08 | -0.739358 | -3.49387e-07 | -0.737393 | -2.97762e-07 | -0.71215 | 1.12194e-07
141 | 142 | -0.7208 | -2.94849e-08 | -0.691896 | 7.25399e-07 | -0.693543 | 6.3059e-08 | -0.738871 | -2.68549e-07 | -0.736886 | -2.29252e-07 | -0.711645 | 1.62158e-07
142 | 143 | -0.720297 | 1.13204e-08 | -0.691431 | 7.10329e-07 | -0.693032 | 2.07815e-07 | -0.738364 | -3.13771e-07 | -0.736372 | -2.47324e-07 | -0.711154 | 1.4316e-07
143 | 144 | -0.719787 | 7.04675e-08 | -0.690993 | 7.58852e-07 | -0.692543 | 1.88378e-07 | -0.737869 | -2.40234e-07 | -0.735891 | -1.87376e-07 | -0.710637 | 2.08119e-07
144 | 145 | -0.719304 | 1.36278e-07 | -0.690531 | 7.36431e-07 | -0.692038 | 2.02217e-07 | -0.737364 | -2.69923e-07 | -0.735387 | -2.24014e-07 | -0.710154 | 2.11245e-07
145 | 146 | -0.71879 | 2.50405e-07 | -0.689985 | 7.98466e-07 | -0.691539 | 1.10226e-07 | -0.736874 | -1.99819e-07 | -0.73488 | -1.40053e-07 | -0.709646 | 2.21502e-07
146 | 147 | -0.718292 | 2.28069e-07 | -0.689517 | 7.72993e-07 | -0.691107 | 9.22087e-08 | -0.736362 | -1.95675e-07 | -0.734377 | -1.67396e-07 | -0.70915 | 2.11034e-07
147 | 148 | -0.717783 | 3.25335e-07 | -0.688982 | 8.4302e-07 | -0.690628 | 7.11284e-08 | -0.735871 | -1.714e-07 | -0.733886 | -7.64608e-08 | -0.708635 | 2.78429e-07
148 | 149 | -0.7173 | 3.73679e-07 | -0.688518 | 8.05206e-07 | -0.690112 | 6.56782e-08 | -0.735363 | -1.70433e-07 | -0.733383 | -1.13681e-07 | -0.708147 | 2.58177e-07
149 | 150 | -0.7168 | 5.56702e-07 | -0.687974 | 8.58584e-07 | -0.689614 | 5.66964e-08 | -0.734874 | -7.53028e-08 | -0.732877 | -3.33193e-08 | -0.707635 | 2.90356e-07
150 | 151 | -0.716347 | 5.25854e-07 | -0.687509 | 8.42981e-07 | -0.689111 | 1.1848e-07 | -0.734366 | -8.91126e-08 | -0.732371 | -6.43992e-08 | -0.70714 | 2.92945e-07
151 | 152 | -0.715815 | 4.25523e-07 | -0.686971 | 8.99551e-07 | -0.68862 | 1.7424e-07 | -0.733863 | 7.62773e-11 | -0.731875 | -2.41887e-08 | -0.706627 | 3.37567e-07
152 | 153 | -0.715318 | 3.23284e-07 | -0.686509 | 8.60197e-07 | -0.688107 | 2.31414e-07 | -0.733367 | -3.48903e-08 | -0.731375 | -7.27103e-08 | -0.706141 | 3.03962e-07
153 | 154 | -0.71481 | 2.25771e-07 | -0.68597 | 9.49282e-07 | -0.687624 | 2.664e-07 | -0.732863 | 5.18553e-08 | -0.730868 | -3.65687e-08 | -0.705632 | 3.17364e-07
154 | 155 | -0.714318 | 2.7291e-07 | -0.68551 | 8.99511e-07 | -0.687098 | 3.0856e-07 | -0.732361 | -5.86195e-09 | -0.730372 | -5.22479e-08 | -0.705143 | 3.31249e-07
155 | 156 | -0.713803 | 3.00083e-07 | -0.684965 | 9.69753e-07 | -0.686617 | 3.12989e-07 | -0.731853 | 7.2857e-08 | -0.729877 | 3.05668e-09 | -0.704626 | 4.56525e-07
156 | 157 | -0.713316 | 3.3749e-07 | -0.684512 | 9.29586e-07 | -0.686105 | 3.10611e-07 | -0.731355 | 2.77391e-08 | -0.729448 | 2.82479e-08 | -0.704145 | 4.07638e-07
157 | 158 | -0.712799 | 4.60585e-07 | -0.683969 | 1.01779e-06 | -0.68562 | 3.18155e-07 | -0.730849 | 1.18541e-07 | -0.72892 | 1.24388e-07 | -0.703645 | 4.56957e-07
158 | 159 | -0.712326 | 5.13241e-07 | -0.683507 | 9.59779e-07 | -0.685101 | 2.64124e-07 | -0.730359 | 4.58377e-08 | -0.728396 | 1.01632e-07 | -0.703164 | 4.25549e-07
159 | 160 | -0.711799 | 6.79125e-07 | -0.682961 | 1.03506e-06 | -0.684612 | 2.88937e-07 | -0.729849 | 1.62641e-07 | -0.727901 | 2.0524e-07 | -0.702631 | 4.92608e-07
160 | 161 | -0.711326 | 6.32539e-07 | -0.682512 | 9.82935e-07 | -0.684098 | 3.79801e-07 | -0.729365 | 1.3735e-07 | -0.727444 | 1.80723e-07 | -0.702154 | 4.41437e-07
161 | 162 | -0.7108 | 7.44446e-07 | -0.681963 | 1.03502e-06 | -0.683623 | 4.16571e-07 | -0.728868 | 2.10476e-07 | -0.7269 | 2.32974e-07 | -0.701638 | 5.69574e-07
162 | 163 | -0.710328 | 7.29992e-07 | -0.681506 | 1.00559e-06 | -0.683094 | 4.11136e-07 | -0.728373 | 1.62878e-07 | -0.726385 | 2.03108e-07 | -0.70115 | 4.85854e-07
163 | 164 | -0.70979 | 8.42808e-07 | -0.680955 | 1.08905e-06 | -0.682616 | 3.57139e-07 | -0.727853 | 2.34711e-07 | -0.725894 | 2.75107e-07 | -0.70062 | 5.34776e-07
164 | 165 | -0.709324 | 7.87273e-07 | -0.680504 | 1.03846e-06 | -0.682098 | 2.42915e-07 | -0.727373 | 2.09485e-07 | -0.725429 | 2.5379e-07 | -0.700151 | 4.96038e-07
165 | 166 | -0.708789 | 9.14222e-07 | -0.679957 | 1.0931e-06 | -0.681609 | 1.99365e-07 | -0.726859 | 2.63578e-07 | -0.724886 | 3.20453e-07 | -0.699629 | 5.29111e-07
166 | 167 | -0.708324 | 8.30988e-07 | -0.679501 | 1.07672e-06 | -0.681082 | 1.92919e-07 | -0.726366 | 2.07314e-07 | -0.724382 | 2.73914e-07 | -0.699149 | 5.05742e-07
167 | 168 | -0.707782 | 8.24176e-07 | -0.678951 | 1.14706e-06 | -0.680599 | 2.91306e-07 | -0.725851 | 2.02693e-07 | -0.723894 | 3.0027e-07 | -0.698616 | 5.80077e-07
168 | 169 | -0.707322 | 8.07505e-07 | -0.678505 | 1.09648e-06 | -0.68009 | 5.37458e-07 | -0.725363 | 1.39432e-07 | -0.723422 | 2.74867e-07 | -0.698149 | 5.56477e-07
169 | 170 | -0.706784 | 7.66459e-07 | -0.677962 | 1.19457e-06 | -0.679618 | 5.30385e-07 | -0.724857 | 1.98521e-07 | -0.722872 | 3.43581e-07 | -0.697629 | 5.67116e-07
170 | 171 | -0.706317 | 7.11517e-07 | -0.677511 | 1.11454e-06 | -0.679084 | 7.16103e-07 | -0.724367 | 1.85393e-07 | -0.722385 | 2.89476e-07 | -0.697141 | 5.91298e-07
171 | 172 | -0.705781 | 7.07475e-07 | -0.676956 | 1.18756e-06 | -0.678615 | 6.7243e-07 | -0.723853 | 2.90026e-07 | -0.72188 | 3.73178e-07 | -0.696615 | 6.57537e-07
172 | 173 | -0.705313 | 7.33664e-07 | -0.676517 | 1.13219e-06 | -0.678099 | 7.21196e-07 | -0.723365 | 2.54058e-07 | -0.721404 | 3.47939e-07 | -0.696137 | 6.10854e-07
173 | 174 | -0.704779 | 9.47223e-07 | -0.675963 | 1.24353e-06 | -0.677632 | 6.13972e-07 | -0.722849 | 2.99901e-07 | -0.720865 | 4.68182e-07 | -0.695613 | 6.5835e-07
174 | 175 | -0.704324 | 9.24443e-07 | -0.675511 | 1.16612e-06 | -0.677088 | 5.92029e-07 | -0.722364 | 2.88287e-07 | -0.720377 | 4.25899e-07 | -0.695136 | 6.36569e-07
175 | 176 | -0.703788 | 1.04961e-06 | -0.674949 | 1.25363e-06 | -0.67662 | 6.24396e-07 | -0.721839 | 3.74123e-07 | -0.719873 | 5.2444e-07 | -0.694597 | 7.18816e-07
176 | 177 | -0.703338 | 9.53668e-07 | -0.674509 | 1.1967e-06 | -0.676094 | 6.63821e-07 | -0.721354 | 3.42338e-07 | -0.719401 | 5.01355e-07 | -0.694129 | 6.62735e-07
177 | 178 | -0.702797 | 1.05376e-06 | -0.673952 | 1.24473e-06 | -0.675632 | 6.30437e-07 | -0.720848 | 4.16832e-07 | -0.718855 | 5.8267e-07 | -0.693604 | 7.41606e-07
178 | 179 | -0.702327 | 9.34035e-07 | -0.673504 | 1.20919e-06 | -0.675082 | 6.01211e-07 | -0.72036 | 4.18042e-07 | -0.718377 | 5.41739e-07 | -0.693134 | 6.85606e-07
179 | 180 | -0.701785 | 1.04647e-06 | -0.672953 | 1.30733e-06 | -0.674612 | 5.24586e-07 | -0.719834 | 4.9836e-07 | -0.717867 | 5.16212e-07 | -0.692594 | 7.35654e-07
180 | 181 | -0.701322 | 9.32074e-07 | -0.672512 | 1.22561e-06 | -0.674088 | 3.73222e-07 | -0.719354 | 4.87899e-07 | -0.717382 | 4.72557e-07 | -0.692133 | 6.9071e-07
181 | 182 | -0.700781 | 1.05143e-06 | -0.671956 | 1.33159e-06 | -0.673614 | 4.60144e-07 | -0.718838 | 5.30119e-07 | -0.716848 | 4.91528e-07 | -0.6916 | 7.7888e-07
182 | 183 | -0.70033 | 9.81921e-07 | -0.671504 | 1.26646e-06 | -0.673081 | 4.26139e-07 | -0.71835 | 4.82695e-07 | -0.716398 | 4.6725e-07 | -0.691188 | 7.10741e-07
183 | 184 | -0.699778 | 1.15581e-06 | -0.670945 | 1.35986e-06 | -0.672605 | 4.47304e-07 | -0.717829 | 5.74998e-07 | -0.715894 | 5.32887e-07 | -0.690691 | 7.81791e-07
184 | 185 | -0.699329 | 1.10193e-06 | -0.670504 | 1.28927e-06 | -0.67209 | 5.25925e-07 | -0.717348 | 5.28948e-07 | -0.715412 | 5.2217e-07 | -0.690226 | 7.40318e-07
185 | 186 | -0.698783 | 1.2211e-06 | -0.669935 | 1.41028e-06 | -0.671614 | 5.74996e-07 | -0.716836 | 6.18077e-07 | -0.714867 | 5.86219e-07 | -0.68968 | 7.92943e-07
186 | 187 | -0.698331 | 1.13805e-06 | -0.669494 | 1.30031e-06 | -0.671079 | 6.13921e-07 | -0.716395 | 5.93801e-07 | -0.714389 | 5.67773e-07 | -0.68922 | 7.47687e-07
187 | 188 | -0.697776 | 1.24121e-06 | -0.66893 | 1.42108e-06 | -0.670596 | 5.62621e-07 | -0.715856 | 6.94547e-07 | -0.713874 | 6.78386e-07 | -0.68868 | 8.36462e-07
188 | 189 | -0.697325 | 1.18032e-06 | -0.668496 | 1.32749e-06 | -0.670075 | 6.81608e-07 | -0.715374 | 6.05315e-07 | -0.713405 | 6.52145e-07 | -0.688217 | 7.92703e-07
189 | 190 | -0.696774 | 1.23945e-06 | -0.667928 | 1.42593e-06 | -0.669607 | 6.26764e-07 | -0.714857 | 6.33866e-07 | -0.712861 | 7.7792e-07 | -0.687681 | 8.54224e-07
190 | 191 | -0.696317 | 1.1241e-06 | -0.667489 | 1.34457e-06 | -0.669062 | 7.1427e-07 | -0.714378 | 5.80571e-07 | -0.712391 | 6.74513e-07 | -0.68722 | 8.08724e-07
191 | 192 | -0.695755 | 1.18961e-06 | -0.666928 | 1.42189e-06 | -0.668595 | 7.34005e-07 | -0.713841 | 5.72154e-07 | -0.711873 | 7.31582e-07 | -0.686674 | 8.7955e-07
192 | 193 | -0.695314 | 1.17423e-06 | -0.66649 | 1.35799e-06 | -0.668062 | 8.79996e-07 | -0.713362 | 5.54878e-07 | -0.711408 | 6.53468e-07 | -0.686211 | 8.01559e-07
193 | 194 | -0.694758 | 1.16889e-06 | -0.665918 | 1.45728e-06 | -0.667602 | 8.48585e-07 | -0.712844 | 6.06265e-07 | -0.710856 | 7.34555e-07 | -0.685675 | 8.82072e-07
194 | 195 | -0.694301 | 1.09131e-06 | -0.665535 | 1.39594e-06 | -0.667054 | 1.01432e-06 | -0.712368 | 5.7748e-07 | -0.71039 | 6.92499e-07 | -0.685214 | 8.5007e-07
195 | 196 | -0.69375 | 9.86258e-07 | -0.66498 | 1.50261e-06 | -0.666601 | 9.19333e-07 | -0.711834 | 6.49872e-07 | -0.709861 | 7.54008e-07 | -0.684664 | 9.41739e-07
196 | 197 | -0.693297 | 9.51168e-07 | -0.664539 | 1.39521e-06 | -0.666063 | 1.07403e-06 | -0.711366 | 6.61089e-07 | -0.709392 | 7.16762e-07 | -0.684205 | 8.66002e-07
197 | 198 | -0.692745 | 1.07454e-06 | -0.66397 | 1.50889e-06 | -0.665625 | 9.93143e-07 | -0.710844 | 7.32812e-07 | -0.708851 | 7.61123e-07 | -0.683666 | 9.50484e-07
198 | 199 | -0.692302 | 1.12034e-06 | -0.663536 | 1.41958e-06 | -0.665121 | 1.14571e-06 | -0.71037 | 7.15435e-07 | -0.708387 | 7.37892e-07 | -0.683212 | 8.83567e-07
199 | 200 | -0.69175 | 1.34025e-06 | -0.662967 | 1.52292e-06 | -0.664667 | 1.06656e-06 | -0.70983 | 7.49029e-07 | -0.70786 | 8.191e-07 | -0.68266 | 8.86753e-07
200 | 201 | -0.69131 | 1.29815e-06 | -0.662533 | 1.4363e-06 | -0.66411 | 1.07414e-06 | -0.709365 | 6.91712e-07 | -0.707395 | 7.81707e-07 | -0.682203 | 8.44938e-07
201 | 202 | -0.690847 | 1.43738e-06 | -0.661966 | 1.53838e-06 | -0.663666 | 9.69367e-07 | -0.708832 | 7.40574e-07 | -0.706843 | 8.28644e-07 | -0.681663 | 9.57222e-07
202 | 203 | -0.690415 | 1.36342e-06 | -0.661532 | 1.45e-06 | -0.66311 | 9.69091e-07 | -0.708371 | 6.90508e-07 | -0.706386 | 8.59229e-07 | -0.681204 | 9.09842e-07
203 | 204 | -0.689836 | 1.46777e-06 | -0.660962 | 1.57769e-06 | -0.662655 | 1.00474e-06 | -0.707837 | 7.71472e-07 | -0.705851 | 8.44359e-07 | -0.680655 | 9.88253e-07
204 | 205 | -0.689394 | 1.33647e-06 | -0.660534 | 1.4573e-06 | -0.662105 | 1.13842e-06 | -0.707372 | 7.48655e-07 | -0.705384 | 8.3126e-07 | -0.680198 | 9.37729e-07
205 | 206 | -0.688834 | 1.21441e-06 | -0.659967 | 1.58058e-06 | -0.661649 | 1.04965e-06 | -0.706833 | 8.60639e-07 | -0.704838 | 8.92338e-07 | -0.679653 | 1.03529e-06
206 | 207 | -0.688384 | 1.24862e-06 | -0.659528 | 1.49577e-06 | -0.661095 | 1.06338e-06 | -0.706372 | 8.30073e-07 | -0.704378 | 8.82101e-07 | -0.679199 | 9.38039e-07
207 | 208 | -0.68782 | 1.46246e-06 | -0.658957 | 1.61588e-06 | -0.660643 | 9.12321e-07 | -0.705831 | 9.46831e-07 | -0.703885 | 9.5692e-07 | -0.678645 | 9.84876e-07
208 | 209 | -0.687381 | 1.45336e-06 | -0.658533 | 1.51541e-06 | -0.660101 | 9.64901e-07 | -0.705368 | 8.92302e-07 | -0.703452 | 9.11464e-07 | -0.678196 | 9.11239e-07
209 | 210 | -0.686824 | 1.53959e-06 | -0.657966 | 1.61585e-06 | -0.65965 | 8.67785e-07 | -0.704828 | 9.70043e-07 | -0.702863 | 1.05573e-06 | -0.677663 | 9.87539e-07
210 | 211 | -0.686385 | 1.43802e-06 | -0.657532 | 1.54385e-06 | -0.6591 | 9.09297e-07 | -0.704365 | 9.14724e-07 | -0.702391 | 1.01276e-06 | -0.677207 | 9.2115e-07
211 | 212 | -0.685818 | 1.53169e-06 | -0.656956 | 1.63646e-06 | -0.658638 | 8.45563e-07 | -0.703831 | 9.95806e-07 | -0.701882 | 1.15456e-06 | -0.676649 | 1.00954e-06
212 | 213 | -0.685382 | 1.42421e-06 | -0.656527 | 1.55145e-06 | -0.658097 | 8.46567e-07 | -0.703374 | 9.27958e-07 | -0.701442 | 1.07742e-06 | -0.6762 | 9.40343e-07
213 | 214 | -0.684819 | 1.54172e-06 | -0.655951 | 1.67835e-06 | -0.657638 | 9.30518e-07 | -0.702839 | 1.03057e-06 | -0.70085 | 1.15273e-06 | -0.675659 | 1.02741e-06
214 | 215 | -0.68439 | 1.45305e-06 | -0.655521 | 1.54903e-06 | -0.657092 | 9.61322e-07 | -0.702371 | 9.62248e-07 | -0.70039 | 1.07928e-06 | -0.675201 | 9.68195e-07
215 | 216 | -0.683816 | 1.62112e-06 | -0.654949 | 1.68063e-06 | -0.656637 | 1.00575e-06 | -0.701831 | 9.86265e-07 | -0.699874 | 1.14055e-06 | -0.674647 | 1.01254e-06
216 | 217 | -0.683388 | 1.56622e-06 | -0.654522 | 1.56127e-06 | -0.656094 | 1.0231e-06 | -0.701369 | 9.86179e-07 | -0.699425 | 1.1066e-06 | -0.674194 | 9.55909e-07
217 | 218 | -0.682817 | 1.5769e-06 | -0.653949 | 1.69642e-06 | -0.655633 | 9.6814e-07 | -0.700829 | 1.08355e-06 | -0.698841 | 1.13434e-06 | -0.673656 | 1.05398e-06
218 | 219 | -0.682386 | 1.39467e-06 | -0.653516 | 1.58598e-06 | -0.655082 | 9.30396e-07 | -0.700373 | 1.00599e-06 | -0.698389 | 1.07553e-06 | -0.673201 | 9.87146e-07
219 | 220 | -0.681809 | 1.36226e-06 | -0.652947 | 1.71754e-06 | -0.654624 | 9.19986e-07 | -0.699818 | 1.10098e-06 | -0.697866 | 1.09407e-06 | -0.672646 | 1.05887e-06
220 | 221 | -0.681372 | 1.39807e-06 | -0.652534 | 1.59701e-06 | -0.654083 | 9.83595e-07 | -0.699362 | 1.01644e-06 | -0.697417 | 1.0233e-06 | -0.672193 | 1.01611e-06
221 | 222 | -0.680812 | 1.42218e-06 | -0.651963 | 1.71939e-06 | -0.653638 | 1.06466e-06 | -0.698825 | 1.06209e-06 | -0.696831 | 1.14297e-06 | -0.671642 | 1.11706e-06
222 | 223 | -0.68037 | 1.36612e-06 | -0.65153 | 1.61852e-06 | -0.653078 | 1.148e-06 | -0.698376 | 1.0256e-06 | -0.696375 | 1.08472e-06 | -0.671199 | 1.07742e-06
223 | 224 | -0.679801 | 1.37587e-06 | -0.650953 | 1.71656e-06 | -0.652633 | 1.15933e-06 | -0.697818 | 1.0742e-06 | -0.695848 | 1.1925e-06 | -0.670636 | 1.15904e-06
224 | 225 | -0.679366 | 1.407e-06 | -0.650529 | 1.63953e-06 | -0.652084 | 1.20582e-06 | -0.697358 | 1.03391e-06 | -0.695395 | 1.1299e-06 | -0.670187 | 1.06225e-06
225 | 226 | -0.678803 | 1.44041e-06 | -0.649953 | 1.75907e-06 | -0.65165 | 1.24441e-06 | -0.696818 | 1.08115e-06 | -0.694816 | 1.16799e-06 | -0.669641 | 1.17948e-06
226 | 227 | -0.678369 | 1.40056e-06 | -0.649519 | 1.65311e-06 | -0.651076 | 1.36216e-06 | -0.696356 | 1.03037e-06 | -0.694367 | 1.16684e-06 | -0.669186 | 1.12015e-06
227 | 228 | -0.677813 | 1.41136e-06 | -0.648942 | 1.7993e-06 | -0.650643 | 1.33309e-06 | -0.695804 | 1.08323e-06 | -0.693838 | 1.26773e-06 | -0.66862 | 1.18729e-06
228 | 229 | -0.677374 | 1.3835e-06 | -0.648519 | 1.66167e-06 | -0.650086 | 1.44027e-06 | -0.695354 | 1.03382e-06 | -0.693387 | 1.25227e-06 | -0.668181 | 1.09367e-06
229 | 230 | -0.676815 | 1.42657e-06 | -0.647946 | 1.77283e-06 | -0.649651 | 1.35925e-06 | -0.694805 | 1.08084e-06 | -0.692811 | 1.34184e-06 | -0.667633 | 1.19815e-06
230 | 231 | -0.676379 | 1.37081e-06 | -0.647522 | 1.66579e-06 | -0.649075 | 1.34885e-06 | -0.694344 | 1.04488e-06 | -0.692369 | 1.27541e-06 | -0.667183 | 1.11532e-06
231 | 232 | -0.675808 | 1.43278e-06 | -0.64694 | 1.81824e-06 | -0.648632 | 1.24374e-06 | -0.693791 | 1.09106e-06 | -0.69183 | 1.29837e-06 | -0.666628 | 1.19295e-06
232 | 233 | -0.675365 | 1.40484e-06 | -0.646524 | 1.6851e-06 | -0.64808 | 1.17181e-06 | -0.693341 | 1.02888e-06 | -0.691388 | 1.25376e-06 | -0.666182 | 1.12444e-06
233 | 234 | -0.674807 | 1.46308e-06 | -0.645943 | 1.83907e-06 | -0.647628 | 1.0461e-06 | -0.692797 | 1.1377e-06 | -0.690915 | 1.26168e-06 | -0.665645 | 1.23297e-06
234 | 235 | -0.674372 | 1.4176e-06 | -0.645516 | 1.71015e-06 | -0.647073 | 1.07968e-06 | -0.692343 | 1.08988e-06 | -0.690464 | 1.24509e-06 | -0.665246 | 1.12765e-06
235 | 236 | -0.673798 | 1.58921e-06 | -0.644929 | 1.84396e-06 | -0.646623 | 1.15168e-06 | -0.691788 | 1.25525e-06 | -0.689907 | 1.29049e-06 | -0.664687 | 1.24659e-06
236 | 237 | -0.673372 | 1.55719e-06 | -0.644515 | 1.70511e-06 | -0.646075 | 1.38862e-06 | -0.691341 | 1.183e-06 | -0.689471 | 1.2811e-06 | -0.66423 | 1.15819e-06
237 | 238 | -0.672813 | 1.82204e-06 | -0.64393 | 1.84971e-06 | -0.645634 | 1.35071e-06 | -0.69089 | 1.30598e-06 | -0.688896 | 1.32638e-06 | -0.663678 | 1.22874e-06
238 | 239 | -0.672385 | 1.69989e-06 | -0.643511 | 1.73928e-06 | -0.645061 | 1.47704e-06 | -0.69045 | 1.24001e-06 | -0.688454 | 1.31689e-06 | -0.663229 | 1.17244e-06
239 | 240 | -0.671795 | 1.85927e-06 | -0.64293 | 1.86889e-06 | -0.644619 | 1.36293e-06 | -0.689874 | 1.30423e-06 | -0.687897 | 1.41196e-06 | -0.662666 | 1.27912e-06
240 | 241 | -0.671376 | 1.66963e-06 | -0.64251 | 1.73463e-06 | -0.644066 | 1.53621e-06 | -0.689431 | 1.24167e-06 | -0.687467 | 1.3785e-06 | -0.662216 | 1.17938e-06
241 | 242 | -0.670795 | 1.8126e-06 | -0.641926 | 1.88009e-06 | -0.643635 | 1.47157e-06 | -0.688874 | 1.3219e-06 | -0.686888 | 1.47266e-06 | -0.661668 | 1.29968e-06
242 | 243 | -0.670367 | 1.67771e-06 | -0.641502 | 1.74928e-06 | -0.643053 | 1.57202e-06 | -0.688435 | 1.27187e-06 | -0.686451 | 1.43652e-06 | -0.661226 | 1.2012e-06
243 | 244 | -0.66979 | 1.87155e-06 | -0.640921 | 1.90984e-06 | -0.642623 | 1.43348e-06 | -0.687866 | 1.37253e-06 | -0.685893 | 1.55582e-06 | -0.66066 | 1.26825e-06
244 | 245 | -0.669369 | 1.73538e-06 | -0.640504 | 1.76608e-06 | -0.642059 | 1.34683e-06 | -0.687424 | 1.27411e-06 | -0.68546 | 1.4723e-06 | -0.660216 | 1.20882e-06
245 | 246 | -0.668792 | 1.85028e-06 | -0.639976 | 1.9134e-06 | -0.641615 | 1.27365e-06 | -0.686865 | 1.26981e-06 | -0.684877 | 1.57624e-06 | -0.659664 | 1.25255e-06
246 | 247 | -0.66837 | 1.72077e-06 | -0.639602 | 1.76719e-06 | -0.641047 | 1.27161e-06 | -0.686412 | 1.23323e-06 | -0.684447 | 1.50198e-06 | -0.659219 | 1.18058e-06
247 | 248 | -0.667784 | 1.90402e-06 | -0.639004 | 1.93351e-06 | -0.640607 | 1.21806e-06 | -0.685859 | 1.22915e-06 | -0.683885 | 1.59864e-06 | -0.658661 | 1.24807e-06
248 | 249 | -0.667364 | 1.81438e-06 | -0.638581 | 1.78532e-06 | -0.640059 | 1.14274e-06 | -0.685413 | 1.20055e-06 | -0.683459 | 1.47579e-06 | -0.658217 | 1.17521e-06
249 | 250 | -0.66679 | 1.99614e-06 | -0.638002 | 1.9225e-06 | -0.639699 | 1.18249e-06 | -0.684858 | 1.31559e-06 | -0.682875 | 1.54775e-06 | -0.657664 | 1.26724e-06
250 | 251 | -0.666372 | 1.83156e-06 | -0.637587 | 1.79512e-06 | -0.63915 | 1.20351e-06 | -0.684421 | 1.28098e-06 | -0.682437 | 1.48468e-06 | -0.657216 | 1.2028e-06
251 | 252 | -0.665772 | 1.97435e-06 | -0.636996 | 1.95225e-06 | -0.638689 | 1.2022e-06 | -0.683854 | 1.40609e-06 | -0.68188 | 1.52922e-06 | -0.656655 | 1.30588e-06
252 | 253 | -0.665423 | 1.84269e-06 | -0.636581 | 1.80866e-06 | -0.638135 | 1.20683e-06 | -0.683416 | 1.33696e-06 | -0.681441 | 1.47077e-06 | -0.656214 | 1.24723e-06
253 | 254 | -0.66485 | 1.97824e-06 | -0.635994 | 1.96369e-06 | -0.637691 | 1.20756e-06 | -0.682855 | 1.46514e-06 | -0.680866 | 1.54448e-06 | -0.655655 | 1.36344e-06
254 | 255 | -0.664424 | 1.88907e-06 | -0.635588 | 1.81489e-06 | -0.637132 | 1.26538e-06 | -0.682421 | 1.32913e-06 | -0.680433 | 1.49908e-06 | -0.655214 | 1.28623e-06
255 | 256 | -0.663827 | 2.03369e-06 | -0.634995 | 1.98621e-06 | -0.636682 | 1.27364e-06 | -0.681858 | 1.45161e-06 | -0.679866 | 1.53832e-06 | -0.654643 | 1.36405e-06
256 | 257 | -0.663411 | 1.86373e-06 | -0.634579 | 1.82595e-06 | -0.636122 | 1.35162e-06 | -0.681406 | 1.37338e-06 | -0.679441 | 1.50399e-06 | -0.654201 | 1.26805e-06
257 | 258 | -0.662829 | 1.83396e-06 | -0.633996 | 1.99283e-06 | -0.635684 | 1.29296e-06 | -0.680852 | 1.49792e-06 | -0.678861 | 1.65946e-06 | -0.65365 | 1.34027e-06
258 | 259 | -0.662402 | 1.7087e-06 | -0.633581 | 1.85335e-06 | -0.635122 | 1.43175e-06 | -0.68042 | 1.38155e-06 | -0.678435 | 1.58781e-06 | -0.653209 | 1.2989e-06
259 | 260 | -0.66182 | 1.69349e-06 | -0.632986 | 1.99335e-06 | -0.634683 | 1.34323e-06 | -0.679842 | 1.50693e-06 | -0.677899 | 1.71141e-06 | -0.652653 | 1.39878e-06
260 | 261 | -0.661394 | 1.63988e-06 | -0.632574 | 1.85659e-06 | -0.634121 | 1.46346e-06 | -0.679408 | 1.40397e-06 | -0.677484 | 1.60598e-06 | -0.652214 | 1.2788e-06
261 | 262 | -0.660818 | 1.70211e-06 | -0.631987 | 2.01467e-06 | -0.633684 | 1.43305e-06 | -0.678851 | 1.42361e-06 | -0.676877 | 1.67012e-06 | -0.651662 | 1.38474e-06
262 | 263 | -0.660402 | 1.66971e-06 | -0.631576 | 1.87051e-06 | -0.633119 | 1.65185e-06 | -0.678411 | 1.37356e-06 | -0.676445 | 1.55062e-06 | -0.651218 | 1.30194e-06
263 | 264 | -0.659816 | 1.79894e-06 | -0.630983 | 2.02316e-06 | -0.632691 | 1.58973e-06 | -0.677856 | 1.43831e-06 | -0.67589 | 1.6637e-06 | -0.650644 | 1.41623e-06
264 | 265 | -0.659394 | 1.75293e-06 | -0.630569 | 1.874e-06 | -0.632113 | 1.75791e-06 | -0.677421 | 1.34641e-06 | -0.675471 | 1.56025e-06 | -0.650209 | 1.31275e-06
265 | 266 | -0.65882 | 1.98939e-06 | -0.629979 | 2.02732e-06 | -0.631697 | 1.65767e-06 | -0.676851 | 1.39417e-06 | -0.674869 | 1.62965e-06 | -0.649657 | 1.43808e-06
266 | 267 | -0.658406 | 1.92964e-06 | -0.629569 | 1.88702e-06 | -0.631121 | 1.72725e-06 | -0.67642 | 1.35262e-06 | -0.67444 | 1.57851e-06 | -0.649218 | 1.32906e-06
267 | 268 | -0.657813 | 2.11019e-06 | -0.628977 | 2.0277e-06 | -0.630693 | 1.65832e-06 | -0.675845 | 1.4527e-06 | -0.673886 | 1.66421e-06 | -0.648644 | 1.42266e-06
268 | 269 | -0.657399 | 1.99372e-06 | -0.628565 | 1.89306e-06 | -0.630111 | 1.73579e-06 | -0.675413 | 1.37825e-06 | -0.673468 | 1.67376e-06 | -0.648203 | 1.31667e-06
269 | 270 | -0.65681 | 2.12843e-06 | -0.627974 | 2.06306e-06 | -0.629686 | 1.65588e-06 | -0.67485 | 1.51662e-06 | -0.67287 | 1.81222e-06 | -0.647649 | 1.43989e-06
270 | 271 | -0.656402 | 1.98857e-06 | -0.627557 | 1.90806e-06 | -0.629106 | 1.64697e-06 | -0.674416 | 1.42598e-06 | -0.672444 | 1.7094e-06 | -0.647215 | 1.3475e-06
271 | 272 | -0.655804 | 2.06052e-06 | -0.626978 | 2.06021e-06 | -0.628677 | 1.54391e-06 | -0.673839 | 1.52458e-06 | -0.671888 | 1.84108e-06 | -0.646647 | 1.43771e-06
272 | 273 | -0.655392 | 1.9731e-06 | -0.626569 | 1.92012e-06 | -0.62811 | 1.44991e-06 | -0.673403 | 1.44648e-06 | -0.671466 | 1.72866e-06 | -0.646213 | 1.393e-06
273 | 274 | -0.654806 | 2.05326e-06 | -0.625985 | 2.0905e-06 | -0.627671 | 1.36091e-06 | -0.67285 | 1.60633e-06 | -0.670856 | 1.80488e-06 | -0.64564 | 1.47755e-06
274 | 275 | -0.654396 | 1.92772e-06 | -0.625572 | 1.92512e-06 | -0.627102 | 1.40319e-06 | -0.672417 | 1.52935e-06 | -0.670433 | 1.70774e-06 | -0.645194 | 1.33873e-06
275 | 276 | -0.653795 | 2.11048e-06 | -0.624977 | 2.10002e-06 | -0.626678 | 1.4597e-06 | -0.671842 | 1.64875e-06 | -0.669874 | 1.80367e-06 | -0.644625 | 1.40734e-06
276 | 277 | -0.653391 | 2.01411e-06 | -0.624566 | 1.93743e-06 | -0.626111 | 1.70483e-06 | -0.671408 | 1.55451e-06 | -0.669455 | 1.75713e-06 | -0.644189 | 1.34872e-06
277 | 278 | -0.652801 | 2.18332e-06 | -0.623979 | 2.1138e-06 | -0.625685 | 1.69723e-06 | -0.670837 | 1.63834e-06 | -0.668844 | 1.87794e-06 | -0.64363 | 1.44669e-06
278 | 279 | -0.652415 | 2.04251e-06 | -0.623572 | 1.94832e-06 | -0.625112 | 1.77945e-06 | -0.670403 | 1.55671e-06 | -0.668421 | 1.78956e-06 | -0.643192 | 1.35984e-06
279 | 280 | -0.651812 | 2.19299e-06 | -0.62297 | 2.11441e-06 | -0.624681 | 1.67553e-06 | -0.669826 | 1.67208e-06 | -0.667859 | 1.81619e-06 | -0.642623 | 1.43347e-06
280 | 281 | -0.651402 | 2.06199e-06 | -0.622567 | 1.96154e-06 | -0.624106 | 1.88798e-06 | -0.669399 | 1.58386e-06 | -0.667437 | 1.70126e-06 | -0.642189 | 1.35816e-06
281 | 282 | -0.650818 | 2.18734e-06 | -0.62198 | 2.12433e-06 | -0.62369 | 1.77842e-06 | -0.668826 | 1.68144e-06 | -0.666837 | 1.77404e-06 | -0.641623 | 1.47932e-06
282 | 283 | -0.650408 | 2.06149e-06 | -0.62157 | 1.97399e-06 | -0.6231 | 1.75357e-06 | -0.668401 | 1.57425e-06 | -0.666412 | 1.68086e-06 | -0.641183 | 1.37989e-06
283 | 284 | -0.6498 | 2.0285e-06 | -0.620974 | 2.15041e-06 | -0.622674 | 1.61522e-06 | -0.667819 | 1.58115e-06 | -0.665852 | 1.81877e-06 | -0.640614 | 1.46611e-06
284 | 285 | -0.64938 | 1.85993e-06 | -0.620567 | 1.97464e-06 | -0.622099 | 1.47059e-06 | -0.667387 | 1.51175e-06 | -0.66549 | 1.7296e-06 | -0.640179 | 1.38471e-06
285 | 286 | -0.648802 | 1.88369e-06 | -0.619971 | 2.14047e-06 | -0.621667 | 1.40639e-06 | -0.666821 | 1.64385e-06 | -0.664908 | 1.85766e-06 | -0.639715 | 1.52025e-06
286 | 287 | -0.648389 | 1.83068e-06 | -0.619557 | 1.99001e-06 | -0.621093 | 1.55418e-06 | -0.666399 | 1.57764e-06 | -0.664475 | 1.78091e-06 | -0.639286 | 1.43282e-06
287 | 288 | -0.647793 | 2.1023e-06 | -0.61896 | 2.14502e-06 | -0.620677 | 1.58355e-06 | -0.665818 | 1.7009e-06 | -0.663892 | 1.8831e-06 | -0.638702 | 1.51543e-06
288 | 289 | -0.647389 | 2.02007e-06 | -0.618555 | 2.00648e-06 | -0.620098 | 1.85479e-06 | -0.665456 | 1.61498e-06 | -0.663478 | 1.74983e-06 | -0.638267 | 1.43859e-06
289 | 290 | -0.646803 | 2.25613e-06 | -0.617959 | 2.16157e-06 | -0.61968 | 1.83726e-06 | -0.664887 | 1.75955e-06 | -0.662882 | 1.86394e-06 | -0.637703 | 1.5553e-06
290 | 291 | -0.646409 | 2.12125e-06 | -0.617548 | 2.01786e-06 | -0.619091 | 1.8659e-06 | -0.664453 | 1.65266e-06 | -0.662459 | 1.79804e-06 | -0.637267 | 1.45632e-06
291 | 292 | -0.645796 | 2.27746e-06 | -0.616954 | 2.16782e-06 | -0.618667 | 1.72602e-06 | -0.663863 | 1.75138e-06 | -0.661886 | 1.88704e-06 | -0.636691 | 1.55725e-06
292 | 293 | -0.645387 | 2.14481e-06 | -0.616546 | 2.03046e-06 | -0.618093 | 1.60253e-06 | -0.663443 | 1.59221e-06 | -0.661475 | 1.80638e-06 | -0.636262 | 1.44178e-06
293 | 294 | -0.644788 | 2.26741e-06 | -0.615954 | 2.16544e-06 | -0.617672 | 1.65401e-06 | -0.662868 | 1.62059e-06 | -0.660872 | 1.90342e-06 | -0.635696 | 1.50832e-06
294 | 295 | -0.644383 | 2.08379e-06 | -0.615546 | 2.04695e-06 | -0.617081 | 1.73586e-06 | -0.662439 | 1.54372e-06 | -0.660458 | 1.80779e-06 | -0.635256 | 1.42552e-06
295 | 296 | -0.643776 | 2.03363e-06 | -0.614949 | 2.17156e-06 | -0.616661 | 1.70166e-06 | -0.661859 | 1.68727e-06 | -0.659882 | 1.87287e-06 | -0.634683 | 1.54578e-06
296 | 297 | -0.643371 | 2.03792e-06 | -0.614447 | 2.21053e-06 | -0.616086 | 1.73564e-06 | -0.661433 | 1.60162e-06 | -0.659469 | 1.80802e-06 | -0.63425 | 1.4277e-06
297 | 298 | -0.642775 | 2.16934e-06 | -0.613983 | 2.66136e-06 | -0.615663 | 1.63639e-06 | -0.660861 | 1.7809e-06 | -0.65887 | 1.9696e-06 | -0.633687 | 1.50094e-06
298 | 299 | -0.642377 | 2.0896e-06 | -0.613727 | 6.11718e-06 | -0.615072 | 1.56987e-06 | -0.660442 | 1.66971e-06 | -0.658459 | 1.85142e-06 | -0.633256 | 1.44144e-06
299 | 300 | -0.64177 | 2.17611e-06 | -0.612969 | 2.65599e-06 | -0.61464 | 1.52532e-06 | -0.659853 | 1.83278e-06 | -0.657875 | 2.00079e-06 | -0.632681 | 1.51642e-06
300 | 301 | -0.641361 | 2.0324e-06 | -0.612444 | 6.02001e-06 | -0.614111 | 1.55805e-06 | -0.659434 | 1.71567e-06 | -0.657464 | 1.89526e-06 | -0.632247 | 1.44792e-06
301 | 302 | -0.640768 | 2.02275e-06 | -0.611984 | 1.9102e-06 | -0.613688 | 1.57558e-06 | -0.658856 | 1.80766e-06 | -0.656868 | 2.05927e-06 | -0.63168 | 1.55729e-06
302 | 303 | -0.640358 | 1.90982e-06 | -0.611526 | 7.30789e-06 | -0.613093 | 1.78169e-06 | -0.658432 | 1.66618e-06 | -0.656453 | 1.94543e-06 | -0.63125 | 1.44782e-06
303 | 304 | -0.639857 | 2.00553e-06 | -0.610993 | 1.73477e-06 | -0.612677 | 1.76788e-06 | -0.657844 | 1.71603e-06 | -0.655867 | 2.06892e-06 | -0.630673 | 1.56033e-06
304 | 305 | -0.639452 | 1.9785e-06 | -0.610756 | 1.21616e-07 | -0.612096 | 1.98154e-06 | -0.65742 | 1.61577e-06 | -0.655455 | 1.94098e-06 | -0.630236 | 1.46256e-06
305 | 306 | -0.638861 | 2.2002e-06 | -0.610417 | -3.97821e-07 | -0.611685 | 1.92378e-06 | -0.656852 | 1.71059e-06 | -0.654856 | 2.01791e-06 | -0.629674 | 1.55069e-06
306 | 307 | -0.638446 | 2.1238e-06 | -0.610996 | 2.56113e-07 | -0.611087 | 2.02881e-06 | -0.656426 | 1.64549e-06 | -0.654444 | 1.89535e-06 | -0.629243 | 1.47084e-06
307 | 308 | -0.63785 | 2.35499e-06 | -0.611484 | 2.10873e-07 | -0.610675 | 1.91273e-06 | -0.655837 | 1.77888e-06 | -0.653858 | 2.02034e-06 | -0.628666 | 1.60466e-06
308 | 309 | -0.637449 | 2.22367e-06 | -0.608474 | 1.70712e-07 | -0.61009 | 1.93293e-06 | -0.655414 | 1.65145e-06 | -0.653444 | 1.91136e-06 | -0.628231 | 1.49323e-06
309 | 310 | -0.636844 | 2.38052e-06 | -0.60796 | 2.43786e-06 | -0.609674 | 1.88226e-06 | -0.654841 | 1.75946e-06 | -0.652851 | 2.05192e-06 | -0.627666 | 1.55672e-06
310 | 311 | -0.636448 | 2.21245e-06 | -0.607563 | 2.28881e-06 | -0.609086 | 2.01452e-06 | -0.654418 | 1.68838e-06 | -0.652475 | 1.92337e-06 | -0.627238 | 1.50336e-06
311 | 312 | -0.63584 | 2.19225e-06 | -0.606951 | 2.33628e-06 | -0.60867 | 1.94431e-06 | -0.653832 | 1.83969e-06 | -0.651895 | 2.03551e-06 | -0.62667 | 1.59261e-06
312 | 313 | -0.635434 | 2.01786e-06 | -0.60655 | 2.23921e-06 | -0.608082 | 2.00149e-06 | -0.653412 | 1.73292e-06 | -0.651488 | 1.99071e-06 | -0.626244 | 1.49588e-06
313 | 314 | -0.634843 | 2.04223e-06 | -0.605946 | 2.3199e-06 | -0.607672 | 1.82362e-06 | -0.652839 | 1.89479e-06 | -0.650878 | 2.10529e-06 | -0.625677 | 1.61113e-06
314 | 315 | -0.634433 | 1.99053e-06 | -0.605308 | 1.97669e-07 | -0.60708 | 1.8311e-06 | -0.652433 | 1.76112e-06 | -0.650466 | 2.03457e-06 | -0.625252 | 1.49337e-06
315 | 316 | -0.633832 | 2.22062e-06 | -0.604944 | 2.1807e-06 | -0.606654 | 1.68143e-06 | -0.651845 | 1.90287e-06 | -0.649886 | 2.11652e-06 | -0.624673 | 1.58497e-06
316 | 317 | -0.633433 | 2.17179e-06 | -0.604539 | 2.22336e-06 | -0.606077 | 1.77748e-06 | -0.651424 | 1.76384e-06 | -0.649475 | 2.00802e-06 | -0.624239 | 1.50732e-06
317 | 318 | -0.632837 | 2.4064e-06 | -0.603941 | 2.31511e-06 | -0.605658 | 1.69074e-06 | -0.650851 | 1.91648e-06 | -0.648866 | 2.05719e-06 | -0.623681 | 1.58207e-06
318 | 319 | -0.632439 | 2.27187e-06 | -0.603482 | 1.14493e-06 | -0.605075 | 1.89898e-06 | -0.650438 | 1.82387e-06 | -0.648444 | 1.95741e-06 | -0.623251 | 1.52414e-06
319 | 320 | -0.631832 | 2.42584e-06 | -0.602938 | 2.26427e-06 | -0.604661 | 1.89286e-06 | -0.64984 | 1.9353e-06 | -0.647878 | 2.09313e-06 | -0.622669 | 1.61393e-06
320 | 321 | -0.631434 | 2.26672e-06 | -0.602542 | 2.21774e-06 | -0.604077 | 2.11038e-06 | -0.649414 | 1.78194e-06 | -0.647472 | 1.99681e-06 | -0.622241 | 1.52949e-06
321 | 322 | -0.630831 | 2.40944e-06 | -0.601934 | 2.33749e-06 | -0.603668 | 1.98837e-06 | -0.648839 | 1.86832e-06 | -0.646849 | 2.19482e-06 | -0.621679 | 1.63531e-06
322 | 323 | -0.630433 | 2.27956e-06 | -0.601537 | 2.26068e-06 | -0.603074 | 2.12137e-06 | -0.648422 | 1.80896e-06 | -0.646449 | 2.04309e-06 | -0.621247 | 1.55847e-06
323 | 324 | -0.62982 | 2.34536e-06 | -0.600943 | 2.33166e-06 | -0.602664 | 2.021e-06 | -0.647832 | 1.93774e-06 | -0.645877 | 2.1501e-06 | -0.620671 | 1.65592e-06
324 | 325 | -0.629426 | 2.26165e-06 | -0.600545 | 2.25438e-06 | -0.602078 | 2.08614e-06 | -0.647416 | 1.84769e-06 | -0.645462 | 2.04991e-06 | -0.620238 | 1.57135e-06
325 | 326 | -0.62883 | 2.38358e-06 | -0.599943 | 2.34162e-06 | -0.601669 | 1.98215e-06 | -0.646838 | 2.00572e-06 | -0.644839 | 2.17975e-06 | -0.619661 | 1.63714e-06
326 | 327 | -0.628426 | 2.27489e-06 | -0.599547 | 2.26212e-06 | -0.601076 | 2.00486e-06 | -0.646428 | 1.84125e-06 | -0.644434 | 2.0441e-06 | -0.619238 | 1.54777e-06
327 | 328 | -0.627813 | 2.41193e-06 | -0.598936 | 2.34733e-06 | -0.600662 | 1.94428e-06 | -0.645828 | 1.91739e-06 | -0.643859 | 2.22793e-06 | -0.618654 | 1.69377e-06
328 | 329 | -0.627419 | 2.22445e-06 | -0.598538 | 2.28134e-06 | -0.600076 | 2.04077e-06 | -0.645405 | 1.79479e-06 | -0.643456 | 2.10201e-06 | -0.618228 | 1.60241e-06
329 | 330 | -0.626838 | 2.33298e-06 | -0.597937 | 2.36022e-06 | -0.599671 | 1.99528e-06 | -0.644819 | 1.86892e-06 | -0.642829 | 2.26891e-06 | -0.617657 | 1.68036e-06
330 | 331 | -0.626436 | 2.11339e-06 | -0.597543 | 2.2789e-06 | -0.599072 | 2.0416e-06 | -0.6444 | 1.74934e-06 | -0.642434 | 2.13284e-06 | -0.617225 | 1.61345e-06
331 | 332 | -0.625825 | 2.21229e-06 | -0.596935 | 2.37647e-06 | -0.598663 | 1.95896e-06 | -0.643816 | 1.90986e-06 | -0.641854 | 2.30138e-06 | -0.61665 | 1.72055e-06
332 | 333 | -0.625419 | 2.09773e-06 | -0.596541 | 2.29097e-06 | -0.598079 | 1.99226e-06 | -0.643398 | 1.82388e-06 | -0.641445 | 2.13794e-06 | -0.616224 | 1.59753e-06
333 | 334 | -0.624833 | 2.18434e-06 | -0.595931 | 2.39344e-06 | -0.59766 | 1.91764e-06 | -0.642819 | 1.99605e-06 | -0.64083 | 2.30714e-06 | -0.615646 | 1.70598e-06
334 | 335 | -0.624426 | 2.12694e-06 | -0.595536 | 2.3122e-06 | -0.597066 | 1.92365e-06 | -0.642413 | 1.89251e-06 | -0.640427 | 2.14147e-06 | -0.615229 | 1.60912e-06
335 | 336 | -0.623813 | 2.20106e-06 | -0.594931 | 2.41278e-06 | -0.596649 | 1.80747e-06 | -0.641817 | 2.01445e-06 | -0.639917 | 2.33545e-06 | -0.614639 | 1.736e-06
336 | 337 | -0.623411 | 2.10627e-06 | -0.594533 | 2.32904e-06 | -0.59607 | 1.76748e-06 | -0.641395 | 1.89626e-06 | -0.63953 | 2.169e-06 | -0.61425 | 1.62413e-06
337 | 338 | -0.622819 | 2.23727e-06 | -0.593921 | 2.40725e-06 | -0.595655 | 1.76402e-06 | -0.640814 | 1.99689e-06 | -0.638919 | 2.32968e-06 | -0.613686 | 1.73022e-06
338 | 339 | -0.622419 | 2.23071e-06 | -0.593523 | 2.3227e-06 | -0.595068 | 1.8082e-06 | -0.640397 | 1.86048e-06 | -0.638515 | 2.17962e-06 | -0.613249 | 1.62193e-06
339 | 340 | -0.621814 | 2.37039e-06 | -0.592923 | 2.42998e-06 | -0.59465 | 1.76917e-06 | -0.639893 | 1.99301e-06 | -0.637918 | 2.35207e-06 | -0.612663 | 1.73662e-06
340 | 341 | -0.62142 | 2.32015e-06 | -0.592521 | 2.3324e-06 | -0.59406 | 1.76387e-06 | -0.639485 | 1.84885e-06 | -0.637517 | 2.21183e-06 | -0.612242 | 1.63298e-06
341 | 342 | -0.620827 | 2.46586e-06 | -0.591912 | 2.43114e-06 | -0.593639 | 1.74262e-06 | -0.638887 | 1.91057e-06 | -0.636909 | 2.40177e-06 | -0.611672 | 1.75967e-06
342 | 343 | -0.620428 | 2.35814e-06 | -0.591516 | 2.35544e-06 | -0.593052 | 1.90826e-06 | -0.638468 | 1.81423e-06 | -0.636512 | 2.23589e-06 | -0.611242 | 1.66229e-06
343 | 344 | -0.619817 | 2.45226e-06 | -0.590912 | 2.42425e-06 | -0.59263 | 1.79921e-06 | -0.637886 | 1.93298e-06 | -0.635906 | 2.32679e-06 | -0.610662 | 1.75802e-06
344 | 345 | -0.619411 | 2.30338e-06 | -0.590516 | 2.34044e-06 | -0.592053 | 1.86444e-06 | -0.637471 | 1.87393e-06 | -0.635504 | 2.16645e-06 | -0.610233 | 1.65581e-06
345 | 346 | -0.61881 | 2.40757e-06 | -0.589907 | 2.45141e-06 | -0.591644 | 1.95143e-06 | -0.63688 | 2.06856e-06 | -0.634894 | 2.24713e-06 | -0.609662 | 1.72728e-06
346 | 347 | -0.618413 | 2.32006e-06 | -0.589513 | 2.34835e-06 | -0.59104 | 2.06073e-06 | -0.636473 | 1.92064e-06 | -0.634493 | 2.14585e-06 | -0.609228 | 1.65391e-06
347 | 348 | -0.617796 | 2.43144e-06 | -0.588904 | 2.45608e-06 | -0.590636 | 2.07025e-06 | -0.63588 | 2.01886e-06 | -0.633897 | 2.27653e-06 | -0.608643 | 1.76782e-06
348 | 349 | -0.617402 | 2.32329e-06 | -0.588606 | 2.36759e-06 | -0.590055 | 2.18646e-06 | -0.635466 | 1.86818e-06 | -0.6335 | 2.15099e-06 | -0.608225 | 1.68285e-06
349 | 350 | -0.616807 | 2.39323e-06 | -0.588008 | 2.47743e-06 | -0.589648 | 2.14266e-06 | -0.634878 | 1.98864e-06 | -0.632892 | 2.30274e-06 | -0.607649 | 1.78596e-06
350 | 351 | -0.616402 | 2.24525e-06 | -0.587604 | 2.37688e-06 | -0.589042 | 2.20795e-06 | -0.634466 | 1.8853e-06 | -0.632489 | 2.19229e-06 | -0.607229 | 1.63093e-06
351 | 352 | -0.615792 | 2.26049e-06 | -0.586991 | 2.48237e-06 | -0.588722 | 2.08957e-06 | -0.633872 | 1.99464e-06 | -0.631895 | 2.34148e-06 | -0.606642 | 1.72595e-06
352 | 353 | -0.615389 | 2.14688e-06 | -0.586594 | 2.3791e-06 | -0.588136 | 2.09573e-06 | -0.633458 | 1.887e-06 | -0.631498 | 2.196e-06 | -0.606217 | 1.64462e-06
353 | 354 | -0.614797 | 2.27903e-06 | -0.585993 | 2.46415e-06 | -0.587717 | 1.96517e-06 | -0.632878 | 2.0387e-06 | -0.630885 | 2.32455e-06 | -0.605645 | 1.77196e-06
354 | 355 | -0.614411 | 2.23689e-06 | -0.585595 | 2.40042e-06 | -0.58712 | 1.88709e-06 | -0.632465 | 1.91846e-06 | -0.630488 | 2.18688e-06 | -0.605222 | 1.64949e-06
355 | 356 | -0.613828 | 2.53489e-06 | -0.584981 | 2.51571e-06 | -0.586708 | 1.84897e-06 | -0.631871 | 2.08896e-06 | -0.629885 | 2.30961e-06 | -0.604634 | 1.76821e-06
356 | 357 | -0.613441 | 2.41803e-06 | -0.584588 | 2.41318e-06 | -0.586121 | 1.88014e-06 | -0.631461 | 1.97425e-06 | -0.629485 | 2.1861e-06 | -0.604218 | 1.69112e-06
357 | 358 | -0.612822 | 2.62094e-06 | -0.583977 | 2.50616e-06 | -0.585707 | 1.85244e-06 | -0.630873 | 2.11001e-06 | -0.628878 | 2.3276e-06 | -0.603639 | 1.74704e-06
358 | 359 | -0.612433 | 2.44252e-06 | -0.583592 | 2.41749e-06 | -0.585113 | 1.86848e-06 | -0.630463 | 1.99277e-06 | -0.628475 | 2.223e-06 | -0.60322 | 1.7058e-06
359 | 360 | -0.611815 | 2.45062e-06 | -0.582981 | 2.51191e-06 | -0.584696 | 1.885e-06 | -0.629865 | 2.1047e-06 | -0.627877 | 2.38568e-06 | -0.602633 | 1.83446e-06
360 | 361 | -0.611419 | 2.23493e-06 | -0.582588 | 2.4274e-06 | -0.584109 | 2.09328e-06 | -0.629453 | 1.98621e-06 | -0.627483 | 2.25192e-06 | -0.60221 | 1.7042e-06
361 | 362 | -0.610815 | 2.29015e-06 | -0.581978 | 2.53001e-06 | -0.583705 | 2.00572e-06 | -0.628869 | 2.12304e-06 | -0.626928 | 2.43151e-06 | -0.601643 | 1.81317e-06
362 | 363 | -0.610415 | 2.20229e-06 | -0.581589 | 2.45465e-06 | -0.583109 | 2.15608e-06 | -0.628456 | 2.02498e-06 | -0.626527 | 2.25733e-06 | -0.601237 | 1.73527e-06
363 | 364 | -0.609805 | 2.29678e-06 | -0.58097 | 2.53842e-06 | -0.582698 | 2.0007e-06 | -0.627856 | 2.13447e-06 | -0.625904 | 2.42936e-06 | -0.600644 | 1.85623e-06
364 | 365 | -0.609407 | 2.20955e-06 | -0.580583 | 2.45197e-06 | -0.582109 | 2.05619e-06 | -0.627454 | 2.02446e-06 | -0.625509 | 2.29509e-06 | -0.600219 | 1.73472e-06
365 | 366 | -0.60881 | 2.43849e-06 | -0.579974 | 2.55456e-06 | -0.581696 | 1.94083e-06 | -0.626874 | 2.16124e-06 | -0.624902 | 2.44479e-06 | -0.599647 | 1.87489e-06
366 | 367 | -0.608416 | 2.34534e-06 | -0.579585 | 2.45528e-06 | -0.581104 | 2.06413e-06 | -0.626472 | 2.02847e-06 | -0.624505 | 2.29094e-06 | -0.599228 | 1.7418e-06
367 | 368 | -0.607806 | 2.58406e-06 | -0.578959 | 2.57081e-06 | -0.580694 | 1.99302e-06 | -0.625866 | 2.14714e-06 | -0.6239 | 2.41281e-06 | -0.598633 | 1.85536e-06
368 | 369 | -0.607417 | 2.45066e-06 | -0.578576 | 2.4702e-06 | -0.580108 | 2.20354e-06 | -0.625457 | 2.01131e-06 | -0.623504 | 2.26044e-06 | -0.598212 | 1.73556e-06
369 | 370 | -0.606803 | 2.60265e-06 | -0.577966 | 2.56405e-06 | -0.579708 | 2.16239e-06 | -0.624868 | 2.16294e-06 | -0.622895 | 2.42035e-06 | -0.597645 | 1.79689e-06
370 | 371 | -0.606412 | 2.39307e-06 | -0.577574 | 2.47461e-06 | -0.579103 | 2.37705e-06 | -0.62446 | 1.98426e-06 | -0.622499 | 2.27687e-06 | -0.597225 | 1.76328e-06
371 | 372 | -0.605798 | 2.47497e-06 | -0.576963 | 2.55601e-06 | -0.578701 | 2.25174e-06 | -0.623858 | 2.13679e-06 | -0.621898 | 2.45791e-06 | -0.59663 | 1.88687e-06
372 | 373 | -0.605403 | 2.3031e-06 | -0.576572 | 2.4721e-06 | -0.578102 | 2.36886e-06 | -0.623446 | 1.99983e-06 | -0.621502 | 2.30473e-06 | -0.596215 | 1.774e-06
373 | 374 | -0.604803 | 2.38727e-06 | -0.575958 | 2.5959e-06 | -0.577702 | 2.26195e-06 | -0.622857 | 2.13633e-06 | -0.620889 | 2.52708e-06 | -0.595637 | 1.87146e-06
374 | 375 | -0.604398 | 2.25438e-06 | -0.575592 | 2.50399e-06 | -0.577094 | 2.29546e-06 | -0.622448 | 2.00842e-06 | -0.620499 | 2.39067e-06 | -0.59523 | 1.76713e-06
375 | 376 | -0.60379 | 2.37713e-06 | -0.574963 | 2.5995e-06 | -0.576691 | 2.16311e-06 | -0.621847 | 2.15772e-06 | -0.619892 | 2.55614e-06 | -0.594636 | 1.86936e-06
376 | 377 | -0.603397 | 2.28291e-06 | -0.574569 | 2.50412e-06 | -0.576091 | 2.25318e-06 | -0.62144 | 2.03711e-06 | -0.619494 | 2.36901e-06 | -0.594207 | 1.74655e-06
377 | 378 | -0.602793 | 2.38598e-06 | -0.573965 | 2.60297e-06 | -0.575698 | 2.1878e-06 | -0.620857 | 2.22278e-06 | -0.618863 | 2.50269e-06 | -0.593624 | 1.88367e-06
378 | 379 | -0.602398 | 2.30841e-06 | -0.573576 | 2.53382e-06 | -0.575097 | 2.25769e-06 | -0.620452 | 2.0713e-06 | -0.618477 | 2.34253e-06 | -0.593202 | 1.74442e-06
379 | 380 | -0.601782 | 2.42346e-06 | -0.572956 | 2.63679e-06 | -0.574706 | 2.26885e-06 | -0.61985 | 2.21402e-06 | -0.617877 | 2.46129e-06 | -0.592611 | 1.82276e-06
380 | 381 | -0.601398 | 2.34587e-06 | -0.572566 | 2.52871e-06 | -0.574103 | 2.38606e-06 | -0.619437 | 2.03249e-06 | -0.617482 | 2.37756e-06 | -0.592194 | 1.76929e-06
381 | 382 | -0.600809 | 2.45302e-06 | -0.571955 | 2.6355e-06 | -0.573701 | 2.28527e-06 | -0.618849 | 2.15884e-06 | -0.616859 | 2.56956e-06 | -0.591611 | 1.92022e-06
382 | 383 | -0.600414 | 2.38081e-06 | -0.571575 | 2.53865e-06 | -0.573087 | 2.41447e-06 | -0.618441 | 2.04946e-06 | -0.616473 | 2.43362e-06 | -0.591199 | 1.80029e-06
383 | 384 | -0.599795 | 2.52803e-06 | -0.570955 | 2.64419e-06 | -0.572684 | 2.26287e-06 | -0.617838 | 2.19553e-06 | -0.615875 | 2.60614e-06 | -0.590605 | 1.89957e-06
384 | 385 | -0.599407 | 2.42773e-06 | -0.570574 | 2.55345e-06 | -0.572092 | 2.37662e-06 | -0.617427 | 2.06393e-06 | -0.615483 | 2.41545e-06 | -0.590187 | 1.79673e-06
385 | 386 | -0.598799 | 2.51976e-06 | -0.569953 | 2.67974e-06 | -0.571688 | 2.22639e-06 | -0.616838 | 2.23597e-06 | -0.614851 | 2.58052e-06 | -0.589616 | 1.90291e-06
386 | 387 | -0.598408 | 2.45924e-06 | -0.569574 | 2.5686e-06 | -0.571081 | 2.36793e-06 | -0.616433 | 2.03084e-06 | -0.61447 | 2.37792e-06 | -0.589193 | 1.80342e-06
387 | 388 | -0.597788 | 2.61025e-06 | -0.568948 | 2.67918e-06 | -0.570691 | 2.29353e-06 | -0.61583 | 2.15477e-06 | -0.613903 | 2.53737e-06 | -0.588693 | 1.92309e-06
388 | 389 | -0.597397 | 2.46154e-06 | -0.568564 | 2.57093e-06 | -0.570089 | 2.48722e-06 | -0.61542 | 2.0342e-06 | -0.613508 | 2.37926e-06 | -0.588286 | 1.80315e-06
389 | 390 | -0.596793 | 2.5577e-06 | -0.567942 | 2.70812e-06 | -0.569697 | 2.33815e-06 | -0.614837 | 2.14638e-06 | -0.612878 | 2.51253e-06 | -0.587698 | 1.92998e-06
390 | 391 | -0.596403 | 2.43066e-06 | -0.567565 | 2.58718e-06 | -0.569082 | 2.43837e-06 | -0.614441 | 2.05992e-06 | -0.612487 | 2.38683e-06 | -0.587275 | 1.81738e-06
391 | 392 | -0.595779 | 2.60423e-06 | -0.566941 | 2.67111e-06 | -0.568686 | 2.26015e-06 | -0.613862 | 2.19383e-06 | -0.61188 | 2.50473e-06 | -0.586691 | 1.91647e-06
392 | 393 | -0.595394 | 2.5192e-06 | -0.566557 | 2.60167e-06 | -0.568082 | 2.33519e-06 | -0.61346 | 2.12093e-06 | -0.611485 | 2.37218e-06 | -0.586271 | 1.81979e-06
393 | 394 | -0.59479 | 2.62507e-06 | -0.565939 | 2.70512e-06 | -0.567677 | 2.14269e-06 | -0.612849 | 2.19988e-06 | -0.610862 | 2.50701e-06 | -0.585685 | 1.92957e-06
394 | 395 | -0.594403 | 2.45821e-06 | -0.56556 | 2.61931e-06 | -0.567073 | 2.23374e-06 | -0.612453 | 2.07344e-06 | -0.610468 | 2.37755e-06 | -0.585272 | 1.83882e-06
395 | 396 | -0.593772 | 2.55695e-06 | -0.564933 | 2.73427e-06 | -0.566668 | 2.11696e-06 | -0.611847 | 2.17032e-06 | -0.609872 | 2.55732e-06 | -0.584678 | 1.93011e-06
396 | 397 | -0.593382 | 2.48412e-06 | -0.564553 | 2.63192e-06 | -0.566071 | 2.23464e-06 | -0.611443 | 2.08605e-06 | -0.609483 | 2.41281e-06 | -0.584261 | 1.82079e-06
397 | 398 | -0.592771 | 2.62412e-06 | -0.563933 | 2.73055e-06 | -0.565665 | 2.07637e-06 | -0.610846 | 2.21015e-06 | -0.608851 | 2.59334e-06 | -0.583678 | 1.89207e-06
398 | 399 | -0.592385 | 2.52399e-06 | -0.56355 | 2.63627e-06 | -0.565065 | 2.13248e-06 | -0.610443 | 2.08551e-06 | -0.608469 | 2.45008e-06 | -0.583264 | 1.80395e-06
399 | 400 | -0.591759 | 2.64794e-06 | -0.562994 | 2.75409e-06 | -0.564659 | 2.07649e-06 | -0.609836 | 2.20418e-06 | -0.60787 | 2.68518e-06 | -0.58267 | 1.90963e-06
400 | 401 | -0.591376 | 2.489e-06 | -0.562613 | 2.65561e-06 | -0.564064 | 2.11397e-06 | -0.609432 | 2.11383e-06 | -0.607483 | 2.5136e-06 | -0.582254 | 1.81296e-06
401 | 402 | -0.590761 | 2.6847e-06 | -0.561992 | 2.77089e-06 | -0.563662 | 2.10523e-06 | -0.608841 | 2.26711e-06 | -0.606854 | 2.69749e-06 | -0.581678 | 1.9286e-06
402 | 403 | -0.590377 | 2.56853e-06 | -0.561603 | 2.66586e-06 | -0.563112 | 2.14918e-06 | -0.60844 | 2.1243e-06 | -0.606475 | 2.52125e-06 | -0.581257 | 1.81525e-06
403 | 404 | -0.589758 | 2.7191e-06 | -0.56098 | 2.802e-06 | -0.562718 | 2.09806e-06 | -0.607834 | 2.25418e-06 | -0.605861 | 2.71169e-06 | -0.580669 | 1.92505e-06
404 | 405 | -0.589373 | 2.53124e-06 | -0.5606 | 2.67298e-06 | -0.562113 | 2.09191e-06 | -0.607426 | 2.14396e-06 | -0.60548 | 2.52062e-06 | -0.58025 | 1.82767e-06
405 | 406 | -0.588798 | 2.64876e-06 | -0.559976 | 2.79496e-06 | -0.561702 | 2.05974e-06 | -0.606837 | 2.24887e-06 | -0.604855 | 2.72201e-06 | -0.579676 | 1.92771e-06
406 | 407 | -0.588473 | 2.57254e-06 | -0.559603 | 2.697e-06 | -0.561109 | 2.21255e-06 | -0.606442 | 2.18175e-06 | -0.60446 | 2.55653e-06 | -0.579257 | 1.84562e-06
407 | 408 | -0.587857 | 2.74775e-06 | -0.558974 | 2.81726e-06 | -0.560711 | 2.16813e-06 | -0.605835 | 2.36532e-06 | -0.603849 | 2.71388e-06 | -0.57866 | 1.96559e-06
408 | 409 | -0.58746 | 2.61958e-06 | -0.558591 | 2.70225e-06 | -0.560111 | 2.33054e-06 | -0.605437 | 2.22674e-06 | -0.603467 | 2.54583e-06 | -0.578244 | 1.85724e-06
409 | 410 | -0.586843 | 2.80828e-06 | -0.55798 | 2.81183e-06 | -0.55971 | 2.25995e-06 | -0.604835 | 2.37814e-06 | -0.602844 | 2.66023e-06 | -0.577662 | 1.96073e-06
410 | 411 | -0.586462 | 2.61495e-06 | -0.557601 | 2.72752e-06 | -0.5591 | 2.43124e-06 | -0.604432 | 2.23651e-06 | -0.602457 | 2.49005e-06 | -0.577248 | 1.86211e-06
411 | 412 | -0.585837 | 2.7845e-06 | -0.55697 | 2.8441e-06 | -0.558705 | 2.29425e-06 | -0.603824 | 2.34244e-06 | -0.601849 | 2.65662e-06 | -0.576658 | 1.98562e-06
412 | 413 | -0.585447 | 2.54646e-06 | -0.556593 | 2.75647e-06 | -0.558106 | 2.43444e-06 | -0.603424 | 2.20228e-06 | -0.601497 | 2.47781e-06 | -0.576241 | 1.86442e-06
413 | 414 | -0.584836 | 2.70766e-06 | -0.555966 | 2.87268e-06 | -0.557709 | 2.33175e-06 | -0.602825 | 2.31183e-06 | -0.60088 | 2.60816e-06 | -0.575674 | 1.98235e-06
414 | 415 | -0.584444 | 2.44374e-06 | -0.555598 | 2.75055e-06 | -0.557095 | 2.43693e-06 | -0.602425 | 2.21553e-06 | -0.600484 | 2.47465e-06 | -0.575263 | 1.87559e-06
415 | 416 | -0.583829 | 2.55493e-06 | -0.554968 | 2.87826e-06 | -0.556699 | 2.29313e-06 | -0.601818 | 2.38146e-06 | -0.599884 | 2.61613e-06 | -0.574662 | 1.97927e-06
416 | 417 | -0.583438 | 2.42281e-06 | -0.554588 | 2.77219e-06 | -0.556098 | 2.44669e-06 | -0.601436 | 2.26061e-06 | -0.599491 | 2.47638e-06 | -0.574245 | 1.88375e-06
417 | 418 | -0.582835 | 2.51079e-06 | -0.55396 | 2.88986e-06 | -0.555705 | 2.35762e-06 | -0.60084 | 2.42294e-06 | -0.598858 | 2.74346e-06 | -0.573668 | 1.97651e-06
418 | 419 | -0.582437 | 2.45703e-06 | -0.553588 | 2.77649e-06 | -0.555095 | 2.58913e-06 | -0.60044 | 2.24407e-06 | -0.598476 | 2.57128e-06 | -0.573259 | 1.89459e-06
419 | 420 | -0.58182 | 2.58418e-06 | -0.552954 | 2.91263e-06 | -0.554711 | 2.50713e-06 | -0.599825 | 2.42101e-06 | -0.597875 | 2.80882e-06 | -0.572652 | 2.0289e-06
420 | 421 | -0.581435 | 2.46144e-06 | -0.552579 | 2.7869e-06 | -0.554101 | 2.56224e-06 | -0.599427 | 2.23857e-06 | -0.597488 | 2.57945e-06 | -0.572241 | 1.89469e-06
421 | 422 | -0.580825 | 2.5984e-06 | -0.551956 | 2.91987e-06 | -0.553706 | 2.41291e-06 | -0.598835 | 2.39022e-06 | -0.596846 | 2.68257e-06 | -0.57166 | 1.98562e-06
422 | 423 | -0.58045 | 2.56437e-06 | -0.551587 | 2.80995e-06 | -0.55309 | 2.50448e-06 | -0.598438 | 2.23552e-06 | -0.59646 | 2.50454e-06 | -0.57125 | 1.90018e-06
423 | 424 | -0.579821 | 2.75468e-06 | -0.550954 | 2.93433e-06 | -0.552695 | 2.42836e-06 | -0.597827 | 2.43137e-06 | -0.595869 | 2.68789e-06 | -0.570653 | 2.03362e-06
424 | 425 | -0.579439 | 2.60704e-06 | -0.550581 | 2.83553e-06 | -0.552086 | 2.46129e-06 | -0.597427 | 2.2592e-06 | -0.59548 | 2.5423e-06 | -0.570242 | 1.90842e-06
425 | 426 | -0.578821 | 2.64158e-06 | -0.549978 | 2.96207e-06 | -0.551693 | 2.37468e-06 | -0.596827 | 2.42945e-06 | -0.594841 | 2.80973e-06 | -0.569661 | 2.04674e-06
426 | 427 | -0.578432 | 2.49714e-06 | -0.549602 | 2.8415e-06 | -0.551081 | 2.405e-06 | -0.596433 | 2.26798e-06 | -0.594457 | 2.63804e-06 | -0.569247 | 1.93289e-06
427 | 428 | -0.577812 | 2.67381e-06 | -0.548961 | 2.97612e-06 | -0.550687 | 2.35481e-06 | -0.595815 | 2.44751e-06 | -0.59385 | 2.78903e-06 | -0.568649 | 2.10726e-06
428 | 429 | -0.577431 | 2.60927e-06 | -0.548587 | 2.85321e-06 | -0.550094 | 2.44989e-06 | -0.595418 | 2.30593e-06 | -0.593465 | 2.5821e-06 | -0.568229 | 1.99245e-06
429 | 430 | -0.576817 | 2.73714e-06 | -0.547963 | 3.00018e-06 | -0.549703 | 2.43987e-06 | -0.594822 | 2.47584e-06 | -0.59282 | 2.80591e-06 | -0.567644 | 2.08148e-06
430 | 431 | -0.576432 | 2.62058e-06 | -0.547595 | 2.89444e-06 | -0.549085 | 2.48807e-06 | -0.594424 | 2.302e-06 | -0.592448 | 2.61775e-06 | -0.567238 | 1.9677e-06
431 | 432 | -0.57582 | 2.78448e-06 | -0.546955 | 3.00404e-06 | -0.548689 | 2.39197e-06 | -0.593802 | 2.46489e-06 | -0.591837 | 2.84663e-06 | -0.566643 | 2.09854e-06
432 | 433 | -0.575449 | 2.70093e-06 | -0.546588 | 2.87819e-06 | -0.548091 | 2.31842e-06 | -0.593407 | 2.30277e-06 | -0.59146 | 2.6219e-06 | -0.566226 | 1.95663e-06
433 | 434 | -0.574829 | 2.89016e-06 | -0.545948 | 3.01829e-06 | -0.547694 | 2.24778e-06 | -0.592807 | 2.47864e-06 | -0.590809 | 2.84587e-06 | -0.565644 | 2.09939e-06
434 | 435 | -0.574446 | 2.73198e-06 | -0.545588 | 2.88832e-06 | -0.547081 | 2.24929e-06 | -0.592408 | 2.29248e-06 | -0.590433 | 2.63274e-06 | -0.565234 | 1.96126e-06
435 | 436 | -0.573818 | 2.93055e-06 | -0.544958 | 3.04336e-06 | -0.546682 | 2.20665e-06 | -0.591792 | 2.44884e-06 | -0.589832 | 2.8756e-06 | -0.564632 | 2.1138e-06
436 | 437 | -0.573441 | 2.71236e-06 | -0.544582 | 2.94074e-06 | -0.546083 | 2.32929e-06 | -0.591398 | 2.26201e-06 | -0.589451 | 2.66294e-06 | -0.564223 | 1.98311e-06
437 | 438 | -0.572814 | 2.95041e-06 | -0.543963 | 3.06149e-06 | -0.545688 | 2.29999e-06 | -0.590795 | 2.43349e-06 | -0.588827 | 2.91334e-06 | -0.563638 | 2.12596e-06
438 | 439 | -0.572444 | 2.73581e-06 | -0.543592 | 2.92235e-06 | -0.545077 | 2.4502e-06 | -0.590394 | 2.25936e-06 | -0.588551 | 2.69052e-06 | -0.563244 | 2.01283e-06
439 | 440 | -0.571811 | 2.9465e-06 | -0.542945 | 3.08403e-06 | -0.544689 | 2.39257e-06 | -0.589786 | 2.40718e-06 | -0.587915 | 2.90195e-06 | -0.562695 | 2.17057e-06
440 | 441 | -0.571436 | 2.7456e-06 | -0.542571 | 2.94949e-06 | -0.544087 | 2.55482e-06 | -0.589397 | 2.26585e-06 | -0.587529 | 2.67899e-06 | -0.562289 | 2.01972e-06
441 | 442 | -0.570815 | 2.94995e-06 | -0.541939 | 3.08545e-06 | -0.543697 | 2.45959e-06 | -0.588819 | 2.45696e-06 | -0.586901 | 2.79189e-06 | -0.561683 | 2.1407e-06
442 | 443 | -0.57045 | 2.7741e-06 | -0.541579 | 2.97869e-06 | -0.543076 | 2.74494e-06 | -0.588493 | 2.27729e-06 | -0.586528 | 2.58749e-06 | -0.56128 | 2.02682e-06
443 | 444 | -0.56981 | 2.98014e-06 | -0.540935 | 3.12305e-06 | -0.542686 | 2.62046e-06 | -0.587879 | 2.4087e-06 | -0.585902 | 2.7869e-06 | -0.560678 | 2.12849e-06
444 | 445 | -0.569434 | 2.78182e-06 | -0.540562 | 2.99725e-06 | -0.542075 | 2.69966e-06 | -0.587475 | 2.29466e-06 | -0.585515 | 2.65418e-06 | -0.560276 | 2.02165e-06
445 | 446 | -0.56881 | 2.83802e-06 | -0.539928 | 3.13482e-06 | -0.541687 | 2.55307e-06 | -0.586871 | 2.40159e-06 | -0.584891 | 2.92991e-06 | -0.559684 | 2.1517e-06
446 | 447 | -0.568422 | 2.60372e-06 | -0.539571 | 3.00041e-06 | -0.541067 | 2.59502e-06 | -0.586477 | 2.29455e-06 | -0.584521 | 2.70953e-06 | -0.559277 | 2.03371e-06
447 | 448 | -0.567794 | 2.63874e-06 | -0.538927 | 3.14731e-06 | -0.540678 | 2.56824e-06 | -0.585863 | 2.43703e-06 | -0.583896 | 2.9317e-06 | -0.558671 | 2.18988e-06
448 | 449 | -0.567411 | 2.54874e-06 | -0.538559 | 3.02098e-06 | -0.540067 | 2.6785e-06 | -0.585469 | 2.31309e-06 | -0.583517 | 2.70804e-06 | -0.558264 | 2.0653e-06
449 | 450 | -0.566799 | 2.68234e-06 | -0.537925 | 3.16645e-06 | -0.53968 | 2.57044e-06 | -0.584867 | 2.46193e-06 | -0.582883 | 2.93541e-06 | -0.557674 | 2.20209e-06
450 | 451 | -0.566411 | 2.5822e-06 | -0.537604 | 3.06044e-06 | -0.539053 | 2.54486e-06 | -0.584475 | 2.30444e-06 | -0.582516 | 2.70747e-06 | -0.557269 | 2.05517e-06
451 | 452 | -0.565788 | 2.83169e-06 | -0.537017 | 3.19202e-06 | -0.53866 | 2.37059e-06 | -0.583862 | 2.46742e-06 | -0.58189 | 2.95567e-06 | -0.556666 | 2.21973e-06
452 | 453 | -0.565409 | 2.67637e-06 | -0.53665 | 3.06251e-06 | -0.53806 | 2.32106e-06 | -0.583469 | 2.33095e-06 | -0.581511 | 2.72614e-06 | -0.556261 | 2.07985e-06
453 | 454 | -0.564784 | 2.80272e-06 | -0.536007 | 3.20939e-06 | -0.537673 | 2.35138e-06 | -0.58287 | 2.52774e-06 | -0.580875 | 2.96758e-06 | -0.555667 | 2.22069e-06
454 | 455 | -0.564408 | 2.60244e-06 | -0.535654 | 3.09305e-06 | -0.537155 | 2.56576e-06 | -0.582471 | 2.39274e-06 | -0.580504 | 2.74213e-06 | -0.555262 | 2.06135e-06
455 | 456 | -0.563778 | 2.7434e-06 | -0.535003 | 3.23243e-06 | -0.536768 | 2.49089e-06 | -0.581861 | 2.55132e-06 | -0.579881 | 3.01503e-06 | -0.554663 | 2.19588e-06
456 | 457 | -0.563396 | 2.61618e-06 | -0.534644 | 3.1112e-06 | -0.536133 | 2.71223e-06 | -0.58147 | 2.38681e-06 | -0.579507 | 2.8018e-06 | -0.554253 | 2.08944e-06
457 | 458 | -0.562849 | 2.75866e-06 | -0.534003 | 3.2595e-06 | -0.535756 | 2.65079e-06 | -0.58086 | 2.54491e-06 | -0.578871 | 3.01553e-06 | -0.553662 | 2.23168e-06
458 | 459 | -0.562478 | 2.72513e-06 | -0.533645 | 3.1253e-06 | -0.535138 | 2.86541e-06 | -0.580475 | 2.37585e-06 | -0.578502 | 2.7658e-06 | -0.553253 | 2.06865e-06
459 | 460 | -0.56183 | 2.92581e-06 | -0.532999 | 3.27289e-06 | -0.534758 | 2.64968e-06 | -0.579854 | 2.53228e-06 | -0.57787 | 2.98158e-06 | -0.552657 | 2.1759e-06
460 | 461 | -0.561458 | 2.80521e-06 | -0.532639 | 3.14393e-06 | -0.534132 | 2.74334e-06 | -0.579461 | 2.36822e-06 | -0.577498 | 2.77223e-06 | -0.552246 | 2.07942e-06
461 | 462 | -0.560839 | 2.96815e-06 | -0.532001 | 3.29962e-06 | -0.533751 | 2.68596e-06 | -0.578851 | 2.5621e-06 | -0.576863 | 2.99809e-06 | -0.551652 | 2.21523e-06
462 | 463 | -0.560461 | 2.79312e-06 | -0.531645 | 3.1611e-06 | -0.533125 | 2.80925e-06 | -0.578465 | 2.41399e-06 | -0.576492 | 2.78515e-06 | -0.551254 | 2.10874e-06
463 | 464 | -0.559822 | 2.94357e-06 | -0.530994 | 3.32762e-06 | -0.532747 | 2.73222e-06 | -0.577845 | 2.61075e-06 | -0.575899 | 3.01961e-06 | -0.550652 | 2.25525e-06
464 | 465 | -0.559449 | 2.77854e-06 | -0.530638 | 3.19317e-06 | -0.532125 | 2.80204e-06 | -0.577459 | 2.44548e-06 | -0.575517 | 2.74997e-06 | -0.550257 | 2.14064e-06
465 | 466 | -0.558826 | 3.03244e-06 | -0.529995 | 3.34682e-06 | -0.531743 | 2.70861e-06 | -0.576851 | 2.66028e-06 | -0.574892 | 2.95737e-06 | -0.54967 | 2.28957e-06
466 | 467 | -0.558452 | 2.86738e-06 | -0.529639 | 3.21152e-06 | -0.531126 | 2.79693e-06 | -0.576468 | 2.4522e-06 | -0.574524 | 2.73319e-06 | -0.549264 | 2.11175e-06
467 | 468 | -0.557819 | 3.08397e-06 | -0.52899 | 3.37037e-06 | -0.530749 | 2.6927e-06 | -0.575852 | 2.69449e-06 | -0.573898 | 2.94137e-06 | -0.548653 | 2.22707e-06
468 | 469 | -0.557445 | 2.85428e-06 | -0.528629 | 3.22822e-06 | -0.530126 | 2.77105e-06 | -0.575467 | 2.4796e-06 | -0.573514 | 2.75181e-06 | -0.548256 | 2.15917e-06
469 | 470 | -0.556825 | 3.06179e-06 | -0.527984 | 3.37103e-06 | -0.529745 | 2.75878e-06 | -0.574859 | 2.66577e-06 | -0.572881 | 3.00844e-06 | -0.547658 | 2.28525e-06
470 | 471 | -0.556455 | 2.80933e-06 | -0.527633 | 3.25164e-06 | -0.529118 | 2.90381e-06 | -0.574466 | 2.495e-06 | -0.572518 | 2.81221e-06 | -0.547256 | 2.15713e-06
471 | 472 | -0.555816 | 3.01453e-06 | -0.526978 | 3.41252e-06 | -0.528748 | 2.78932e-06 | -0.573847 | 2.6932e-06 | -0.571891 | 3.09107e-06 | -0.54665 | 2.32152e-06
472 | 473 | -0.555447 | 2.76907e-06 | -0.526632 | 3.26536e-06 | -0.528123 | 2.88624e-06 | -0.573466 | 2.49608e-06 | -0.571512 | 2.84054e-06 | -0.546248 | 2.15827e-06
473 | 474 | -0.554823 | 3.04778e-06 | -0.525984 | 3.4388e-06 | -0.527741 | 2.73284e-06 | -0.57285 | 2.66236e-06 | -0.570869 | 3.10078e-06 | -0.545658 | 2.26956e-06
474 | 475 | -0.554452 | 2.8735e-06 | -0.525637 | 3.29048e-06 | -0.527111 | 2.75239e-06 | -0.572468 | 2.45027e-06 | -0.570515 | 2.8241e-06 | -0.545251 | 2.14035e-06
475 | 476 | -0.553813 | 3.16041e-06 | -0.524975 | 3.47315e-06 | -0.526734 | 2.65633e-06 | -0.57184 | 2.6186e-06 | -0.569885 | 3.07241e-06 | -0.544643 | 2.29165e-06
476 | 477 | -0.553443 | 2.94723e-06 | -0.524638 | 3.30475e-06 | -0.526116 | 2.68496e-06 | -0.571458 | 2.44616e-06 | -0.56951 | 2.80765e-06 | -0.544245 | 2.16947e-06
477 | 478 | -0.552809 | 3.18112e-06 | -0.523993 | 3.47915e-06 | -0.525736 | 2.66445e-06 | -0.570851 | 2.63913e-06 | -0.568864 | 3.06951e-06 | -0.543649 | 2.30716e-06
478 | 479 | -0.552447 | 2.96143e-06 | -0.523646 | 3.32698e-06 | -0.525108 | 2.77148e-06 | -0.570468 | 2.47516e-06 | -0.568493 | 2.80868e-06 | -0.543249 | 2.15649e-06
479 | 480 | -0.551807 | 3.15841e-06 | -0.522981 | 3.4862e-06 | -0.52473 | 2.71853e-06 | -0.569842 | 2.70062e-06 | -0.567875 | 3.0647e-06 | -0.542633 | 2.2872e-06
480 | 481 | -0.551438 | 2.90328e-06 | -0.522635 | 3.35475e-06 | -0.524113 | 2.77513e-06 | -0.56946 | 2.5255e-06 | -0.567501 | 2.82391e-06 | -0.542231 | 2.16549e-06
481 | 482 | -0.550805 | 3.03547e-06 | -0.521988 | 3.52493e-06 | -0.523735 | 2.63141e-06 | -0.568846 | 2.71892e-06 | -0.566848 | 3.0504e-06 | -0.541642 | 2.37543e-06
482 | 483 | -0.550433 | 2.80639e-06 | -0.521641 | 3.37589e-06 | -0.523107 | 2.5448e-06 | -0.568453 | 2.50364e-06 | -0.566481 | 2.8352e-06 | -0.54124 | 2.21559e-06
483 | 484 | -0.549818 | 3.06091e-06 | -0.520979 | 3.57618e-06 | -0.522724 | 2.49888e-06 | -0.567826 | 2.66408e-06 | -0.565864 | 3.0441e-06 | -0.540623 | 2.38444e-06
484 | 485 | -0.549452 | 2.92903e-06 | -0.520629 | 3.41826e-06 | -0.522112 | 2.70033e-06 | -0.567448 | 2.51284e-06 | -0.565494 | 2.82295e-06 | -0.540225 | 2.22321e-06
485 | 486 | -0.548815 | 3.11453e-06 | -0.519978 | 3.58388e-06 | -0.521732 | 2.6617e-06 | -0.566832 | 2.7058e-06 | -0.564846 | 3.09076e-06 | -0.539629 | 2.38468e-06
486 | 487 | -0.548454 | 2.9024e-06 | -0.519636 | 3.43932e-06 | -0.521111 | 2.91689e-06 | -0.566445 | 2.52028e-06 | -0.564481 | 2.86349e-06 | -0.539236 | 2.22941e-06
487 | 488 | -0.547809 | 2.95238e-06 | -0.518974 | 3.61351e-06 | -0.520739 | 2.86387e-06 | -0.565818 | 2.68959e-06 | -0.56386 | 3.09252e-06 | -0.538622 | 2.37051e-06
488 | 489 | -0.547437 | 2.76795e-06 | -0.518632 | 3.45437e-06 | -0.52011 | 3.05059e-06 | -0.565439 | 2.55271e-06 | -0.56349 | 2.90073e-06 | -0.538227 | 2.24393e-06
489 | 490 | -0.546813 | 2.9395e-06 | -0.517973 | 3.65812e-06 | -0.519738 | 2.84664e-06 | -0.564823 | 2.76101e-06 | -0.562913 | 3.14583e-06 | -0.537641 | 2.39702e-06
490 | 491 | -0.546439 | 2.85198e-06 | -0.517634 | 3.47125e-06 | -0.519107 | 3.02238e-06 | -0.564449 | 2.62531e-06 | -0.562554 | 2.94104e-06 | -0.537321 | 2.24737e-06
491 | 492 | -0.545797 | 3.16436e-06 | -0.516956 | 3.69706e-06 | -0.518742 | 2.88274e-06 | -0.563819 | 2.85561e-06 | -0.5619 | 3.22425e-06 | -0.536716 | 2.41906e-06
492 | 493 | -0.545434 | 2.97085e-06 | -0.516622 | 3.49881e-06 | -0.518111 | 3.06322e-06 | -0.563437 | 2.6604e-06 | -0.561531 | 2.99971e-06 | -0.536307 | 2.27966e-06
493 | 494 | -0.544803 | 3.24328e-06 | -0.515967 | 3.69516e-06 | -0.517738 | 2.92567e-06 | -0.562882 | 2.85545e-06 | -0.560889 | 3.2708e-06 | -0.535704 | 2.41729e-06
494 | 495 | -0.544441 | 2.99277e-06 | -0.515634 | 3.52988e-06 | -0.517093 | 3.0705e-06 | -0.562508 | 2.65677e-06 | -0.56054 | 3.00924e-06 | -0.535313 | 2.30447e-06
495 | 496 | -0.5438 | 3.26578e-06 | -0.514958 | 3.7273e-06 | -0.516729 | 2.89267e-06 | -0.561865 | 2.85503e-06 | -0.559892 | 3.27292e-06 | -0.534701 | 2.43214e-06
496 | 497 | -0.54344 | 3.06132e-06 | -0.51462 | 3.55692e-06 | -0.516102 | 2.93388e-06 | -0.561487 | 2.61757e-06 | -0.559528 | 3.01502e-06 | -0.534299 | 2.29095e-06
497 | 498 | -0.542787 | 3.32722e-06 | -0.513952 | 3.76787e-06 | -0.515726 | 2.92205e-06 | -0.560871 | 2.81878e-06 | -0.55888 | 3.26787e-06 | -0.533698 | 2.40592e-06
498 | 499 | -0.542433 | 3.08379e-06 | -0.51362 | 3.57959e-06 | -0.515086 | 3.0463e-06 | -0.560494 | 2.61848e-06 | -0.558523 | 2.95163e-06 | -0.533301 | 2.25347e-06
499 | 500 | -0.541786 | 3.14104e-06 | -0.51295 | 3.79895e-06 | -0.514718 | 2.96187e-06 | -0.559856 | 2.82595e-06 | -0.557889 | 3.18204e-06 | -0.532692 | 2.41101e-06
500 | 501 | -0.541416 | 2.91048e-06 | -0.512611 | 3.60766e-06 | -0.514086 | 2.96965e-06 | -0.559475 | 2.61338e-06 | -0.557519 | 2.96124e-06 | -0.532295 | 2.26367e-06
501 | 502 | -0.540779 | 3.00572e-06 | -0.511975 | 3.81909e-06 | -0.513715 | 2.84615e-06 | -0.558855 | 2.7738e-06 | -0.556877 | 3.27672e-06 | -0.531696 | 2.43572e-06
502 | 503 | -0.540414 | 2.83727e-06 | -0.511658 | 3.63778e-06 | -0.513081 | 2.82408e-06 | -0.558475 | 2.59619e-06 | -0.556525 | 3.0592e-06 | -0.531297 | 2.3126e-06
503 | 504 | -0.539775 | 3.0828e-06 | -0.510983 | 3.83909e-06 | -0.512702 | 2.74492e-06 | -0.557848 | 2.83132e-06 | -0.555882 | 3.3481e-06 | -0.530686 | 2.45184e-06
504 | 505 | -0.539413 | 2.94227e-06 | -0.510638 | 3.67222e-06 | -0.512082 | 2.96134e-06 | -0.557473 | 2.63847e-06 | -0.55552 | 3.10661e-06 | -0.530294 | 2.2992e-06
505 | 506 | -0.538782 | 3.33089e-06 | -0.509973 | 3.86692e-06 | -0.511744 | 2.90123e-06 | -0.556855 | 2.90498e-06 | -0.554871 | 3.34728e-06 | -0.529688 | 2.45374e-06
506 | 507 | -0.538427 | 3.09076e-06 | -0.509645 | 3.7024e-06 | -0.51111 | 3.03481e-06 | -0.556481 | 2.66831e-06 | -0.554517 | 3.04972e-06 | -0.52929 | 2.31637e-06
507 | 508 | -0.537768 | 3.41201e-06 | -0.508965 | 3.90219e-06 | -0.510741 | 3.01545e-06 | -0.555851 | 2.91845e-06 | -0.553874 | 3.23242e-06 | -0.528682 | 2.48882e-06
508 | 509 | -0.537507 | 3.14417e-06 | -0.508632 | 3.72428e-06 | -0.510102 | 3.1496e-06 | -0.555479 | 2.75281e-06 | -0.553506 | 3.02377e-06 | -0.52829 | 2.37045e-06
509 | 510 | -0.536882 | 3.37399e-06 | -0.507965 | 3.94327e-06 | -0.509737 | 2.99741e-06 | -0.554851 | 2.99478e-06 | -0.552863 | 3.27299e-06 | -0.527682 | 2.5248e-06
510 | 511 | -0.536509 | 3.09071e-06 | -0.507634 | 3.74969e-06 | -0.509096 | 3.15296e-06 | -0.554484 | 2.77036e-06 | -0.552509 | 3.03438e-06 | -0.527292 | 2.39091e-06
511 | 512 | -0.535857 | 3.24263e-06 | -0.506957 | 3.96701e-06 | -0.508736 | 3.01741e-06 | -0.553842 | 3.04474e-06 | -0.551869 | 3.40514e-06 | -0.526673 | 2.54578e-06
512 | 513 | -0.535498 | 3.02732e-06 | -0.506632 | 3.78648e-06 | -0.508103 | 3.21008e-06 | -0.553472 | 2.77357e-06 | -0.55151 | 3.12931e-06 | -0.526287 | 2.38174e-06
513 | 514 | -0.534856 | 3.24623e-06 | -0.505961 | 4.02559e-06 | -0.507737 | 3.09958e-06 | -0.552848 | 2.94737e-06 | -0.550863 | 3.43704e-06 | -0.52568 | 2.51936e-06
514 | 515 | -0.534487 | 3.03642e-06 | -0.505634 | 3.82278e-06 | -0.507091 | 3.22451e-06 | -0.55247 | 2.72992e-06 | -0.550511 | 3.14489e-06 | -0.525288 | 2.35964e-06
515 | 516 | -0.533848 | 3.31904e-06 | -0.504957 | 4.05272e-06 | -0.506738 | 3.10948e-06 | -0.551836 | 2.91437e-06 | -0.549901 | 3.44786e-06 | -0.524681 | 2.51327e-06
516 | 517 | -0.533486 | 3.06615e-06 | -0.50463 | 3.83518e-06 | -0.506096 | 3.27054e-06 | -0.55146 | 2.71002e-06 | -0.549534 | 3.17013e-06 | -0.524294 | 2.37369e-06
517 | 518 | -0.532844 | 3.3446e-06 | -0.503955 | 4.07706e-06 | -0.505734 | 3.09639e-06 | -0.550836 | 2.91039e-06 | -0.548892 | 3.46473e-06 | -0.523685 | 2.54862e-06
518 | 519 | -0.532489 | 3.08242e-06 | -0.503637 | 3.86925e-06 | -0.50509 | 3.29122e-06 | -0.550467 | 2.7349e-06 | -0.54856 | 3.18148e-06 | -0.523294 | 2.38626e-06
519 | 520 | -0.53184 | 3.36071e-06 | -0.502957 | 4.09802e-06 | -0.504734 | 3.1547e-06 | -0.549847 | 2.96081e-06 | -0.547894 | 3.51065e-06 | -0.522674 | 2.54789e-06
520 | 521 | -0.531485 | 3.11049e-06 | -0.50263 | 3.9002e-06 | -0.50409 | 3.19932e-06 | -0.549476 | 2.75496e-06 | -0.547521 | 3.20871e-06 | -0.522284 | 2.38012e-06
521 | 522 | -0.530846 | 3.38857e-06 | -0.501951 | 4.12989e-06 | -0.503726 | 3.09226e-06 | -0.548847 | 2.99765e-06 | -0.546867 | 3.38591e-06 | -0.521679 | 2.57821e-06
522 | 523 | -0.53049 | 3.12847e-06 | -0.50163 | 3.94645e-06 | -0.503081 | 3.08637e-06 | -0.548478 | 2.7713e-06 | -0.546526 | 3.09964e-06 | -0.521287 | 2.40818e-06
523 | 524 | -0.52984 | 3.3931e-06 | -0.500946 | 4.17259e-06 | -0.502713 | 2.88351e-06 | -0.547837 | 2.98366e-06 | -0.545886 | 3.39366e-06 | -0.520672 | 2.60379e-06
524 | 525 | -0.529484 | 3.13814e-06 | -0.500626 | 3.96802e-06 | -0.50208 | 2.92188e-06 | -0.547469 | 2.78699e-06 | -0.545517 | 3.17605e-06 | -0.520281 | 2.45457e-06
525 | 526 | -0.528845 | 3.40911e-06 | -0.499948 | 4.20685e-06 | -0.501707 | 2.83726e-06 | -0.546844 | 2.99882e-06 | -0.544863 | 3.51683e-06 | -0.519671 | 2.66255e-06
526 | 527 | -0.528485 | 3.15542e-06 | -0.499631 | 3.99226e-06 | -0.501075 | 2.95488e-06 | -0.546469 | 2.80574e-06 | -0.544515 | 3.2038e-06 | -0.519288 | 2.48349e-06
527 | 528 | -0.527826 | 3.4401e-06 | -0.498952 | 4.26429e-06 | -0.500711 | 3.00798e-06 | -0.54583 | 3.01104e-06 | -0.543881 | 3.46126e-06 | -0.518662 | 2.67609e-06
528 | 529 | -0.527472 | 3.17568e-06 | -0.49864 | 4.04057e-06 | -0.500081 | 3.11963e-06 | -0.54546 | 2.80762e-06 | -0.543518 | 3.17419e-06 | -0.518286 | 2.49301e-06
529 | 530 | -0.526831 | 3.45165e-06 | -0.497958 | 4.30944e-06 | -0.499714 | 3.04476e-06 | -0.544837 | 3.11141e-06 | -0.54285 | 3.45776e-06 | -0.517667 | 2.67897e-06
530 | 531 | -0.526483 | 3.18004e-06 | -0.497639 | 4.07468e-06 | -0.499074 | 3.10584e-06 | -0.54447 | 2.89224e-06 | -0.542507 | 3.19457e-06 | -0.51728 | 2.50643e-06
531 | 532 | -0.525828 | 3.46426e-06 | -0.496955 | 4.33792e-06 | -0.498718 | 3.03391e-06 | -0.543832 | 3.19799e-06 | -0.541868 | 3.46868e-06 | -0.516652 | 2.68651e-06
532 | 533 | -0.525479 | 3.19854e-06 | -0.496636 | 4.09158e-06 | -0.498085 | 3.0538e-06 | -0.543468 | 2.94418e-06 | -0.541506 | 3.19542e-06 | -0.516268 | 2.48679e-06
533 | 534 | -0.524832 | 3.49748e-06 | -0.495947 | 4.38164e-06 | -0.497707 | 2.92246e-06 | -0.542825 | 3.14126e-06 | -0.540843 | 3.54045e-06 | -0.515658 | 2.69815e-06
534 | 535 | -0.524489 | 3.22201e-06 | -0.495652 | 4.12911e-06 | -0.497074 | 2.97015e-06 | -0.542458 | 2.91314e-06 | -0.540495 | 3.23643e-06 | -0.515275 | 2.5458e-06
535 | 536 | -0.523838 | 3.50889e-06 | -0.494947 | 4.43362e-06 | -0.496709 | 2.95126e-06 | -0.541816 | 3.17967e-06 | -0.539858 | 3.53092e-06 | -0.514648 | 2.74062e-06
536 | 537 | -0.523483 | 3.22561e-06 | -0.494636 | 4.16568e-06 | -0.496081 | 3.27086e-06 | -0.54145 | 2.9637e-06 | -0.539502 | 3.22186e-06 | -0.514269 | 2.53981e-06
537 | 538 | -0.522841 | 3.52072e-06 | -0.49395 | 4.44943e-06 | -0.495715 | 3.15825e-06 | -0.54082 | 3.24745e-06 | -0.538831 | 3.55213e-06 | -0.513656 | 2.77952e-06
538 | 539 | -0.522492 | 3.25213e-06 | -0.493647 | 4.22021e-06 | -0.49507 | 3.30468e-06 | -0.540454 | 2.96887e-06 | -0.538489 | 3.23839e-06 | -0.51327 | 2.5558e-06
539 | 540 | -0.521833 | 3.53134e-06 | -0.492947 | 4.50471e-06 | -0.494711 | 3.11886e-06 | -0.539809 | 3.12056e-06 | -0.537848 | 3.58443e-06 | -0.512646 | 2.7041e-06
540 | 541 | -0.521478 | 3.26263e-06 | -0.492641 | 4.2521e-06 | -0.494075 | 3.23557e-06 | -0.539444 | 2.91475e-06 | -0.537557 | 3.30308e-06 | -0.512259 | 2.55697e-06
541 | 542 | -0.520839 | 3.56896e-06 | -0.491947 | 4.54788e-06 | -0.49371 | 3.10911e-06 | -0.538812 | 3.16884e-06 | -0.536942 | 3.66746e-06 | -0.51168 | 2.7738e-06
542 | 543 | -0.520482 | 3.27348e-06 | -0.491635 | 4.25231e-06 | -0.493066 | 3.31073e-06 | -0.538453 | 2.96535e-06 | -0.536597 | 3.36432e-06 | -0.511299 | 2.57457e-06
543 | 544 | -0.51982 | 3.57982e-06 | -0.490933 | 4.46957e-06 | -0.492718 | 3.20356e-06 | -0.537806 | 3.29048e-06 | -0.535918 | 3.71991e-06 | -0.510664 | 2.75423e-06
544 | 545 | -0.519478 | 3.29862e-06 | -0.490405 | 4.6425e-06 | -0.492066 | 3.54868e-06 | -0.53753 | 3.04777e-06 | -0.535574 | 3.40747e-06 | -0.510288 | 2.59805e-06
545 | 546 | -0.518829 | 3.60595e-06 | -0.489925 | 4.56988e-06 | -0.491713 | 3.39493e-06 | -0.536908 | 3.34059e-06 | -0.534913 | 3.7459e-06 | -0.509663 | 2.83147e-06
546 | 547 | -0.518484 | 3.30608e-06 | -0.489629 | 4.3355e-06 | -0.491052 | 3.38276e-06 | -0.53654 | 3.0791e-06 | -0.534583 | 3.38976e-06 | -0.509285 | 2.62051e-06
547 | 548 | -0.517821 | 3.62218e-06 | -0.488925 | 4.64885e-06 | -0.490704 | 3.2608e-06 | -0.53589 | 3.34712e-06 | -0.53391 | 3.72712e-06 | -0.508652 | 2.84479e-06
548 | 549 | -0.517482 | 3.32948e-06 | -0.488621 | 4.38973e-06 | -0.490059 | 3.33162e-06 | -0.535537 | 3.09325e-06 | -0.533565 | 3.36051e-06 | -0.508285 | 2.65497e-06
549 | 550 | -0.516823 | 3.61788e-06 | -0.487925 | 4.70813e-06 | -0.489696 | 3.14865e-06 | -0.53489 | 3.38482e-06 | -0.532903 | 3.70538e-06 | -0.507665 | 2.83984e-06
550 | 551 | -0.516474 | 3.34697e-06 | -0.487631 | 4.4211e-06 | -0.489048 | 3.24071e-06 | -0.534529 | 3.09003e-06 | -0.53257 | 3.3867e-06 | -0.507286 | 2.66309e-06
551 | 552 | -0.515806 | 3.65916e-06 | -0.486923 | 4.84072e-06 | -0.488695 | 3.17971e-06 | -0.533881 | 3.2862e-06 | -0.531906 | 3.73183e-06 | -0.506661 | 2.83923e-06
552 | 553 | -0.515464 | 3.35702e-06 | -0.486627 | 4.5962e-06 | -0.48805 | 3.21664e-06 | -0.533529 | 3.01547e-06 | -0.531558 | 3.45061e-06 | -0.506281 | 2.65228e-06
553 | 554 | -0.514809 | 3.6742e-06 | -0.48602 | 4.69809e-06 | -0.487691 | 3.10154e-06 | -0.532883 | 3.27692e-06 | -0.5309 | 3.85186e-06 | -0.505654 | 2.85581e-06
554 | 555 | -0.51447 | 3.37521e-06 | -0.485714 | 4.2223e-06 | -0.487042 | 3.2729e-06 | -0.532529 | 3.04614e-06 | -0.530571 | 3.50446e-06 | -0.505278 | 2.68036e-06
555 | 556 | -0.513802 | 3.70492e-06 | -0.485001 | 4.90984e-06 | -0.486689 | 3.26102e-06 | -0.531875 | 3.40002e-06 | -0.529899 | 3.89572e-06 | -0.50465 | 2.8781e-06
556 | 557 | -0.513457 | 3.38709e-06 | -0.484505 | 5.13341e-06 | -0.486141 | 3.6798e-06 | -0.531519 | 3.06622e-06 | -0.529554 | 3.47018e-06 | -0.504274 | 2.70728e-06
557 | 558 | -0.51281 | 3.7202e-06 | -0.484001 | 4.46847e-06 | -0.485801 | 3.52218e-06 | -0.530877 | 3.36938e-06 | -0.528887 | 3.83307e-06 | -0.503651 | 2.9654e-06
558 | 559 | -0.512469 | 3.39926e-06 | -0.483721 | 4.74249e-06 | -0.485124 | 3.68414e-06 | -0.530526 | 3.08837e-06 | -0.528556 | 3.46611e-06 | -0.503279 | 2.74424e-06
559 | 560 | -0.511836 | 3.75278e-06 | -0.482989 | 4.63032e-06 | -0.484777 | 3.41591e-06 | -0.529873 | 3.42183e-06 | -0.527891 | 3.84823e-06 | -0.502641 | 2.98535e-06
560 | 561 | -0.5115 | 3.42824e-06 | -0.482697 | 4.51871e-06 | -0.484128 | 3.55975e-06 | -0.529523 | 3.17104e-06 | -0.527551 | 3.5266e-06 | -0.502272 | 2.75992e-06
561 | 562 | -0.510833 | 3.77342e-06 | -0.481995 | 5.18265e-06 | -0.483778 | 3.34056e-06 | -0.52888 | 3.52365e-06 | -0.526882 | 3.9245e-06 | -0.501651 | 2.91054e-06
562 | 563 | -0.510486 | 3.45174e-06 | -0.481489 | 5.01308e-06 | -0.483116 | 3.52706e-06 | -0.528529 | 3.23598e-06 | -0.526556 | 3.56817e-06 | -0.501271 | 2.74667e-06
563 | 564 | -0.509826 | 3.783e-06 | -0.480988 | 4.64953e-06 | -0.482782 | 3.40382e-06 | -0.527865 | 3.57148e-06 | -0.525882 | 4.01104e-06 | -0.50064 | 2.94539e-06
564 | 565 | -0.509484 | 3.4752e-06 | -0.4807 | 4.62061e-06 | -0.482119 | 3.76432e-06 | -0.527519 | 3.25923e-06 | -0.525552 | 3.60998e-06 | -0.50027 | 2.80142e-06
565 | 566 | -0.508819 | 3.82461e-06 | -0.479991 | 5.27404e-06 | -0.481782 | 3.57079e-06 | -0.526867 | 3.53066e-06 | -0.524878 | 3.95576e-06 | -0.499641 | 3.0521e-06
566 | 567 | -0.508484 | 3.49389e-06 | -0.479491 | 5.22828e-06 | -0.481118 | 3.82437e-06 | -0.526517 | 3.23656e-06 | -0.524624 | 3.57884e-06 | -0.499276 | 2.8279e-06
567 | 568 | -0.507817 | 3.8293e-06 | -0.478985 | 5.22066e-06 | -0.480787 | 3.64192e-06 | -0.525855 | 3.47507e-06 | -0.523911 | 3.874e-06 | -0.498642 | 3.0736e-06
568 | 569 | -0.507482 | 3.52343e-06 | -0.478486 | 5.17462e-06 | -0.480112 | 3.70832e-06 | -0.525509 | 3.25015e-06 | -0.523563 | 3.56054e-06 | -0.498279 | 2.83034e-06
569 | 570 | -0.506821 | 3.86682e-06 | -0.477991 | 5.15547e-06 | -0.47977 | 3.51452e-06 | -0.524859 | 3.55461e-06 | -0.522924 | 4.01719e-06 | -0.497647 | 3.0381e-06
570 | 571 | -0.506486 | 3.53872e-06 | -0.477483 | 5.10467e-06 | -0.479109 | 3.44367e-06 | -0.524528 | 3.28768e-06 | -0.522621 | 3.67621e-06 | -0.49728 | 2.83749e-06
571 | 572 | -0.505814 | 3.87911e-06 | -0.47698 | 5.12591e-06 | -0.478761 | 3.31083e-06 | -0.523868 | 3.59932e-06 | -0.52191 | 4.09439e-06 | -0.496633 | 3.03501e-06
572 | 573 | -0.505479 | 3.56729e-06 | -0.476479 | 5.1328e-06 | -0.478108 | 3.67036e-06 | -0.523521 | 3.29285e-06 | -0.521566 | 3.71402e-06 | -0.496266 | 2.8626e-06
573 | 574 | -0.504817 | 3.93126e-06 | -0.475985 | 4.99098e-06 | -0.477776 | 3.63266e-06 | -0.522868 | 3.54833e-06 | -0.520909 | 4.10857e-06 | -0.49564 | 3.10406e-06
574 | 575 | -0.504478 | 3.57646e-06 | -0.475478 | 4.99915e-06 | -0.477107 | 3.93378e-06 | -0.52252 | 3.30372e-06 | -0.520599 | 3.69062e-06 | -0.495274 | 2.87756e-06
575 | 576 | -0.503806 | 3.93544e-06 | -0.474977 | 5.16861e-06 | -0.476781 | 3.69677e-06 | -0.521859 | 3.58208e-06 | -0.519901 | 4.00945e-06 | -0.494629 | 3.16081e-06
576 | 577 | -0.503479 | 3.58778e-06 | -0.474483 | 5.39429e-06 | -0.476104 | 3.97755e-06 | -0.521515 | 3.29151e-06 | -0.519555 | 3.65462e-06 | -0.494264 | 2.89699e-06
577 | 578 | -0.50281 | 3.95807e-06 | -0.473981 | 5.55386e-06 | -0.475775 | 3.75298e-06 | -0.520865 | 3.61888e-06 | -0.518886 | 4.06177e-06 | -0.493639 | 3.17099e-06
578 | 579 | -0.502474 | 3.62813e-06 | -0.473483 | 5.61961e-06 | -0.4751 | 3.98774e-06 | -0.520518 | 3.34108e-06 | -0.518586 | 3.71431e-06 | -0.493273 | 2.92905e-06
579 | 580 | -0.501797 | 3.99484e-06 | -0.472982 | 5.60976e-06 | -0.474778 | 3.78894e-06 | -0.519848 | 3.63842e-06 | -0.517899 | 4.10164e-06 | -0.492631 | 3.21488e-06
580 | 581 | -0.501466 | 3.63741e-06 | -0.472488 | 5.41375e-06 | -0.474104 | 3.94381e-06 | -0.519514 | 3.3467e-06 | -0.51756 | 3.75503e-06 | -0.492275 | 2.93704e-06
581 | 582 | -0.500802 | 4.03369e-06 | -0.471978 | 5.3142e-06 | -0.473769 | 3.73335e-06 | -0.518863 | 3.69156e-06 | -0.51688 | 4.1189e-06 | -0.491624 | 3.20509e-06
582 | 583 | -0.500467 | 3.6707e-06 | -0.471476 | 5.38667e-06 | -0.473111 | 3.80585e-06 | -0.518527 | 3.36594e-06 | -0.516569 | 3.74427e-06 | -0.49126 | 2.92811e-06
583 | 584 | -0.499787 | 4.05303e-06 | -0.470971 | 5.45608e-06 | -0.472771 | 3.57929e-06 | -0.51786 | 3.74573e-06 | -0.515887 | 4.10468e-06 | -0.490615 | 3.20177e-06
584 | 585 | -0.499465 | 3.70451e-06 | -0.470477 | 5.3996e-06 | -0.472098 | 3.72086e-06 | -0.517526 | 3.42991e-06 | -0.515543 | 3.74607e-06 | -0.490256 | 2.9481e-06
585 | 586 | -0.498809 | 4.05981e-06 | -0.469982 | 5.38151e-06 | -0.471758 | 3.61216e-06 | -0.516855 | 3.83197e-06 | -0.514861 | 4.18555e-06 | -0.489618 | 3.22896e-06
586 | 587 | -0.49848 | 3.71167e-06 | -0.469472 | 5.39978e-06 | -0.471098 | 3.63106e-06 | -0.516515 | 3.47805e-06 | -0.51456 | 3.83193e-06 | -0.489256 | 2.98608e-06
587 | 588 | -0.497794 | 4.10505e-06 | -0.468969 | 5.54529e-06 | -0.47077 | 3.55811e-06 | -0.515844 | 3.80046e-06 | -0.513877 | 4.30528e-06 | -0.488605 | 3.2644e-06
588 | 589 | -0.497469 | 3.74004e-06 | -0.468478 | 5.785e-06 | -0.470102 | 3.91836e-06 | -0.515506 | 3.44569e-06 | -0.513544 | 3.88825e-06 | -0.488247 | 2.99111e-06
589 | 590 | -0.496797 | 4.13851e-06 | -0.467981 | 5.96615e-06 | -0.469768 | 3.7467e-06 | -0.514847 | 3.78987e-06 | -0.51286 | 4.36156e-06 | -0.487611 | 3.29035e-06
590 | 591 | -0.496475 | 3.76058e-06 | -0.467474 | 6.01817e-06 | -0.469094 | 4.05834e-06 | -0.514509 | 3.45774e-06 | -0.512557 | 3.93164e-06 | -0.487256 | 2.99937e-06
591 | 592 | -0.495788 | 4.1694e-06 | -0.466977 | 6.00903e-06 | -0.468776 | 3.9389e-06 | -0.513836 | 3.91204e-06 | -0.511904 | 4.35305e-06 | -0.486606 | 3.31001e-06
592 | 593 | -0.495469 | 3.78323e-06 | -0.466475 | 6.0253e-06 | -0.468106 | 4.20117e-06 | -0.513506 | 3.59155e-06 | -0.51158 | 3.89996e-06 | -0.486334 | 3.03676e-06
593 | 594 | -0.494795 | 4.16954e-06 | -0.465969 | 6.02305e-06 | -0.467779 | 3.97605e-06 | -0.512848 | 3.98155e-06 | -0.510886 | 4.28684e-06 | -0.485709 | 3.31784e-06
594 | 595 | -0.49447 | 3.81337e-06 | -0.465458 | 6.03934e-06 | -0.467098 | 4.20437e-06 | -0.512512 | 3.5947e-06 | -0.510583 | 3.88373e-06 | -0.485343 | 3.06615e-06
595 | 596 | -0.493789 | 4.21412e-06 | -0.464965 | 6.05906e-06 | -0.466779 | 4.01091e-06 | -0.511863 | 3.90327e-06 | -0.509894 | 4.30172e-06 | -0.484688 | 3.41468e-06
596 | 597 | -0.493465 | 3.84451e-06 | -0.464467 | 5.99229e-06 | -0.466087 | 4.19919e-06 | -0.511534 | 3.54027e-06 | -0.509566 | 3.90437e-06 | -0.484339 | 3.11904e-06
597 | 598 | -0.492796 | 4.26324e-06 | -0.46396 | 5.8491e-06 | -0.465765 | 3.97033e-06 | -0.510859 | 3.93617e-06 | -0.508872 | 4.35748e-06 | -0.48369 | 3.42441e-06
598 | 599 | -0.492475 | 3.85981e-06 | -0.463456 | 5.85951e-06 | -0.465082 | 4.1514e-06 | -0.510523 | 3.60688e-06 | -0.508571 | 3.93501e-06 | -0.483333 | 3.1222e-06
599 | 600 | -0.491778 | 4.28904e-06 | -0.462956 | 6.04194e-06 | -0.464761 | 3.93666e-06 | -0.509852 | 4.01867e-06 | -0.507882 | 4.39381e-06 | -0.482685 | 3.42502e-06
600 | 601 | -0.491456 | 3.89421e-06 | -0.462462 | 6.31041e-06 | -0.464084 | 4.09087e-06 | -0.509527 | 3.61526e-06 | -0.507559 | 3.99791e-06 | -0.482335 | 3.13854e-06
601 | 602 | -0.490773 | 4.3183e-06 | -0.461956 | 6.46094e-06 | -0.463756 | 3.88636e-06 | -0.508851 | 4.02299e-06 | -0.506865 | 4.43115e-06 | -0.481686 | 3.47497e-06
602 | 603 | -0.490465 | 3.91658e-06 | -0.461452 | 6.42885e-06 | -0.463075 | 3.96788e-06 | -0.508524 | 3.64178e-06 | -0.506565 | 4.00008e-06 | -0.481331 | 3.19757e-06
603 | 604 | -0.489767 | 4.33402e-06 | -0.460951 | 6.44578e-06 | -0.462748 | 3.82172e-06 | -0.507846 | 4.09824e-06 | -0.505876 | 4.42564e-06 | -0.480679 | 3.55218e-06
604 | 605 | -0.489452 | 3.93865e-06 | -0.460517 | 6.34206e-06 | -0.462075 | 4.0927e-06 | -0.507524 | 3.72552e-06 | -0.505556 | 3.98045e-06 | -0.480329 | 3.22764e-06
605 | 606 | -0.488774 | 4.36338e-06 | -0.46002 | 6.22135e-06 | -0.461756 | 4.03045e-06 | -0.506851 | 4.20498e-06 | -0.504865 | 4.52635e-06 | -0.479685 | 3.53927e-06
606 | 607 | -0.488456 | 3.97714e-06 | -0.459496 | 6.33017e-06 | -0.46107 | 4.52784e-06 | -0.50653 | 3.79683e-06 | -0.504565 | 4.04375e-06 | -0.479339 | 3.26695e-06
607 | 608 | -0.487762 | 4.40829e-06 | -0.459004 | 6.38033e-06 | -0.460799 | 4.26135e-06 | -0.505849 | 4.24324e-06 | -0.503874 | 4.58145e-06 | -0.478676 | 3.57794e-06
608 | 609 | -0.487449 | 3.9984e-06 | -0.458505 | 6.46237e-06 | -0.460134 | 4.38968e-06 | -0.505527 | 3.83619e-06 | -0.503564 | 4.10331e-06 | -0.47833 | 3.24044e-06
609 | 610 | -0.48676 | 4.45842e-06 | -0.45801 | 6.44195e-06 | -0.459816 | 4.0982e-06 | -0.504849 | 4.2842e-06 | -0.502862 | 4.65363e-06 | -0.47768 | 3.54477e-06
610 | 611 | -0.486461 | 4.03416e-06 | -0.457497 | 6.52791e-06 | -0.459117 | 4.09833e-06 | -0.504528 | 3.82295e-06 | -0.502573 | 4.15481e-06 | -0.477323 | 3.26918e-06
611 | 612 | -0.485855 | 4.49971e-06 | -0.456995 | 6.58785e-06 | -0.458804 | 3.97738e-06 | -0.503839 | 4.2696e-06 | -0.501866 | 4.71856e-06 | -0.476662 | 3.60687e-06
612 | 613 | -0.48555 | 4.06658e-06 | -0.456497 | 6.60302e-06 | -0.458119 | 4.44326e-06 | -0.503522 | 3.81465e-06 | -0.501563 | 4.20491e-06 | -0.476324 | 3.30551e-06
613 | 614 | -0.484844 | 4.50575e-06 | -0.455998 | 6.59244e-06 | -0.457818 | 4.2887e-06 | -0.502843 | 4.30665e-06 | -0.500859 | 4.75666e-06 | -0.475668 | 3.66957e-06
614 | 615 | -0.484536 | 4.08029e-06 | -0.455493 | 6.5622e-06 | -0.457115 | 4.53983e-06 | -0.502523 | 3.85746e-06 | -0.50056 | 4.22765e-06 | -0.475325 | 3.33121e-06
615 | 616 | -0.483842 | 4.56095e-06 | -0.454986 | 6.63582e-06 | -0.456812 | 4.25384e-06 | -0.501827 | 4.34826e-06 | -0.499857 | 4.79155e-06 | -0.474658 | 3.69072e-06
616 | 617 | -0.483535 | 4.12073e-06 | -0.454493 | 6.68415e-06 | -0.456114 | 4.56533e-06 | -0.50152 | 3.86144e-06 | -0.499557 | 4.27478e-06 | -0.474321 | 3.36858e-06
617 | 618 | -0.482841 | 4.60944e-06 | -0.453999 | 6.75919e-06 | -0.455814 | 4.31575e-06 | -0.500836 | 4.35266e-06 | -0.498891 | 4.85823e-06 | -0.473665 | 3.75766e-06
618 | 619 | -0.482538 | 4.1421e-06 | -0.45349 | 6.84399e-06 | -0.455112 | 4.77174e-06 | -0.50052 | 3.90789e-06 | -0.498632 | 4.28924e-06 | -0.473335 | 3.43179e-06
619 | 620 | -0.481832 | 4.64693e-06 | -0.452986 | 6.84278e-06 | -0.454822 | 4.43692e-06 | -0.499825 | 4.43562e-06 | -0.49789 | 4.87469e-06 | -0.472676 | 3.80897e-06
620 | 621 | -0.481535 | 4.18117e-06 | -0.452486 | 6.94422e-06 | -0.454114 | 4.83399e-06 | -0.49952 | 3.97571e-06 | -0.497413 | 4.85983e-06 | -0.47234 | 3.44877e-06
621 | 622 | -0.480837 | 4.69511e-06 | -0.451993 | 6.99438e-06 | -0.453817 | 4.50604e-06 | -0.498851 | 4.50119e-06 | -0.497097 | 4.30156e-06 | -0.471677 | 3.86391e-06
622 | 623 | -0.480535 | 4.21417e-06 | -0.451483 | 7.02983e-06 | -0.453115 | 4.86482e-06 | -0.498534 | 4.04237e-06 | -0.496353 | 4.86552e-06 | -0.471336 | 3.47501e-06
623 | 624 | -0.479828 | 4.72807e-06 | -0.450985 | 7.05895e-06 | -0.452607 | 4.86204e-06 | -0.497839 | 4.56132e-06 | -0.495882 | 4.86661e-06 | -0.470666 | 3.80982e-06
624 | 625 | -0.479537 | 4.25443e-06 | -0.450488 | 7.14019e-06 | -0.452112 | 4.86923e-06 | -0.497529 | 4.09081e-06 | -0.495391 | 4.81996e-06 | -0.470334 | 3.49395e-06
625 | 626 | -0.478835 | 4.76543e-06 | -0.449988 | 7.22296e-06 | -0.451611 | 4.85449e-06 | -0.496845 | 4.61375e-06 | -0.495086 | 4.32626e-06 | -0.469672 | 3.93598e-06
626 | 627 | -0.478531 | 4.27898e-06 | -0.449479 | 7.2831e-06 | -0.451319 | 4.57338e-06 | -0.496529 | 4.11163e-06 | -0.494349 | 4.90691e-06 | -0.469334 | 3.54576e-06
627 | 628 | -0.477827 | 4.81487e-06 | -0.448978 | 7.3202e-06 | -0.450603 | 4.81511e-06 | -0.495831 | 4.66004e-06 | -0.493876 | 4.92199e-06 | -0.468666 | 3.92365e-06
628 | 629 | -0.477533 | 4.32102e-06 | -0.44848 | 7.29534e-06 | -0.450313 | 4.57595e-06 | -0.495533 | 4.14125e-06 | -0.49337 | 4.91552e-06 | -0.468336 | 3.58792e-06
629 | 630 | -0.476828 | 4.84591e-06 | -0.447977 | 7.39045e-06 | -0.449603 | 4.87731e-06 | -0.494831 | 4.67494e-06 | -0.492849 | 4.95645e-06 | -0.467668 | 4.00344e-06
630 | 631 | -0.476529 | 4.35754e-06 | -0.447486 | 7.61462e-06 | -0.449098 | 4.8883e-06 | -0.494527 | 4.13268e-06 | -0.492347 | 4.95411e-06 | -0.467338 | 3.63245e-06
631 | 632 | -0.475819 | 4.88714e-06 | -0.446989 | 7.83311e-06 | -0.448598 | 5.02923e-06 | -0.493824 | 4.67868e-06 | -0.491865 | 5.00215e-06 | -0.466655 | 4.03278e-06
632 | 633 | -0.475319 | 4.86008e-06 | -0.446487 | 8.02404e-06 | -0.448103 | 5.09662e-06 | -0.49353 | 4.1805e-06 | -0.491354 | 5.06523e-06 | -0.466331 | 3.65901e-06
633 | 634 | -0.475025 | 4.40276e-06 | -0.445989 | 8.0983e-06 | -0.447616 | 5.1482e-06 | -0.49284 | 4.7576e-06 | -0.490827 | 5.11407e-06 | -0.46565 | 4.10321e-06
634 | 635 | -0.47432 | 4.94435e-06 | -0.445479 | 8.11702e-06 | -0.447103 | 5.1439e-06 | -0.492534 | 4.22331e-06 | -0.490337 | 5.1536e-06 | -0.465324 | 3.70614e-06
635 | 636 | -0.473814 | 4.93421e-06 | -0.444978 | 8.16328e-06 | -0.446596 | 5.13984e-06 | -0.491822 | 4.75909e-06 | -0.489852 | 5.15874e-06 | -0.464641 | 4.07261e-06
636 | 637 | -0.473322 | 4.95926e-06 | -0.444479 | 8.15963e-06 | -0.446104 | 5.19355e-06 | -0.491518 | 4.233e-06 | -0.489335 | 5.1967e-06 | -0.464316 | 3.67199e-06
637 | 638 | -0.472841 | 4.9554e-06 | -0.443982 | 8.26206e-06 | -0.445605 | 5.29252e-06 | -0.490818 | 4.79779e-06 | -0.488831 | 5.21054e-06 | -0.463643 | 4.12172e-06
638 | 639 | -0.472332 | 4.98463e-06 | -0.443476 | 8.36522e-06 | -0.445099 | 5.29224e-06 | -0.490521 | 4.27754e-06 | -0.48833 | 5.23739e-06 | -0.463318 | 3.70648e-06
639 | 640 | -0.471827 | 5.00334e-06 | -0.442975 | 8.46e-06 | -0.444591 | 5.26099e-06 | -0.489808 | 4.85843e-06 | -0.487845 | 5.24284e-06 | -0.462639 | 4.1792e-06
640 | 641 | -0.47133 | 5.03033e-06 | -0.442488 | 8.51523e-06 | -0.4441 | 5.3354e-06 | -0.489516 | 4.32401e-06 | -0.487336 | 5.28696e-06 | -0.462322 | 3.745e-06
641 | 642 | -0.470835 | 5.04705e-06 | -0.441986 | 8.58694e-06 | -0.443599 | 5.35969e-06 | -0.488815 | 4.88131e-06 | -0.486824 | 5.32752e-06 | -0.461646 | 4.19667e-06
642 | 643 | -0.470323 | 5.05661e-06 | -0.44148 | 8.65709e-06 | -0.44309 | 5.30599e-06 | -0.488304 | 4.87295e-06 | -0.486373 | 5.3432e-06 | -0.461321 | 3.79146e-06
643 | 644 | -0.469826 | 5.10253e-06 | -0.440984 | 8.74239e-06 | -0.442593 | 5.26888e-06 | -0.487802 | 4.9273e-06 | -0.485921 | 5.35904e-06 | -0.460691 | 4.27176e-06
644 | 645 | -0.469321 | 5.12348e-06 | -0.440478 | 8.7737e-06 | -0.442094 | 5.29387e-06 | -0.487307 | 4.97436e-06 | -0.485432 | 5.34158e-06 | -0.460393 | 3.8353e-06
645 | 646 | -0.46883 | 5.1421e-06 | -0.439974 | 8.88104e-06 | -0.441603 | 5.34197e-06 | -0.486802 | 4.98183e-06 | -0.484909 | 5.37688e-06 | -0.459695 | 4.29471e-06
646 | 647 | -0.468328 | 5.1725e-06 | -0.43947 | 8.94778e-06 | -0.441098 | 5.35707e-06 | -0.486363 | 5.02121e-06 | -0.484401 | 5.37562e-06 | -0.459376 | 3.87861e-06
647 | 648 | -0.467822 | 5.20063e-06 | -0.438968 | 8.96166e-06 | -0.440588 | 5.35462e-06 | -0.485889 | 5.0165e-06 | -0.483907 | 5.40166e-06 | -0.458685 | 4.42569e-06
648 | 649 | -0.467326 | 5.23228e-06 | -0.438473 | 9.04195e-06 | -0.440084 | 5.33422e-06 | -0.485383 | 5.04616e-06 | -0.483415 | 5.39055e-06 | -0.458376 | 3.96239e-06
649 | 650 | -0.466829 | 5.27557e-06 | -0.437969 | 9.0818e-06 | -0.439581 | 5.20415e-06 | -0.48488 | 5.06212e-06 | -0.482898 | 5.40616e-06 | -0.457684 | 4.48512e-06
650 | 651 | -0.466322 | 5.28926e-06 | -0.437458 | 9.09094e-06 | -0.439077 | 5.25941e-06 | -0.484388 | 5.09373e-06 | -0.482394 | 5.40083e-06 | -0.457375 | 3.97751e-06
651 | 652 | -0.465808 | 5.32782e-06 | -0.436958 | 9.12823e-06 | -0.438575 | 5.43534e-06 | -0.483882 | 5.12157e-06 | -0.481903 | 5.42272e-06 | -0.456687 | 4.42942e-06
652 | 653 | -0.465309 | 5.32433e-06 | -0.436464 | 9.18166e-06 | -0.438079 | 5.43858e-06 | -0.48338 | 5.1497e-06 | -0.481408 | 5.4934e-06 | -0.456377 | 3.99711e-06
653 | 654 | -0.464811 | 5.37738e-06 | -0.435962 | 9.28277e-06 | -0.437576 | 5.48903e-06 | -0.48288 | 5.1766e-06 | -0.480892 | 5.56258e-06 | -0.45568 | 4.51485e-06
654 | 655 | -0.464305 | 5.40271e-06 | -0.435455 | 9.44139e-06 | -0.437068 | 5.55252e-06 | -0.482375 | 5.23386e-06 | -0.480387 | 5.55732e-06 | -0.455372 | 4.04993e-06
655 | 656 | -0.463801 | 5.43325e-06 | -0.43505 | 9.59387e-06 | -0.436564 | 5.54261e-06 | -0.481869 | 5.31478e-06 | -0.479894 | 5.53855e-06 | -0.454675 | 4.54218e-06
656 | 657 | -0.463308 | 5.47503e-06 | -0.434555 | 9.77975e-06 | -0.436077 | 5.538e-06 | -0.481369 | 5.38552e-06 | -0.479399 | 5.66345e-06 | -0.454383 | 4.11146e-06
657 | 658 | -0.462803 | 5.49233e-06 | -0.434049 | 9.91745e-06 | -0.435574 | 5.60519e-06 | -0.480879 | 5.38713e-06 | -0.478885 | 5.68849e-06 | -0.453683 | 4.6986e-06
658 | 659 | -0.462299 | 5.51674e-06 | -0.43354 | 1.00239e-05 | -0.435145 | 5.64395e-06 | -0.480374 | 5.46083e-06 | -0.478381 | 5.72567e-06 | -0.453373 | 4.18905e-06
659 | 660 | -0.461798 | 5.56102e-06 | -0.433039 | 1.00985e-05 | -0.434664 | 5.67163e-06 | -0.479872 | 5.51062e-06 | -0.477892 | 5.74483e-06 | -0.452673 | 4.78596e-06
660 | 661 | -0.461292 | 5.60226e-06 | -0.432545 | 1.01608e-05 | -0.434153 | 5.77118e-06 | -0.479373 | 5.54395e-06 | -0.477389 | 5.78454e-06 | -0.452375 | 4.24583e-06
661 | 662 | -0.460819 | 5.63969e-06 | -0.43204 | 1.02053e-05 | -0.433656 | 5.86721e-06 | -0.478875 | 5.58764e-06 | -0.476881 | 5.80223e-06 | -0.45167 | 4.79677e-06
662 | 663 | -0.460364 | 5.66494e-06 | -0.431536 | 1.0135e-05 | -0.433157 | 5.93444e-06 | -0.478366 | 5.62366e-06 | -0.476375 | 5.88011e-06 | -0.451374 | 4.22787e-06
663 | 664 | -0.459851 | 5.70684e-06 | -0.431033 | 1.00469e-05 | -0.432653 | 6.02691e-06 | -0.477871 | 5.63438e-06 | -0.47588 | 5.85771e-06 | -0.450668 | 4.80212e-06
664 | 665 | -0.459342 | 5.71342e-06 | -0.430531 | 1.00934e-05 | -0.432146 | 6.05977e-06 | -0.477369 | 5.6235e-06 | -0.47538 | 5.8949e-06 | -0.450383 | 4.30026e-06
665 | 666 | -0.458847 | 5.76335e-06 | -0.430039 | 1.03778e-05 | -0.431652 | 6.11894e-06 | -0.476868 | 5.62337e-06 | -0.474876 | 5.93289e-06 | -0.449671 | 4.91287e-06
666 | 667 | -0.458345 | 5.80616e-06 | -0.429536 | 1.06826e-05 | -0.431145 | 6.14166e-06 | -0.476363 | 5.63909e-06 | -0.474378 | 5.96875e-06 | -0.449163 | 4.91678e-06
667 | 668 | -0.457841 | 5.82922e-06 | -0.429035 | 1.08242e-05 | -0.430641 | 6.27651e-06 | -0.475857 | 5.67617e-06 | -0.473878 | 5.97977e-06 | -0.448661 | 4.92525e-06
668 | 669 | -0.457341 | 5.87602e-06 | -0.428537 | 1.10293e-05 | -0.430146 | 6.39157e-06 | -0.47536 | 5.71294e-06 | -0.473449 | 5.93844e-06 | -0.448168 | 4.92686e-06
669 | 670 | -0.456842 | 5.89984e-06 | -0.428041 | 1.11547e-05 | -0.429648 | 6.44281e-06 | -0.47486 | 5.74142e-06 | -0.472921 | 5.95753e-06 | -0.447679 | 4.96189e-06
670 | 671 | -0.456335 | 5.93119e-06 | -0.427531 | 1.11904e-05 | -0.42915 | 6.51116e-06 | -0.474357 | 5.79093e-06 | -0.472389 | 5.95548e-06 | -0.447187 | 5.01877e-06
671 | 672 | -0.455835 | 5.97532e-06 | -0.427029 | 1.13201e-05 | -0.428644 | 6.55867e-06 | -0.473855 | 5.84471e-06 | -0.471905 | 5.96421e-06 | -0.446671 | 5.07311e-06
672 | 673 | -0.455341 | 6.00357e-06 | -0.426539 | 1.132e-05 | -0.428142 | 6.65498e-06 | -0.473364 | 5.88741e-06 | -0.471435 | 5.96501e-06 | -0.446171 | 5.09765e-06
673 | 674 | -0.454839 | 6.06675e-06 | -0.42603 | 1.13476e-05 | -0.427648 | 6.67988e-06 | -0.472877 | 5.96723e-06 | -0.470906 | 6.02243e-06 | -0.445681 | 5.1583e-06
674 | 675 | -0.454335 | 6.10332e-06 | -0.42552 | 1.13864e-05 | -0.427141 | 6.82651e-06 | -0.472371 | 6.07518e-06 | -0.470383 | 6.10445e-06 | -0.445173 | 5.18076e-06
675 | 676 | -0.453835 | 6.12711e-06 | -0.425026 | 1.15477e-05 | -0.426638 | 6.94258e-06 | -0.471861 | 6.13708e-06 | -0.469902 | 6.13169e-06 | -0.444661 | 5.21751e-06
676 | 677 | -0.453339 | 6.143e-06 | -0.424526 | 1.17767e-05 | -0.426138 | 7.01563e-06 | -0.471368 | 6.16587e-06 | -0.469421 | 6.14977e-06 | -0.444167 | 5.25912e-06
677 | 678 | -0.452836 | 6.22508e-06 | -0.424033 | 1.20157e-05 | -0.425641 | 6.94599e-06 | -0.47087 | 6.20612e-06 | -0.468894 | 6.1357e-06 | -0.443665 | 5.29944e-06
678 | 679 | -0.452332 | 6.25006e-06 | -0.423527 | 1.21595e-05 | -0.425134 | 6.84921e-06 | -0.470363 | 6.20868e-06 | -0.468377 | 6.16769e-06 | -0.443164 | 5.35937e-06
679 | 680 | -0.451831 | 6.29288e-06 | -0.423025 | 1.22652e-05 | -0.424631 | 6.8442e-06 | -0.469858 | 6.26354e-06 | -0.467895 | 6.20529e-06 | -0.442662 | 5.37115e-06
680 | 681 | -0.45133 | 6.3311e-06 | -0.422527 | 1.2395e-05 | -0.424132 | 6.92445e-06 | -0.46936 | 6.29279e-06 | -0.467413 | 6.2454e-06 | -0.442164 | 5.43003e-06
681 | 682 | -0.450827 | 6.39163e-06 | -0.42205 | 1.25303e-05 | -0.423634 | 7.02743e-06 | -0.468866 | 6.32077e-06 | -0.466878 | 6.30877e-06 | -0.441669 | 5.48834e-06
682 | 683 | -0.450329 | 6.40617e-06 | -0.421537 | 1.26866e-05 | -0.423137 | 7.17487e-06 | -0.468361 | 6.29548e-06 | -0.466369 | 6.37496e-06 | -0.441163 | 5.51237e-06
683 | 684 | -0.449826 | 6.46066e-06 | -0.421032 | 1.27977e-05 | -0.422628 | 7.27258e-06 | -0.46786 | 6.38911e-06 | -0.465886 | 6.46315e-06 | -0.440665 | 5.43859e-06
684 | 685 | -0.449323 | 6.51019e-06 | -0.420535 | 1.29286e-05 | -0.422132 | 7.34514e-06 | -0.467365 | 6.49105e-06 | -0.465388 | 6.5072e-06 | -0.440152 | 5.54547e-06
685 | 686 | -0.448825 | 6.55417e-06 | -0.420039 | 1.30305e-05 | -0.421644 | 7.40043e-06 | -0.466864 | 6.55022e-06 | -0.46487 | 6.54817e-06 | -0.439654 | 5.59548e-06
686 | 687 | -0.448317 | 6.63167e-06 | -0.419534 | 1.29855e-05 | -0.421134 | 7.37979e-06 | -0.466359 | 6.59891e-06 | -0.464363 | 6.61399e-06 | -0.43915 | 5.62871e-06
687 | 688 | -0.447828 | 6.64983e-06 | -0.419021 | 1.29991e-05 | -0.42063 | 7.38992e-06 | -0.465844 | 6.63988e-06 | -0.463879 | 6.66755e-06 | -0.438643 | 5.74259e-06
688 | 689 | -0.44733 | 6.70117e-06 | -0.418529 | 1.30862e-05 | -0.420136 | 7.496e-06 | -0.465344 | 6.67672e-06 | -0.463377 | 6.64859e-06 | -0.438147 | 5.77584e-06
689 | 690 | -0.446838 | 6.73557e-06 | -0.418039 | 1.32457e-05 | -0.419644 | 7.58807e-06 | -0.464854 | 6.72638e-06 | -0.462864 | 6.55707e-06 | -0.437656 | 5.83158e-06
690 | 691 | -0.446328 | 6.79941e-06 | -0.417531 | 1.36102e-05 | -0.419127 | 7.69527e-06 | -0.464346 | 6.73673e-06 | -0.462363 | 6.58405e-06 | -0.437137 | 5.85876e-06
691 | 692 | -0.445827 | 6.85607e-06 | -0.417034 | 1.34268e-05 | -0.418629 | 7.79189e-06 | -0.46384 | 6.82873e-06 | -0.461879 | 6.67685e-06 | -0.43664 | 5.82315e-06
692 | 693 | -0.445326 | 6.89567e-06 | -0.416481 | 1.12477e-05 | -0.418128 | 7.89747e-06 | -0.46334 | 6.90637e-06 | -0.461373 | 6.75719e-06 | -0.436144 | 5.87828e-06
693 | 694 | -0.444829 | 6.94795e-06 | -0.415967 | 1.48011e-05 | -0.417633 | 8.21266e-06 | -0.462842 | 6.95658e-06 | -0.460866 | 6.81685e-06 | -0.435645 | 5.96442e-06
694 | 695 | -0.444325 | 6.99558e-06 | -0.415468 | 1.42137e-05 | -0.417127 | 8.43064e-06 | -0.46233 | 7.0351e-06 | -0.460424 | 6.84386e-06 | -0.435189 | 5.99556e-06
695 | 696 | -0.443821 | 7.04727e-06 | -0.415031 | 1.42194e-05 | -0.416627 | 8.51284e-06 | -0.46183 | 7.07499e-06 | -0.459925 | 6.91194e-06 | -0.434732 | 6.05257e-06
696 | 697 | -0.443319 | 7.09823e-06 | -0.414522 | 1.441e-05 | -0.416133 | 8.45033e-06 | -0.461327 | 7.1174e-06 | -0.459432 | 6.94868e-06 | -0.434228 | 6.14096e-06
697 | 698 | -0.442828 | 7.16008e-06 | -0.414027 | 1.45294e-05 | -0.415633 | 8.46989e-06 | -0.460844 | 7.14477e-06 | -0.458915 | 6.97824e-06 | -0.43372 | 6.2072e-06
698 | 699 | -0.442328 | 7.22531e-06 | -0.413524 | 1.46955e-05 | -0.415127 | 8.51009e-06 | -0.4604 | 7.17236e-06 | -0.458401 | 7.01556e-06 | -0.433222 | 6.29756e-06
699 | 700 | -0.441818 | 7.29334e-06 | -0.413016 | 1.49172e-05 | -0.414612 | 8.56035e-06 | -0.459893 | 7.15413e-06 | -0.457911 | 7.07347e-06 | -0.432725 | 6.28213e-06
700 | 701 | -0.441324 | 7.34593e-06 | -0.412521 | 1.51287e-05 | -0.41412 | 8.62604e-06 | -0.459383 | 7.17179e-06 | -0.457418 | 7.1204e-06 | -0.432215 | 6.28384e-06
701 | 702 | -0.44083 | 7.39062e-06 | -0.412028 | 1.55049e-05 | -0.413632 | 8.83649e-06 | -0.458883 | 7.25359e-06 | -0.456905 | 7.17327e-06 | -0.431716 | 6.39161e-06
702 | 703 | -0.440314 | 7.44933e-06 | -0.411523 | 1.58619e-05 | -0.413122 | 8.99159e-06 | -0.458384 | 7.34247e-06 | -0.456394 | 7.18954e-06 | -0.431221 | 6.43508e-06
703 | 704 | -0.439817 | 7.5229e-06 | -0.411018 | 1.59494e-05 | -0.412613 | 9.16227e-06 | -0.457883 | 7.44191e-06 | -0.455904 | 7.22302e-06 | -0.430715 | 6.48792e-06
704 | 705 | -0.439322 | 7.58431e-06 | -0.410526 | 1.61555e-05 | -0.41212 | 9.42996e-06 | -0.457384 | 7.46013e-06 | -0.455411 | 7.24989e-06 | -0.430208 | 6.54402e-06
705 | 706 | -0.438822 | 7.63705e-06 | -0.410029 | 1.63781e-05 | -0.411621 | 9.64246e-06 | -0.456885 | 7.56642e-06 | -0.454893 | 7.30551e-06 | -0.429715 | 6.59495e-06
706 | 707 | -0.438309 | 7.6938e-06 | -0.409557 | 1.65346e-05 | -0.411112 | 9.66883e-06 | -0.456376 | 7.63183e-06 | -0.454391 | 7.38327e-06 | -0.429218 | 6.66007e-06
707 | 708 | -0.437805 | 7.76387e-06 | -0.409071 | 1.67331e-05 | -0.410608 | 9.63739e-06 | -0.455875 | 7.71038e-06 | -0.4539 | 7.38218e-06 | -0.42871 | 6.73067e-06
708 | 709 | -0.437305 | 7.84046e-06 | -0.408569 | 1.70116e-05 | -0.410112 | 9.60538e-06 | -0.455372 | 7.81859e-06 | -0.453403 | 7.46818e-06 | -0.428211 | 6.82272e-06
709 | 710 | -0.436805 | 7.92109e-06 | -0.408058 | 1.72057e-05 | -0.40963 | 9.59253e-06 | -0.454874 | 7.87619e-06 | -0.452891 | 7.48603e-06 | -0.427711 | 6.90599e-06
710 | 711 | -0.436302 | 7.9747e-06 | -0.407561 | 1.74292e-05 | -0.409161 | 9.64583e-06 | -0.454378 | 7.97542e-06 | -0.452387 | 7.54812e-06 | -0.427215 | 6.98671e-06
711 | 712 | -0.435799 | 8.04773e-06 | -0.40706 | 1.75687e-05 | -0.408659 | 9.87847e-06 | -0.453872 | 8.03056e-06 | -0.451892 | 7.56446e-06 | -0.426708 | 7.06347e-06
712 | 713 | -0.4353 | 8.13186e-06 | -0.406563 | 1.77318e-05 | -0.408146 | 1.00311e-05 | -0.453371 | 8.08131e-06 | -0.451394 | 7.72773e-06 | -0.426204 | 7.15553e-06
713 | 714 | -0.434899 | 8.19815e-06 | -0.406059 | 1.79877e-05 | -0.407651 | 1.0117e-05 | -0.452872 | 8.14868e-06 | -0.45088 | 7.74823e-06 | -0.425707 | 7.20429e-06
714 | 715 | -0.434411 | 8.25187e-06 | -0.405561 | 1.82021e-05 | -0.407144 | 1.0244e-05 | -0.452377 | 8.21666e-06 | -0.450383 | 7.76544e-06 | -0.425203 | 7.21275e-06
715 | 716 | -0.433886 | 8.3293e-06 | -0.405056 | 1.82736e-05 | -0.406643 | 1.0505e-05 | -0.451874 | 8.29361e-06 | -0.449883 | 7.77683e-06 | -0.424701 | 7.24444e-06
716 | 717 | -0.433387 | 8.41187e-06 | -0.404551 | 1.83042e-05 | -0.406145 | 1.07859e-05 | -0.45137 | 8.35817e-06 | -0.449377 | 7.73931e-06 | -0.424196 | 7.32364e-06
717 | 718 | -0.432886 | 8.49271e-06 | -0.404057 | 1.83875e-05 | -0.405649 | 1.10245e-05 | -0.450868 | 8.41726e-06 | -0.448875 | 7.77964e-06 | -0.423693 | 7.45156e-06
718 | 719 | -0.432386 | 8.57562e-06 | -0.403556 | 1.85987e-05 | -0.405148 | 1.12521e-05 | -0.45037 | 8.48928e-06 | -0.448368 | 7.79513e-06 | -0.423196 | 7.48539e-06
719 | 720 | -0.431877 | 8.64262e-06 | -0.403051 | 1.9119e-05 | -0.404641 | 1.134e-05 | -0.449865 | 8.59715e-06 | -0.447906 | 7.8138e-06 | -0.422694 | 7.53729e-06
720 | 721 | -0.431381 | 8.73843e-06 | -0.402555 | 1.95977e-05 | -0.404143 | 1.13082e-05 | -0.44936 | 8.68951e-06 | -0.447447 | 7.89048e-06 | -0.422202 | 7.75483e-06
721 | 722 | -0.430879 | 8.79914e-06 | -0.40206 | 1.97975e-05 | -0.403651 | 1.14196e-05 | -0.448867 | 8.7227e-06 | -0.446912 | 7.95917e-06 | -0.42171 | 7.82272e-06
722 | 723 | -0.430375 | 8.88868e-06 | -0.401553 | 2.00046e-05 | -0.403145 | 1.1556e-05 | -0.448356 | 8.78027e-06 | -0.446388 | 8.02243e-06 | -0.421213 | 7.88417e-06
723 | 724 | -0.429876 | 8.96787e-06 | -0.40105 | 2.02445e-05 | -0.402646 | 1.175e-05 | -0.447867 | 8.79159e-06 | -0.445908 | 8.04187e-06 | -0.420704 | 7.94749e-06
724 | 725 | -0.429371 | 9.05601e-06 | -0.400552 | 2.03845e-05 | -0.402143 | 1.21115e-05 | -0.447366 | 8.79728e-06 | -0.445437 | 8.13027e-06 | -0.420202 | 8.05901e-06
725 | 726 | -0.428876 | 9.143e-06 | -0.400054 | 2.02541e-05 | -0.401641 | 1.22713e-05 | -0.446869 | 8.895e-06 | -0.444908 | 8.25281e-06 | -0.419706 | 8.13939e-06
726 | 727 | -0.428371 | 9.25842e-06 | -0.399549 | 2.05423e-05 | -0.40114 | 1.2399e-05 | -0.446364 | 9.03443e-06 | -0.444383 | 8.32776e-06 | -0.419204 | 8.23544e-06
727 | 728 | -0.427877 | 9.3336e-06 | -0.399055 | 2.09261e-05 | -0.400641 | 1.25587e-05 | -0.445867 | 9.12701e-06 | -0.443904 | 8.35744e-06 | -0.418697 | 8.32311e-06
728 | 729 | -0.427367 | 9.45192e-06 | -0.398552 | 2.13498e-05 | -0.400144 | 1.26938e-05 | -0.445362 | 9.27754e-06 | -0.44342 | 8.39908e-06 | -0.418198 | 8.39061e-06
729 | 730 | -0.426875 | 9.51151e-06 | -0.398055 | 2.16803e-05 | -0.399647 | 1.28665e-05 | -0.444868 | 9.33514e-06 | -0.442888 | 8.40435e-06 | -0.417704 | 8.50963e-06
730 | 731 | -0.426373 | 9.62841e-06 | -0.397553 | 2.19012e-05 | -0.399143 | 1.30627e-05 | -0.444365 | 9.4418e-06 | -0.442377 | 8.45222e-06 | -0.417204 | 8.60379e-06
731 | 732 | -0.425868 | 9.72825e-06 | -0.397049 | 2.21287e-05 | -0.398636 | 1.32157e-05 | -0.443856 | 9.54608e-06 | -0.441897 | 8.51094e-06 | -0.416702 | 8.66742e-06
732 | 733 | -0.425364 | 9.83162e-06 | -0.396562 | 2.24268e-05 | -0.398135 | 1.34202e-05 | -0.443358 | 9.67769e-06 | -0.441413 | 8.60112e-06 | -0.416199 | 8.76424e-06
733 | 734 | -0.424871 | 9.91557e-06 | -0.396069 | 2.27297e-05 | -0.397643 | 1.35285e-05 | -0.442868 | 9.78521e-06 | -0.440881 | 8.68147e-06 | -0.415699 | 8.82496e-06
734 | 735 | -0.424365 | 1.00314e-05 | -0.395566 | 2.30056e-05 | -0.397139 | 1.37251e-05 | -0.442368 | 9.78285e-06 | -0.440367 | 8.76735e-06 | -0.415204 | 8.89447e-06
735 | 736 | -0.423863 | 1.01207e-05 | -0.395063 | 2.32365e-05 | -0.396643 | 1.39405e-05 | -0.441862 | 9.82525e-06 | -0.439889 | 8.83289e-06 | -0.41469 | 9.04267e-06
736 | 737 | -0.423361 | 1.02223e-05 | -0.394565 | 2.34911e-05 | -0.396137 | 1.41055e-05 | -0.441366 | 9.8977e-06 | -0.439391 | 8.8981e-06 | -0.414193 | 9.18546e-06
737 | 738 | -0.422867 | 1.03302e-05 | -0.394071 | 2.35594e-05 | -0.395656 | 1.42985e-05 | -0.440865 | 9.99655e-06 | -0.438861 | 8.98659e-06 | -0.413692 | 9.26516e-06
738 | 739 | -0.422368 | 9.71978e-06 | -0.393563 | 2.39085e-05 | -0.395137 | 1.4433e-05 | -0.440353 | 1.01292e-05 | -0.438362 | 9.01596e-06 | -0.413188 | 9.29108e-06
739 | 740 | -0.421793 | 8.1047e-06 | -0.393059 | 2.43053e-05 | -0.39464 | 1.46595e-05 | -0.43985 | 1.02335e-05 | -0.43788 | 9.0955e-06 | -0.412682 | 9.35643e-06
740 | 741 | -0.421054 | 4.04498e-06 | -0.392561 | 2.46333e-05 | -0.394134 | 1.48095e-05 | -0.439358 | 1.03846e-05 | -0.437376 | 9.11715e-06 | -0.412187 | 9.49395e-06
741 | 742 | -0.420816 | 1.44412e-05 | -0.392069 | 2.49631e-05 | -0.393643 | 1.4858e-05 | -0.438856 | 1.05356e-05 | -0.436861 | 9.17329e-06 | -0.411688 | 9.59666e-06
742 | 743 | -0.420321 | 1.13665e-05 | -0.391569 | 2.51915e-05 | -0.393138 | 1.49943e-05 | -0.438348 | 1.05986e-05 | -0.436354 | 9.23642e-06 | -0.41119 | 9.718e-06
743 | 744 | -0.419819 | 1.10536e-05 | -0.391063 | 2.54988e-05 | -0.392633 | 1.5232e-05 | -0.437845 | 1.07101e-05 | -0.435873 | 9.2928e-06 | -0.410684 | 9.81797e-06
744 | 745 | -0.419374 | 1.11046e-05 | -0.390564 | 2.58127e-05 | -0.392134 | 1.53666e-05 | -0.437344 | 1.08205e-05 | -0.435373 | 9.29503e-06 | -0.410174 | 1.00619e-05
745 | 746 | -0.418875 | 1.12325e-05 | -0.390071 | 2.60769e-05 | -0.39165 | 1.55368e-05 | -0.436849 | 1.09266e-05 | -0.434976 | 9.35027e-06 | -0.409686 | 1.02038e-05
746 | 747 | -0.41838 | 1.08565e-05 | -0.389576 | 2.63541e-05 | -0.39114 | 1.57118e-05 | -0.436341 | 1.10388e-05 | -0.434458 | 9.43514e-06 | -0.409236 | 1.03166e-05
747 | 748 | -0.417811 | 1.16308e-05 | -0.389057 | 2.66188e-05 | -0.390635 | 1.57919e-05 | -0.435838 | 1.11587e-05 | -0.433945 | 9.52291e-06 | -0.408731 | 1.04282e-05
748 | 749 | -0.417368 | 1.15827e-05 | -0.388558 | 2.68598e-05 | -0.390136 | 1.59329e-05 | -0.435344 | 1.12626e-05 | -0.433464 | 9.60796e-06 | -0.408214 | 1.05712e-05
749 | 750 | -0.416822 | 1.1862e-05 | -0.388062 | 2.70999e-05 | -0.38965 | 1.63021e-05 | -0.434941 | 1.13713e-05 | -0.432951 | 9.74973e-06 | -0.407715 | 1.06275e-05
750 | 751 | -0.416368 | 1.18575e-05 | -0.387557 | 2.74279e-05 | -0.389134 | 1.68448e-05 | -0.434452 | 1.15253e-05 | -0.432437 | 9.84485e-06 | -0.40722 | 1.07784e-05
751 | 752 | -0.415872 | 1.20002e-05 | -0.387053 | 2.7713e-05 | -0.388631 | 1.70439e-05 | -0.433932 | 1.16561e-05 | -0.431936 | 9.90196e-06 | -0.406711 | 1.09162e-05
752 | 753 | -0.41537 | 1.21571e-05 | -0.386558 | 2.79728e-05 | -0.388135 | 1.73068e-05 | -0.433429 | 1.18158e-05 | -0.431453 | 1.00003e-05 | -0.406207 | 1.10117e-05
753 | 754 | -0.414861 | 1.16664e-05 | -0.386061 | 2.81926e-05 | -0.387642 | 1.76132e-05 | -0.43294 | 1.19331e-05 | -0.430943 | 1.00628e-05 | -0.405718 | 1.11625e-05
754 | 755 | -0.414365 | 1.2437e-05 | -0.385553 | 2.85831e-05 | -0.387128 | 1.7796e-05 | -0.432437 | 1.20798e-05 | -0.430432 | 1.01215e-05 | -0.405217 | 1.13014e-05
755 | 756 | -0.413864 | 1.25698e-05 | -0.385055 | 2.89776e-05 | -0.386625 | 1.80807e-05 | -0.431931 | 1.22043e-05 | -0.429931 | 1.01331e-05 | -0.404708 | 1.14652e-05
756 | 757 | -0.413356 | 1.2676e-05 | -0.384554 | 2.9356e-05 | -0.386131 | 1.83526e-05 | -0.431429 | 1.22862e-05 | -0.429438 | 1.01958e-05 | -0.404211 | 1.16096e-05
757 | 758 | -0.412861 | 1.24371e-05 | -0.384068 | 2.96673e-05 | -0.385629 | 1.84306e-05 | -0.430926 | 1.24077e-05 | -0.428928 | 1.02881e-05 | -0.403718 | 1.17268e-05
758 | 759 | -0.412294 | 1.31179e-05 | -0.383662 | 2.98644e-05 | -0.385126 | 1.85547e-05 | -0.430429 | 1.24469e-05 | -0.428428 | 1.0345e-05 | -0.403218 | 1.19093e-05
759 | 760 | -0.411852 | 1.1049e-05 | -0.383164 | 2.99391e-05 | -0.384625 | 1.87492e-05 | -0.429924 | 1.26412e-05 | -0.427929 | 1.0426e-05 | -0.40271 | 1.20234e-05
760 | 761 | -0.411288 | 1.34206e-05 | -0.382649 | 3.03323e-05 | -0.384124 | 1.87193e-05 | -0.429422 | 1.27627e-05 | -0.427438 | 1.04735e-05 | -0.402212 | 1.21615e-05
761 | 762 | -0.410853 | 1.34483e-05 | -0.38215 | 3.05425e-05 | -0.383725 | 1.90072e-05 | -0.428922 | 1.29067e-05 | -0.426926 | 1.06152e-05 | -0.401713 | 1.23015e-05
762 | 763 | -0.410351 | 1.36149e-05 | -0.381652 | 3.07385e-05 | -0.383232 | 1.96077e-05 | -0.428427 | 1.30264e-05 | -0.426421 | 1.07317e-05 | -0.401209 | 1.24583e-05
763 | 764 | -0.409849 | 1.37841e-05 | -0.381149 | 3.09692e-05 | -0.382712 | 2.01345e-05 | -0.42792 | 1.31944e-05 | -0.425923 | 1.0845e-05 | -0.400706 | 1.26145e-05
764 | 765 | -0.409393 | 1.39648e-05 | -0.380643 | 3.12844e-05 | -0.382218 | 2.0367e-05 | -0.42742 | 1.33553e-05 | -0.425426 | 1.09074e-05 | -0.400208 | 1.27967e-05
765 | 766 | -0.408902 | 1.41155e-05 | -0.380152 | 3.17874e-05 | -0.381721 | 2.05669e-05 | -0.426923 | 1.34771e-05 | -0.424923 | 1.10168e-05 | -0.399703 | 1.29385e-05
766 | 767 | -0.408393 | 1.42863e-05 | -0.379654 | 3.23145e-05 | -0.381225 | 2.08015e-05 | -0.426424 | 1.36709e-05 | -0.424413 | 1.11238e-05 | -0.399207 | 1.3109e-05
767 | 768 | -0.407885 | 1.44297e-05 | -0.379152 | 3.29591e-05 | -0.380714 | 2.09875e-05 | -0.425922 | 1.38187e-05 | -0.423919 | 1.12415e-05 | -0.3987 | 1.32432e-05
768 | 769 | -0.407389 | 1.46222e-05 | -0.378651 | 3.32219e-05 | -0.380216 | 2.11267e-05 | -0.425412 | 1.39676e-05 | -0.423416 | 1.13677e-05 | -0.3982 | 1.34287e-05
769 | 770 | -0.406891 | 1.47875e-05 | -0.378154 | 3.34417e-05 | -0.379715 | 2.14622e-05 | -0.424919 | 1.41e-05 | -0.42291 | 1.14638e-05 | -0.397705 | 1.36261e-05
770 | 771 | -0.406388 | 1.49833e-05 | -0.377658 | 3.37683e-05 | -0.379218 | 2.16813e-05 | -0.424419 | 1.42526e-05 | -0.422417 | 1.15834e-05 | -0.397205 | 1.38581e-05
771 | 772 | -0.405883 | 1.51446e-05 | -0.376999 | 3.44544e-05 | -0.378715 | 2.17597e-05 | -0.423916 | 1.43623e-05 | -0.42194 | 1.16989e-05 | -0.396705 | 1.40178e-05
772 | 773 | -0.405379 | 1.53298e-05 | -0.376654 | 3.42648e-05 | -0.378213 | 2.19379e-05 | -0.423412 | 1.45672e-05 | -0.421478 | 1.18319e-05 | -0.396205 | 1.41827e-05
773 | 774 | -0.404879 | 1.55267e-05 | -0.375991 | 3.49975e-05 | -0.377712 | 2.22563e-05 | -0.422919 | 1.47348e-05 | -0.420969 | 1.1885e-05 | -0.395715 | 1.42738e-05
774 | 775 | -0.404385 | 1.56902e-05 | -0.37566 | 3.51694e-05 | -0.377223 | 2.25719e-05 | -0.42242 | 1.49649e-05 | -0.42043 | 1.19027e-05 | -0.395217 | 1.44199e-05
775 | 776 | -0.403877 | 1.59038e-05 | -0.37499 | 3.60129e-05 | -0.376718 | 2.28595e-05 | -0.421928 | 1.52292e-05 | -0.41993 | 1.19653e-05 | -0.394714 | 1.46376e-05
776 | 777 | -0.403379 | 1.60952e-05 | -0.374654 | 3.60893e-05 | -0.376217 | 2.31282e-05 | -0.42143 | 1.5306e-05 | -0.419465 | 1.21866e-05 | -0.394208 | 1.48902e-05
777 | 778 | -0.402883 | 1.62828e-05 | -0.373989 | 3.68693e-05 | -0.375719 | 2.33912e-05 | -0.420921 | 1.55033e-05 | -0.418948 | 1.22965e-05 | -0.393715 | 1.51094e-05
778 | 779 | -0.40239 | 1.64604e-05 | -0.37366 | 3.681e-05 | -0.375226 | 2.38663e-05 | -0.420437 | 1.55856e-05 | -0.418426 | 1.2408e-05 | -0.393217 | 1.52828e-05
779 | 780 | -0.401879 | 1.66578e-05 | -0.372978 | 3.76842e-05 | -0.374725 | 2.45123e-05 | -0.419931 | 1.58044e-05 | -0.417928 | 1.24522e-05 | -0.392709 | 1.54299e-05
780 | 781 | -0.401386 | 1.68522e-05 | -0.372654 | 3.74771e-05 | -0.37422 | 2.5001e-05 | -0.419427 | 1.58935e-05 | -0.417462 | 1.2481e-05 | -0.392203 | 1.5578e-05
781 | 782 | -0.400891 | 1.70509e-05 | -0.371984 | 3.83457e-05 | -0.373724 | 2.51677e-05 | -0.418922 | 1.61243e-05 | -0.416943 | 1.26462e-05 | -0.391709 | 1.57609e-05
782 | 783 | -0.400384 | 1.72676e-05 | -0.371658 | 3.83128e-05 | -0.373229 | 2.53844e-05 | -0.41843 | 1.63656e-05 | -0.416426 | 1.28066e-05 | -0.391218 | 1.59734e-05
783 | 784 | -0.39988 | 1.74522e-05 | -0.370989 | 3.90966e-05 | -0.372728 | 2.55678e-05 | -0.417923 | 1.66038e-05 | -0.41593 | 1.29395e-05 | -0.390704 | 1.61992e-05
784 | 785 | -0.399382 | 1.76657e-05 | -0.37067 | 3.89596e-05 | -0.372225 | 2.58426e-05 | -0.417423 | 1.68265e-05 | -0.415451 | 1.30706e-05 | -0.390202 | 1.6434e-05
785 | 786 | -0.398881 | 1.78762e-05 | -0.369992 | 3.9651e-05 | -0.371732 | 2.6216e-05 | -0.416931 | 1.69376e-05 | -0.414931 | 1.32241e-05 | -0.389717 | 1.65951e-05
786 | 787 | -0.39838 | 1.81074e-05 | -0.369666 | 3.9372e-05 | -0.371224 | 2.66617e-05 | -0.416432 | 1.71303e-05 | -0.414417 | 1.33529e-05 | -0.38921 | 1.68526e-05
787 | 788 | -0.397879 | 1.83239e-05 | -0.368981 | 4.02409e-05 | -0.370739 | 2.70379e-05 | -0.415933 | 1.73034e-05 | -0.41392 | 1.34709e-05 | -0.388699 | 1.71178e-05
788 | 789 | -0.397379 | 1.85177e-05 | -0.368665 | 4.0077e-05 | -0.370237 | 2.75288e-05 | -0.415432 | 1.75161e-05 | -0.413439 | 1.36041e-05 | -0.3882 | 1.73174e-05
789 | 790 | -0.396885 | 1.87325e-05 | -0.367982 | 4.11429e-05 | -0.369735 | 2.78634e-05 | -0.414919 | 1.77173e-05 | -0.41292 | 1.37557e-05 | -0.387699 | 1.75145e-05
790 | 791 | -0.396399 | 1.89687e-05 | -0.367675 | 4.10923e-05 | -0.369249 | 2.82404e-05 | -0.414424 | 1.79045e-05 | -0.412401 | 1.39519e-05 | -0.387197 | 1.77009e-05
791 | 792 | -0.395894 | 1.92226e-05 | -0.366982 | 4.20753e-05 | -0.368731 | 2.85648e-05 | -0.41392 | 1.80986e-05 | -0.411914 | 1.40735e-05 | -0.386692 | 1.78925e-05
792 | 793 | -0.395387 | 1.94268e-05 | -0.366672 | 4.20432e-05 | -0.368238 | 2.88586e-05 | -0.413416 | 1.83244e-05 | -0.411427 | 1.42144e-05 | -0.386197 | 1.81388e-05
793 | 794 | -0.394897 | 1.96345e-05 | -0.365987 | 4.29886e-05 | -0.367732 | 2.92192e-05 | -0.412923 | 1.85273e-05 | -0.410911 | 1.42611e-05 | -0.385701 | 1.838e-05
794 | 795 | -0.3944 | 1.9896e-05 | -0.365683 | 4.28288e-05 | -0.367242 | 2.96211e-05 | -0.412423 | 1.8743e-05 | -0.410406 | 1.43883e-05 | -0.385199 | 1.86301e-05
795 | 796 | -0.393892 | 2.01374e-05 | -0.364978 | 4.34727e-05 | -0.366734 | 2.97432e-05 | -0.411916 | 1.89115e-05 | -0.40991 | 1.45433e-05 | -0.384697 | 1.88153e-05
796 | 797 | -0.393389 | 2.03515e-05 | -0.36467 | 4.30963e-05 | -0.366231 | 2.97113e-05 | -0.411414 | 1.90947e-05 | -0.409471 | 1.46683e-05 | -0.384194 | 1.90556e-05
797 | 798 | -0.392895 | 2.06014e-05 | -0.363978 | 4.39661e-05 | -0.365735 | 3.00098e-05 | -0.410916 | 1.93315e-05 | -0.408978 | 1.48156e-05 | -0.383794 | 1.92952e-05
798 | 799 | -0.392398 | 2.08317e-05 | -0.363672 | 4.37299e-05 | -0.365242 | 3.03809e-05 | -0.41042 | 1.96277e-05 | -0.408442 | 1.49617e-05 | -0.383302 | 1.95409e-05
799 | 800 | -0.391889 | 2.10827e-05 | -0.362964 | 4.4405e-05 | -0.364741 | 3.10116e-05 | -0.409915 | 1.98522e-05 | -0.407942 | 1.50991e-05 | -0.38279 | 1.9798e-05
800 | 801 | -0.391391 | 2.13436e-05 | -0.362667 | 4.44481e-05 | -0.364239 | 3.17151e-05 | -0.409454 | 2.00965e-05 | -0.407465 | 1.52394e-05 | -0.382282 | 2.00689e-05