## Control - Day 0
Control | Weight
AR | 1 | 2 | 3 | 4 | 5 | Average | Max | Min
1 | 3.65481 | 3.65476 | 3.65474 | 3.65473 | 3.65469 | 3.654746 | 3.65481 | 3.65469
2 | 3.61545 | 3.61547 | 3.61544 | 3.61538 | 3.61542 | 3.615432 | 3.61547 | 3.61538
3 | 3.62051 | 3.62048 | 3.62049 | 3.62046 | 3.62047 | 3.620482 | 3.62051 | 3.62046
4 | 3.62273 | 3.62268 | 3.62271 | 3.62266 | 3.62262 | 3.62268 | 3.62273 | 3.62262
5 | 3.62307 | 3.62299 | 3.623 | 3.62294 | 3.62296 | 3.622992 | 3.62307 | 3.62294
6 | 3.6571 | 3.65704 | 3.65711 | 3.65704 | 3.65703 | 3.657064 | 3.65711 | 3.65703
7 | 3.65784 | 3.65783 | 3.65783 | 3.65785 | 3.6578 | 3.65783 | 3.65785 | 3.6578
8 | n/a | n/a | n/a | n/a | n/a | n/a | n/a | n/a
Control | Weight
25M | 1 | 2 | 3 | 4 | 5 | Average | Max | Min
1 | 3.52453 | 3.52456 | 3.52451 | 3.52454 | 3.52455 | 3.524538 | 3.52456 | 3.52451
2 | 3.49749 | 3.49748 | 3.49749 | 3.49746 | 3.49748 | 3.49748 | 3.49749 | 3.49746
3 | 3.50056 | 3.50054 | 3.50054 | 3.50053 | 3.50056 | 3.500546 | 3.50056 | 3.50053
4 | 3.54118 | 3.54117 | 3.54115 | 3.54116 | 3.54113 | 3.541158 | 3.54118 | 3.54113
5 | 3.51714 | 3.51714 | 3.51713 | 3.51713 | 3.51713 | 3.517134 | 3.51714 | 3.51713
6 | 3.52142 | 3.5215 | 3.52143 | 3.52145 | 3.52144 | 3.521448 | 3.5215 | 3.52142
7 | 3.51189 | 3.51189 | 3.51191 | 3.51191 | 3.51191 | 3.511902 | 3.51191 | 3.51189
8 | n/a | n/a | n/a | n/a | n/a | n/a | n/a | n/a

## Control - Day 28
Control | Weight
AR | 1 | 2 | 3 | 4 | 5 | Average | Max | Min
1 | 3.62331 | 3.62323 | 3.62337 | 3.62337 | 3.62339 | 3.623334 | 3.62339 | 3.62323
2 | 3.57937 | 3.57928 | 3.57946 | 3.57943 | 3.57948 | 3.579404 | 3.57948 | 3.57928
3 | 3.59006 | 3.58999 | 3.59015 | 3.59013 | 3.59016 | 3.590098 | 3.59016 | 3.58999
Control | Weight
25M | 1 | 2 | 3 | 4 | 5 | Average | Max | Min
1 | 3.46667 | 3.46666 | 3.46678 | 3.46678 | 3.4668 | 3.466738 | 3.4668 | 3.46666
2 | 3.48538 | 3.48531 | 3.48544 | 3.48545 | 3.48552 | 3.48542 | 3.48552 | 3.48531
3 | 3.45371 | 3.45365 | 3.45384 | 3.45384 | 3.45386 | 3.45378 | 3.45386 | 3.45365

## Control - CR
Sample | Day 0 | [13 empty] | Sample | Day 0
AR | 1 | 2 | 3 | 4 | 5 | Average | StDev | Max | Min | CR | Corrosion Rate |  |  | * K value changes based on A units | 25M | 1 | 2 | 3 | 4 | 5 | Average | StDev | Max | Min
1 | 3.65481 | 3.65476 | 3.65474 | 3.65473 | 3.65469 | 3.654746 | 4.393177e-05 | 3.65481 | 3.65469 | K | Constant |  | 3.45*10^6 mpy | 8.76*10^4 mm/y | 1 | 3.52453 | 3.52456 | 3.52451 | 3.52454 | 3.52455 | 3.524538 | 1.923538e-05 | 3.52456 | 3.52451
2 | 3.61545 | 3.61547 | 3.61544 | 3.61538 | 3.61542 | 3.615432 | 3.420526e-05 | 3.61547 | 3.61538 |  |  |  | 3450000 | 87600 | 2 | 3.49749 | 3.49748 | 3.49749 | 3.49746 | 3.49748 | 3.49748 | 1.224745e-05 | 3.49749 | 3.49746
3 | 3.62051 | 3.62048 | 3.62049 | 3.62046 | 3.62047 | 3.620482 | 1.923538e-05 | 3.62051 | 3.62046 | T | Time of exposure |  | 28 | 672 | 3 | 3.50056 | 3.50054 | 3.50054 | 3.50053 | 3.50056 | 3.500546 | 1.341641e-05 | 3.50056 | 3.50053
[13 empty] | days | hours
Sample | Day 28 | [8 empty] | A | Area in cm2 |  | 1.2668 | 2.5336 | Sample | Day 28
AR | 1 | 2 | 3 | 4 | 5 | Average | StDev | Max | Min |  |  |  | one surface | two surfaces | 25M | 1 | 2 | 3 | 4 | 5 | Average | StDev | Max | Min
1 | 3.62331 | 3.62323 | 3.62337 | 3.62337 | 3.62339 | 3.623334 | 6.542171e-05 | 3.62339 | 3.62323 | W | Mass loss in grams |  |  |  | 1 | 3.46667 | 3.46666 | 3.46678 | 3.46678 | 3.4668 | 3.466738 | 6.723095e-05 | 3.4668 | 3.46666
2 | 3.57937 | 3.57928 | 3.57946 | 3.57943 | 3.57948 | 3.579404 | 8.080842e-05 | 3.57948 | 3.57928 | D | Density on g/cm3 |  | 7.87 |  | 2 | 3.48538 | 3.48531 | 3.48544 | 3.48545 | 3.48552 | 3.48542 | 7.905694e-05 | 3.48552 | 3.48531
3 | 3.59006 | 3.58999 | 3.59015 | 3.59013 | 3.59016 | 3.590098 | 7.190271e-05 | 3.59016 | 3.58999 | [5 empty] | 3 | 3.45371 | 3.45365 | 3.45384 | 3.45384 | 3.45386 | 3.45378 | 9.407444e-05 | 3.45386 | 3.45365
Corrosion rate formula
Sample | Weight Loss | [8 empty] | CR = (K*W)/(A*T*D) |  |  |  |  | Sample | Weight Loss
AR | 1 | 2 | 3 | 4 | 5 | Average | StDev | Max | Min | [5 empty] | 25M | 1 | 2 | 3 | 4 | 5 | Average | StDev | Max | Min
1 | 0.0315 | 0.03153 | 0.03137 | 0.03136 | 0.0313 | 0.031412 | 9.833616e-05 | 0.03153 | 0.0313 | [5 empty] | 1 | 0.05786 | 0.0579 | 0.05773 | 0.05776 | 0.05775 | 0.0578 | 7.516648e-05 | 0.0579 | 0.05773
2 | 0.03608 | 0.03619 | 0.03598 | 0.03595 | 0.03594 | 0.036028 | 0.0001061603 | 0.03619 | 0.03594 | [5 empty] | 2 | 0.01211 | 0.01217 | 0.01205 | 0.01201 | 0.01196 | 0.01206 | 8.246211e-05 | 0.01217 | 0.01196
3 | 0.03045 | 0.03049 | 0.03034 | 0.03033 | 0.03031 | 0.030384 | 8.049845e-05 | 0.03049 | 0.03031 |  |  | Carbon Steel 1018 |  | 0.00088 | 3 | 0.04685 | 0.04689 | 0.0467 | 0.04669 | 0.0467 | 0.046766 | 9.607289e-05 | 0.04689 | 0.04669
Sample | Weight Loss - Wash Adjusted | [13 empty] | Sample | Weight Loss - Wash Adjusted
AR | 1 | 2 | 3 | 4 | 5 | Average | StDev | Max | Min | [5 empty] | 25M | 1 | 2 | 3 | 4 | 5 | Average | StDev | Max | Min
1 | 0.03062 | 0.03065 | 0.03049 | 0.03048 | 0.03042 | 0.030532 | 9.833616e-05 | 0.03065 | 0.03042 | [5 empty] | 1 | 0.05698 | 0.05702 | 0.05685 | 0.05688 | 0.05687 | 0.05692 | 7.516648e-05 | 0.05702 | 0.05685
2 | 0.0352 | 0.03531 | 0.0351 | 0.03507 | 0.03506 | 0.035148 | 0.0001061603 | 0.03531 | 0.03506 | [5 empty] | 2 | 0.01123 | 0.01129 | 0.01117 | 0.01113 | 0.01108 | 0.01118 | 8.246211e-05 | 0.01129 | 0.01108
3 | 0.02957 | 0.02961 | 0.02946 | 0.02945 | 0.02943 | 0.029504 | 8.049845e-05 | 0.02961 | 0.02943 | [5 empty] | 3 | 0.04597 | 0.04601 | 0.04582 | 0.04581 | 0.04582 | 0.045886 | 9.607289e-05 | 0.04601 | 0.04581
Sample | Corrosion Rate (mpy) | [13 empty] | Sample | Corrosion Rate (mpy)
AR | 1 | 2 | 3 | 4 | 5 | Average | StDev | Max | Min | [5 empty] | 25M | 1 | 2 | 3 | 4 | 5 | Average | StDev | Max | Min
1 | 7.88392 | 7.891645 | 7.850448 | 7.847874 | 7.832425 | 7.861262 | 0.02531922 | 7.891645 | 7.832425 | [5 empty] | 1 | 14.67099 | 14.68129 | 14.63752 | 14.64524 | 14.64267 | 14.65554 | 0.01935358 | 14.68129 | 14.63752
2 | 9.063161 | 9.091484 | 9.037414 | 9.029689 | 9.027114 | 9.049772 | 0.02733374 | 9.091484 | 9.027114 | [5 empty] | 2 | 2.891457 | 2.906906 | 2.876009 | 2.86571 | 2.852836 | 2.878584 | 0.02123203 | 2.906906 | 2.852836
3 | 7.61357 | 7.623869 | 7.585248 | 7.582673 | 7.577524 | 7.596577 | 0.02072643 | 7.623869 | 7.577524 | [5 empty] | 3 | 11.83618 | 11.84648 | 11.79756 | 11.79498 | 11.79756 | 11.81455 | 0.02473648 | 11.84648 | 11.79498
[6 empty] | 8.169204 | 0.6545404 | [13 empty] | 9.782893 | 5.194124
Sample | Corrosion Rate (mm/y) | [13 empty] | Sample | Corrosion Rate (mm/y)
AR | 1 | 2 | 3 | 4 | 5 | Average | StDev | Max | Min | [5 empty] | 25M | 1 | 2 | 3 | 4 | 5 | Average | StDev | Max | Min
1 | 0.200183 | 0.2003791 | 0.1993331 | 0.1992677 | 0.1988755 | 0.1996077 | 0.000642888 | 0.2003791 | 0.1988755 | [5 empty] | 1 | 0.3725156 | 0.3727771 | 0.3716657 | 0.3718619 | 0.3717965 | 0.3721234 | 0.0004914126 | 0.3727771 | 0.3716657
2 | 0.2301255 | 0.2308446 | 0.2294717 | 0.2292756 | 0.2292102 | 0.2297855 | 0.0006940392 | 0.2308446 | 0.2292102 | [5 empty] | 2 | 0.07341787 | 0.07381013 | 0.07302562 | 0.07276411 | 0.07243723 | 0.07309099 | 0.0005391089 | 0.07381013 | 0.07243723
3 | 0.1933185 | 0.19358 | 0.1925993 | 0.192534 | 0.1924032 | 0.192887 | 0.0005262711 | 0.19358 | 0.1924032 | [5 empty] | 3 | 0.300536 | 0.3007975 | 0.2995554 | 0.29949 | 0.2995554 | 0.2999869 | 0.0006280915 | 0.3007975 | 0.29949
[6 empty] | 0.2074267 | 0.01661963 | [13 empty] | 0.2484004 | 0.1318856

## Test - Day 0
Test | Weight
AR | 1 | 2 | 3 | 4 | 5 | Average | Max | Min
1 | 3.62197 | 3.62204 | 3.62195 | 3.62196 | 3.62199 | 3.621982 | 3.62204 | 3.62195
2 | 3.62235 | 3.62235 | 3.62235 | 3.62233 | 3.62232 | 3.62234 | 3.62235 | 3.62232
3 | 3.65319 | 3.65322 | 3.65321 | 3.65318 | 3.65322 | 3.653204 | 3.65322 | 3.65318
4 | 3.63639 | 3.63645 | 3.6364 | 3.63644 | 3.63642 | 3.63642 | 3.63645 | 3.63639
5 | 3.63017 | 3.6302 | 3.63021 | 3.63018 | 3.63017 | 3.630186 | 3.63021 | 3.63017
6 | 3.67416 | 3.67418 | 3.67419 | 3.67413 | 3.67417 | 3.674166 | 3.67419 | 3.67413
7 | 3.62696 | 3.62694 | 3.62696 | 3.62697 | 3.62694 | 3.626954 | 3.62697 | 3.62694
8 | 3.65843 | 3.65845 | 3.65846 | 3.65845 | 3.65843 | 3.658444 | 3.65846 | 3.65843
Test | Weight
25M | 1 | 2 | 3 | 4 | 5 | Average | Max | Min
1 | 3.53402 | 3.53406 | 3.53409 | 3.53406 | 3.53405 | 3.534056 | 3.53409 | 3.53402
2 | 3.49768 | 3.49773 | 3.49774 | 3.49771 | 3.49773 | 3.497718 | 3.49774 | 3.49768
3 | 3.51883 | 3.51884 | 3.51883 | 3.5189 | 3.51885 | 3.51885 | 3.5189 | 3.51883
4 | 3.55941 | 3.55944 | 3.55944 | 3.55944 | 3.55944 | 3.559434 | 3.55944 | 3.55941
5 | 3.5486 | 3.54859 | 3.54862 | 3.54861 | 3.54862 | 3.548608 | 3.54862 | 3.54859
6 | 3.54472 | 3.54472 | 3.54473 | 3.54474 | 3.54473 | 3.544728 | 3.54474 | 3.54472
7 | 3.52013 | 3.52012 | 3.5201 | 3.52013 | 3.52016 | 3.520128 | 3.52016 | 3.5201
8 | 3.5424 | 3.54241 | 3.5424 | 3.54241 | 3.5424 | 3.542404 | 3.54241 | 3.5424

## Test - Day 28
Test | Weight
AR | 1 | 2 | 3 | 4 | 5 | Average | Max | Min
1 | 3.59608 | 3.59606 | 3.59609 | 3.5961 | 3.59607 | 3.59608 | 3.5961 | 3.59606
2 | 3.5962 | 3.59617 | 3.59621 | 3.59617 | 3.59622 | 3.596194 | 3.59622 | 3.59617
3 | 3.63064 | 3.63061 | 3.63061 | 3.63162 | 3.63066 | 3.630828 | 3.63162 | 3.63061
Test | Weight
25M | 1 | 2 | 3 | 4 | 5 | Average | Max | Min
1 | 3.51529 | 3.51529 | 3.51531 | 3.51532 | 3.51528 | 3.515298 | 3.51532 | 3.51528
2 | 3.46877 | 3.46877 | 3.46879 | 3.46878 | 3.46878 | 3.468778 | 3.46879 | 3.46877
3 | 3.49958 | 3.49962 | 3.49964 | 3.49958 | 3.49962 | 3.499608 | 3.49964 | 3.49958

## Test - CR
Sample | Day 0 | [13 empty] | Sample | Day 0
AR | 1 | 2 | 3 | 4 | 5 | Average | StDev | Max | Min | CR | Corrosion Rate |  |  |  | 25M | 1 | 2 | 3 | 4 | 5 | Average | StDev | Max | Min
1 | 3.62197 | 3.62204 | 3.62195 | 3.62196 | 3.62199 | 3.621982 | 3.563706e-05 | 3.62204 | 3.62195 | K | Constant |  | 3.45*10^6 mpy | 8.76*10^4 mm/y | 1 | 3.53402 | 3.53406 | 3.53409 | 3.53406 | 3.53405 | 3.534056 | 2.50998e-05 | 3.53409 | 3.53402
2 | 3.62235 | 3.62235 | 3.62235 | 3.62233 | 3.62232 | 3.62234 | 1.414214e-05 | 3.62235 | 3.62232 |  |  |  | 3450000 | 87600 | 2 | 3.49768 | 3.49773 | 3.49774 | 3.49771 | 3.49773 | 3.497718 | 2.387467e-05 | 3.49774 | 3.49768
3 | 3.65319 | 3.65322 | 3.65321 | 3.65318 | 3.65322 | 3.653204 | 1.81659e-05 | 3.65322 | 3.65318 | T | Time of exposure |  | 28 | 672 | 3 | 3.51883 | 3.51884 | 3.51883 | 3.5189 | 3.51885 | 3.51885 | 2.915476e-05 | 3.5189 | 3.51883
[13 empty] | days | hours
Sample | Day 28 | [8 empty] | A | Area in cm2 |  | 1.2668 | 2.5336 | Sample | Day 28
AR | 1 | 2 | 3 | 4 | 5 | Average | StDev | Max | Min |  |  |  | one surface | two surfaces | 25M | 1 | 2 | 3 | 4 | 5 | Average | StDev | Max | Min
1 | 3.59608 | 3.59606 | 3.59609 | 3.5961 | 3.59607 | 3.59608 | 1.581139e-05 | 3.5961 | 3.59606 | W | Mass loss in grams |  |  |  | 1 | 3.51529 | 3.51529 | 3.51531 | 3.51532 | 3.51528 | 3.515298 | 1.643168e-05 | 3.51532 | 3.51528
2 | 3.5962 | 3.59617 | 3.59621 | 3.59617 | 3.59622 | 3.596194 | 2.302173e-05 | 3.59622 | 3.59617 | D | Density on g/cm3 |  | 7.87 |  | 2 | 3.46877 | 3.46877 | 3.46879 | 3.46878 | 3.46878 | 3.468778 | 8.3666e-06 | 3.46879 | 3.46877
3 | 3.63064 | 3.63061 | 3.63061 | 3.63162 | 3.63066 | 3.630828 | 0.0004432494 | 3.63162 | 3.63061 | [5 empty] | 3 | 3.49958 | 3.49962 | 3.49964 | 3.49958 | 3.49962 | 3.499608 | 2.683282e-05 | 3.49964 | 3.49958
Corrosion rate formula
Sample | Weight Loss | [8 empty] | CR = (K*W)/(A*T*D) |  |  |  |  | Sample | Weight Loss
AR | 1 | 2 | 3 | 4 | 5 | Average | StDev | Max | Min | [5 empty] | 25M | 1 | 2 | 3 | 4 | 5 | Average | StDev | Max | Min
1 | 0.02589 | 0.02598 | 0.02586 | 0.02586 | 0.02592 | 0.025902 | 5.01996e-05 | 0.02598 | 0.02586 | [5 empty] | 1 | 0.01873 | 0.01877 | 0.01878 | 0.01874 | 0.01877 | 0.018758 | 2.167948e-05 | 0.01878 | 0.01873
2 | 0.02615 | 0.02618 | 0.02614 | 0.02616 | 0.0261 | 0.026146 | 2.966479e-05 | 0.02618 | 0.0261 | [5 empty] | 2 | 0.02891 | 0.02896 | 0.02895 | 0.02893 | 0.02895 | 0.02894 | 2e-05 | 0.02896 | 0.02891
3 | 0.02255 | 0.02261 | 0.0226 | 0.02156 | 0.02256 | 0.022376 | 0.0004568698 | 0.02261 | 0.02156 |  |  | Carbon Steel 1018 |  | 0.00088 | 3 | 0.01925 | 0.01922 | 0.01919 | 0.01932 | 0.01923 | 0.019242 | 4.868265e-05 | 0.01932 | 0.01919
Sample | Weight Loss - Wash Adjusted | [13 empty] | Sample | Weight Loss - Wash Adjusted
AR | 1 | 2 | 3 | 4 | 5 | Average | StDev | Max | Min | [5 empty] | 25M | 1 | 2 | 3 | 4 | 5 | Average | StDev | Max | Min
1 | 0.02501 | 0.0251 | 0.02498 | 0.02498 | 0.02504 | 0.025022 | 5.01996e-05 | 0.0251 | 0.02498 | [5 empty] | 1 | 0.01785 | 0.01789 | 0.0179 | 0.01786 | 0.01789 | 0.017878 | 2.167948e-05 | 0.0179 | 0.01785
2 | 0.02527 | 0.0253 | 0.02526 | 0.02528 | 0.02522 | 0.025266 | 2.966479e-05 | 0.0253 | 0.02522 | [5 empty] | 2 | 0.02803 | 0.02808 | 0.02807 | 0.02805 | 0.02807 | 0.02806 | 2e-05 | 0.02808 | 0.02803
3 | 0.02167 | 0.02173 | 0.02172 | 0.02068 | 0.02168 | 0.021496 | 0.0004568698 | 0.02173 | 0.02068 | [5 empty] | 3 | 0.01837 | 0.01834 | 0.01831 | 0.01844 | 0.01835 | 0.018362 | 4.868265e-05 | 0.01844 | 0.01831
Sample | Corrosion Rate (mpy) | [13 empty] | Sample | Corrosion Rate (mpy)
AR | 1 | 2 | 3 | 4 | 5 | Average | StDev | Max | Min | [5 empty] | 25M | 1 | 2 | 3 | 4 | 5 | Average | StDev | Max | Min
1 | 6.439479 | 6.462652 | 6.431755 | 6.431755 | 6.447203 | 6.442569 | 0.0129252 | 6.462652 | 6.431755 | [5 empty] | 1 | 4.59595 | 4.606249 | 4.608823 | 4.598524 | 4.606249 | 4.603159 | 0.00558195 | 4.608823 | 4.59595
2 | 6.506423 | 6.514147 | 6.503848 | 6.508998 | 6.493549 | 6.505393 | 0.007637978 | 6.514147 | 6.493549 | [5 empty] | 2 | 7.217057 | 7.229931 | 7.227356 | 7.222207 | 7.227356 | 7.224781 | 0.005149523 | 7.229931 | 7.217057
3 | 5.579509 | 5.594957 | 5.592382 | 5.324607 | 5.582083 | 5.534708 | 0.1176331 | 5.594957 | 5.324607 | [5 empty] | 3 | 4.729837 | 4.722113 | 4.714389 | 4.747861 | 4.724688 | 4.727777 | 0.01253462 | 4.747861 | 4.714389
[6 empty] | 6.16089 | 0.463442 | [13 empty] | 5.518573 | 1.249951
Sample | Corrosion Rate (mm/y) | [13 empty] | Sample | Corrosion Rate (mm/y)
AR | 1 | 2 | 3 | 4 | 5 | Average | StDev | Max | Min | [5 empty] | 25M | 1 | 2 | 3 | 4 | 5 | Average | StDev | Max | Min
1 | 0.1635068 | 0.1640952 | 0.1633106 | 0.1633106 | 0.1637029 | 0.1635852 | 0.0003281877 | 0.1640952 | 0.1633106 | [5 empty] | 1 | 0.1166972 | 0.1169587 | 0.117024 | 0.1167625 | 0.1169587 | 0.1168802 | 0.000141733 | 0.117024 | 0.1166972
2 | 0.1652066 | 0.1654027 | 0.1651412 | 0.1652719 | 0.1648797 | 0.1651804 | 0.0001939382 | 0.1654027 | 0.1648797 | [5 empty] | 2 | 0.1832505 | 0.1835774 | 0.183512 | 0.1833812 | 0.183512 | 0.1834466 | 0.0001307531 | 0.1835774 | 0.1832505
3 | 0.141671 | 0.1420633 | 0.1419979 | 0.1351987 | 0.1417364 | 0.1405334 | 0.002986857 | 0.1420633 | 0.1351987 | [5 empty] | 3 | 0.1200967 | 0.1199006 | 0.1197045 | 0.1205544 | 0.119966 | 0.1200444 | 0.0003182704 | 0.1205544 | 0.1197045
[6 empty] | 0.156433 | 0.0117674 | [13 empty] | 0.1401238 | 0.03173789