## Control_Coupons
Control | n= | Count | Area (pixels^2) | Area (um^2) | Area (mm^2) | Total_Pit_Area (um^2) | Average_Size (um^2) | Average_Size (mm^2) | % Area | Pit Frequency (pits/mm squared) | Image | Size Width (μm) | Size Height (μm) | Depth Of Measured Pit (μm) | Depth (mm) | Pitting Rate (mm/y)
25M_1 | 1 | 5 | 1850084 | 362214.589 | 0.362214589 | 6099.508 | 1219.902 | 0.001219902 | 1.684 | 13.80397 | Pit |  |  | 40.479 | 0.040479 | 0.5276727
| 2 | 1 | 1908408 | 373639.3369 | 0.3736393369 | 2226.867 | 2226.867 | 0.002226867 | 0.596 | 2.676378 | 12 |  |  | 42.859 | 0.042859 | 0.5586977
| 3 | 0 | 1887714 | 369591.5392 | 0.3695915392 | 0 | 0 | 0 | 0 | 0 | 3 |  |  | 15.342 | 0.015342 | 0.1999939
| 4 | 0 | 1926380 | 377156.0394 | 0.3771560394 | 0 | 0 | 0 | 0 | 0 | 6 |  |  | 24.688 | 0.024688 | 0.3218257
| 5 | 0 | 1857744 | 363714.3808 | 0.3637143808 | 0 | 0 | 0 | 0 | 0 | 9 |  |  | 28.476 | 0.028476 | 0.371205
20x |  | 1.2 | 1886066 | 369263.2 | 0.3692632 | 1665.275 | 689.3538 | 0.0006893538 | 0.456 | 3.29607 |  | #DIV/0! | #DIV/0! | 30.3688 | 0.0303688 | 0.395879
Control | n= | Count | Area (pixels^2) | Area (um^2) | Area (mm^2) | Total_Pit_Area (um^2) | Average_Size (um^2) | Average_Size (mm^2) | % Area | Pit Frequency (pits/mm squared) |  | Size Width (μm) | Size Height (μm) | Depth Of Measured Pit (μm) | Depth (mm) | Pitting Rate (mm/y)
25M_2 | 1 | 6 | 1863944 | 364931.3574 | 0.3649313574 | 5479.651 | 913.275 | 0.000913275 | 1.502 | 16.44145 |  |  |  | 62.479 | 0.062479 | 0.8144584
| 2 | 0 | 1904400 | 372852.4437 | 0.3728524437 | 0 | 0 | 0 | 0 | 0 |  |  |  | 12.291 | 0.012291 | 0.160222
| 3 | 0 | 1942124 | 380239.0475 | 0.3802390475 | 0 | 0 | 0 | 0 | 0 |  |  |  | 17.273 | 0.017273 | 0.2251659
| 4 | 0 | 1913973 | 374728.554 | 0.374728554 | 0 | 0 | 0 | 0 | 0 |  |  |  | 14.725 | 0.014725 | 0.1919509
| 5 | 0 | 1952881 | 382345.78 | 0.38234578 | 0 | 0 | 0 | 0 | 0 |  |  |  | 26.91 | 0.02691 | 0.3507911
20x |  | 1.2 | 1915464.4 | 375019.4 | 0.3750194 | 1095.9302 | 182.655 | 0.000182655 | 0.3004 | 3.28829 |  | #DIV/0! | #DIV/0! | 26.7356 | 0.0267356 | 0.3485176
Control | n= | Count | Area (pixels^2) | Area (um^2) | Area (mm^2) | Total_Pit_Area (um^2) | Average_Size (um^2) | Average_Size (mm^2) | % Area | Pit Frequency (pits/mm squared) |  | Size Width (μm) | Size Height (μm) | Depth Of Measured Pit (μm) | Depth (mm) | Pitting Rate (mm/y)
25M_3 | 1 | 11 | 1929046 | 377684.227 | 0.377684227 | 23873.915 | 2170.356 | 0.002170356 | 6.321 | 29.12486 |  |  |  | 52.833 | 0.052833 | 0.6887159
| 2 | 6 | 1932115 | 378283.3754 | 0.3782833754 | 16087.516 | 2681.253 | 0.002681253 | 4.253 | 15.86113 |  |  |  | 34.099 | 0.034099 | 0.4445048
| 3 | 9 | 1948239 | 381440.4005 | 0.3814404005 | 31480.189 | 3497.799 | 0.003497799 | 8.253 | 23.59477 |  |  |  | 40.937 | 0.040937 | 0.533643
| 4 | 3 | 1905750 | 373120.26 | 0.37312026 | 7844.742 | 2614.914 | 0.002614914 | 2.102 | 8.040303 |  |  |  | 42.034 | 0.042034 | 0.5479432
| 5 | 0 | 1857438 | 363663.5791 | 0.3636635791 | 0 | 0 | 0 | 0 | 0 |  |  |  | 15.936 | 0.015936 | 0.2077371
20x |  | 5.8 | 1914517.6 | 374838.3684 | 0.3748383684 | 15857.2724 | 2192.8644 | 0.0021928644 | 4.1858 | 15.32421 |  | #DIV/0! | #DIV/0! | 37.1678 | 0.0371678 | 0.4845088
[7 empty] | 1021.6244 | [6 empty] | 31.42407
Control | n= | Count | Area (pixels^2) | Area (um^2) | Area (mm^2) | Total_Pit_Area (um^2) | Average_Size (um^2) | Average_Size (mm^2) | % Area | Pit Frequency (pits/mm squared) |  | Size Width (μm) | Size Height (μm) | Depth Of Measured Pit (μm) | Depth (mm) | Pitting Rate (mm/y)
AR_1 | 1 | 17 | 1881684 | 368401.6948 | 0.3684016948 | 24501.015 | 1441.236 | 0.001441236 | 6.651 | 46.14528 |  |  |  | 95.311 | 0.095311 | 1.242447
| 2 | 1 | 1948975 | 381578.2794 | 0.3815782794 | 1485.035 | 1485.035 | 0.001485035 | 0.389 | 2.620694 |  |  |  | 26.266 | 0.026266 | 0.3423961
| 3 | 0 | 1979990 | 387656.208 | 0.387656208 | 0 | 0 | 0 | 0 | 0 |  |  |  | 12.079 | 0.012079 | 0.1574584
| 4 | 0 | 1900416 | 372071.064 | 0.372071064 | 0 | 0 | 0 | 0 | 0 |  |  |  | 44.701 | 0.044701 | 0.5827095
| 5 | 1 | 1924440 | 376778.3434 | 0.3767783434 | 2824.796 | 2824.796 | 0.002824796 | 0.75 | 2.65408 |  |  |  | 30.899 | 0.030899 | 0.4027905
20x |  | 3.8 | 1927101 | 377297.1 | 0.3772971 | 5762.1692 | 1150.2134 | 0.0011502134 | 1.558 | 10.28401 |  | #DIV/0! | #DIV/0! | 41.8512 | 0.0418512 | 0.5455603
Control | n= | Count | Area (pixels^2) | Area (um^2) | Area (mm^2) | Total_Pit_Area (um^2) | Average_Size (um^2) | Average_Size (mm^2) | % Area | Pit Frequency (pits/mm squared) |  | Size Width (μm) | Size Height (μm) | Depth Of Measured Pit (μm) | Depth (mm) | Pitting Rate (mm/y)
AR_2 | 1 | 6 | 1915327 | 374990.1624 | 0.3749901624 | 17837.449 | 2972.908 | 0.002972908 | 4.757 | 16.00042 |  |  |  | 36.076 | 0.036076 | 0.4702764
| 2 | 2 | 1943460 | 380502.9234 | 0.3805029234 | 2800.715 | 1400.357 | 0.001400357 | 0.736 | 5.256201 |  |  |  | 31.82 | 0.03182 | 0.4147964
| 3 | 5 | 1942611 | 380332.2348 | 0.3803322348 | 12257.36 | 2451.472 | 0.002451472 | 3.223 | 13.1464 |  |  |  | 31.771 | 0.031771 | 0.4141577
| 4 | 6 | 1956936 | 383135.635 | 0.383135635 | 5432.662 | 905.444 | 0.000905444 | 1.418 | 15.66025 |  |  |  | 36.044 | 0.036044 | 0.4698593
| 5 | 5 | 1927094 | 377302.0309 | 0.3773020309 | 9679.841 | 1935.968 | 0.001935968 | 2.566 | 13.25198 |  |  |  | 52.675 | 0.052675 | 0.68665625
20x |  | 4.8 | 1937085.6 | 379252.5973 | 0.3792525973 | 9601.6054 | 1933.2298 | 0.0019332298 | 2.54 | 12.66305 |  | #DIV/0! | #DIV/0! | 37.6772 | 0.0376772 | 0.4911492
Control | n= | Count | Area (pixels^2) | Area (um^2) | Area (mm^2) | Total_Pit_Area (um^2) | Average_Size (um^2) | Average_Size (mm^2) | % Area | Pit Frequency (pits/mm squared) |  | Size Width (μm) | Size Height (μm) | Depth Of Measured Pit (μm) | Depth (mm) | Pitting Rate (mm/y)
AR_3 | 1 | 9 | 1932688 | 378393.2914 | 0.3783932914 | 24883.581 | 2764.842 | 0.002764842 | 6.576 | 23.78478 |  |  |  | 56.257 | 0.056257 | 0.7333502
| 2 | 0 | 1968252 | 385351.2502 | 0.3853512502 | 0 | 0 | 0 | 0 | 0 |  |  |  | 32.641 | 0.032641 | 0.42549875
| 3 | 0 | 1926511 | 377179.9356 | 0.3771799356 | 0 | 0 | 0 | 0 | 0 |  |  |  | 32.295 | 0.032295 | 0.4209884
| 4 | 0 | 1859296 | 364023.4048 | 0.3640234048 | 0 | 0 | 0 | 0 | 0 |  |  |  | 29.462 | 0.029462 | 0.3840582
| 5 | 0 | 1900059 | 372006.92 | 0.37200692 | 0 | 0 | 0 | 0 | 0 |  |  |  | 35.411 | 0.035411 | 0.4616077
20x |  | 1.8 | 1917361.2 | 375390.9604 | 0.3753909604 | 4976.7162 | 552.9684 | 0.0005529684 | 1.3152 | 4.756955 |  | #DIV/0! | #DIV/0! | 37.2132 | 0.0372132 | 0.4851006
[7 empty] | 1212.1372 | [6 empty] | 38.91387
NB: Pit
Depth > ca. 5 um
Area > 650 um^2
96 dpi
1 px = 0.264583333 mm
264.583333 um
2.26 pixels per um
To convert pixel^2 to um^2
|  | Multiply by | 0.1957858

## Control_Pits
Pit | Area (um^2) | Area (mm^2)
20x_Control_Day28_25M_1_3D Image_Pit_Roughness |  |  | NB: Pit
1 | 754.362 | 0.000754362 | Depth > ca. 5 um
2 | 722.841 | 0.000722841 | Area > 650 um^2
3 | 2546.585 | 0.002546585
4 | 1216.025 | 0.001216025
5 | 859.695 | 0.000859695
20x_Control_Day28_25M_1_3D Image_12_Roughness
1 | 2226.867 | 0.002226867
20x_Control_Day28_25M_1_3D Image_3_Roughness
20x_Control_Day28_25M_1_3D Image_6_Roughness
20x_Control_Day28_25M_1_3D Image_9_Roughness
20x_Control_Day28_25M_2_3D Image_Pit_Roughness
1 | 1097.575 | 0.001097575
2 | 833.068 | 0.000833068
3 | 679.964 | 0.000679964
4 | 1052.348 | 0.001052348
5 | 1005.555 | 0.001005555
6 | 811.14 | 0.00081114
20x_Control_Day28_25M_2_3D Image_12_Roughness
20x_Control_Day28_25M_2_3D Image_3_Roughness
20x_Control_Day28_25M_2_3D Image_6_Roughness
20x_Control_Day28_25M_2_3D Image_9_Roughness
20x_Control_Day28_25M_3_3D Image_Pit_Roughness
1 | 3681.163 | 0.003681163
2 | 819.167 | 0.000819167
3 | 745.16 | 0.00074516
4 | 1061.159 | 0.001061159
5 | 10599.838 | 0.010599838
6 | 1111.475 | 0.001111475
7 | 669 | 0.000669
8 | 771.2 | 0.0007712
9 | 1724.481 | 0.001724481
10 | 659.21 | 0.00065921
11 | 2032.06 | 0.00203206
20x_Control_Day28_25M_3_3D Image_12_Roughness
1 | 2642.52 | 0.00264252
2 | 2360.588 | 0.002360588
3 | 3852.475 | 0.003852475
4 | 2043.611 | 0.002043611
5 | 1982.918 | 0.001982918
6 | 3205.404 | 0.003205404
20x_Control_Day28_25M_3_3D Image_3_Roughness
1 | 6563.324 | 0.006563324
2 | 5433.054 | 0.005433054
3 | 3110.448 | 0.003110448
4 | 2013.656 | 0.002013656
5 | 3973.275 | 0.003973275
6 | 835.026 | 0.000835026
7 | 5755.317 | 0.005755317
8 | 2168.327 | 0.002168327
9 | 1627.762 | 0.001627762
20x_Control_Day28_25M_3_3D Image_6_Roughness
1 | 859.303 | 0.000859303
2 | 6105.773 | 0.006105773
3 | 879.665 | 0.000879665
20x_Control_Day28_25M_3_3D Image_9_Roughness
20x_Control_Day28_AR_1_3D Image_Pit_Roughness
1 | 2149.727 | 0.002149727
2 | 1084.261 | 0.001084261
3 | 2259.759 | 0.002259759
4 | 717.946 | 0.000717946
5 | 2422.261 | 0.002422261
6 | 939.967 | 0.000939967
7 | 2441.448 | 0.002441448
8 | 1078.388 | 0.001078388
9 | 823.083 | 0.000823083
10 | 1445.877 | 0.001445877
11 | 910.795 | 0.000910795
12 | 660.189 | 0.000660189
13 | 3680.576 | 0.003680576
14 | 667.433 | 0.000667433
15 | 652.945 | 0.000652945
16 | 768.263 | 0.000768263
17 | 1798.096 | 0.001798096
20x_Control_Day28_AR_1_3D Image_12_Roughness
1 | 1485.035 | 0.001485035
20x_Control_Day28_AR_1_3D Image_3_Roughness
20x_Control_Day28_AR_1_3D Image_6_Roughness
20x_Control_Day28_AR_1_3D Image_9_Roughness
1 | 2824.796 | 0.002824796
20x_Control_Day28_AR_2_3D Image_Pit_Roughness
1 | 7219.99 | 0.00721999
2 | 1915.176 | 0.001915176
3 | 962.678 | 0.000962678
4 | 2797.582 | 0.002797582
5 | 4039.842 | 0.004039842
6 | 902.181 | 0.000902181
20x_Control_Day28_AR_2_3D Image_12_Roughness
1 | 1369.521 | 0.001369521
2 | 1431.194 | 0.001431194
20x_Control_Day28_AR_2_3D Image_3_Roughness
1 | 1022.197 | 0.001022197
2 | 984.802 | 0.000984802
3 | 5015.638 | 0.005015638
4 | 2806.98 | 0.00280698
5 | 2427.743 | 0.002427743
20x_Control_Day28_AR_2_3D Image_6_Roughness
1 | 1252.637 | 0.001252637
2 | 926.85 | 0.00092685
3 | 711.681 | 0.000711681
4 | 884.364 | 0.000884364
5 | 835.418 | 0.000835418
6 | 821.713 | 0.000821713
20x_Control_Day28_AR_2_3D Image_9_Roughness
1 | 2239.005 | 0.002239005
2 | 1981.547 | 0.001981547
3 | 3810.773 | 0.003810773
4 | 690.34 | 0.00069034
5 | 958.175 | 0.000958175
20x_Control_Day28_AR_3_3D Image_Pit_Roughness
1 | 5076.332 | 0.005076332
2 | 2202.785 | 0.002202785
3 | 3183.671 | 0.003183671
4 | 9445.682 | 0.009445682
5 | 771.396 | 0.000771396
6 | 788.233 | 0.000788233
7 | 732.826 | 0.000732826
8 | 1721.348 | 0.001721348
9 | 961.308 | 0.000961308
20x_Control_Day28_AR_3_3D Image_12_Roughness
20x_Control_Day28_AR_3_3D Image_3_Roughness
20x_Control_Day28_AR_3_3D Image_6_Roughness
20x_Control_Day28_AR_3_3D Image_9_Roughness

## Test_Coupons
Control | n= | Count | Area (pixels^2) | Area (um^2) | Area (mm^2) | Total_Pit_Area (um^2) | Average_Size (um^2) | Average_Size (mm^2) | % Area | Pit Frequency (pits/mm squared) | Image | Size Width (μm) | Size Height (μm) | Depth Of Measured Pit (μm) | Depth (mm) | Pitting Rate (mm/y)
25M_1 | 1 | 19 | 1935285 | 378900.5458 | 0.3789005458 | 29406.231 | 1547.696 | 0.001547696 | 7.761 | 50.14508 | Pit |  |  | 36.715 | 0.036715 | 0.47860625
| 2 | 13 | 1916397 | 375202.2724 | 0.3752022724 | 27089.107 | 2083.777 | 0.002083777 | 7.22 | 34.64798 | 12 |  |  | 29.374 | 0.029374 | 0.3829111
| 3 | 18 | 1949937 | 381769.3264 | 0.3817693264 | 21328.112 | 1184.895 | 0.001184895 | 5.587 | 47.14889 | 3 |  |  | 34.993 | 0.034993 | 0.45615875
| 4 | 17 | 1980764 | 387806.8992 | 0.3878068992 | 26948.533 | 1585.208 | 0.001585208 | 6.949 | 43.83625 | 6 |  |  | 37.184 | 0.037184 | 0.48472
| 5 | 22 | 1915049 | 374939.2194 | 0.3749392194 | 31910.917 | 1450.496 | 0.001450496 | 8.511 | 58.67618 | 9 |  |  | 44.969 | 0.044969 | 0.586203
20x |  | 17.8 | 1939486.4 | 379723.7 | 0.3797237 | 27336.58 | 1570.4144 | 0.0015704144 | 7.2056 | 46.89088 |  | #DIV/0! | #DIV/0! | 36.647 | 0.036647 | 0.4777198
Control | n= | Count | Area (pixels^2) | Area (um^2) | Area (mm^2) | Total_Pit_Area (um^2) | Average_Size (um^2) | Average_Size (mm^2) | % Area | Pit Frequency (pits/mm squared) |  | Size Width (μm) | Size Height (μm) | Depth Of Measured Pit (μm) | Depth (mm) | Pitting Rate (mm/y)
25M_2 | 1 | 24 | 1957326 | 383218.6764 | 0.3832186764 | 34860.82 | 1452.534 | 0.001452534 | 9.097 | 62.62743 |  |  |  | 35.43 | 0.03543 | 0.4618554
| 2 | 21 | 1931474 | 378156.9366 | 0.3781569366 | 29497.076 | 1404.623 | 0.001404623 | 7.8 | 55.5325 |  |  |  | 44.819 | 0.044819 | 0.5842477
| 3 | 21 | 1925517 | 376988.0254 | 0.3769880254 | 26750.398 | 1273.828 | 0.001273828 | 7.096 | 55.70469 |  |  |  | 45.58 | 0.04558 | 0.5941679
| 4 | 20 | 1964520 | 384626.3862 | 0.3846263862 | 25577.445 | 1278.872 | 0.001278872 | 6.65 | 51.99851 |  |  |  | 50.286 | 0.050286 | 0.6555139
| 5 | 25 | 1941115 | 380039.3175 | 0.3800393175 | 36984.117 | 1479.365 | 0.001479365 | 9.732 | 65.78267 |  |  |  | 41.063 | 0.041063 | 0.5352855
20x |  | 22.2 | 1943990.4 | 380605.9 | 0.3806059 | 30733.9712 | 1377.8444 | 0.0013778444 | 8.075 | 58.32916 |  | #DIV/0! | #DIV/0! | 43.4356 | 0.0434356 | 0.5662141
Control | n= | Count | Area (pixels^2) | Area (um^2) | Area (mm^2) | Total_Pit_Area (um^2) | Average_Size (um^2) | Average_Size (mm^2) | % Area | Pit Frequency (pits/mm squared) |  | Size Width (μm) | Size Height (μm) | Depth Of Measured Pit (μm) | Depth (mm) | Pitting Rate (mm/y)
25M_3 | 1 | 18 | 1955660 | 382888.9278 | 0.3828889278 | 27292.724 | 1516.262 | 0.001516262 | 7.128 | 47.01102 |  |  |  | 57.609 | 0.057609 | 0.7509745
| 2 | 10 | 1966504 | 385014.3304 | 0.3850143304 | 19502.607 | 1950.261 | 0.001950261 | 5.065 | 25.97306 |  |  |  | 51.971 | 0.051971 | 0.6774791
| 3 | 8 | 1938758 | 379585.8088 | 0.3795858088 | 16258.241 | 2032.28 | 0.00203228 | 4.283 | 21.0756 |  |  |  | 36.943 | 0.036943 | 0.4815784
| 4 | 13 | 1941256 | 380068.6806 | 0.3800686806 | 18550.305 | 1426.947 | 0.001426947 | 4.881 | 34.20434 |  |  |  | 34.007 | 0.034007 | 0.4433055
| 5 | 12 | 1963809 | 384486.2454 | 0.3844862454 | 15399.917 | 1283.326 | 0.001283326 | 4.005 | 31.21048 |  |  |  | 33.424 | 0.033424 | 0.4357057
20x |  | 12.2 | 1953197.4 | 382408.7986 | 0.3824087986 | 19400.7588 | 1641.8152 | 0.0016418152 | 5.0724 | 31.8949 |  | #DIV/0! | #DIV/0! | 42.7908 | 0.0427908 | 0.5578086
[7 empty] | 1530.025 | [6 empty] | 40.9578
Control | n= | Count | Area (pixels^2) | Area (um^2) | Area (mm^2) | Total_Pit_Area (um^2) | Average_Size (um^2) | Average_Size (mm^2) | % Area | Pit Frequency (pits/mm squared) |  | Size Width (μm) | Size Height (μm) | Depth Of Measured Pit (μm) | Depth (mm) | Pitting Rate (mm/y)
AR_1 | 1 | 20 | 1855835 | 363348.0092 | 0.3633480092 | 42327.11 | 2116.355 | 0.002116355 | 11.649 | 55.04365 |  |  |  | 61.014 | 0.061014 | 0.7953611
| 2 | 1 | 1953504 | 382465.4421 | 0.3824654421 | 823.67 | 823.67 | 0.00082367 | 0.215 | 2.614615 |  |  |  | 13.396 | 0.013396 | 0.1746264
| 3 | 3 | 1936991 | 379238.078 | 0.379238078 | 6299.21 | 2099.737 | 0.002099737 | 1.661 | 7.910598 |  |  |  | 31.025 | 0.031025 | 0.404433
| 4 | 6 | 1936140 | 379067.0022 | 0.3790670022 | 5486.307 | 914.385 | 0.000914385 | 1.447 | 15.82834 |  |  |  | 37.622 | 0.037622 | 0.4904296
| 5 | 2 | 1921101 | 376123.345 | 0.376123345 | 5159.149 | 2579.575 | 0.002579575 | 1.372 | 5.317405 |  |  |  | 29.8 | 0.0298 | 0.3884643
20x |  | 6.4 | 1920714.2 | 376048.3753 | 0.3760483753 | 12019.0892 | 1706.7444 | 0.0017067444 | 3.2688 | 17.34292 |  | #DIV/0! | #DIV/0! | 34.5714 | 0.0345714 | 0.4506629
Control | n= | Count | Area (pixels^2) | Area (um^2) | Area (mm^2) | Total_Pit_Area (um^2) | Average_Size (um^2) | Average_Size (mm^2) | % Area | Pit Frequency (pits/mm squared) |  | Size Width (μm) | Size Height (μm) | Depth Of Measured Pit (μm) | Depth (mm) | Pitting Rate (mm/y)
AR_2 | 1 | 23 | 1900548 | 372095.1715 | 0.3720951715 | 46264.947 | 2011.519 | 0.002011519 | 12.433 | 61.81214 |  |  |  | 44.431 | 0.044431 | 0.5791898
| 2 | 26 | 1898708 | 371740.6446 | 0.3717406446 | 53297.57 | 2049.907 | 0.002049907 | 14.337 | 69.94124 |  |  |  | 69.319 | 0.069319 | 0.9036227
| 3 | 8 | 1932820 | 378413.8414 | 0.3784138414 | 13973.226 | 1746.653 | 0.001746653 | 3.693 | 21.14088 |  |  |  | 43.559 | 0.043559 | 0.5678227
| 4 | 4 | 1958544 | 383455.81 | 0.38345581 | 3101.246 | 775.311 | 0.000775311 | 0.809 | 10.43145 |  |  |  | 24.454 | 0.024454 | 0.3187754
| 5 | 12 | 1931008 | 1890128.5 | 1.8901285 | 30898.706 | 2574.892 | 0.002574892 | 8.173 | 6.348775 |  |  |  | 35.905 | 0.035905 | 0.4680473
20x |  | 14.6 | 1924325.6 | 679166.7935 | 0.6791667935 | 29507.139 | 1831.6564 | 0.0018316564 | 7.889 | 33.9349 |  | #DIV/0! | #DIV/0! | 43.5336 | 0.0435336 | 0.5674916
Control | n= | Count | Area (pixels^2) | Area (um^2) | Area (mm^2) | Total_Pit_Area (um^2) | Average_Size (um^2) | Average_Size (mm^2) | % Area | Pit Frequency (pits/mm squared) |  | Size Width (μm) | Size Height (μm) | Depth Of Measured Pit (μm) | Depth (mm) | Pitting Rate (mm/y)
AR_3 | 1 | 12 | 1937232 | 379281.212 | 0.379281212 | 29110.79 | 2425.899 | 0.002425899 | 7.675 | 31.63879 |  |  |  | 39.381 | 0.039381 | 0.5133595
| 2 | 0 | 1942444 | 380301.7232 | 0.3803017232 | 0 | 0 | 0 | 0 | 0 |  |  |  | 14.607 | 0.014607 | 0.1904127
| 3 | 1 | 1951680 | 382112.349 | 0.382112349 | 1016.715 | 1016.715 | 0.001016715 | 0.266 | 2.617031 |  |  |  | 29.461 | 0.029461 | 0.3840452
| 4 | 8 | 1902761 | 372533.2938 | 0.3725332938 | 8634.737 | 1079.342 | 0.001079342 | 2.318 | 21.47459 |  |  |  | 40.661 | 0.040661 | 0.5300452
| 5 | 14 | 1944936 | 380791.929 | 0.380791929 | 18947.945 | 1353.425 | 0.001353425 | 4.976 | 36.76549 |  |  |  | 50.693 | 0.050693 | 0.6608195
20x |  | 7 | 1935810.6 | 379004.1014 | 0.3790041014 | 11542.0374 | 1175.0762 | 0.0011750762 | 3.047 | 18.49918 |  | #DIV/0! | #DIV/0! | 34.9606 | 0.0349606 | 0.4557364
[7 empty] | 1571.159 | [6 empty] | 37.68853
NB: Pit
Depth > ca. 5 um
Area > 650 um^2
96 dpi
1 px = 0.264583333 mm
264.583333 um
2.26 pixels per um
To convert pixel^2 to um^2
|  | Multiply by | 0.1957858

## Test_Pits
Pit | Area (um^2) | Area (mm^2)
20x_Test_Day28_25M_1_3D Image_Pit_Roughness |  |  | NB: Pit
1 | 967.965 | 0.000967965 | Depth > ca. 5 um
2 | 1685.715 | 0.001685715 | Area > 650 um^2
3 | 2450.062 | 0.002450062
4 | 3838.183 | 0.003838183
5 | 895.72 | 0.00089572
6 | 5381.758 | 0.005381758
7 | 1035.511 | 0.001035511
8 | 1534.764 | 0.001534764
9 | 775.899 | 0.000775899
10 | 936.443 | 0.000936443
11 | 830.719 | 0.000830719
12 | 2111.157 | 0.002111157
13 | 1334.867 | 0.001334867
14 | 1492.474 | 0.001492474
15 | 880.057 | 0.000880057
16 | 990.871 | 0.000990871
17 | 752.6 | 0.0007526
18 | 774.332 | 0.000774332
19 | 737.133 | 0.000737133
20x_Test_Day28_25M_1_3D Image_12_Roughness
1 | 2488.436 | 0.002488436
2 | 8087.908 | 0.008087908
3 | 1006.926 | 0.001006926
4 | 1180.588 | 0.001180588
5 | 963.853 | 0.000963853
6 | 782.751 | 0.000782751
7 | 1511.857 | 0.001511857
8 | 4595.874 | 0.004595874
9 | 926.262 | 0.000926262
10 | 1600.548 | 0.001600548
11 | 1511.857 | 0.001511857
12 | 1420.621 | 0.001420621
13 | 1011.625 | 0.001011625
20x_Test_Day28_25M_1_3D Image_3_Roughness
1 | 1198.796 | 0.001198796
2 | 1467.805 | 0.001467805
3 | 2003.279 | 0.002003279
4 | 925.087 | 0.000925087
5 | 883.777 | 0.000883777
6 | 2260.542 | 0.002260542
7 | 758.67 | 0.00075867
8 | 767.48 | 0.00076748
9 | 1705.685 | 0.001705685
10 | 1039.231 | 0.001039231
11 | 1166.883 | 0.001166883
12 | 1001.835 | 0.001001835
13 | 1029.441 | 0.001029441
14 | 1239.715 | 0.001239715
15 | 894.936 | 0.000894936
16 | 676.635 | 0.000676635
17 | 1196.642 | 0.001196642
18 | 1111.671 | 0.001111671
20x_Test_Day28_25M_1_3D Image_6_Roughness
1 | 725.386 | 0.000725386
2 | 1317.834 | 0.001317834
3 | 3661.78 | 0.00366178
4 | 1326.448 | 0.001326448
5 | 2161.866 | 0.002161866
6 | 1272.216 | 0.001272216
7 | 798.414 | 0.000798414
8 | 1480.727 | 0.001480727
9 | 1139.864 | 0.001139864
10 | 1896.772 | 0.001896772
11 | 710.702 | 0.000710702
12 | 707.57 | 0.00070757
13 | 1016.715 | 0.001016715
14 | 5355.914 | 0.005355914
15 | 661.756 | 0.000661756
16 | 1475.637 | 0.001475637
17 | 1238.932 | 0.001238932
20x_Test_Day28_25M_1_3D Image_9_Roughness
1 | 2114.094 | 0.002114094
2 | 770.808 | 0.000770808
3 | 1658.697 | 0.001658697
4 | 887.888 | 0.000887888
5 | 1495.803 | 0.001495803
6 | 1213.676 | 0.001213676
7 | 2625.095 | 0.002625095
8 | 2063.777 | 0.002063777
9 | 933.506 | 0.000933506
10 | 1324.295 | 0.001324295
11 | 2673.258 | 0.002673258
12 | 791.17 | 0.00079117
13 | 1266.146 | 0.001266146
14 | 709.723 | 0.000709723
15 | 939.576 | 0.000939576
16 | 1214.655 | 0.001214655
17 | 711.681 | 0.000711681
18 | 2289.518 | 0.002289518
19 | 2451.433 | 0.002451433
20 | 1528.499 | 0.001528499
21 | 1384.205 | 0.001384205
22 | 863.415 | 0.000863415
20x_Test_Day28_25M_2_3D Image_Pit_Roughness
1 | 1317.442 | 0.001317442
2 | 877.12 | 0.00087712
3 | 1456.841 | 0.001456841
4 | 1353.662 | 0.001353662
5 | 696.801 | 0.000696801
6 | 1106.385 | 0.001106385
7 | 2464.159 | 0.002464159
8 | 1978.806 | 0.001978806
9 | 1351.705 | 0.001351705
10 | 900.81 | 0.00090081
11 | 4374.832 | 0.004374832
12 | 1989.574 | 0.001989574
13 | 1155.723 | 0.001155723
14 | 1251.658 | 0.001251658
15 | 749.272 | 0.000749272
16 | 703.262 | 0.000703262
17 | 1119.698 | 0.001119698
18 | 1460.17 | 0.00146017
19 | 1874.844 | 0.001874844
20 | 1115.783 | 0.001115783
21 | 1683.561 | 0.001683561
22 | 1838.819 | 0.001838819
23 | 1317.442 | 0.001317442
24 | 722.449 | 0.000722449
20x_Test_Day28_25M_2_3D Image_12_Roughness
1 | 821.713 | 0.000821713
2 | 861.261 | 0.000861261
3 | 937.814 | 0.000937814
4 | 919.018 | 0.000919018
5 | 1524.779 | 0.001524779
6 | 1901.275 | 0.001901275
7 | 1004.381 | 0.001004381
8 | 1397.91 | 0.00139791
9 | 744.965 | 0.000744965
10 | 1307.653 | 0.001307653
11 | 2118.01 | 0.00211801
12 | 1150.045 | 0.001150045
13 | 1766.77 | 0.00176677
14 | 1077.8 | 0.0010778
15 | 2295 | 0.002295
16 | 1188.615 | 0.001188615
17 | 1120.677 | 0.001120677
18 | 3759.869 | 0.003759869
19 | 1015.932 | 0.001015932
20 | 719.708 | 0.000719708
21 | 1863.88 | 0.00186388
20x_Test_Day28_25M_2_3D Image_3_Roughness
1 | 763.173 | 0.000763173
2 | 677.419 | 0.000677419
3 | 1161.009 | 0.001161009
4 | 1079.954 | 0.001079954
5 | 2741.196 | 0.002741196
6 | 1207.998 | 0.001207998
7 | 2843.004 | 0.002843004
8 | 1533.785 | 0.001533785
9 | 1094.442 | 0.001094442
10 | 906.488 | 0.000906488
11 | 895.328 | 0.000895328
12 | 1837.645 | 0.001837645
13 | 1621.497 | 0.001621497
14 | 1272.607 | 0.001272607
15 | 937.618 | 0.000937618
16 | 651.183 | 0.000651183
17 | 1281.026 | 0.001281026
18 | 716.576 | 0.000716576
19 | 713.052 | 0.000713052
20 | 1987.029 | 0.001987029
21 | 828.369 | 0.000828369
20x_Test_Day28_25M_2_3D Image_6_Roughness
1 | 690.536 | 0.000690536
2 | 1473.092 | 0.001473092
3 | 1242.848 | 0.001242848
4 | 1004.381 | 0.001004381
5 | 2945.988 | 0.002945988
6 | 1365.801 | 0.001365801
7 | 717.75 | 0.00071775
8 | 691.711 | 0.000691711
9 | 1217.2 | 0.0012172
10 | 1222.486 | 0.001222486
11 | 2654.658 | 0.002654658
12 | 3101.833 | 0.003101833
13 | 918.431 | 0.000918431
14 | 1255.182 | 0.001255182
15 | 911.97 | 0.00091197
16 | 763.173 | 0.000763173
17 | 973.447 | 0.000973447
18 | 750.838 | 0.000750838
19 | 748.489 | 0.000748489
20 | 927.633 | 0.000927633
20x_Test_Day28_25M_2_3D Image_9_Roughness
1 | 855.388 | 0.000855388
2 | 1525.954 | 0.001525954
3 | 720.687 | 0.000720687
4 | 1871.907 | 0.001871907
5 | 1259.881 | 0.001259881
6 | 1394.386 | 0.001394386
7 | 1440.591 | 0.001440591
8 | 1755.806 | 0.001755806
9 | 1447.248 | 0.001447248
10 | 686.229 | 0.000686229
11 | 1294.535 | 0.001294535
12 | 2529.16 | 0.00252916
13 | 1235.799 | 0.001235799
14 | 3577.201 | 0.003577201
15 | 1683.953 | 0.001683953
16 | 944.862 | 0.000944862
17 | 1355.229 | 0.001355229
18 | 1478.965 | 0.001478965
19 | 999.094 | 0.000999094
20 | 1944.935 | 0.001944935
21 | 1128.117 | 0.001128117
22 | 2527.398 | 0.002527398
23 | 783.143 | 0.000783143
24 | 1730.158 | 0.001730158
25 | 813.49 | 0.00081349
20x_Test_Day28_25M_3_3D Image_Pit_Roughness
1 | 667.825 | 0.000667825
2 | 1243.435 | 0.001243435
3 | 1127.726 | 0.001127726
4 | 1599.569 | 0.001599569
5 | 2152.86 | 0.00215286
6 | 1757.764 | 0.001757764
7 | 826.216 | 0.000826216
8 | 2313.208 | 0.002313208
9 | 719.317 | 0.000719317
10 | 1002.227 | 0.001002227
11 | 1097.77 | 0.00109777
12 | 2212.77 | 0.00221277
13 | 2571.254 | 0.002571254
14 | 1653.802 | 0.001653802
15 | 3260.419 | 0.003260419
16 | 814.273 | 0.000814273
17 | 956.217 | 0.000956217
18 | 1316.072 | 0.001316072
20x_Test_Day28_25M_3_3D Image_12_Roughness
1 | 1456.841 | 0.001456841
2 | 1611.904 | 0.001611904
3 | 716.38 | 0.00071638
4 | 1514.794 | 0.001514794
5 | 5223.563 | 0.005223563
6 | 1923.986 | 0.001923986
7 | 2429.309 | 0.002429309
8 | 752.013 | 0.000752013
9 | 2628.423 | 0.002628423
10 | 1245.393 | 0.001245393
20x_Test_Day28_25M_3_3D Image_3_Roughness
1 | 3951.543 | 0.003951543
2 | 1431.977 | 0.001431977
3 | 1579.403 | 0.001579403
4 | 1890.898 | 0.001890898
5 | 1484.839 | 0.001484839
6 | 1778.909 | 0.001778909
7 | 2433.616 | 0.002433616
8 | 1707.056 | 0.001707056
20x_Test_Day28_25M_3_3D Image_6_Roughness
1 | 1312.352 | 0.001312352
2 | 831.698 | 0.000831698
3 | 777.661 | 0.000777661
4 | 1108.734 | 0.001108734
5 | 1436.871 | 0.001436871
6 | 4072.734 | 0.004072734
7 | 957.588 | 0.000957588
8 | 2267.003 | 0.002267003
9 | 1273.194 | 0.001273194
10 | 1524.192 | 0.001524192
11 | 1271.041 | 0.001271041
12 | 970.314 | 0.000970314
13 | 746.922 | 0.000746922
20x_Test_Day28_25M_3_3D Image_9_Roughness
1 | 1103.057 | 0.001103057
2 | 1142.41 | 0.00114241
3 | 815.447 | 0.000815447
4 | 1323.511 | 0.001323511
5 | 1858.006 | 0.001858006
6 | 1623.847 | 0.001623847
7 | 831.502 | 0.000831502
8 | 1109.126 | 0.001109126
9 | 1143.78 | 0.00114378
10 | 2437.532 | 0.002437532
11 | 1313.331 | 0.001313331
12 | 698.368 | 0.000698368
20x_Test_Day28_AR_1_3D Image_Pit_Roughness
1 | 1217.004 | 0.001217004
2 | 901.397 | 0.000901397
3 | 680.355 | 0.000680355
4 | 677.027 | 0.000677027
5 | 881.231 | 0.000881231
6 | 814.077 | 0.000814077
7 | 724.407 | 0.000724407
8 | 2620.983 | 0.002620983
9 | 672.915 | 0.000672915
10 | 738.699 | 0.000738699
11 | 3209.711 | 0.003209711
12 | 3680.184 | 0.003680184
13 | 6179.976 | 0.006179976
14 | 1077.409 | 0.001077409
15 | 10835.76 | 0.01083576
16 | 1434.13 | 0.00143413
17 | 1029.833 | 0.001029833
18 | 1939.453 | 0.001939453
19 | 2012.286 | 0.002012286
20 | 1000.269 | 0.001000269
20x_Test_Day28_AR_1_3D Image_12_Roughness
1 | 823.67 | 0.00082367
20x_Test_Day28_AR_1_3D Image_3_Roughness
1 | 2504.882 | 0.002504882
2 | 2846.528 | 0.002846528
3 | 947.799 | 0.000947799
20x_Test_Day28_AR_1_3D Image_6_Roughness
1 | 1068.99 | 0.00106899
2 | 768.655 | 0.000768655
3 | 1466.631 | 0.001466631
4 | 658.036 | 0.000658036
5 | 727.54 | 0.00072754
6 | 796.456 | 0.000796456
20x_Test_Day28_AR_1_3D Image_9_Roughness
1 | 3707.79 | 0.00370779
2 | 1451.359 | 0.001451359
20x_Test_Day28_AR_2_3D Image_Pit_Roughness
1 | 716.967 | 0.000716967
2 | 5095.127 | 0.005095127
3 | 2039.304 | 0.002039304
4 | 2590.832 | 0.002590832
5 | 2517.804 | 0.002517804
6 | 1019.065 | 0.001019065
7 | 1682.582 | 0.001682582
8 | 1327.819 | 0.001327819
9 | 1383.618 | 0.001383618
10 | 745.748 | 0.000745748
11 | 1813.563 | 0.001813563
12 | 2550.892 | 0.002550892
13 | 807.224 | 0.000807224
14 | 1053.523 | 0.001053523
15 | 2046.352 | 0.002046352
16 | 2127.995 | 0.002127995
17 | 1225.814 | 0.001225814
18 | 3558.993 | 0.003558993
19 | 2191.429 | 0.002191429
20 | 1459.387 | 0.001459387
21 | 2865.715 | 0.002865715
22 | 3352.635 | 0.003352635
23 | 2092.558 | 0.002092558
20x_Test_Day28_AR_2_3D Image_12_Roughness
1 | 4188.248 | 0.004188248
2 | 3456.793 | 0.003456793
3 | 1854.286 | 0.001854286
4 | 6167.054 | 0.006167054
5 | 5161.89 | 0.00516189
6 | 1527.129 | 0.001527129
7 | 1172.756 | 0.001172756
8 | 1620.518 | 0.001620518
9 | 3864.418 | 0.003864418
10 | 2831.649 | 0.002831649
11 | 2521.328 | 0.002521328
12 | 1957.27 | 0.00195727
13 | 1017.694 | 0.001017694
14 | 843.836 | 0.000843836
15 | 862.436 | 0.000862436
16 | 2100.976 | 0.002100976
17 | 1376.569 | 0.001376569
18 | 713.052 | 0.000713052
19 | 1636.181 | 0.001636181
20 | 1143.389 | 0.001143389
21 | 1408.287 | 0.001408287
22 | 1058.026 | 0.001058026
23 | 1086.219 | 0.001086219
24 | 1435.109 | 0.001435109
25 | 1155.919 | 0.001155919
26 | 1136.536 | 0.001136536
20x_Test_Day28_AR_2_3D Image_3_Roughness
1 | 1715.083 | 0.001715083
2 | 1713.908 | 0.001713908
3 | 918.039 | 0.000918039
4 | 2963.804 | 0.002963804
5 | 1645.97 | 0.00164597
6 | 796.065 | 0.000796065
7 | 3262.769 | 0.003262769
8 | 957.588 | 0.000957588
20x_Test_Day28_AR_2_3D Image_6_Roughness
1 | 674.482 | 0.000674482
2 | 695.235 | 0.000695235
3 | 730.281 | 0.000730281
4 | 1001.248 | 0.001001248
20x_Test_Day28_AR_2_3D Image_9_Roughness
1 | 918.235 | 0.000918235
2 | 2286.386 | 0.002286386
3 | 2037.346 | 0.002037346
4 | 3115.538 | 0.003115538
5 | 1947.48 | 0.00194748
6 | 3348.131 | 0.003348131
7 | 4729.4 | 0.0047294
8 | 3266.685 | 0.003266685
9 | 1843.91 | 0.00184391
10 | 1351.509 | 0.001351509
11 | 4841.976 | 0.004841976
12 | 1212.109 | 0.001212109
20x_Test_Day28_AR_3_3D Image_Pit_Roughness
1 | 3724.04 | 0.00372404
2 | 1982.918 | 0.001982918
3 | 1129.684 | 0.001129684
4 | 2782.898 | 0.002782898
5 | 5452.045 | 0.005452045
6 | 2764.886 | 0.002764886
7 | 2525.048 | 0.002525048
8 | 1438.438 | 0.001438438
9 | 996.941 | 0.000996941
10 | 2612.76 | 0.00261276
11 | 2749.027 | 0.002749027
12 | 952.106 | 0.000952106
20x_Test_Day28_AR_3_3D Image_12_Roughness
20x_Test_Day28_AR_3_3D Image_3_Roughness
1 | 1016.715 | 0.001016715
20x_Test_Day28_AR_3_3D Image_6_Roughness
1 | 826.999 | 0.000826999
2 | 2840.851 | 0.002840851
3 | 759.453 | 0.000759453
4 | 653.141 | 0.000653141
5 | 687.599 | 0.000687599
6 | 873.987 | 0.000873987
7 | 1029.245 | 0.001029245
8 | 963.461 | 0.000963461
20x_Test_Day28_AR_3_3D Image_9_Roughness
1 | 1560.021 | 0.001560021
2 | 705.22 | 0.00070522
3 | 2443.21 | 0.00244321
4 | 1156.115 | 0.001156115
5 | 675.852 | 0.000675852
6 | 1507.55 | 0.00150755
7 | 1058.026 | 0.001058026
8 | 2338.465 | 0.002338465
9 | 1306.282 | 0.001306282
10 | 2033.43 | 0.00203343
11 | 1987.421 | 0.001987421
12 | 678.789 | 0.000678789
13 | 713.639 | 0.000713639
14 | 783.926 | 0.000783926