## EIS - Control
Day | Coupon | Zmod_Slope | Day | AR_10 | AR_11 | AR_12 | AR_13 | AR_14 | AR_15 | Day | AR
1 | AR_10 | -0.724 | 1 | -0.724 | -0.795 | -0.654 | -0.764 | -0.726 | -0.703 | 1 | -0.7276667 | 0.04879617
| AR_11 | -0.795 | 2 | -0.77 | -0.803 | -0.724 | -0.81 | -0.737 | -0.775 | 2 | -0.7698333 | 0.03440591
| AR_12 | -0.654 | 3 | -0.764 | -0.806 | -0.732 | -0.797 | -0.738 | -0.781 | 3 | -0.7696667 | 0.03049372
| AR_13 | -0.764 | 4 | -0.764 | -0.781 | -0.738 | -0.776 | -0.763 | -0.746 | 4 | -0.7613333 | 0.01668133
| AR_14 | -0.726 | 5 | -0.793 | -0.825 | -0.774 | -0.806 | -0.791 | -0.801 | 5 | -0.7983333 | 0.01703721
| AR_15 | -0.703 | 6 | -0.779 | -0.822 | -0.77 | -0.789 | -0.783 | -0.798 | 6 | -0.7901667 | 0.01821446
2 | AR_10 | -0.77 | 7 | -0.765 | -0.814 | -0.763 | -0.776 | -0.772 | -0.786 | 7 | -0.7793333 | 0.01888562
| AR_11 | -0.803 | 8 | -0.744 | -0.803 | -0.75 | -0.762 | -0.759 | -0.776 | 8 | -0.7656667 | 0.02132291
| AR_12 | -0.724 | 9 | -0.728 | -0.784 | -0.734 | -0.737 | -0.738 | -0.749 | 9 | -0.745 | 0.02029778
| AR_13 | -0.81 | 10 | -0.709 | -0.762 | -0.714 | -0.72 | -0.722 | -0.731 | 10 | -0.7263333 | 0.01900175
| AR_14 | -0.737 | 11 | -0.679 | -0.712 | -0.687 | -0.695 | -0.702 | -0.696 | 11 | -0.6951667 | 0.01147897
| AR_15 | -0.775 | 12 | -0.662 | -0.684 | -0.668 | -0.683 | -0.689 | -0.684 | 12 | -0.6783333 | 0.01070825
3 | AR_10 | -0.764 | 13 | -0.653 | -0.676 | -0.656 | -0.675 | -0.676 | -0.67 | 13 | -0.6676667 | 0.01048173
| AR_11 | -0.806 | 14 | -0.637 | -0.651 | -0.635 | -0.66 | -0.654 | -0.659 | 14 | -0.6493333 | 0.01085664
| AR_12 | -0.732 | 15 | -0.622 | -0.635 | -0.612 | -0.638 | -0.633 | -0.648 | 15 | -0.6313333 | 0.01264384
| AR_13 | -0.797 | 16 | -0.608 | -0.62 | -0.591 | -0.629 | -0.616 | -0.634 | 16 | -0.6163333 | 0.01547471
| AR_14 | -0.738 | 17 | -0.579 | -0.579 | -0.545 | -0.607 | -0.574 | -0.592 | 17 | -0.5793333 | 0.02065591
| AR_15 | -0.781 | 18 | -0.545 | -0.542 | -0.519 | -0.587 | -0.546 | -0.56 | 18 | -0.5498333 | 0.02251592
4 | AR_10 | -0.764 | 19 | -0.52 | -0.521 | -0.506 | -0.579 | -0.527 | -0.519 | 19 | -0.5286667 | 0.02560208
| AR_11 | -0.781 | 20 | -0.512 | -0.495 | -0.485 | -0.548 | -0.5 | -0.485 | 20 | -0.5041667 | 0.02374377
| AR_12 | -0.738 | 21 | -0.502 | -0.479 | -0.464 | -0.594 | -0.499 | -0.494 | 21 | -0.5053333 | 0.04570193
| AR_13 | -0.776 | 22 | -0.498 | -0.467 | -0.448 | -0.626 | -0.535 | -0.52 | 22 | -0.5156667 | 0.06296878
| AR_14 | -0.763 | 23 | -0.498 | -0.467 | -0.442 | -0.636 | -0.563 | -0.531 | 23 | -0.5228333 | 0.07036311
| AR_15 | -0.746 | 24 | -0.522 | -0.479 | -0.452 | -0.633 | -0.587 | -0.543 | 24 | -0.536 | 0.06717142
5 | AR_10 | -0.793 | 25 | -0.536 | -0.484 | -0.474 | -0.624 | -0.599 | -0.538 | 25 | -0.5425 | 0.06001916
| AR_11 | -0.825 | 26 | -0.546 | -0.496 | -0.495 | -0.613 | -0.599 | -0.53 | 26 | -0.5465 | 0.05030606
| AR_12 | -0.774 | 27 | -0.572 | -0.522 | -0.522 | -0.603 | -0.594 | -0.523 | 27 | -0.556 | 0.03823611
| AR_13 | -0.806 | 28 | -0.586 | -0.532 | -0.542 | -0.588 | -0.586 | -0.514 | 28 | -0.558 | 0.03266803
| AR_14 | -0.791
| AR_15 | -0.801
6 | AR_10 | -0.779
| AR_11 | -0.822
| AR_12 | -0.77
| AR_13 | -0.789
| AR_14 | -0.783
| AR_15 | -0.798
7 | AR_10 | -0.765
| AR_11 | -0.814
| AR_12 | -0.763
| AR_13 | -0.776
| AR_14 | -0.772
| AR_15 | -0.786
8 | AR_10 | -0.744
| AR_11 | -0.803
| AR_12 | -0.75
| AR_13 | -0.762
| AR_14 | -0.759
| AR_15 | -0.776
9 | AR_10 | -0.728
| AR_11 | -0.784
| AR_12 | -0.734
| AR_13 | -0.737
| AR_14 | -0.738
| AR_15 | -0.749
10 | AR_10 | -0.709
| AR_11 | -0.762
| AR_12 | -0.714
| AR_13 | -0.72
| AR_14 | -0.722
| AR_15 | -0.731
11 | AR_10 | -0.679
| AR_11 | -0.712
| AR_12 | -0.687
| AR_13 | -0.695
| AR_14 | -0.702
| AR_15 | -0.696
12 | AR_10 | -0.662
| AR_11 | -0.684
| AR_12 | -0.668
| AR_13 | -0.683
| AR_14 | -0.689
| AR_15 | -0.684
13 | AR_10 | -0.653
| AR_11 | -0.676
| AR_12 | -0.656
| AR_13 | -0.675
| AR_14 | -0.676
| AR_15 | -0.67
14 | AR_10 | -0.637
| AR_11 | -0.651
| AR_12 | -0.635
| AR_13 | -0.66
| AR_14 | -0.654
| AR_15 | -0.659
15 | AR_10 | -0.622
| AR_11 | -0.635
| AR_12 | -0.612
| AR_13 | -0.638
| AR_14 | -0.633
| AR_15 | -0.648
16 | AR_10 | -0.608
| AR_11 | -0.62
| AR_12 | -0.591
| AR_13 | -0.629
| AR_14 | -0.616
| AR_15 | -0.634
17 | AR_10 | -0.579
| AR_11 | -0.579
| AR_12 | -0.545
| AR_13 | -0.607
| AR_14 | -0.574
| AR_15 | -0.592
18 | AR_10 | -0.545
| AR_11 | -0.542
| AR_12 | -0.519
| AR_13 | -0.587
| AR_14 | -0.546
| AR_15 | -0.56
19 | AR_10 | -0.52
| AR_11 | -0.521
| AR_12 | -0.506
| AR_13 | -0.579
| AR_14 | -0.527
| AR_15 | -0.519
20 | AR_10 | -0.512
| AR_11 | -0.495
| AR_12 | -0.485
| AR_13 | -0.548
| AR_14 | -0.5
| AR_15 | -0.485
21 | AR_10 | -0.502
| AR_11 | -0.479
| AR_12 | -0.464
| AR_13 | -0.594
| AR_14 | -0.499
| AR_15 | -0.494
22 | AR_10 | -0.498
| AR_11 | -0.467
| AR_12 | -0.448
| AR_13 | -0.626
| AR_14 | -0.535
| AR_15 | -0.52
23 | AR_10 | -0.498
| AR_11 | -0.467
| AR_12 | -0.442
| AR_13 | -0.636
| AR_14 | -0.563
| AR_15 | -0.531
24 | AR_10 | -0.522
| AR_11 | -0.479
| AR_12 | -0.452
| AR_13 | -0.633
| AR_14 | -0.587
| AR_15 | -0.543
25 | AR_10 | -0.536
| AR_11 | -0.484
| AR_12 | -0.474
| AR_13 | -0.624
| AR_14 | -0.599
| AR_15 | -0.538
26 | AR_10 | -0.546
| AR_11 | -0.496
| AR_12 | -0.495
| AR_13 | -0.613
| AR_14 | -0.599
| AR_15 | -0.53
27 | AR_10 | -0.572
| AR_11 | -0.522
| AR_12 | -0.522
| AR_13 | -0.603
| AR_14 | -0.594
| AR_15 | -0.523
28 | AR_10 | -0.586
| AR_11 | -0.532
| AR_12 | -0.542
| AR_13 | -0.588
| AR_14 | -0.586
| AR_15 | -0.514

## EIS - Test
Day | Coupon | Zmod_Slope | Day | AR_10 | AR_11 | AR_12 | AR_13 | AR_14 | AR_15 | Day | AR
1 | AR_10 | -0.701 | 1 | -0.701 | -0.688 | -0.644 | -0.706 | -0.589 | -0.606 | 1 | -0.6556667 | 0.05036136
| AR_11 | -0.688 | 2 | -0.744 | -0.784 | -0.668 | -0.734 | -0.67 | -0.668 | 2 | -0.7113333 | 0.04964944
| AR_12 | -0.644 | 3 | -0.748 | -0.81 | -0.675 | -0.745 | -0.683 | -0.678 | 3 | -0.7231667 | 0.05404967
| AR_13 | -0.706 | 4 | -0.742 | -0.801 | -0.687 | -0.672 | -0.664 | -0.685 | 4 | -0.7085 | 0.05292542
| AR_14 | -0.589 | 5 | -0.744 | -0.829 | -0.712 | -0.684 | -0.665 | -0.699 | 5 | -0.7221667 | 0.05874493
| AR_15 | -0.606 | 6 | -0.734 | -0.82 | -0.72 | -0.69 | -0.679 | -0.705 | 6 | -0.7246667 | 0.05073723
2 | AR_10 | -0.744 | 7 | -0.723 | -0.815 | -0.716 | -0.688 | -0.683 | -0.697 | 7 | -0.7203333 | 0.04893124
| AR_11 | -0.784 | 8 | -0.716 | -0.812 | -0.71 | -0.679 | -0.672 | -0.684 | 8 | -0.7121667 | 0.05194773
| AR_12 | -0.668 | 9 | -0.707 | -0.805 | -0.702 | -0.667 | -0.658 | -0.669 | 9 | -0.7013333 | 0.05455517
| AR_13 | -0.734 | 10 | -0.695 | -0.795 | -0.696 | -0.654 | -0.644 | -0.654 | 10 | -0.6896667 | 0.05620202
| AR_14 | -0.67 | 11 | -0.685 | -0.784 | -0.686 | -0.64 | -0.622 | -0.637 | 11 | -0.6756667 | 0.05929137
| AR_15 | -0.668 | 12 | -0.671 | -0.772 | -0.676 | -0.623 | -0.598 | -0.615 | 12 | -0.6591667 | 0.06348989
3 | AR_10 | -0.748 | 13 | -0.659 | -0.761 | -0.664 | -0.601 | -0.569 | -0.595 | 13 | -0.6415 | 0.06950036
| AR_11 | -0.81 | 14 | -0.65 | -0.753 | -0.653 | -0.584 | -0.55 | -0.576 | 14 | -0.6276667 | 0.07410443
| AR_12 | -0.675 | 15 | -0.641 | -0.743 | -0.644 | -0.569 | -0.534 | -0.556 | 15 | -0.6145 | 0.07753386
| AR_13 | -0.745 | 16 | -0.633 | -0.736 | -0.635 | -0.555 | -0.521 | -0.541 | 16 | -0.6035 | 0.08060211
| AR_14 | -0.683 | 17 | -0.625 | -0.73 | -0.627 | -0.544 | -0.511 | -0.528 | 17 | -0.5941667 | 0.08281405
| AR_15 | -0.678 | 18 | -0.62 | -0.724 | -0.62 | -0.534 | -0.501 | -0.516 | 18 | -0.5858333 | 0.08507036
4 | AR_10 | -0.742 | 19 | -0.615 | -0.72 | -0.615 | -0.524 | -0.493 | -0.507 | 19 | -0.579 | 0.08726741
| AR_11 | -0.801 | 20 | -0.611 | -0.716 | -0.614 | -0.515 | -0.489 | -0.501 | 20 | -0.5743333 | 0.08850687
| AR_12 | -0.687 | 21 | -0.609 | -0.715 | -0.612 | -0.51 | -0.486 | -0.498 | 21 | -0.5716667 | 0.08959167
| AR_13 | -0.672 | 22 | -0.609 | -0.715 | -0.613 | -0.508 | -0.485 | -0.497 | 22 | -0.5711667 | 0.09031593
| AR_14 | -0.664 | 23 | -0.61 | -0.716 | -0.615 | -0.508 | -0.485 | -0.497 | 23 | -0.5718333 | 0.09090526
| AR_15 | -0.685 | 24 | -0.612 | -0.708 | -0.608 | -0.504 | -0.477 | -0.495 | 24 | -0.5673333 | 0.09037625
5 | AR_10 | -0.744 | 25 | -0.61 | -0.68 | -0.617 | -0.535 | -0.514 | -0.521 | 25 | -0.5795 | 0.06652744
| AR_11 | -0.829 | 26 | -0.638 | -0.708 | -0.638 | -0.54 | -0.519 | -0.527 | 26 | -0.595 | 0.07732011
| AR_12 | -0.712 | 27 | -0.636 | -0.712 | -0.638 | -0.536 | -0.515 | -0.522 | 27 | -0.5931667 | 0.08050942
| AR_13 | -0.684 | 28 | -0.636 | -0.713 | -0.638 | -0.533 | -0.512 | -0.518 | 28 | -0.5916667 | 0.08252192
| AR_14 | -0.665
| AR_15 | -0.699
6 | AR_10 | -0.734
| AR_11 | -0.82
| AR_12 | -0.72
| AR_13 | -0.69
| AR_14 | -0.679
| AR_15 | -0.705
7 | AR_10 | -0.723
| AR_11 | -0.815
| AR_12 | -0.716
| AR_13 | -0.688
| AR_14 | -0.683
| AR_15 | -0.697
8 | AR_10 | -0.716
| AR_11 | -0.812
| AR_12 | -0.71
| AR_13 | -0.679
| AR_14 | -0.672
| AR_15 | -0.684
9 | AR_10 | -0.707
| AR_11 | -0.805
| AR_12 | -0.702
| AR_13 | -0.667
| AR_14 | -0.658
| AR_15 | -0.669
10 | AR_10 | -0.695
| AR_11 | -0.795
| AR_12 | -0.696
| AR_13 | -0.654
| AR_14 | -0.644
| AR_15 | -0.654
11 | AR_10 | -0.685
| AR_11 | -0.784
| AR_12 | -0.686
| AR_13 | -0.64
| AR_14 | -0.622
| AR_15 | -0.637
12 | AR_10 | -0.671
| AR_11 | -0.772
| AR_12 | -0.676
| AR_13 | -0.623
| AR_14 | -0.598
| AR_15 | -0.615
13 | AR_10 | -0.659
| AR_11 | -0.761
| AR_12 | -0.664
| AR_13 | -0.601
| AR_14 | -0.569
| AR_15 | -0.595
14 | AR_10 | -0.65
| AR_11 | -0.753
| AR_12 | -0.653
| AR_13 | -0.584
| AR_14 | -0.55
| AR_15 | -0.576
15 | AR_10 | -0.641
| AR_11 | -0.743
| AR_12 | -0.644
| AR_13 | -0.569
| AR_14 | -0.534
| AR_15 | -0.556
16 | AR_10 | -0.633
| AR_11 | -0.736
| AR_12 | -0.635
| AR_13 | -0.555
| AR_14 | -0.521
| AR_15 | -0.541
17 | AR_10 | -0.625
| AR_11 | -0.73
| AR_12 | -0.627
| AR_13 | -0.544
| AR_14 | -0.511
| AR_15 | -0.528
18 | AR_10 | -0.62
| AR_11 | -0.724
| AR_12 | -0.62
| AR_13 | -0.534
| AR_14 | -0.501
| AR_15 | -0.516
19 | AR_10 | -0.615
| AR_11 | -0.72
| AR_12 | -0.615
| AR_13 | -0.524
| AR_14 | -0.493
| AR_15 | -0.507
20 | AR_10 | -0.611
| AR_11 | -0.716
| AR_12 | -0.614
| AR_13 | -0.515
| AR_14 | -0.489
| AR_15 | -0.501
21 | AR_10 | -0.609
| AR_11 | -0.715
| AR_12 | -0.612
| AR_13 | -0.51
| AR_14 | -0.486
| AR_15 | -0.498
22 | AR_10 | -0.609
| AR_11 | -0.715
| AR_12 | -0.613
| AR_13 | -0.508
| AR_14 | -0.485
| AR_15 | -0.497
23 | AR_10 | -0.61
| AR_11 | -0.716
| AR_12 | -0.615
| AR_13 | -0.508
| AR_14 | -0.485
| AR_15 | -0.497
24 | AR_10 | -0.612
| AR_11 | -0.708
| AR_12 | -0.608
| AR_13 | -0.504
| AR_14 | -0.477
| AR_15 | -0.495
25 | AR_10 | -0.61
| AR_11 | -0.68
| AR_12 | -0.617
| AR_13 | -0.535
| AR_14 | -0.514
| AR_15 | -0.521
26 | AR_10 | -0.638
| AR_11 | -0.708
| AR_12 | -0.638
| AR_13 | -0.54
| AR_14 | -0.519
| AR_15 | -0.527
27 | AR_10 | -0.636
| AR_11 | -0.712
| AR_12 | -0.638
| AR_13 | -0.536
| AR_14 | -0.515
| AR_15 | -0.522
28 | AR_10 | -0.636
| AR_11 | -0.713
| AR_12 | -0.638
| AR_13 | -0.533
| AR_14 | -0.512
| AR_15 | -0.518

## Zmod
Pt | Time | Freq | Zmod
# | s | Hz | ohm
0 | 1 | 100078.1 | 4.970104
1 | 3 | 79453.13 | 4.88349
2 | 4 | 63140.62 | 4.918945
3 | 5 | 50203.12 | 4.989388
4 | 6 | 39890.62 | 4.895865
5 | 8 | 31640.63 | 4.916684
6 | 9 | 25171.88 | 4.948424
7 | 11 | 20015.62 | 4.935314
8 | 12 | 15890.62 | 4.980174
9 | 13 | 12609.37 | 4.93864
10 | 15 | 10078.13 | 5.002971
11 | 17 | 8015.625 | 4.933339
12 | 18 | 6328.125 | 4.97681
13 | 19 | 5015.625 | 5.005395
14 | 21 | 3984.375 | 4.954878
15 | 22 | 3170.956 | 4.983812
16 | 24 | 2527.573 | 4.990221
17 | 25 | 1976.103 | 5.01974
18 | 26 | 1577.524 | 5.026455
19 | 28 | 1265.625 | 5.001908
20 | 29 | 998.264 | 5.095478
21 | 30 | 796.875 | 5.057753
22 | 32 | 627.7902 | 5.098845
23 | 33 | 505.5147 | 5.147737
24 | 34 | 397.9953 | 5.132848
25 | 36 | 315.5048 | 5.209615
26 | 37 | 252.4038 | 5.305494
27 | 38 | 198.6229 | 5.314132
28 | 40 | 158.3615 | 5.430486
29 | 41 | 125.558 | 5.607391
30 | 42 | 100.4464 | 5.680422
31 | 44 | 79.00281 | 5.918965
32 | 45 | 63.3446 | 6.202723
33 | 47 | 50.22321 | 6.515397
34 | 48 | 38.42213 | 7.142827
35 | 50 | 31.25 | 7.62883
36 | 51 | 24.93351 | 8.441829
37 | 53 | 19.86229 | 9.422211
38 | 54 | 15.625 | 10.51991
39 | 55 | 12.40079 | 11.94493
40 | 57 | 9.93114 | 13.57494
41 | 58 | 7.944915 | 15.32056
42 | 60 | 6.317385 | 17.46985
43 | 62 | 5.008013 | 19.90401
44 | 65 | 3.945707 | 22.73951
45 | 68 | 3.158693 | 25.71527
46 | 71 | 2.504006 | 29.20839
47 | 74 | 1.998082 | 32.95677
48 | 77 | 1.584686 | 37.27395
49 | 81 | 1.266892 | 41.93537
50 | 85 | 0.999041 | 47.47421
51 | 89 | 0.7923428 | 53.54512
52 | 95 | 0.633446 | 59.92225
53 | 103 | 0.5040323 | 67.12752
54 | 112 | 0.400641 | 75.23809
55 | 123 | 0.316723 | 84.8325
56 | 137 | 0.2520161 | 95.64859
57 | 154 | 0.2003205 | 108.6259
58 | 175 | 0.1588983 | 124.3459
59 | 200 | 0.1260081 | 143.5925
60 | 230 | 0.1001603 | 166.9335