## LPR - Control
Day | Coupon | OCP (V) | Icorr (A) | Ecorr (V) | Rp (Ohms) | Corrosion Rate (mpy) |  |  | Rp (Ohms) | OCP (V) | Icorr (A) | Corrosion Rate (mm/y)
1 | AR_10 | -0.665604 | 3.136e-06 | -0.000668 | 8307 | 1.131 | [5 empty] | 0.02872746
| AR_11 | -0.663598 | 1.757e-06 | -0.0006642 | 14830 | 0.6337 | [5 empty] | 0.01609601
| AR_12 | -0.670096 | 5.554e-06 | -0.0006738 | 4691 | 2.003 |  |  | 8706.5 | -0.667765 | 3.441e-06 | 0.0508763
| AR_13 | -0.662168 | 2.782e-06 | -0.0006646 | 9364 | 1.004 |  |  | 3592.003 | 0.004605402 | 1.399513e-06 | 0.02550165
| AR_14 | -0.673347 | 2.754e-06 | -0.0006761 | 9460 | 0.9934 | [5 empty] | 0.02523241
| AR_15 | -0.671777 | 4.663e-06 | -0.0006757 | 5587 | 1.682 | 1.241183 | 0.5046807 |  |  |  | 0.04272289 | 0.03152612 | 0.01281891
2 | AR_10 | -0.682439 | 2.063e-06 | -0.000686 | 12630 | 0.7441 | [5 empty] | 0.01890018
| AR_11 | -0.681942 | 1.16e-06 | -0.0006837 | 22470 | 0.4183 | [5 empty] | 0.01062484
| AR_12 | -0.685989 | 2.197e-06 | -0.0006894 | 11860 | 0.7924 |  |  | 13696.67 | -0.6839873 | 2.028167e-06 | 0.020127
| AR_13 | -0.681226 | 2.266e-06 | -0.0006835 | 11500 | 0.8172 |  |  | 4442.957 | 0.002418136 | 4.756812e-07 | 0.02075692
| AR_14 | -0.687044 | 1.925e-06 | -0.00069 | 13540 | 0.6942 | [5 empty] | 0.01763272
| AR_15 | -0.685284 | 2.558e-06 | -0.0006899 | 10180 | 0.9228 | 0.7315 | 0.1716352 |  |  |  | 0.02343917 | 0.01858014 | 0.004359544
3 | AR_10 | -0.685162 | 2.348e-06 | -0.0006888 | 11100 | 0.8469 | [5 empty] | 0.0215113
| AR_11 | -0.684978 | 1.414e-06 | -0.0006892 | 18420 | 0.5101 | [5 empty] | 0.01295657
| AR_12 | -0.689289 | 2.988e-06 | -0.000694 | 8720 | 1.078 |  |  | 11780.5 | -0.687014 | 2.356833e-06 | 0.02738125
| AR_13 | -0.686643 | 2.862e-06 | -0.0006912 | 9103 | 1.032 |  |  | 3604.728 | 0.001808674 | 5.83933e-07 | 0.02621285
| AR_14 | -0.688872 | 1.995e-06 | -0.0006925 | 13060 | 0.7197 | [5 empty] | 0.01828042
| AR_15 | -0.68714 | 2.534e-06 | -0.000693 | 10280 | 0.9139 | 0.8501 | 0.2105758 |  |  |  | 0.02321311 | 0.02159258 | 0.005348636
4 | AR_10 | -0.654866 | 1.273e-05 | -0.0006561 | 2047 | 4.591 | [5 empty] | 0.1166116
| AR_11 | -0.651888 | 1.201e-05 | -0.0006535 | 2169 | 4.334 | [5 empty] | 0.1100838
| AR_12 | -0.65584 | 1.571e-05 | -0.0006574 | 1659 | 5.666 |  |  | 1982.667 | -0.6537873 | 1.359833e-05 | 0.1439167
| AR_13 | -0.650811 | 1.85e-05 | -0.0006538 | 1408 | 6.674 |  |  | 375.1792 | 0.002833138 | 2.919729e-06 | 0.1695199
| AR_14 | -0.657882 | 1.083e-05 | -0.0006584 | 2407 | 3.905 | [5 empty] | 0.0991872
| AR_15 | -0.651437 | 1.181e-05 | -0.0006517 | 2206 | 4.259 | 4.904833 | 1.053607 |  |  |  | 0.1081788 | 0.124583 | 0.02676166
5 | AR_10 | -0.688533 | 3.318e-06 | -0.0006919 | 7851 | 1.197 | [5 empty] | 0.03040386
| AR_11 | -0.693854 | 2.054e-06 | -0.000695 | 12680 | 0.741 | [5 empty] | 0.01882144
| AR_12 | -0.691589 | 2.52e-06 | -0.0006947 | 10340 | 0.9091 |  |  | 8469 | -0.6924378 | 3.347e-06 | 0.02309119
| AR_13 | -0.68884 | 4.147e-06 | -0.0006928 | 6283 | 1.496 |  |  | 2704.49 | 0.003446877 | 1.055636e-06 | 0.03799848
| AR_14 | -0.694416 | 4.934e-06 | -0.0006999 | 5280 | 1.78 | [5 empty] | 0.04521209
| AR_15 | -0.697395 | 3.109e-06 | -0.0007023 | 8380 | 1.121 | 1.20735 | 0.3808532 |  |  |  | 0.02847346 | 0.03066675 | 0.00967369
6 | AR_10 | -0.684112 | 3.223e-06 | -0.0006875 | 8082 | 1.163 | [5 empty] | 0.02954026
| AR_11 | -0.693642 | 1.86e-06 | -0.0006964 | 14010 | 0.6709 | [5 empty] | 0.01704089
| AR_12 | -0.688574 | 2.308e-06 | -0.0006915 | 11290 | 0.8325 |  |  | 8877.667 | -0.6896197 | 3.1995e-06 | 0.02114554
| AR_13 | -0.687746 | 4.09e-06 | -0.0006927 | 6369 | 1.475 |  |  | 3102.72 | 0.003909758 | 9.239738e-07 | 0.03746507
| AR_14 | -0.689028 | 3.955e-06 | -0.0006933 | 6588 | 1.426 | [5 empty] | 0.03622047
| AR_15 | -0.694616 | 3.761e-06 | -0.0007002 | 6927 | 1.357 | 1.154067 | 0.3331855 |  |  |  | 0.03446787 | 0.02931335 | 0.008462928
7 | AR_10 | -0.679203 | 2.971e-06 | -0.0006814 | 8770 | 1.072 | [5 empty] | 0.02722885
| AR_11 | -0.689682 | 1.745e-06 | -0.0006901 | 14930 | 0.6295 | [5 empty] | 0.01598933
| AR_12 | -0.684367 | 2.382e-06 | -0.0006867 | 10940 | 0.8591 |  |  | 9376.167 | -0.6854073 | 3.227e-06 | 0.02182118
| AR_13 | -0.683823 | 4.618e-06 | -0.0006888 | 5641 | 1.666 |  |  | 3747.406 | 0.004118802 | 1.408511e-06 | 0.04231648
| AR_14 | -0.68503 | 5.289e-06 | -0.0006911 | 4926 | 1.908 | [5 empty] | 0.0484633
| AR_15 | -0.690339 | 2.357e-06 | -0.0006943 | 11050 | 0.8502 | 1.164133 | 0.5081591 |  |  |  | 0.02159512 | 0.02956905 | 0.01290727
8 | AR_10 | -0.677366 | 5.185e-06 | -0.0006822 | 5025 | 1.87 | [5 empty] | 0.04749809
| AR_11 | -0.68728 | 2.356e-06 | -0.0006911 | 11060 | 0.8497 | [5 empty] | 0.02158242
| AR_12 | -0.681825 | 3.485e-06 | -0.0006862 | 7475 | 1.257 |  |  | 7589.333 | -0.68313 | 3.7685e-06 | 0.03192786
| AR_13 | -0.682495 | 2.649e-06 | -0.0006863 | 9835 | 0.9555 |  |  | 2498.289 | 0.003697439 | 1.256545e-06 | 0.02426975
| AR_14 | -0.682729 | 5.357e-06 | -0.0006887 | 4863 | 1.932 | [5 empty] | 0.0490729
| AR_15 | -0.687085 | 3.579e-06 | -0.0006938 | 7278 | 1.291 | 1.3592 | 0.4531394 |  |  |  | 0.03279147 | 0.03452375 | 0.01150976
9 | AR_10 | -0.67209 | 3.693e-06 | -0.0006747 | 7055 | 1.332 | [5 empty] | 0.03383287
| AR_11 | -0.681349 | 2.462e-06 | -0.0006822 | 10580 | 0.8881 | [5 empty] | 0.02255779
| AR_12 | -0.678123 | 2.828e-06 | -0.0006811 | 9212 | 1.02 |  |  | 7858.667 | -0.6743263 | 3.487167e-06 | 0.02590805
| AR_13 | -0.67201 | 4.843e-06 | -0.0006744 | 5379 | 1.747 |  |  | 1905.85 | 0.004596137 | 8.700537e-07 | 0.04437389
| AR_14 | -0.673631 | 3.095e-06 | -0.0006758 | 8416 | 1.117 | [5 empty] | 0.02837186
| AR_15 | -0.668755 | 4.002e-06 | -0.0006726 | 6510 | 1.443 | 1.25785 | 0.3137428 |  |  |  | 0.03665227 | 0.03194945 | 0.007969084
10 | AR_10 | -0.659889 | 6.107e-06 | -0.0006594 | 4266 | 2.203 | [5 empty] | 0.05595631
| AR_11 | -0.661246 | 4.558e-06 | -0.0006635 | 5716 | 1.644 | [5 empty] | 0.04175768
| AR_12 | -0.659681 | 4.953e-06 | -0.0006606 | 5260 | 1.787 |  |  | 4276.167 | -0.6584007 | 6.379833e-06 | 0.04538989
| AR_13 | -0.657389 | 7.501e-06 | -0.0006605 | 3473 | 2.706 |  |  | 1021.848 | 0.002390528 | 1.462956e-06 | 0.06873254
| AR_14 | -0.657682 | 6.827e-06 | -0.0006587 | 3816 | 2.463 | [5 empty] | 0.06256033
| AR_15 | -0.654517 | 8.333e-06 | -0.0006548 | 3126 | 3.006 | 2.3015 | 0.5277768 |  |  |  | 0.07635255 | 0.05845822 | 0.01340556
11 | AR_10 | -0.651323 | 9.574e-06 | -0.0006524 | 2721 | 3.453 | [5 empty] | 0.08770638
| AR_11 | -0.661408 | 6.304e-06 | -0.0006635 | 4133 | 2.274 | [5 empty] | 0.05775972
| AR_12 | -0.656581 | 7.054e-06 | -0.0006572 | 3693 | 2.544 |  |  | 3568.5 | -0.6565798 | 7.4275e-06 | 0.06461773
| AR_13 | -0.658348 | 7.044e-06 | -0.00066 | 3699 | 2.541 |  |  | 479.6331 | 0.003339706 | 1.142402e-06 | 0.06454153
| AR_14 | -0.656541 | 7.703e-06 | -0.0006578 | 3382 | 2.778 | [5 empty] | 0.07056134
| AR_15 | -0.655278 | 6.886e-06 | -0.0006573 | 3783 | 2.484 | 2.679 | 0.4118728 |  |  |  | 0.06309373 | 0.06804674 | 0.01046159
12 | AR_10 | -0.662748 | 6.318e-06 | -0.0006653 | 4123 | 2.279 | [5 empty] | 0.05788672
| AR_11 | -0.671038 | 4.765e-06 | -0.0006732 | 5468 | 1.719 | [5 empty] | 0.04366269
| AR_12 | -0.670814 | 4.041e-06 | -0.0006729 | 6448 | 1.457 |  |  | 5143.333 | -0.6723472 | 5.277167e-06 | 0.03700787
| AR_13 | -0.673161 | 5.783e-06 | -0.0006766 | 4505 | 2.086 |  |  | 1139.965 | 0.006001417 | 1.155146e-06 | 0.05298451
| AR_14 | -0.675367 | 4.051e-06 | -0.0006771 | 6431 | 1.461 | [5 empty] | 0.03710947
| AR_15 | -0.680955 | 6.705e-06 | -0.000686 | 3885 | 2.419 | 1.9035 | 0.4169546 |  |  |  | 0.06144272 | 0.048349 | 0.01059067
13 | AR_10 | -0.668068 | 5.726e-06 | -0.0006718 | 4550 | 2.066 | [5 empty] | 0.0524765
| AR_11 | -0.665733 | 5.7e-06 | -0.000666 | 4571 | 2.056 | [5 empty] | 0.0522225
| AR_12 | -0.662089 | 6.388e-06 | -0.0006635 | 4079 | 2.304 |  |  | 3914.5 | -0.6621352 | 6.808e-06 | 0.05852172
| AR_13 | -0.660725 | 6.962e-06 | -0.000663 | 3742 | 2.511 |  |  | 619.4968 | 0.004147601 | 1.169403e-06 | 0.06377953
| AR_14 | -0.659379 | 8.818e-06 | -0.0006629 | 2954 | 3.181 | [5 empty] | 0.08079756
| AR_15 | -0.656817 | 7.254e-06 | -0.0006584 | 3591 | 2.617 | 2.455833 | 0.4218471 |  |  |  | 0.06647193 | 0.06237829 | 0.01071494
14 | AR_10 | -0.664795 | 6.645e-06 | -0.0006659 | 3921 | 2.397 | [5 empty] | 0.06088392
| AR_11 | -0.667714 | 4.931e-06 | -0.0006691 | 5283 | 1.779 | [5 empty] | 0.04518669
| AR_12 | -0.668352 | 6.604e-06 | -0.000672 | 3945 | 2.382 |  |  | 3764.167 | -0.6655882 | 7.238667e-06 | 0.06050292
| AR_13 | -0.664107 | 8.253e-06 | -0.0006675 | 3157 | 2.977 |  |  | 892.274 | 0.00236189 | 1.656407e-06 | 0.07561595
| AR_14 | -0.662102 | 9.809e-06 | -0.0006638 | 2656 | 3.538 | [5 empty] | 0.08986538
| AR_15 | -0.666459 | 7.19e-06 | -0.0006701 | 3623 | 2.594 | 2.611167 | 0.5973332 |  |  |  | 0.06588773 | 0.06632377 | 0.01517229
15 | AR_10 | -0.665276 | 9.786e-06 | -0.0006682 | 2662 | 3.53 | [5 empty] | 0.08966218
| AR_11 | -0.668669 | 6.261e-06 | -0.0006721 | 4161 | 2.258 | [5 empty] | 0.05735331
| AR_12 | -0.671981 | 8.011e-06 | -0.0006737 | 3252 | 2.89 |  |  | 3017 | -0.6676938 | 8.9505e-06 | 0.07340615
| AR_13 | -0.665189 | 8.265e-06 | -0.0006661 | 3152 | 2.981 |  |  | 660.3532 | 0.003288596 | 1.751888e-06 | 0.07571755
| AR_14 | -0.664165 | 1.062e-05 | -0.0006674 | 2453 | 3.831 | [5 empty] | 0.09730759
| AR_15 | -0.670883 | 1.076e-05 | -0.0006756 | 2422 | 3.88 | 3.228333 | 0.6318337 |  |  |  | 0.0985522 | 0.08199983 | 0.01604861
16 | AR_10 | -0.667075 | 1.194e-05 | -0.0006719 | 2183 | 4.305 | [5 empty] | 0.1093472
| AR_11 | -0.669152 | 7.242e-06 | -0.0006725 | 3598 | 2.612 | [5 empty] | 0.06634493
| AR_12 | -0.671217 | 1.11e-05 | -0.0006759 | 2348 | 4.002 |  |  | 2777.5 | -0.6673892 | 9.6965e-06 | 0.101651
| AR_13 | -0.663814 | 9.393e-06 | -0.0006668 | 2774 | 3.388 |  |  | 566.7108 | 0.003211315 | 1.863762e-06 | 0.08605537
| AR_14 | -0.663418 | 1.064e-05 | -0.0006643 | 2449 | 3.838 | [5 empty] | 0.09748539
| AR_15 | -0.669659 | 7.864e-06 | -0.0006735 | 3313 | 2.836 | 3.496833 | 0.6717435 |  |  |  | 0.07203454 | 0.08881974 | 0.01706232
17 | AR_10 | -0.659328 | 1.162e-05 | -0.0006608 | 2242 | 4.191 | [5 empty] | 0.1064516
| AR_11 | -0.658579 | 7.972e-06 | -0.0006605 | 3268 | 2.875 | [5 empty] | 0.07302515
| AR_12 | -0.658275 | 1.005e-05 | -0.0006599 | 2593 | 3.624 |  |  | 2371.333 | -0.6578093 | 1.1532e-05 | 0.09204978
| AR_13 | -0.655857 | 1.102e-05 | -0.0006567 | 2364 | 3.975 |  |  | 557.6105 | 0.001444738 | 2.889389e-06 | 0.1009652
| AR_14 | -0.656146 | 1.668e-05 | -0.0006595 | 1562 | 6.015 | [5 empty] | 0.1527813
| AR_15 | -0.658671 | 1.185e-05 | -0.0006601 | 2199 | 4.274 | 4.159 | 1.041895 |  |  |  | 0.1085598 | 0.1056388 | 0.02646418
18 | AR_10 | -0.656036 | 1.097e-05 | -0.0006592 | 2376 | 3.956 | [5 empty] | 0.1004826
| AR_11 | -0.655627 | 8.916e-06 | -0.00066 | 2922 | 3.216 | [5 empty] | 0.08168656
| AR_12 | -0.654845 | 9.23e-06 | -0.0006572 | 2823 | 3.329 |  |  | 2429.667 | -0.6547808 | 1.093267e-05 | 0.08455677
| AR_13 | -0.652013 | 1.139e-05 | -0.0006546 | 2288 | 4.108 |  |  | 371.8487 | 0.001440549 | 1.64785e-06 | 0.1043434
| AR_14 | -0.654737 | 1.332e-05 | -0.0006577 | 1956 | 4.803 | [5 empty] | 0.1219964
| AR_15 | -0.655427 | 1.177e-05 | -0.000658 | 2213 | 4.247 | 3.943167 | 0.5941271 |  |  |  | 0.107874 | 0.1001566 | 0.01509086
19 | AR_10 | -0.652586 | 9.491e-06 | -0.0006565 | 2745 | 3.423 | [5 empty] | 0.08694437
| AR_11 | -0.654036 | 7.222e-06 | -0.0006574 | 3608 | 2.605 | [5 empty] | 0.06616713
| AR_12 | -0.653273 | 9.966e-06 | -0.0006569 | 2614 | 3.595 |  |  | 2703.667 | -0.6521107 | 1.00445e-05 | 0.09131318
| AR_13 | -0.648164 | 1.064e-05 | -0.0006514 | 2448 | 3.839 |  |  | 584.8852 | 0.002137872 | 2.334841e-06 | 0.0975108
| AR_14 | -0.653282 | 1.417e-05 | -0.0006562 | 1839 | 5.11 | [5 empty] | 0.1297943
| AR_15 | -0.651323 | 8.778e-06 | -0.0006534 | 2968 | 3.166 | 3.623 | 0.8418767 |  |  |  | 0.08041656 | 0.09202438 | 0.02138371
20 | AR_10 | -0.648261 | 9.965e-06 | -0.0006526 | 2614 | 3.594 | [5 empty] | 0.09128778
| AR_11 | -0.651084 | 1.446e-05 | -0.0006567 | 1801 | 5.217 | [5 empty] | 0.1325121
| AR_12 | -0.650487 | 1.795e-05 | -0.0006555 | 1451 | 6.474 |  |  | 2267.667 | -0.6465687 | 1.23655e-05 | 0.1644399
| AR_13 | -0.639377 | 1.353e-05 | -0.0006436 | 1925 | 4.882 |  |  | 675.4518 | 0.005242543 | 3.655335e-06 | 0.124003
| AR_14 | -0.649727 | 1.044e-05 | -0.00065 | 2495 | 3.767 | [5 empty] | 0.09568199
| AR_15 | -0.640476 | 7.848e-06 | -0.0006443 | 3320 | 2.831 | 4.460833 | 1.318421 |  |  |  | 0.07190754 | 0.1133054 | 0.03348796
21 | AR_10 | -0.64611 | 1.827e-05 | -0.0006515 | 1426 | 6.591 | [5 empty] | 0.1674117
| AR_11 | -0.649984 | 7.656e-06 | -0.000654 | 3403 | 2.762 | [5 empty] | 0.07015494
| AR_12 | -0.649177 | 2.457e-05 | -0.0006562 | 1060 | 8.863 |  |  | 1682.1 | -0.6398442 | 1.8321e-05 | 0.2251207
| AR_13 | -0.622744 | 1.68e-05 | -0.0006282 | 1551 | 6.059 |  |  | 890.0324 | 0.01143619 | 6.991961e-06 | 0.1538989
| AR_14 | -0.642418 | 2.729e-05 | -0.0006479 | 954.6 | 9.844 | [5 empty] | 0.2500381
| AR_15 | -0.628632 | 1.534e-05 | -0.0006337 | 1698 | 5.535 | 6.609 | 2.521962 |  |  |  | 0.1405893 | 0.1678689 | 0.06405795
22 | AR_10 | -0.64368 | 1.792e-05 | -0.0006493 | 1454 | 6.464 | [5 empty] | 0.1641859
| AR_11 | -0.648873 | 1.625e-05 | -0.0006549 | 1604 | 5.86 | [5 empty] | 0.1488443
| AR_12 | -0.648448 | 2.075e-05 | -0.0006532 | 1255 | 7.486 |  |  | 1525.6 | -0.6336143 | 1.861167e-05 | 0.1901448
| AR_13 | -0.610891 | 1.088e-05 | -0.0006152 | 2394 | 3.925 |  |  | 496.9612 | 0.01693029 | 6.046829e-06 | 0.0996952
| AR_14 | -0.63516 | 2.906e-05 | -0.0006408 | 896.6 | 10.48 | [5 empty] | 0.2661925
| AR_15 | -0.614634 | 1.681e-05 | -0.0006202 | 1550 | 6.063 | 6.713 | 2.180499 |  |  |  | 0.1540005 | 0.1705105 | 0.05538478
23 | AR_10 | -0.64088 | 1.793e-05 | -0.0006457 | 1453 | 6.469 | [5 empty] | 0.1643129
| AR_11 | -0.645708 | 1.522e-05 | -0.000651 | 1712 | 5.491 | [5 empty] | 0.1394717
| AR_12 | -0.64698 | 3.046e-05 | -0.000654 | 855.4 | 10.99 |  |  | 1644.383 | -0.6274878 | 1.873383e-05 | 0.2791466
| AR_13 | -0.602421 | 9.413e-06 | -0.0006065 | 2768 | 3.395 |  |  | 722.7874 | 0.02028535 | 8.3407e-06 | 0.08623317
| AR_14 | -0.624441 | 2.706e-05 | -0.0006311 | 962.9 | 9.759 | [5 empty] | 0.2478791
| AR_15 | -0.604497 | 1.232e-05 | -0.0006089 | 2115 | 4.443 | 6.757833 | 3.009107 |  |  |  | 0.1128524 | 0.1716493 | 0.07643147
24 | AR_10 | -0.633065 | 2.234e-05 | -0.0006398 | 1166 | 8.058 | [5 empty] | 0.2046736
| AR_11 | -0.638962 | 1.688e-05 | -0.0006443 | 1544 | 6.087 | [5 empty] | 0.1546101
| AR_12 | -0.641327 | 2.934e-05 | -0.0006479 | 888.1 | 10.58 |  |  | 1927.85 | -0.6196573 | 1.799783e-05 | 0.2687325
| AR_13 | -0.594918 | 6.955e-06 | -0.0005982 | 3746 | 2.509 |  |  | 1210.152 | 0.02187845 | 8.982574e-06 | 0.06372873
| AR_14 | -0.617484 | 2.419e-05 | -0.0006228 | 1077 | 8.726 | [5 empty] | 0.2216408
| AR_15 | -0.592188 | 8.282e-06 | -0.0005957 | 3146 | 2.987 | 6.491167 | 3.239389 |  |  |  | 0.07586995 | 0.164876 | 0.08228063
25 | AR_10 | -0.632135 | 1.878e-05 | -0.0006377 | 1388 | 6.772 | [5 empty] | 0.1720091
| AR_11 | -0.63578 | 1.748e-05 | -0.0006413 | 1490 | 6.305 | [5 empty] | 0.1601473
| AR_12 | -0.636874 | 2.593e-05 | -0.0006424 | 1005 | 9.354 |  |  | 1969.667 | -0.6160247 | 1.650433e-05 | 0.2375921
| AR_13 | -0.594941 | 8.636e-06 | -0.000599 | 3017 | 3.115 |  |  | 1102.81 | 0.02147223 | 7.311469e-06 | 0.07912116
| AR_14 | -0.606619 | 2.113e-05 | -0.0006115 | 1233 | 7.62 | [5 empty] | 0.1935484
| AR_15 | -0.589799 | 7.07e-06 | -0.0005926 | 3685 | 2.55 | 5.952667 | 2.637234 |  |  |  | 0.06477013 | 0.151198 | 0.06698587
26 | AR_10 | -0.628515 | 1.927e-05 | -0.0006346 | 1352 | 6.952 | [5 empty] | 0.1765812
| AR_11 | -0.630547 | 1.943e-05 | -0.0006368 | 1341 | 7.01 | [5 empty] | 0.1780544
| AR_12 | -0.630622 | 1.8e-05 | -0.0006352 | 1447 | 6.492 |  |  | 1763.5 | -0.6120318 | 1.592967e-05 | 0.1648971
| AR_13 | -0.594401 | 8.838e-06 | -0.000598 | 2948 | 3.188 |  |  | 615.1815 | 0.01967061 | 4.064971e-06 | 0.08097536
| AR_14 | -0.596989 | 1.624e-05 | -0.0006011 | 1604 | 5.859 | [5 empty] | 0.1488189
| AR_15 | -0.591117 | 1.38e-05 | -0.0005956 | 1889 | 4.976 | 5.746167 | 1.466812 |  |  |  | 0.1263907 | 0.1459529 | 0.03725709
27 | AR_10 | -0.621975 | 1.311e-05 | -0.0006264 | 1987 | 4.729 | [5 empty] | 0.1201168
| AR_11 | -0.624381 | 1.746e-05 | -0.0006299 | 1492 | 6.299 | [5 empty] | 0.1599949
| AR_12 | -0.623789 | 2.251e-05 | -0.0006294 | 1157 | 8.12 |  |  | 2011.333 | -0.6080085 | 1.451667e-05 | 0.2062484
| AR_13 | -0.591444 | 7.41e-06 | -0.0005943 | 3516 | 2.673 |  |  | 808.69 | 0.0168892 | 5.059176e-06 | 0.06789434
| AR_14 | -0.594445 | 1.331e-05 | -0.0005982 | 1957 | 4.802 | [5 empty] | 0.121971
| AR_15 | -0.592017 | 1.33e-05 | -0.0005965 | 1959 | 4.797 | 5.236667 | 1.825076 |  |  |  | 0.121844 | 0.1330116 | 0.04635703
28 | AR_10 | -0.614993 | 1.184e-05 | -0.0006197 | 2200 | 4.271 | [5 empty] | 0.1084836
| AR_11 | -0.617688 | 1.5e-05 | -0.0006222 | 1737 | 5.41 | [5 empty] | 0.1374143
| AR_12 | -0.614223 | 1.892e-05 | -0.0006196 | 1377 | 6.824 |  |  | 2094.5 | -0.6035458 | 1.374967e-05 | 0.1733299
| AR_13 | -0.591507 | 8.764e-06 | -0.0005948 | 2973 | 3.161 |  |  | 723.249 | 0.01329354 | 4.638409e-06 | 0.08028956
| AR_14 | -0.591684 | 1.902e-05 | -0.0005964 | 1370 | 6.861 | [5 empty] | 0.1742697
| AR_15 | -0.59118 | 8.954e-06 | -0.0005952 | 2910 | 3.23 | 4.9595 | 1.67301 |  |  |  | 0.08204216 | 0.1259716 | 0.04249455

## Control - Analysis
AR_10 | [5 empty] | AR_11 | [5 empty] | AR_12 | [5 empty] | AR_13 | [5 empty] | AR_14 | [5 empty] | AR_15
Day | OCP (V) | Icorr (A) | Ecorr (V) | Rp (Ohms) | Corrosion Rate (mpy) | Day | OCP (V) | Icorr (A) | Ecorr (V) | Rp (Ohms) | Corrosion Rate (mpy) | Day | OCP (V) | Icorr (A) | Ecorr (V) | Rp (Ohms) | Corrosion Rate (mpy) | Day | OCP (V) | Icorr (A) | Ecorr (V) | Rp (Ohms) | Corrosion Rate (mpy) | Day | OCP (V) | Icorr (A) | Ecorr (V) | Rp (Ohms) | Corrosion Rate (mpy) | Day | OCP (V) | Icorr (A) | Ecorr (V) | Rp (Ohms) | Corrosion Rate (mpy)
1 | -0.665604 | 3.136e-06 | -0.000668 | 8307 | 1.131 | 1 | -0.663598 | 1.757e-06 | -0.0006642 | 14830 | 0.6337 | 1 | -0.670096 | 5.554e-06 | -0.0006738 | 4691 | 2.003 | 1 | -0.662168 | 2.782e-06 | -0.0006646 | 9364 | 1.004 | 1 | -0.673347 | 2.754e-06 | -0.0006761 | 9460 | 0.9934 | 1 | -0.671777 | 4.663e-06 | -0.0006757 | 5587 | 1.682
2 | -0.682439 | 2.063e-06 | -0.000686 | 12630 | 0.7441 | 2 | -0.681942 | 1.16e-06 | -0.0006837 | 22470 | 0.4183 | 2 | -0.685989 | 2.197e-06 | -0.0006894 | 11860 | 0.7924 | 2 | -0.681226 | 2.266e-06 | -0.0006835 | 11500 | 0.8172 | 2 | -0.687044 | 1.925e-06 | -0.00069 | 13540 | 0.6942 | 2 | -0.685284 | 2.558e-06 | -0.0006899 | 10180 | 0.9228
3 | -0.685162 | 2.348e-06 | -0.0006888 | 11100 | 0.8469 | 3 | -0.684978 | 1.414e-06 | -0.0006892 | 18420 | 0.5101 | 3 | -0.689289 | 2.988e-06 | -0.000694 | 8720 | 1.078 | 3 | -0.686643 | 2.862e-06 | -0.0006912 | 9103 | 1.032 | 3 | -0.688872 | 1.995e-06 | -0.0006925 | 13060 | 0.7197 | 3 | -0.68714 | 2.534e-06 | -0.000693 | 10280 | 0.9139
4 | -0.654866 | 1.273e-05 | -0.0006561 | 2047 | 4.591 | 4 | -0.651888 | 1.201e-05 | -0.0006535 | 2169 | 4.334 | 4 | -0.65584 | 1.571e-05 | -0.0006574 | 1659 | 5.666 | 4 | -0.650811 | 1.85e-05 | -0.0006538 | 1408 | 6.674 | 4 | -0.657882 | 1.083e-05 | -0.0006584 | 2407 | 3.905 | 4 | -0.651437 | 1.181e-05 | -0.0006517 | 2206 | 4.259
5 | -0.688533 | 3.318e-06 | -0.0006919 | 7851 | 1.197 | 5 | -0.693854 | 2.054e-06 | -0.000695 | 12680 | 0.741 | 5 | -0.691589 | 2.52e-06 | -0.0006947 | 10340 | 0.9091 | 5 | -0.68884 | 4.147e-06 | -0.0006928 | 6283 | 1.496 | 5 | -0.694416 | 4.934e-06 | -0.0006999 | 5280 | 1.78 | 5 | -0.697395 | 3.109e-06 | -0.0007023 | 8380 | 1.121
6 | -0.684112 | 3.223e-06 | -0.0006875 | 8082 | 1.163 | 6 | -0.693642 | 1.86e-06 | -0.0006964 | 14010 | 0.6709 | 6 | -0.688574 | 2.308e-06 | -0.0006915 | 11290 | 0.8325 | 6 | -0.687746 | 4.09e-06 | -0.0006927 | 6369 | 1.475 | 6 | -0.689028 | 3.955e-06 | -0.0006933 | 6588 | 1.426 | 6 | -0.694616 | 3.761e-06 | -0.0007002 | 6927 | 1.357
7 | -0.679203 | 2.971e-06 | -0.0006814 | 8770 | 1.072 | 7 | -0.689682 | 1.745e-06 | -0.0006901 | 14930 | 0.6295 | 7 | -0.684367 | 2.382e-06 | -0.0006867 | 10940 | 0.8591 | 7 | -0.683823 | 4.618e-06 | -0.0006888 | 5641 | 1.666 | 7 | -0.68503 | 5.289e-06 | -0.0006911 | 4926 | 1.908 | 7 | -0.690339 | 2.357e-06 | -0.0006943 | 11050 | 0.8502
8 | -0.677366 | 5.185e-06 | -0.0006822 | 5025 | 1.87 | 8 | -0.68728 | 2.356e-06 | -0.0006911 | 11060 | 0.8497 | 8 | -0.681825 | 3.485e-06 | -0.0006862 | 7475 | 1.257 | 8 | -0.682495 | 2.649e-06 | -0.0006863 | 9835 | 0.9555 | 8 | -0.682729 | 5.357e-06 | -0.0006887 | 4863 | 1.932 | 8 | -0.687085 | 3.579e-06 | -0.0006938 | 7278 | 1.291
9 | -0.67209 | 3.693e-06 | -0.0006747 | 7055 | 1.332 | 9 | -0.681349 | 2.462e-06 | -0.0006822 | 10580 | 0.8881 | 9 | -0.678123 | 2.828e-06 | -0.0006811 | 9212 | 1.02 | 9 | -0.67201 | 4.843e-06 | -0.0006744 | 5379 | 1.747 | 9 | -0.673631 | 3.095e-06 | -0.0006758 | 8416 | 1.117 | 9 | -0.668755 | 4.002e-06 | -0.0006726 | 6510 | 1.443
10 | -0.659889 | 6.107e-06 | -0.0006594 | 4266 | 2.203 | 10 | -0.661246 | 4.558e-06 | -0.0006635 | 5716 | 1.644 | 10 | -0.659681 | 4.953e-06 | -0.0006606 | 5260 | 1.787 | 10 | -0.657389 | 7.501e-06 | -0.0006605 | 3473 | 2.706 | 10 | -0.657682 | 6.827e-06 | -0.0006587 | 3816 | 2.463 | 10 | -0.654517 | 8.333e-06 | -0.0006548 | 3126 | 3.006
11 | -0.651323 | 9.574e-06 | -0.0006524 | 2721 | 3.453 | 11 | -0.661408 | 6.304e-06 | -0.0006635 | 4133 | 2.274 | 11 | -0.656581 | 7.054e-06 | -0.0006572 | 3693 | 2.544 | 11 | -0.658348 | 7.044e-06 | -0.00066 | 3699 | 2.541 | 11 | -0.656541 | 7.703e-06 | -0.0006578 | 3382 | 2.778 | 11 | -0.655278 | 6.886e-06 | -0.0006573 | 3783 | 2.484
12 | -0.662748 | 6.318e-06 | -0.0006653 | 4123 | 2.279 | 12 | -0.671038 | 4.765e-06 | -0.0006732 | 5468 | 1.719 | 12 | -0.670814 | 4.041e-06 | -0.0006729 | 6448 | 1.457 | 12 | -0.673161 | 5.783e-06 | -0.0006766 | 4505 | 2.086 | 12 | -0.675367 | 4.051e-06 | -0.0006771 | 6431 | 1.461 | 12 | -0.680955 | 6.705e-06 | -0.000686 | 3885 | 2.419
13 | -0.668068 | 5.726e-06 | -0.0006718 | 4550 | 2.066 | 13 | -0.665733 | 5.7e-06 | -0.000666 | 4571 | 2.056 | 13 | -0.662089 | 6.388e-06 | -0.0006635 | 4079 | 2.304 | 13 | -0.660725 | 6.962e-06 | -0.000663 | 3742 | 2.511 | 13 | -0.659379 | 8.818e-06 | -0.0006629 | 2954 | 3.181 | 13 | -0.656817 | 7.254e-06 | -0.0006584 | 3591 | 2.617
14 | -0.664795 | 6.645e-06 | -0.0006659 | 3921 | 2.397 | 14 | -0.667714 | 4.931e-06 | -0.0006691 | 5283 | 1.779 | 14 | -0.668352 | 6.604e-06 | -0.000672 | 3945 | 2.382 | 14 | -0.664107 | 8.253e-06 | -0.0006675 | 3157 | 2.977 | 14 | -0.662102 | 9.809e-06 | -0.0006638 | 2656 | 3.538 | 14 | -0.666459 | 7.19e-06 | -0.0006701 | 3623 | 2.594
15 | -0.665276 | 9.786e-06 | -0.0006682 | 2662 | 3.53 | 15 | -0.668669 | 6.261e-06 | -0.0006721 | 4161 | 2.258 | 15 | -0.671981 | 8.011e-06 | -0.0006737 | 3252 | 2.89 | 15 | -0.665189 | 8.265e-06 | -0.0006661 | 3152 | 2.981 | 15 | -0.664165 | 1.062e-05 | -0.0006674 | 2453 | 3.831 | 15 | -0.670883 | 1.076e-05 | -0.0006756 | 2422 | 3.88
16 | -0.667075 | 1.194e-05 | -0.0006719 | 2183 | 4.305 | 16 | -0.669152 | 7.242e-06 | -0.0006725 | 3598 | 2.612 | 16 | -0.671217 | 1.11e-05 | -0.0006759 | 2348 | 4.002 | 16 | -0.663814 | 9.393e-06 | -0.0006668 | 2774 | 3.388 | 16 | -0.663418 | 1.064e-05 | -0.0006643 | 2449 | 3.838 | 16 | -0.669659 | 7.864e-06 | -0.0006735 | 3313 | 2.836
17 | -0.659328 | 1.162e-05 | -0.0006608 | 2242 | 4.191 | 17 | -0.658579 | 7.972e-06 | -0.0006605 | 3268 | 2.875 | 17 | -0.658275 | 1.005e-05 | -0.0006599 | 2593 | 3.624 | 17 | -0.655857 | 1.102e-05 | -0.0006567 | 2364 | 3.975 | 17 | -0.656146 | 1.668e-05 | -0.0006595 | 1562 | 6.015 | 17 | -0.658671 | 1.185e-05 | -0.0006601 | 2199 | 4.274
18 | -0.656036 | 1.097e-05 | -0.0006592 | 2376 | 3.956 | 18 | -0.655627 | 8.916e-06 | -0.00066 | 2922 | 3.216 | 18 | -0.654845 | 9.23e-06 | -0.0006572 | 2823 | 3.329 | 18 | -0.652013 | 1.139e-05 | -0.0006546 | 2288 | 4.108 | 18 | -0.654737 | 1.332e-05 | -0.0006577 | 1956 | 4.803 | 18 | -0.655427 | 1.177e-05 | -0.000658 | 2213 | 4.247
19 | -0.652586 | 9.491e-06 | -0.0006565 | 2745 | 3.423 | 19 | -0.654036 | 7.222e-06 | -0.0006574 | 3608 | 2.605 | 19 | -0.653273 | 9.966e-06 | -0.0006569 | 2614 | 3.595 | 19 | -0.648164 | 1.064e-05 | -0.0006514 | 2448 | 3.839 | 19 | -0.653282 | 1.417e-05 | -0.0006562 | 1839 | 5.11 | 19 | -0.651323 | 8.778e-06 | -0.0006534 | 2968 | 3.166
20 | -0.648261 | 9.965e-06 | -0.0006526 | 2614 | 3.594 | 20 | -0.651084 | 1.446e-05 | -0.0006567 | 1801 | 5.217 | 20 | -0.650487 | 1.795e-05 | -0.0006555 | 1451 | 6.474 | 20 | -0.639377 | 1.353e-05 | -0.0006436 | 1925 | 4.882 | 20 | -0.649727 | 1.044e-05 | -0.00065 | 2495 | 3.767 | 20 | -0.640476 | 7.848e-06 | -0.0006443 | 3320 | 2.831
21 | -0.64611 | 1.827e-05 | -0.0006515 | 1426 | 6.591 | 21 | -0.649984 | 7.656e-06 | -0.000654 | 3403 | 2.762 | 21 | -0.649177 | 2.457e-05 | -0.0006562 | 1060 | 8.863 | 21 | -0.622744 | 1.68e-05 | -0.0006282 | 1551 | 6.059 | 21 | -0.642418 | 2.729e-05 | -0.0006479 | 954.6 | 9.844 | 21 | -0.628632 | 1.534e-05 | -0.0006337 | 1698 | 5.535
22 | -0.64368 | 1.792e-05 | -0.0006493 | 1454 | 6.464 | 22 | -0.648873 | 1.625e-05 | -0.0006549 | 1604 | 5.86 | 22 | -0.648448 | 2.075e-05 | -0.0006532 | 1255 | 7.486 | 22 | -0.610891 | 1.088e-05 | -0.0006152 | 2394 | 3.925 | 22 | -0.63516 | 2.906e-05 | -0.0006408 | 896.6 | 10.48 | 22 | -0.614634 | 1.681e-05 | -0.0006202 | 1550 | 6.063
23 | -0.64088 | 1.793e-05 | -0.0006457 | 1453 | 6.469 | 23 | -0.645708 | 1.522e-05 | -0.000651 | 1712 | 5.491 | 23 | -0.64698 | 3.046e-05 | -0.000654 | 855.4 | 10.99 | 23 | -0.602421 | 9.413e-06 | -0.0006065 | 2768 | 3.395 | 23 | -0.624441 | 2.706e-05 | -0.0006311 | 962.9 | 9.759 | 23 | -0.604497 | 1.232e-05 | -0.0006089 | 2115 | 4.443
24 | -0.633065 | 2.234e-05 | -0.0006398 | 1166 | 8.058 | 24 | -0.638962 | 1.688e-05 | -0.0006443 | 1544 | 6.087 | 24 | -0.641327 | 2.934e-05 | -0.0006479 | 888.1 | 10.58 | 24 | -0.594918 | 6.955e-06 | -0.0005982 | 3746 | 2.509 | 24 | -0.617484 | 2.419e-05 | -0.0006228 | 1077 | 8.726 | 24 | -0.592188 | 8.282e-06 | -0.0005957 | 3146 | 2.987
25 | -0.632135 | 1.878e-05 | -0.0006377 | 1388 | 6.772 | 25 | -0.63578 | 1.748e-05 | -0.0006413 | 1490 | 6.305 | 25 | -0.636874 | 2.593e-05 | -0.0006424 | 1005 | 9.354 | 25 | -0.594941 | 8.636e-06 | -0.000599 | 3017 | 3.115 | 25 | -0.606619 | 2.113e-05 | -0.0006115 | 1233 | 7.62 | 25 | -0.589799 | 7.07e-06 | -0.0005926 | 3685 | 2.55
26 | -0.628515 | 1.927e-05 | -0.0006346 | 1352 | 6.952 | 26 | -0.630547 | 1.943e-05 | -0.0006368 | 1341 | 7.01 | 26 | -0.630622 | 1.8e-05 | -0.0006352 | 1447 | 6.492 | 26 | -0.594401 | 8.838e-06 | -0.000598 | 2948 | 3.188 | 26 | -0.596989 | 1.624e-05 | -0.0006011 | 1604 | 5.859 | 26 | -0.591117 | 1.38e-05 | -0.0005956 | 1889 | 4.976
27 | -0.621975 | 1.311e-05 | -0.0006264 | 1987 | 4.729 | 27 | -0.624381 | 1.746e-05 | -0.0006299 | 1492 | 6.299 | 27 | -0.623789 | 2.251e-05 | -0.0006294 | 1157 | 8.12 | 27 | -0.591444 | 7.41e-06 | -0.0005943 | 3516 | 2.673 | 27 | -0.594445 | 1.331e-05 | -0.0005982 | 1957 | 4.802 | 27 | -0.592017 | 1.33e-05 | -0.0005965 | 1959 | 4.797
28 | -0.614993 | 1.184e-05 | -0.0006197 | 2200 | 4.271 | 28 | -0.617688 | 1.5e-05 | -0.0006222 | 1737 | 5.41 | 28 | -0.614223 | 1.892e-05 | -0.0006196 | 1377 | 6.824 | 28 | -0.591507 | 8.764e-06 | -0.0005948 | 2973 | 3.161 | 28 | -0.591684 | 1.902e-05 | -0.0005964 | 1370 | 6.861 | 28 | -0.59118 | 8.954e-06 | -0.0005952 | 2910 | 3.23

## LPR - Test
Day | Coupon | OCP (V) | Icorr (A) | Ecorr (V) | Rp (Ohms) | Corrosion Rate (mpy) |  |  | Rp (Ohms) | OCP (V) | Icorr (A) | Corrosion Rate (mm/y)
1 | AR_10 | -0.649627 | 1.001e-05 | -0.0006509 | 2604 | 3.609 | [5 empty] | 0.09166878
| AR_11 | -0.657311 | 9.222e-06 | -0.00066 | 2825 | 3.326 | [5 empty] | 0.08448057
| AR_12 | -0.665526 | 9.658e-06 | -0.0006689 | 2698 | 3.484 |  |  | 2671.667 | -0.6641708 | 1.065067e-05 | 0.08849378
| AR_13 | -0.670775 | 6.054e-06 | -0.0006738 | 4303 | 2.184 |  |  | 917.7493 | 0.008997414 | 3.286325e-06 | 0.05547371
| AR_14 | -0.668617 | 1.425e-05 | -0.0006723 | 1829 | 5.139 | [5 empty] | 0.1305309
| AR_15 | -0.673169 | 1.471e-05 | -0.0006775 | 1771 | 5.305 | 3.841167 | 1.184926 |  |  |  | 0.1347473 | 0.09756583 | 0.03009718
2 | AR_10 | -0.698929 | 5.938e-06 | -0.0007032 | 4388 | 2.142 | [5 empty] | 0.05440691
| AR_11 | -0.698947 | 2.6e-06 | -0.0007027 | 10020 | 0.9378 | [5 empty] | 0.02382017
| AR_12 | -0.696121 | 1.075e-05 | -0.0007007 | 2423 | 3.879 |  |  | 4644.667 | -0.6987512 | 7.446833e-06 | 0.0985268
| AR_13 | -0.698148 | 4.273e-06 | -0.0007021 | 6097 | 1.541 |  |  | 3015.879 | 0.001517062 | 3.644045e-06 | 0.03914148
| AR_14 | -0.699998 | 1.092e-05 | -0.0007046 | 2386 | 3.939 | [5 empty] | 0.1000508
| AR_15 | -0.700364 | 1.02e-05 | -0.0007053 | 2554 | 3.679 | 2.6863 | 1.314722 |  |  |  | 0.09344679 | 0.06823216 | 0.03339401
3 | AR_10 | -0.706929 | 6.473e-06 | -0.0007117 | 4025 | 2.335 | [5 empty] | 0.05930912
| AR_11 | -0.706888 | 3.027e-06 | -0.0007115 | 8607 | 1.092 | [5 empty] | 0.02773686
| AR_12 | -0.707097 | 1.009e-05 | -0.0007117 | 2581 | 3.641 |  |  | 4340.167 | -0.7072107 | 7.475e-06 | 0.09248158
| AR_13 | -0.706601 | 4.494e-06 | -0.000711 | 5797 | 1.621 |  |  | 2458.256 | 0.000624566 | 3.286425e-06 | 0.04117348
| AR_14 | -0.707374 | 1.092e-05 | -0.0007123 | 2385 | 3.939 | [5 empty] | 0.1000508
| AR_15 | -0.708375 | 9.846e-06 | -0.0007137 | 2646 | 3.551 | 2.6965 | 1.185568 |  |  |  | 0.09019558 | 0.06849124 | 0.03011349
4 | AR_10 | -0.668018 | 7.231e-06 | -0.0006692 | 3603 | 2.608 | [5 empty] | 0.06624333
| AR_11 | -0.661771 | 8.113e-06 | -0.0006632 | 3211 | 2.926 | [5 empty] | 0.07432055
| AR_12 | -0.661072 | 1.287e-05 | -0.0006647 | 2024 | 4.643 |  |  | 2713.833 | -0.6647025 | 1.002083e-05 | 0.1179324
| AR_13 | -0.663635 | 1.046e-05 | -0.000667 | 2490 | 3.775 |  |  | 619.1903 | 0.003126443 | 2.247388e-06 | 0.09588519
| AR_14 | -0.665177 | 1.223e-05 | -0.0006667 | 2130 | 4.412 | [5 empty] | 0.112065
| AR_15 | -0.668542 | 9.221e-06 | -0.0006698 | 2825 | 3.326 | 3.615 | 0.8111577 |  |  |  | 0.08448057 | 0.09182118 | 0.02060345
5 | AR_10 | -0.681051 | 6.263e-06 | -0.0006854 | 4160 | 2.259 | [5 empty] | 0.05737871
| AR_11 | -0.687489 | 3.044e-06 | -0.0006903 | 8558 | 1.098 | [5 empty] | 0.02788926
| AR_12 | -0.684471 | 8.705e-06 | -0.0006889 | 2993 | 3.14 |  |  | 4232.833 | -0.6840022 | 7.8155e-06 | 0.07975616
| AR_13 | -0.681876 | 1.02e-05 | -0.0006868 | 2555 | 3.678 |  |  | 2428.846 | 0.002615221 | 3.855289e-06 | 0.09342139
| AR_14 | -0.682568 | 1.37e-05 | -0.0006876 | 1901 | 4.942 | [5 empty] | 0.1255271
| AR_15 | -0.686558 | 4.981e-06 | -0.0006897 | 5230 | 1.797 | 2.819 | 1.390538 |  |  |  | 0.04564389 | 0.07160274 | 0.03531973
6 | AR_10 | -0.687127 | 7.59e-06 | -0.0006916 | 3432 | 2.738 | [5 empty] | 0.06954534
| AR_11 | -0.695937 | 3.391e-06 | -0.0007004 | 7682 | 1.223 | [5 empty] | 0.03106426
| AR_12 | -0.690305 | 1.07e-05 | -0.0006955 | 2435 | 3.859 |  |  | 3496.5 | -0.690116 | 8.930333e-06 | 0.0980188
| AR_13 | -0.685444 | 9.341e-06 | -0.0006908 | 2789 | 3.369 |  |  | 2095.882 | 0.004458572 | 3.096706e-06 | 0.08557277
| AR_14 | -0.686858 | 1.203e-05 | -0.0006919 | 2166 | 4.338 | [5 empty] | 0.1101854
| AR_15 | -0.695025 | 1.053e-05 | -0.0007006 | 2475 | 3.797 | 3.220667 | 1.116576 |  |  |  | 0.09644399 | 0.0818051 | 0.02836108
7 | AR_10 | -0.685946 | 7.213e-06 | -0.0006905 | 3612 | 2.602 | [5 empty] | 0.06609093
| AR_11 | -0.691913 | 3.03e-06 | -0.0006959 | 8599 | 1.093 | [5 empty] | 0.02776226
| AR_12 | -0.687875 | 9.912e-06 | -0.0006928 | 2629 | 3.575 |  |  | 3718.833 | -0.6892072 | 8.688667e-06 | 0.09080518
| AR_13 | -0.685523 | 9.137e-06 | -0.0006915 | 2851 | 3.296 |  |  | 2444.075 | 0.003721008 | 3.289158e-06 | 0.08371857
| AR_14 | -0.688799 | 1.27e-05 | -0.0006948 | 2051 | 4.583 | [5 empty] | 0.1164084
| AR_15 | -0.695187 | 1.014e-05 | -0.0007008 | 2571 | 3.656 | 3.134167 | 1.186719 |  |  |  | 0.09286259 | 0.07960799 | 0.03014273
8 | AR_10 | -0.689489 | 6.825e-06 | -0.0006942 | 3817 | 2.462 | [5 empty] | 0.06253493
| AR_11 | -0.688844 | 2.022e-06 | -0.0006916 | 12880 | 0.7294 | [5 empty] | 0.0185268
| AR_12 | -0.688137 | 8.819e-06 | -0.0006928 | 2954 | 3.181 |  |  | 4952.5 | -0.6898177 | 7.404333e-06 | 0.08079756
| AR_13 | -0.688337 | 4.96e-06 | -0.0006926 | 5253 | 1.789 |  |  | 4031.524 | 0.002318178 | 3.555271e-06 | 0.04544069
| AR_14 | -0.689722 | 1.176e-05 | -0.0006957 | 2215 | 4.243 | [5 empty] | 0.1077724
| AR_15 | -0.694377 | 1.004e-05 | -0.0007004 | 2596 | 3.62 | 2.670733 | 1.282443 |  |  |  | 0.09194818 | 0.06783676 | 0.03257412
9 | AR_10 | -0.689375 | 6.128e-06 | -0.0006943 | 4252 | 2.21 | [5 empty] | 0.05613411
| AR_11 | -0.685093 | 2.35e-06 | -0.0006887 | 11090 | 0.8476 | [5 empty] | 0.02152908
| AR_12 | -0.68646 | 8.811e-06 | -0.0006914 | 2957 | 3.178 |  |  | 4441 | -0.6884295 | 7.895667e-06 | 0.08072136
| AR_13 | -0.68925 | 6.775e-06 | -0.0006945 | 3846 | 2.444 |  |  | 3360.62 | 0.002170961 | 3.63701e-06 | 0.06207772
| AR_14 | -0.689599 | 1.263e-05 | -0.0006955 | 2062 | 4.557 | [5 empty] | 0.115748
| AR_15 | -0.6908 | 1.068e-05 | -0.0006974 | 2439 | 3.853 | 2.848267 | 1.312362 |  |  |  | 0.0978664 | 0.07234612 | 0.03333405
10 | AR_10 | -0.686418 | 5.871e-06 | -0.0006915 | 4437 | 2.118 | [5 empty] | 0.05379731
| AR_11 | -0.681557 | 2.987e-06 | -0.0006867 | 8721 | 1.078 | [5 empty] | 0.02738125
| AR_12 | -0.685761 | 8.013e-06 | -0.0006905 | 3251 | 2.89 |  |  | 4658.333 | -0.6865575 | 6.317667e-06 | 0.07340615
| AR_13 | -0.689227 | 5.783e-06 | -0.0006939 | 4505 | 2.086 |  |  | 2091.615 | 0.002778559 | 2.060853e-06 | 0.05298451
| AR_14 | -0.687701 | 6.33e-06 | -0.0006916 | 4116 | 2.283 | [5 empty] | 0.05798832
| AR_15 | -0.688681 | 8.922e-06 | -0.0006943 | 2920 | 3.218 | 2.278833 | 0.7430517 |  |  |  | 0.08173736 | 0.05788248 | 0.01887355
11 | AR_10 | -0.687571 | 5.931e-06 | -0.0006928 | 4393 | 2.139 | [5 empty] | 0.05433071
| AR_11 | -0.68226 | 2.039e-06 | -0.0006859 | 12780 | 0.7356 | [5 empty] | 0.01868428
| AR_12 | -0.686116 | 7.828e-06 | -0.0006911 | 3328 | 2.824 |  |  | 4803.667 | -0.6867138 | 7.688333e-06 | 0.07172974
| AR_13 | -0.688978 | 6.822e-06 | -0.0006946 | 3819 | 2.461 |  |  | 4003.195 | 0.002363026 | 3.824689e-06 | 0.06250953
| AR_14 | -0.687703 | 1.322e-05 | -0.0006932 | 1970 | 4.769 | [5 empty] | 0.1211328
| AR_15 | -0.687655 | 1.029e-05 | -0.0006939 | 2532 | 3.711 | 2.773267 | 1.37962 |  |  |  | 0.09425959 | 0.07044111 | 0.03504242
12 | AR_10 | -0.685322 | 5.637e-06 | -0.00069 | 4622 | 2.033 | [5 empty] | 0.0516383
| AR_11 | -0.679721 | 2.423e-06 | -0.0006837 | 10750 | 0.874 | [5 empty] | 0.02219964
| AR_12 | -0.683937 | 7.777e-06 | -0.0006886 | 3350 | 2.805 |  |  | 4526.5 | -0.6848188 | 7.716833e-06 | 0.07124714
| AR_13 | -0.687599 | 6.564e-06 | -0.0006929 | 3969 | 2.368 |  |  | 3199.494 | 0.002770924 | 3.906242e-06 | 0.06014732
| AR_14 | -0.686108 | 1.379e-05 | -0.0006925 | 1890 | 4.973 | [5 empty] | 0.1263145
| AR_15 | -0.686226 | 1.011e-05 | -0.0006922 | 2578 | 3.646 | 2.783167 | 1.408571 |  |  |  | 0.09260859 | 0.07069257 | 0.03577777
13 | AR_10 | -0.6844 | 5.918e-06 | -0.0006898 | 4402 | 2.135 | [5 empty] | 0.05422911
| AR_11 | -0.678793 | 1.996e-06 | -0.0006808 | 13050 | 0.7199 | [5 empty] | 0.0182855
| AR_12 | -0.682801 | 4.912e-06 | -0.0006869 | 5303 | 1.772 |  |  | 5012 | -0.683797 | 7.998333e-06 | 0.04500889
| AR_13 | -0.686712 | 8.272e-06 | -0.0006926 | 3150 | 2.984 |  |  | 4154.313 | 0.002760808 | 5.187911e-06 | 0.07579375
| AR_14 | -0.6853 | 1.7e-05 | -0.0006921 | 1533 | 6.131 | [5 empty] | 0.1557277
| AR_15 | -0.684776 | 9.892e-06 | -0.0006901 | 2634 | 3.568 | 2.884983 | 1.870921 |  |  |  | 0.09062738 | 0.07327872 | 0.0475215
14 | AR_10 | -0.683599 | 6.474e-06 | -0.0006892 | 4024 | 2.335 | [5 empty] | 0.05930912
| AR_11 | -0.677601 | 2.703e-06 | -0.0006814 | 9638 | 0.975 | [5 empty] | 0.02476505
| AR_12 | -0.681925 | 8.366e-06 | -0.0006872 | 3114 | 3.018 |  |  | 4056 | -0.6827308 | 8.4175e-06 | 0.07665735
| AR_13 | -0.685939 | 7.592e-06 | -0.0006912 | 3432 | 2.738 |  |  | 2843.091 | 0.002839992 | 3.877576e-06 | 0.06954534
| AR_14 | -0.684203 | 1.359e-05 | -0.0006898 | 1917 | 4.902 | [5 empty] | 0.124511
| AR_15 | -0.683118 | 1.178e-05 | -0.0006902 | 2211 | 4.25 | 3.036333 | 1.398857 |  |  |  | 0.1079502 | 0.07712302 | 0.03553103
15 | AR_10 | -0.682225 | 6.637e-06 | -0.0006879 | 3925 | 2.394 | [5 empty] | 0.06080772
| AR_11 | -0.676768 | 2.642e-06 | -0.0006807 | 9861 | 0.953 | [5 empty] | 0.02420625
| AR_12 | -0.680736 | 9.385e-06 | -0.0006868 | 2776 | 3.385 |  |  | 3955.167 | -0.6818117 | 9.145167e-06 | 0.08597917
| AR_13 | -0.684967 | 8.287e-06 | -0.0006907 | 3144 | 2.989 |  |  | 3002.157 | 0.002835116 | 4.980291e-06 | 0.07592075
| AR_14 | -0.683414 | 1.772e-05 | -0.0006908 | 1470 | 6.391 | [5 empty] | 0.1623317
| AR_15 | -0.68276 | 1.02e-05 | -0.0006882 | 2555 | 3.678 | 3.298333 | 1.796126 |  |  |  | 0.09342139 | 0.08377783 | 0.04562169
16 | AR_10 | -0.681492 | 6.767e-06 | -0.000687 | 3850 | 2.441 | [5 empty] | 0.06200152
| AR_11 | -0.675923 | 2.423e-06 | -0.0006786 | 10750 | 0.8738 | [5 empty] | 0.02219456
| AR_12 | -0.680078 | 9.036e-06 | -0.0006851 | 2883 | 3.259 |  |  | 4025.833 | -0.681024 | 9.674167e-06 | 0.08277877
| AR_13 | -0.683758 | 7.979e-06 | -0.0006894 | 3265 | 2.878 |  |  | 3410.119 | 0.002785192 | 5.695222e-06 | 0.07310135
| AR_14 | -0.682702 | 1.907e-05 | -0.0006894 | 1366 | 6.877 | [5 empty] | 0.1746761
| AR_15 | -0.682191 | 1.277e-05 | -0.0006885 | 2041 | 4.604 | 3.4888 | 2.053561 |  |  |  | 0.1169418 | 0.0886157 | 0.05216055
17 | AR_10 | -0.680268 | 7.466e-06 | -0.0006858 | 3490 | 2.693 | [5 empty] | 0.06840234
| AR_11 | -0.675129 | 4.227e-06 | -0.0006812 | 6163 | 1.525 | [5 empty] | 0.03873508
| AR_12 | -0.679015 | 1.06e-05 | -0.0006851 | 2458 | 3.824 |  |  | 3021.5 | -0.6797687 | 1.085767e-05 | 0.09712979
| AR_13 | -0.681994 | 9.463e-06 | -0.0006877 | 2753 | 3.413 |  |  | 1707.046 | 0.002499066 | 5.478314e-06 | 0.08669037
| AR_14 | -0.681533 | 2.019e-05 | -0.0006889 | 1291 | 7.281 | [5 empty] | 0.1849378
| AR_15 | -0.680673 | 1.32e-05 | -0.000687 | 1974 | 4.761 | 3.916167 | 1.975416 |  |  |  | 0.1209296 | 0.09947083 | 0.05017566
18 | AR_10 | -0.679913 | 7.901e-06 | -0.0006857 | 3298 | 2.85 | [5 empty] | 0.07239014
| AR_11 | -0.674898 | 3.24e-06 | -0.0006794 | 8041 | 1.169 | [5 empty] | 0.02969266
| AR_12 | -0.678569 | 1.038e-05 | -0.0006846 | 2509 | 3.745 |  |  | 3269.167 | -0.6790755 | 1.09635e-05 | 0.09512319
| AR_13 | -0.6811 | 1.033e-05 | -0.000687 | 2523 | 3.725 |  |  | 2433.594 | 0.002221031 | 5.87305e-06 | 0.09461519
| AR_14 | -0.680485 | 2.088e-05 | -0.0006876 | 1248 | 7.531 | [5 empty] | 0.1912878
| AR_15 | -0.679488 | 1.305e-05 | -0.0006845 | 1996 | 4.709 | 3.954833 | 2.118307 |  |  |  | 0.1196088 | 0.100453 | 0.05380509
19 | AR_10 | -0.67688 | 8.334e-06 | -0.0006823 | 3126 | 3.006 | [5 empty] | 0.07635255
| AR_11 | -0.672119 | 2.327e-06 | -0.0006749 | 11200 | 0.8394 | [5 empty] | 0.0213208
| AR_12 | -0.676205 | 1.204e-05 | -0.0006825 | 2164 | 4.343 |  |  | 3521 | -0.6765142 | 1.314183e-05 | 0.1103124
| AR_13 | -0.678555 | 1.137e-05 | -0.0006842 | 2291 | 4.102 |  |  | 3834.844 | 0.002365077 | 8.042471e-06 | 0.104191
| AR_14 | -0.678562 | 2.438e-05 | -0.0006856 | 1068 | 8.795 | [5 empty] | 0.2233934
| AR_15 | -0.676764 | 2.04e-05 | -0.0006841 | 1277 | 7.357 | 4.7404 | 2.900959 |  |  |  | 0.1868682 | 0.1204064 | 0.07368449
20 | AR_10 | -0.674146 | 1.047e-05 | -0.0006802 | 2488 | 3.777 | [5 empty] | 0.09593599
| AR_11 | -0.670317 | 2.525e-06 | -0.0006723 | 10320 | 0.9108 | [5 empty] | 0.02313437
| AR_12 | -0.673787 | 1.113e-05 | -0.0006791 | 2341 | 4.014 |  |  | 3229.167 | -0.674008 | 1.391917e-05 | 0.1019558
| AR_13 | -0.675436 | 1.36e-05 | -0.0006817 | 1916 | 4.905 |  |  | 3520.967 | 0.001997736 | 8.076355e-06 | 0.1245872
| AR_14 | -0.676039 | 2.567e-05 | -0.0006833 | 1015 | 9.259 | [5 empty] | 0.2351791
| AR_15 | -0.674323 | 2.012e-05 | -0.0006813 | 1295 | 7.256 | 5.0203 | 2.91289 |  |  |  | 0.1843028 | 0.1275159 | 0.07398756
21 | AR_10 | -0.671207 | 9.221e-06 | -0.0006763 | 2826 | 3.326 | [5 empty] | 0.08448057
| AR_11 | -0.667599 | 5.083e-06 | -0.0006732 | 5126 | 1.833 | [5 empty] | 0.04655829
| AR_12 | -0.671245 | 1.079e-05 | -0.0006769 | 2414 | 3.893 |  |  | 2499.5 | -0.671135 | 1.302067e-05 | 0.0988824
| AR_13 | -0.672596 | 1.324e-05 | -0.0006789 | 1967 | 4.777 |  |  | 1419.947 | 0.002066018 | 6.168341e-06 | 0.121336
| AR_14 | -0.673646 | 2.247e-05 | -0.0006799 | 1160 | 8.103 | [5 empty] | 0.2058166
| AR_15 | -0.670517 | 1.732e-05 | -0.0006767 | 1504 | 6.248 | 4.696667 | 2.224472 |  |  |  | 0.1586995 | 0.1192956 | 0.05650171
22 | AR_10 | -0.668537 | 1.13e-05 | -0.0006749 | 2305 | 4.078 | [5 empty] | 0.1035814
| AR_11 | -0.664236 | 3.3e-06 | -0.0006679 | 7895 | 1.19 | [5 empty] | 0.03022606
| AR_12 | -0.668575 | 1.129e-05 | -0.0006741 | 2308 | 4.072 |  |  | 2742.833 | -0.668589 | 1.458e-05 | 0.103429
| AR_13 | -0.670385 | 1.583e-05 | -0.0006767 | 1646 | 5.71 |  |  | 2577.688 | 0.002368096 | 7.741878e-06 | 0.1450343
| AR_14 | -0.671001 | 2.048e-05 | -0.0006769 | 1272 | 7.388 | [5 empty] | 0.1876556
| AR_15 | -0.6688 | 2.528e-05 | -0.0006763 | 1031 | 9.118 | 5.259333 | 2.792433 |  |  |  | 0.2315977 | 0.1335873 | 0.07092794
23 | AR_10 | -0.663642 | 4.778e-06 | -0.0006672 | 5453 | 1.723 | [5 empty] | 0.04376429
| AR_11 | -0.65411 | 4.497e-06 | -0.0006579 | 5793 | 1.622 | [5 empty] | 0.04119888
| AR_12 | -0.659042 | 1.198e-05 | -0.0006647 | 2175 | 4.321 |  |  | 2916.833 | -0.6596773 | 1.335583e-05 | 0.1097536
| AR_13 | -0.658279 | 1.591e-05 | -0.0006663 | 1638 | 5.738 |  |  | 2128.977 | 0.003482233 | 7.733227e-06 | 0.1457455
| AR_14 | -0.663068 | 2.327e-05 | -0.0006694 | 1119 | 8.395 | [5 empty] | 0.2132334
| AR_15 | -0.659923 | 1.97e-05 | -0.0006656 | 1323 | 7.105 | 4.817333 | 2.789701 |  |  |  | 0.1804674 | 0.1223605 | 0.07085854
24 | AR_10 | -0.637911 | 2.006e-05 | -0.0006377 | 1298 | 7.237 | [5 empty] | 0.1838202
| AR_11 | -0.631834 | 2.647e-05 | -0.0006326 | 984.3 | 9.547 | [5 empty] | 0.2424943
| AR_12 | -0.630399 | 3.31e-05 | -0.000632 | 787.1 | 11.94 |  |  | 994.1 | -0.6339098 | 2.743833e-05 | 0.3032766
| AR_13 | -0.632647 | 2.127e-05 | -0.0006372 | 1225 | 7.672 |  |  | 231.7149 | 0.002942394 | 6.438439e-06 | 0.1948692
| AR_14 | -0.633754 | 3.648e-05 | -0.0006362 | 714.1 | 13.16 | [5 empty] | 0.3342647
| AR_15 | -0.636914 | 2.725e-05 | -0.0006397 | 956.1 | 9.829 | 9.8975 | 2.322687 |  |  |  | 0.2496571 | 0.251397 | 0.05899636
25 | AR_10 | -0.630311 | 0.0001337 | -0.0006319 | 194.8 | 48.24 | [5 empty] | 1.225298
| AR_11 | -0.627223 | 0.0001793 | -0.0006335 | 145.3 | 64.66 | [5 empty] | 1.642367
| AR_12 | -0.640303 | 6.307e-05 | -0.0006417 | 413.1 | 22.75 |  |  | 283.9833 | -0.6359787 | 0.000104055 | 0.5778512
| AR_13 | -0.639377 | 8.479e-05 | -0.0006384 | 307.3 | 30.59 |  |  | 99.14019 | 0.005689528 | 4.406897e-05 | 0.7769876
| AR_14 | -0.63976 | 8.956e-05 | -0.0006369 | 290.9 | 32.3 | [5 empty] | 0.8204216
| AR_15 | -0.638898 | 7.391e-05 | -0.0006416 | 352.5 | 26.66 | 37.53333 | 15.89253 |  |  |  | 0.6771654 | 0.9533486 | 0.4036711
26 | AR_10 | -0.647563 | 1.324e-05 | -0.0006491 | 1968 | 4.774 | [5 empty] | 0.1212598
| AR_11 | -0.647343 | 1.188e-05 | -0.0006494 | 2193 | 4.285 | [5 empty] | 0.1088392
| AR_12 | -0.653732 | 1.117e-05 | -0.0006554 | 2332 | 4.029 |  |  | 1785.25 | -0.6508743 | 1.636667e-05 | 0.1023368
| AR_13 | -0.653926 | 1.408e-05 | -0.0006562 | 1850 | 5.078 |  |  | 538.387 | 0.003026413 | 7.312389e-06 | 0.1289815
| AR_14 | -0.64985 | 1.716e-05 | -0.0006531 | 1519 | 6.188 | [5 empty] | 0.1571755
| AR_15 | -0.652832 | 3.067e-05 | -0.0006582 | 849.5 | 11.06 | 5.902333 | 2.6367 |  |  |  | 0.2809246 | 0.1499196 | 0.06697232
27 | AR_10 | -0.662392 | 1.417e-05 | -0.0006678 | 1838 | 5.112 | [5 empty] | 0.1298451
| AR_11 | -0.66248 | 4.395e-06 | -0.000665 | 5928 | 1.585 | [5 empty] | 0.04025908
| AR_12 | -0.66571 | 1.2e-05 | -0.0006703 | 2171 | 4.33 |  |  | 2203.717 | -0.6642405 | 1.723417e-05 | 0.1099822
| AR_13 | -0.666105 | 2.006e-05 | -0.0006713 | 1299 | 7.234 |  |  | 1884.997 | 0.001563737 | 8.778997e-06 | 0.183744
| AR_14 | -0.664513 | 2.84e-05 | -0.0006708 | 917.3 | 10.24 | [5 empty] | 0.2600965
| AR_15 | -0.664243 | 2.438e-05 | -0.0006701 | 1069 | 8.794 | 6.215833 | 3.165342 |  |  |  | 0.223368 | 0.1578825 | 0.08039985
28 | AR_10 | -0.660332 | 1.36e-05 | -0.0006649 | 1915 | 4.906 | [5 empty] | 0.1246126
| AR_11 | -0.658362 | 4.566e-06 | -0.0006624 | 5706 | 1.647 | [5 empty] | 0.04183388
| AR_12 | -0.663167 | 1.341e-05 | -0.0006687 | 1943 | 4.836 |  |  | 2058.75 | -0.6614132 | 1.946433e-05 | 0.1228346
| AR_13 | -0.663408 | 2.4e-05 | -0.0006693 | 1086 | 8.656 |  |  | 1854.664 | 0.001882742 | 1.060064e-05 | 0.2198628
| AR_14 | -0.661846 | 3.078e-05 | -0.0006678 | 846.3 | 11.1 | [5 empty] | 0.2819406
| AR_15 | -0.661364 | 3.043e-05 | -0.0006683 | 856.2 | 10.98 | 7.020833 | 3.823937 |  |  |  | 0.2788926 | 0.1783295 | 0.0971282

## Test - Analysis
AR_10 | [5 empty] | AR_11 | [5 empty] | AR_12 | [5 empty] | AR_13 | [5 empty] | AR_14 | [5 empty] | AR_15
Day | OCP (V) | Icorr (A) | Ecorr (V) | Rp (Ohms) | Corrosion Rate (mpy) | Day | OCP (V) | Icorr (A) | Ecorr (V) | Rp (Ohms) | Corrosion Rate (mpy) | Day | OCP (V) | Icorr (A) | Ecorr (V) | Rp (Ohms) | Corrosion Rate (mpy) | Day | OCP (V) | Icorr (A) | Ecorr (V) | Rp (Ohms) | Corrosion Rate (mpy) | Day | OCP (V) | Icorr (A) | Ecorr (V) | Rp (Ohms) | Corrosion Rate (mpy) | Day | OCP (V) | Icorr (A) | Ecorr (V) | Rp (Ohms) | Corrosion Rate (mpy)
1 | -0.649627 | 1.001e-05 | -0.0006509 | 2604 | 3.609 | 1 | -0.657311 | 9.222e-06 | -0.00066 | 2825 | 3.326 | 1 | -0.665526 | 9.658e-06 | -0.0006689 | 2698 | 3.484 | 1 | -0.670775 | 6.054e-06 | -0.0006738 | 4303 | 2.184 | 1 | -0.668617 | 1.425e-05 | -0.0006723 | 1829 | 5.139 | 1 | -0.673169 | 1.471e-05 | -0.0006775 | 1771 | 5.305
2 | -0.698929 | 5.938e-06 | -0.0007032 | 4388 | 2.142 | 2 | -0.698947 | 2.6e-06 | -0.0007027 | 10020 | 0.9378 | 2 | -0.696121 | 1.075e-05 | -0.0007007 | 2423 | 3.879 | 2 | -0.698148 | 4.273e-06 | -0.0007021 | 6097 | 1.541 | 2 | -0.699998 | 1.092e-05 | -0.0007046 | 2386 | 3.939 | 2 | -0.700364 | 1.02e-05 | -0.0007053 | 2554 | 3.679
3 | -0.706929 | 6.473e-06 | -0.0007117 | 4025 | 2.335 | 3 | -0.706888 | 3.027e-06 | -0.0007115 | 8607 | 1.092 | 3 | -0.707097 | 1.009e-05 | -0.0007117 | 2581 | 3.641 | 3 | -0.706601 | 4.494e-06 | -0.000711 | 5797 | 1.621 | 3 | -0.707374 | 1.092e-05 | -0.0007123 | 2385 | 3.939 | 3 | -0.708375 | 9.846e-06 | -0.0007137 | 2646 | 3.551
4 | -0.668018 | 7.231e-06 | -0.0006692 | 3603 | 2.608 | 4 | -0.661771 | 8.113e-06 | -0.0006632 | 3211 | 2.926 | 4 | -0.661072 | 1.287e-05 | -0.0006647 | 2024 | 4.643 | 4 | -0.663635 | 1.046e-05 | -0.000667 | 2490 | 3.775 | 4 | -0.665177 | 1.223e-05 | -0.0006667 | 2130 | 4.412 | 4 | -0.668542 | 9.221e-06 | -0.0006698 | 2825 | 3.326
5 | -0.681051 | 6.263e-06 | -0.0006854 | 4160 | 2.259 | 5 | -0.687489 | 3.044e-06 | -0.0006903 | 8558 | 1.098 | 5 | -0.684471 | 8.705e-06 | -0.0006889 | 2993 | 3.14 | 5 | -0.681876 | 1.02e-05 | -0.0006868 | 2555 | 3.678 | 5 | -0.682568 | 1.37e-05 | -0.0006876 | 1901 | 4.942 | 5 | -0.686558 | 4.981e-06 | -0.0006897 | 5230 | 1.797
6 | -0.687127 | 7.59e-06 | -0.0006916 | 3432 | 2.738 | 6 | -0.695937 | 3.391e-06 | -0.0007004 | 7682 | 1.223 | 6 | -0.690305 | 1.07e-05 | -0.0006955 | 2435 | 3.859 | 6 | -0.685444 | 9.341e-06 | -0.0006908 | 2789 | 3.369 | 6 | -0.686858 | 1.203e-05 | -0.0006919 | 2166 | 4.338 | 6 | -0.695025 | 1.053e-05 | -0.0007006 | 2475 | 3.797
7 | -0.685946 | 7.213e-06 | -0.0006905 | 3612 | 2.602 | 7 | -0.691913 | 3.03e-06 | -0.0006959 | 8599 | 1.093 | 7 | -0.687875 | 9.912e-06 | -0.0006928 | 2629 | 3.575 | 7 | -0.685523 | 9.137e-06 | -0.0006915 | 2851 | 3.296 | 7 | -0.688799 | 1.27e-05 | -0.0006948 | 2051 | 4.583 | 7 | -0.695187 | 1.014e-05 | -0.0007008 | 2571 | 3.656
8 | -0.689489 | 6.825e-06 | -0.0006942 | 3817 | 2.462 | 8 | -0.688844 | 2.022e-06 | -0.0006916 | 12880 | 0.7294 | 8 | -0.688137 | 8.819e-06 | -0.0006928 | 2954 | 3.181 | 8 | -0.688337 | 4.96e-06 | -0.0006926 | 5253 | 1.789 | 8 | -0.689722 | 1.176e-05 | -0.0006957 | 2215 | 4.243 | 8 | -0.694377 | 1.004e-05 | -0.0007004 | 2596 | 3.62
9 | -0.689375 | 6.128e-06 | -0.0006943 | 4252 | 2.21 | 9 | -0.685093 | 2.35e-06 | -0.0006887 | 11090 | 0.8476 | 9 | -0.68646 | 8.811e-06 | -0.0006914 | 2957 | 3.178 | 9 | -0.68925 | 6.775e-06 | -0.0006945 | 3846 | 2.444 | 9 | -0.689599 | 1.263e-05 | -0.0006955 | 2062 | 4.557 | 9 | -0.6908 | 1.068e-05 | -0.0006974 | 2439 | 3.853
10 | -0.686418 | 5.871e-06 | -0.0006915 | 4437 | 2.118 | 10 | -0.681557 | 2.987e-06 | -0.0006867 | 8721 | 1.078 | 10 | -0.685761 | 8.013e-06 | -0.0006905 | 3251 | 2.89 | 10 | -0.689227 | 5.783e-06 | -0.0006939 | 4505 | 2.086 | 10 | -0.687701 | 6.33e-06 | -0.0006916 | 4116 | 2.283 | 10 | -0.688681 | 8.922e-06 | -0.0006943 | 2920 | 3.218
11 | -0.687571 | 5.931e-06 | -0.0006928 | 4393 | 2.139 | 11 | -0.68226 | 2.039e-06 | -0.0006859 | 12780 | 0.7356 | 11 | -0.686116 | 7.828e-06 | -0.0006911 | 3328 | 2.824 | 11 | -0.688978 | 6.822e-06 | -0.0006946 | 3819 | 2.461 | 11 | -0.687703 | 1.322e-05 | -0.0006932 | 1970 | 4.769 | 11 | -0.687655 | 1.029e-05 | -0.0006939 | 2532 | 3.711
12 | -0.685322 | 5.637e-06 | -0.00069 | 4622 | 2.033 | 12 | -0.679721 | 2.423e-06 | -0.0006837 | 10750 | 0.874 | 12 | -0.683937 | 7.777e-06 | -0.0006886 | 3350 | 2.805 | 12 | -0.687599 | 6.564e-06 | -0.0006929 | 3969 | 2.368 | 12 | -0.686108 | 1.379e-05 | -0.0006925 | 1890 | 4.973 | 12 | -0.686226 | 1.011e-05 | -0.0006922 | 2578 | 3.646
13 | -0.6844 | 5.918e-06 | -0.0006898 | 4402 | 2.135 | 13 | -0.678793 | 1.996e-06 | -0.0006808 | 13050 | 0.7199 | 13 | -0.682801 | 4.912e-06 | -0.0006869 | 5303 | 1.772 | 13 | -0.686712 | 8.272e-06 | -0.0006926 | 3150 | 2.984 | 13 | -0.6853 | 1.7e-05 | -0.0006921 | 1533 | 6.131 | 13 | -0.684776 | 9.892e-06 | -0.0006901 | 2634 | 3.568
14 | -0.683599 | 6.474e-06 | -0.0006892 | 4024 | 2.335 | 14 | -0.677601 | 2.703e-06 | -0.0006814 | 9638 | 0.975 | 14 | -0.681925 | 8.366e-06 | -0.0006872 | 3114 | 3.018 | 14 | -0.685939 | 7.592e-06 | -0.0006912 | 3432 | 2.738 | 14 | -0.684203 | 1.359e-05 | -0.0006898 | 1917 | 4.902 | 14 | -0.683118 | 1.178e-05 | -0.0006902 | 2211 | 4.25
15 | -0.682225 | 6.637e-06 | -0.0006879 | 3925 | 2.394 | 15 | -0.676768 | 2.642e-06 | -0.0006807 | 9861 | 0.953 | 15 | -0.680736 | 9.385e-06 | -0.0006868 | 2776 | 3.385 | 15 | -0.684967 | 8.287e-06 | -0.0006907 | 3144 | 2.989 | 15 | -0.683414 | 1.772e-05 | -0.0006908 | 1470 | 6.391 | 15 | -0.68276 | 1.02e-05 | -0.0006882 | 2555 | 3.678
16 | -0.681492 | 6.767e-06 | -0.000687 | 3850 | 2.441 | 16 | -0.675923 | 2.423e-06 | -0.0006786 | 10750 | 0.8738 | 16 | -0.680078 | 9.036e-06 | -0.0006851 | 2883 | 3.259 | 16 | -0.683758 | 7.979e-06 | -0.0006894 | 3265 | 2.878 | 16 | -0.682702 | 1.907e-05 | -0.0006894 | 1366 | 6.877 | 16 | -0.682191 | 1.277e-05 | -0.0006885 | 2041 | 4.604
17 | -0.680268 | 7.466e-06 | -0.0006858 | 3490 | 2.693 | 17 | -0.675129 | 4.227e-06 | -0.0006812 | 6163 | 1.525 | 17 | -0.679015 | 1.06e-05 | -0.0006851 | 2458 | 3.824 | 17 | -0.681994 | 9.463e-06 | -0.0006877 | 2753 | 3.413 | 17 | -0.681533 | 2.019e-05 | -0.0006889 | 1291 | 7.281 | 17 | -0.680673 | 1.32e-05 | -0.000687 | 1974 | 4.761
18 | -0.679913 | 7.901e-06 | -0.0006857 | 3298 | 2.85 | 18 | -0.674898 | 3.24e-06 | -0.0006794 | 8041 | 1.169 | 18 | -0.678569 | 1.038e-05 | -0.0006846 | 2509 | 3.745 | 18 | -0.6811 | 1.033e-05 | -0.000687 | 2523 | 3.725 | 18 | -0.680485 | 2.088e-05 | -0.0006876 | 1248 | 7.531 | 18 | -0.679488 | 1.305e-05 | -0.0006845 | 1996 | 4.709
19 | -0.67688 | 8.334e-06 | -0.0006823 | 3126 | 3.006 | 19 | -0.672119 | 2.327e-06 | -0.0006749 | 11200 | 0.8394 | 19 | -0.676205 | 1.204e-05 | -0.0006825 | 2164 | 4.343 | 19 | -0.678555 | 1.137e-05 | -0.0006842 | 2291 | 4.102 | 19 | -0.678562 | 2.438e-05 | -0.0006856 | 1068 | 8.795 | 19 | -0.676764 | 2.04e-05 | -0.0006841 | 1277 | 7.357
20 | -0.674146 | 1.047e-05 | -0.0006802 | 2488 | 3.777 | 20 | -0.670317 | 2.525e-06 | -0.0006723 | 10320 | 0.9108 | 20 | -0.673787 | 1.113e-05 | -0.0006791 | 2341 | 4.014 | 20 | -0.675436 | 1.36e-05 | -0.0006817 | 1916 | 4.905 | 20 | -0.676039 | 2.567e-05 | -0.0006833 | 1015 | 9.259 | 20 | -0.674323 | 2.012e-05 | -0.0006813 | 1295 | 7.256
21 | -0.671207 | 9.221e-06 | -0.0006763 | 2826 | 3.326 | 21 | -0.667599 | 5.083e-06 | -0.0006732 | 5126 | 1.833 | 21 | -0.671245 | 1.079e-05 | -0.0006769 | 2414 | 3.893 | 21 | -0.672596 | 1.324e-05 | -0.0006789 | 1967 | 4.777 | 21 | -0.673646 | 2.247e-05 | -0.0006799 | 1160 | 8.103 | 21 | -0.670517 | 1.732e-05 | -0.0006767 | 1504 | 6.248
22 | -0.668537 | 1.13e-05 | -0.0006749 | 2305 | 4.078 | 22 | -0.664236 | 3.3e-06 | -0.0006679 | 7895 | 1.19 | 22 | -0.668575 | 1.129e-05 | -0.0006741 | 2308 | 4.072 | 22 | -0.670385 | 1.583e-05 | -0.0006767 | 1646 | 5.71 | 22 | -0.671001 | 2.048e-05 | -0.0006769 | 1272 | 7.388 | 22 | -0.6688 | 2.528e-05 | -0.0006763 | 1031 | 9.118
23 | -0.663642 | 4.778e-06 | -0.0006672 | 5453 | 1.723 | 23 | -0.65411 | 4.497e-06 | -0.0006579 | 5793 | 1.622 | 23 | -0.659042 | 1.198e-05 | -0.0006647 | 2175 | 4.321 | 23 | -0.658279 | 1.591e-05 | -0.0006663 | 1638 | 5.738 | 23 | -0.663068 | 2.327e-05 | -0.0006694 | 1119 | 8.395 | 23 | -0.659923 | 1.97e-05 | -0.0006656 | 1323 | 7.105
24 | -0.637911 | 2.006e-05 | -0.0006377 | 1298 | 7.237 | 24 | -0.631834 | 2.647e-05 | -0.0006326 | 984.3 | 9.547 | 24 | -0.630399 | 3.31e-05 | -0.000632 | 787.1 | 11.94 | 24 | -0.632647 | 2.127e-05 | -0.0006372 | 1225 | 7.672 | 24 | -0.633754 | 3.648e-05 | -0.0006362 | 714.1 | 13.16 | 24 | -0.636914 | 2.725e-05 | -0.0006397 | 956.1 | 9.829
25 | -0.630311 | 0.0001337 | -0.0006319 | 194.8 | 48.24 | 25 | -0.627223 | 0.0001793 | -0.0006335 | 145.3 | 64.66 | 25 | -0.640303 | 6.307e-05 | -0.0006417 | 413.1 | 22.75 | 25 | -0.639377 | 8.479e-05 | -0.0006384 | 307.3 | 30.59 | 25 | -0.63976 | 8.956e-05 | -0.0006369 | 290.9 | 32.3 | 25 | -0.638898 | 7.391e-05 | -0.0006416 | 352.5 | 26.66
26 | -0.647563 | 1.324e-05 | -0.0006491 | 1968 | 4.774 | 26 | -0.647343 | 1.188e-05 | -0.0006494 | 2193 | 4.285 | 26 | -0.653732 | 1.117e-05 | -0.0006554 | 2332 | 4.029 | 26 | -0.653926 | 1.408e-05 | -0.0006562 | 1850 | 5.078 | 26 | -0.64985 | 1.716e-05 | -0.0006531 | 1519 | 6.188 | 26 | -0.652832 | 3.067e-05 | -0.0006582 | 849.5 | 11.06
27 | -0.662392 | 1.417e-05 | -0.0006678 | 1838 | 5.112 | 27 | -0.66248 | 4.395e-06 | -0.000665 | 5928 | 1.585 | 27 | -0.66571 | 1.2e-05 | -0.0006703 | 2171 | 4.33 | 27 | -0.666105 | 2.006e-05 | -0.0006713 | 1299 | 7.234 | 27 | -0.664513 | 2.84e-05 | -0.0006708 | 917.3 | 10.24 | 27 | -0.664243 | 2.438e-05 | -0.0006701 | 1069 | 8.794
28 | -0.660332 | 1.36e-05 | -0.0006649 | 1915 | 4.906 | 28 | -0.658362 | 4.566e-06 | -0.0006624 | 5706 | 1.647 | 28 | -0.663167 | 1.341e-05 | -0.0006687 | 1943 | 4.836 | 28 | -0.663408 | 2.4e-05 | -0.0006693 | 1086 | 8.656 | 28 | -0.661846 | 3.078e-05 | -0.0006678 | 846.3 | 11.1 | 28 | -0.661364 | 3.043e-05 | -0.0006683 | 856.2 | 10.98